## Sheet1
Uploaded | deposit_name | deposit_local_id | deposit_environment | deposit_group | deposit_type | primary_commodities | secondary_commodities | all_commodities | deposit_source | sample_uid | sample_name | sample_local_id | feature_type | feature_name | feature_uid | top_depth_m | bottom_depth_m | sample_deposit_relation | sample_type | sampling_method | material_class | material_class_comments | province | strat_unit_name | strat_unit_uid | strat_grouping | earth_material_group | earth_material_qualifier | earth_material | metamorphic_grade | mineral | paragenetic_stage | mode_of_occurrence | texture | color | alteration | sample_description | associated_minerals | sample_preparation | analytical_method | instrument_type_model | laboratory_location/if reported | operating_conditions/if reported | standards_used/if reported | ag_ppm | ag_detection_limit | al_ppm | al_detection_limit | as_ppm | as_detection_limit | au_ppm | au_detection_limit | b_ppm | b_detection_limit | ba_ppm | ba_detection_limit | be_ppm | be_detection_limit | bi_ppm | bi_detection_limit | br_ppm | br_detection_limit | ca_ppm | ca_detection_limit | cd_ppm | cd_detection_limit | ce_ppm | ce_detection_limit | cl_ppm | cl_detection_limit | co_ppm | co_detection_limit | cr_ppm | cr_detection_limit | cs_ppm | cs_detection_limit | cu_ppm | cu_detection_limit | dy_ppm | dy_detection_limit | er_ppm | er_detection_limit | eu_ppm | eu_detection_limit | f_ppm | f_detection_limit | fe_ppm | fe_detection_limit | ga_ppm | ga_detection_limit | gd_ppm | gd_detection_limit | ge_ppm | ge_detection_limit | hf_ppm | hf_detection_limit | hg_ppm | hg_detection_limit | ho_ppm | ho_detection_limit | in_ppm | in_detection_limit | ir_ppm | ir_detection_limit | k_ppm | k_detection_limit | la_ppm | la_detection_limit | li_ppm | li_detection_limit | lu_ppm | lu_detection_limit | mg_ppm | mg_detection_limit | mn_ppm | mn_detection_limit | mo_ppm | mo_detection_limit | na_ppm | na_detection_limit | nb_ppm | nb_detection_limit | nd_ppm | nd_detection_limit | ni_ppm | ni_detection_limit | os_ppm | os_detection_limit | p_ppm | p_detection_limit | pb_ppm | pb_detection_limit | pd_ppm | pd_detection_limit | pr_ppm | pr_detection_limit | pt_ppm | pt_detection_limit | rb_ppm | rb_detection_limit | re_ppm | re_detection_limit | rh_ppm | rh_detection_limit | ru_ppm | ru_detection_limit | s_ppm | s_detection_limit | sb_ppm | sb_detection_limit | sc_ppm | sc_detection_limit | se_ppm | se_detection_limit | si_ppm | si_detection_limit | sm_ppm | sm_detection_limit | sn_ppm | sn_detection_limit | sr_ppm | sr_detection_limit | ta_ppm | ta_detection_limit | tb_ppm | tb_detection_limit | te_ppm | te_detection_limit | th_ppm | th_detection_limit | ti_ppm | ti_detection_limit | tl_ppm | tl_detection_limit | tm_ppm | tm_detection_limit | u_ppm | u_detection_limit | v_ppm | v_detection_limit | w_ppm | w_detection_limit | y_ppm | y_detection_limit | yb_ppm | yb_detection_limit | zn_ppm | zn_detection_limit | zr_ppm | zr_detection_limit | analysis_datetime | publication_date | sample_source | submitter | country | state | deposit_longitude_wgs84 | deposit_latitude_wgs84 | sample_longitude_wgs84 | sample_latitude_wgs84 | sample_easting | sample_northing | sample_utm_zone | sample_location_description | location_source | location_accuracy | comments | last_update
| Content (ppm) | Pyrenean Axial Zone (PAZ) | Metamorphic | Orogenic | Metamorphosed Pb-Zn vein and stratabound | Zn, Pb | Ge, Ga, In, Cd | Zn, Pb, Ge, Ga, In, Cd | Cugerone et al., 2018a; Cugerone et al., 2018b |  | Content (ppm)-1 | Content (ppm)-1 | underground mine |  |  |  |  | ore material | polished section | grab | mineral separate | [5 empty] | mineralisation |  |  |  | sphalerite | [6 empty] | galena, pyrite, chalcopyrite, arsenopyrite, quartz, calcite, chlorite, graphite, brunogeierite, briartite, carboirite, argutite, gahnite, apatite, ilmenite, tourmaline | Polished sections; last step of polishing (0.25 μm) performed using a Vibromet polisher with 150 g of pressure on a polyurethane layer with colloidal silica | LA-ICPMS, EMPA, SEM-EDS, EBSD | Excimer Comp Ex102 coupled to a Thermo Finnigan Element XR; Cameca SX100; Camscan Crystal Probe X500FESEM-EBSD; Nd:YAG laser (LIBS) | OSU-OREME AETE platform (University of Montpellier, France); Service Inter-Régional Microsonde-Sud (Montpellier, France); Geosciences Montpellier (CNRS-University of Montpellier, France) | LA-ICP-MS: constant 5 Hz pulse rate at 140 mJ with a spot diameter of 26 μm; isotopes measured: 29Si, 34S, 55Mn, 57Fe, 59Co, 61Ni, 63Cu, 64Zn, 69Ga, 74Ge, 75As, 77Se, 95Mo, 105Pd, 107Ag, 111Cd, 115In, 118Sn, 121Sb, and 208Pb. EBSD: 20 kV and 5 nA, working distance of 25 mm under 2 Pa low vacuum, step size below 5 μm. LIBS: Nd:YAG laser with a pulse energy of about 600 μJ operating at 100 Hz and a lateral resolution of 13 μm, spectrometer configured in the spectral range 250–330 nm. | MASS-1 reference material (Wilson et al. 2002) with a corrected 57 ± 1.75 ppm value for Ge; NIST SRM 610 (Pearce et al. 1997) as secondary external standard | [147 empty] | 2021 | Cugerone, A., Cenki-Tok, B., Muñoz, M., Kouzmanov, K., Oliot, E., Motto-Ros, V., Le Goff, E. (2021). Behavior of rare metals in deformed and metamorphosed sphalerite from the Pyrenean Axial Zone. Mineralium Deposita, 56, 685–705. |  | FRA | Pyrenees
| ANGLAS | Pyrenean Axial Zone (PAZ) | Metamorphic | Orogenic | Metamorphosed Pb-Zn vein and stratabound | Zn, Pb | Ge, Ga, In, Cd | Zn, Pb, Ge, Ga, In, Cd | Cugerone et al., 2018a; Cugerone et al., 2018b |  | ANGLAS-1 | ANGLAS-1 | underground mine |  |  |  |  | ore material | polished section | grab | mineral separate | [5 empty] | mineralisation |  |  |  | sphalerite |  |  | Recrystallized grains |  |  |  | galena, pyrite, chalcopyrite, arsenopyrite, quartz, calcite, chlorite, graphite, brunogeierite, briartite, carboirite, argutite, gahnite, apatite, ilmenite, tourmaline | Polished sections; last step of polishing (0.25 μm) performed using a Vibromet polisher with 150 g of pressure on a polyurethane layer with colloidal silica | LA-ICPMS, EMPA, SEM-EDS, EBSD | Excimer Comp Ex102 coupled to a Thermo Finnigan Element XR; Cameca SX100; Camscan Crystal Probe X500FESEM-EBSD; Nd:YAG laser (LIBS) | OSU-OREME AETE platform (University of Montpellier, France); Service Inter-Régional Microsonde-Sud (Montpellier, France); Geosciences Montpellier (CNRS-University of Montpellier, France) | LA-ICP-MS: constant 5 Hz pulse rate at 140 mJ with a spot diameter of 26 μm; isotopes measured: 29Si, 34S, 55Mn, 57Fe, 59Co, 61Ni, 63Cu, 64Zn, 69Ga, 74Ge, 75As, 77Se, 95Mo, 105Pd, 107Ag, 111Cd, 115In, 118Sn, 121Sb, and 208Pb. EBSD: 20 kV and 5 nA, working distance of 25 mm under 2 Pa low vacuum, step size below 5 μm. LIBS: Nd:YAG laser with a pulse energy of about 600 μJ operating at 100 Hz and a lateral resolution of 13 μm, spectrometer configured in the spectral range 250–330 nm. | MASS-1 reference material (Wilson et al. 2002) with a corrected 57 ± 1.75 ppm value for Ge; NIST SRM 610 (Pearce et al. 1997) as secondary external standard | 2.28 | [19 empty] | 1020.99 | [5 empty] | 137.33 | [5 empty] | 94.53 | [9 empty] | 25101.45 |  | 32.72 |  |  |  | 33.01 | [7 empty] | 1.6 | [13 empty] | 194.62 | [15 empty] | 23.33 | [15 empty] | 236254.38 |  | 12.64 | [9 empty] | 1.87 | [27 empty] | 604452.56 |  |  |  |  | 2021 | Cugerone, A., Cenki-Tok, B., Muñoz, M., Kouzmanov, K., Oliot, E., Motto-Ros, V., Le Goff, E. (2021). Behavior of rare metals in deformed and metamorphosed sphalerite from the Pyrenean Axial Zone. Mineralium Deposita, 56, 685–705. |  | FRA | Pyrenees
| ANGLAS | Pyrenean Axial Zone (PAZ) | Metamorphic | Orogenic | Metamorphosed Pb-Zn vein and stratabound | Zn, Pb | Ge, Ga, In, Cd | Zn, Pb, Ge, Ga, In, Cd | Cugerone et al., 2018a; Cugerone et al., 2018b |  | ANGLAS-2 | ANGLAS-2 | underground mine |  |  |  |  | ore material | polished section | grab | mineral separate | [5 empty] | mineralisation |  |  |  | sphalerite |  |  | Recrystallized grains |  |  |  | galena, pyrite, chalcopyrite, arsenopyrite, quartz, calcite, chlorite, graphite, brunogeierite, briartite, carboirite, argutite, gahnite, apatite, ilmenite, tourmaline | Polished sections; last step of polishing (0.25 μm) performed using a Vibromet polisher with 150 g of pressure on a polyurethane layer with colloidal silica | LA-ICPMS, EMPA, SEM-EDS, EBSD | Excimer Comp Ex102 coupled to a Thermo Finnigan Element XR; Cameca SX100; Camscan Crystal Probe X500FESEM-EBSD; Nd:YAG laser (LIBS) | OSU-OREME AETE platform (University of Montpellier, France); Service Inter-Régional Microsonde-Sud (Montpellier, France); Geosciences Montpellier (CNRS-University of Montpellier, France) | LA-ICP-MS: constant 5 Hz pulse rate at 140 mJ with a spot diameter of 26 μm; isotopes measured: 29Si, 34S, 55Mn, 57Fe, 59Co, 61Ni, 63Cu, 64Zn, 69Ga, 74Ge, 75As, 77Se, 95Mo, 105Pd, 107Ag, 111Cd, 115In, 118Sn, 121Sb, and 208Pb. EBSD: 20 kV and 5 nA, working distance of 25 mm under 2 Pa low vacuum, step size below 5 μm. LIBS: Nd:YAG laser with a pulse energy of about 600 μJ operating at 100 Hz and a lateral resolution of 13 μm, spectrometer configured in the spectral range 250–330 nm. | MASS-1 reference material (Wilson et al. 2002) with a corrected 57 ± 1.75 ppm value for Ge; NIST SRM 610 (Pearce et al. 1997) as secondary external standard | 1.93 | [19 empty] | 904.85 | [5 empty] | 103.09 | [5 empty] | 28.78 | [9 empty] | 12729.64 |  | 25.2 |  |  |  | 16.66 | [7 empty] | 1.44 | [13 empty] | 92.26 | [15 empty] | 20.15 | [15 empty] | 261025.63 |  | 10.01 | [9 empty] | 2.82 | [27 empty] | 606146.75 |  |  |  |  | 2021 | Cugerone, A., Cenki-Tok, B., Muñoz, M., Kouzmanov, K., Oliot, E., Motto-Ros, V., Le Goff, E. (2021). Behavior of rare metals in deformed and metamorphosed sphalerite from the Pyrenean Axial Zone. Mineralium Deposita, 56, 685–705. |  | FRA | Pyrenees
| ANGLAS | Pyrenean Axial Zone (PAZ) | Metamorphic | Orogenic | Metamorphosed Pb-Zn vein and stratabound | Zn, Pb | Ge, Ga, In, Cd | Zn, Pb, Ge, Ga, In, Cd | Cugerone et al., 2018a; Cugerone et al., 2018b |  | ANGLAS-3 | ANGLAS-3 | underground mine |  |  |  |  | ore material | polished section | grab | mineral separate | [5 empty] | mineralisation |  |  |  | sphalerite |  |  | Recrystallized grains |  |  |  | galena, pyrite, chalcopyrite, arsenopyrite, quartz, calcite, chlorite, graphite, brunogeierite, briartite, carboirite, argutite, gahnite, apatite, ilmenite, tourmaline | Polished sections; last step of polishing (0.25 μm) performed using a Vibromet polisher with 150 g of pressure on a polyurethane layer with colloidal silica | LA-ICPMS, EMPA, SEM-EDS, EBSD | Excimer Comp Ex102 coupled to a Thermo Finnigan Element XR; Cameca SX100; Camscan Crystal Probe X500FESEM-EBSD; Nd:YAG laser (LIBS) | OSU-OREME AETE platform (University of Montpellier, France); Service Inter-Régional Microsonde-Sud (Montpellier, France); Geosciences Montpellier (CNRS-University of Montpellier, France) | LA-ICP-MS: constant 5 Hz pulse rate at 140 mJ with a spot diameter of 26 μm; isotopes measured: 29Si, 34S, 55Mn, 57Fe, 59Co, 61Ni, 63Cu, 64Zn, 69Ga, 74Ge, 75As, 77Se, 95Mo, 105Pd, 107Ag, 111Cd, 115In, 118Sn, 121Sb, and 208Pb. EBSD: 20 kV and 5 nA, working distance of 25 mm under 2 Pa low vacuum, step size below 5 μm. LIBS: Nd:YAG laser with a pulse energy of about 600 μJ operating at 100 Hz and a lateral resolution of 13 μm, spectrometer configured in the spectral range 250–330 nm. | MASS-1 reference material (Wilson et al. 2002) with a corrected 57 ± 1.75 ppm value for Ge; NIST SRM 610 (Pearce et al. 1997) as secondary external standard | 2.2 | [19 empty] | 1028.71 | [5 empty] | 172.54 | [5 empty] | 53.8 | [9 empty] | 29756.86 |  | 30.45 |  |  |  | 40.71 | [7 empty] | 1.73 | [13 empty] | 230.21 | [15 empty] | 22.68 | [15 empty] | 230995.34 |  | 8.54 | [9 empty] | 1.059 | [27 empty] | 605812.63 |  |  |  |  | 2021 | Cugerone, A., Cenki-Tok, B., Muñoz, M., Kouzmanov, K., Oliot, E., Motto-Ros, V., Le Goff, E. (2021). Behavior of rare metals in deformed and metamorphosed sphalerite from the Pyrenean Axial Zone. Mineralium Deposita, 56, 685–705. |  | FRA | Pyrenees
| ANGLAS | Pyrenean Axial Zone (PAZ) | Metamorphic | Orogenic | Metamorphosed Pb-Zn vein and stratabound | Zn, Pb | Ge, Ga, In, Cd | Zn, Pb, Ge, Ga, In, Cd | Cugerone et al., 2018a; Cugerone et al., 2018b |  | ANGLAS-4 | ANGLAS-4 | underground mine |  |  |  |  | ore material | polished section | grab | mineral separate | [5 empty] | mineralisation |  |  |  | sphalerite |  |  | Recrystallized grains |  |  |  | galena, pyrite, chalcopyrite, arsenopyrite, quartz, calcite, chlorite, graphite, brunogeierite, briartite, carboirite, argutite, gahnite, apatite, ilmenite, tourmaline | Polished sections; last step of polishing (0.25 μm) performed using a Vibromet polisher with 150 g of pressure on a polyurethane layer with colloidal silica | LA-ICPMS, EMPA, SEM-EDS, EBSD | Excimer Comp Ex102 coupled to a Thermo Finnigan Element XR; Cameca SX100; Camscan Crystal Probe X500FESEM-EBSD; Nd:YAG laser (LIBS) | OSU-OREME AETE platform (University of Montpellier, France); Service Inter-Régional Microsonde-Sud (Montpellier, France); Geosciences Montpellier (CNRS-University of Montpellier, France) | LA-ICP-MS: constant 5 Hz pulse rate at 140 mJ with a spot diameter of 26 μm; isotopes measured: 29Si, 34S, 55Mn, 57Fe, 59Co, 61Ni, 63Cu, 64Zn, 69Ga, 74Ge, 75As, 77Se, 95Mo, 105Pd, 107Ag, 111Cd, 115In, 118Sn, 121Sb, and 208Pb. EBSD: 20 kV and 5 nA, working distance of 25 mm under 2 Pa low vacuum, step size below 5 μm. LIBS: Nd:YAG laser with a pulse energy of about 600 μJ operating at 100 Hz and a lateral resolution of 13 μm, spectrometer configured in the spectral range 250–330 nm. | MASS-1 reference material (Wilson et al. 2002) with a corrected 57 ± 1.75 ppm value for Ge; NIST SRM 610 (Pearce et al. 1997) as secondary external standard | 1.65 | [19 empty] | 998.88 | [5 empty] | 142.94 | [5 empty] | 49.44 | [9 empty] | 25556.55 |  | 30.83 |  |  |  | 62.05 | [7 empty] | 1.84 | [13 empty] | 195.93 | [15 empty] | 20.06 | [15 empty] | 240435.8 |  | 6.13 | [9 empty] | 0.97 | [27 empty] | 602939 |  |  |  |  | 2021 | Cugerone, A., Cenki-Tok, B., Muñoz, M., Kouzmanov, K., Oliot, E., Motto-Ros, V., Le Goff, E. (2021). Behavior of rare metals in deformed and metamorphosed sphalerite from the Pyrenean Axial Zone. Mineralium Deposita, 56, 685–705. |  | FRA | Pyrenees
| ANGLAS | Pyrenean Axial Zone (PAZ) | Metamorphic | Orogenic | Metamorphosed Pb-Zn vein and stratabound | Zn, Pb | Ge, Ga, In, Cd | Zn, Pb, Ge, Ga, In, Cd | Cugerone et al., 2018a; Cugerone et al., 2018b |  | ANGLAS-5 | ANGLAS-5 | underground mine |  |  |  |  | ore material | polished section | grab | mineral separate | [5 empty] | mineralisation |  |  |  | sphalerite |  |  | Recrystallized grains |  |  |  | galena, pyrite, chalcopyrite, arsenopyrite, quartz, calcite, chlorite, graphite, brunogeierite, briartite, carboirite, argutite, gahnite, apatite, ilmenite, tourmaline | Polished sections; last step of polishing (0.25 μm) performed using a Vibromet polisher with 150 g of pressure on a polyurethane layer with colloidal silica | LA-ICPMS, EMPA, SEM-EDS, EBSD | Excimer Comp Ex102 coupled to a Thermo Finnigan Element XR; Cameca SX100; Camscan Crystal Probe X500FESEM-EBSD; Nd:YAG laser (LIBS) | OSU-OREME AETE platform (University of Montpellier, France); Service Inter-Régional Microsonde-Sud (Montpellier, France); Geosciences Montpellier (CNRS-University of Montpellier, France) | LA-ICP-MS: constant 5 Hz pulse rate at 140 mJ with a spot diameter of 26 μm; isotopes measured: 29Si, 34S, 55Mn, 57Fe, 59Co, 61Ni, 63Cu, 64Zn, 69Ga, 74Ge, 75As, 77Se, 95Mo, 105Pd, 107Ag, 111Cd, 115In, 118Sn, 121Sb, and 208Pb. EBSD: 20 kV and 5 nA, working distance of 25 mm under 2 Pa low vacuum, step size below 5 μm. LIBS: Nd:YAG laser with a pulse energy of about 600 μJ operating at 100 Hz and a lateral resolution of 13 μm, spectrometer configured in the spectral range 250–330 nm. | MASS-1 reference material (Wilson et al. 2002) with a corrected 57 ± 1.75 ppm value for Ge; NIST SRM 610 (Pearce et al. 1997) as secondary external standard | 1.64 | [19 empty] | 996.71 | [5 empty] | 142.13 | [5 empty] | 49.96 | [9 empty] | 25175 |  | 39.96 |  |  |  | 13.09 | [7 empty] | 1.5 | [13 empty] | 196.97 | [15 empty] | 16.61 | [15 empty] | 233790.53 |  | 6.54 | [9 empty] | 0.797 | [27 empty] | 605185.19 |  |  |  |  | 2021 | Cugerone, A., Cenki-Tok, B., Muñoz, M., Kouzmanov, K., Oliot, E., Motto-Ros, V., Le Goff, E. (2021). Behavior of rare metals in deformed and metamorphosed sphalerite from the Pyrenean Axial Zone. Mineralium Deposita, 56, 685–705. |  | FRA | Pyrenees
| ANGLAS | Pyrenean Axial Zone (PAZ) | Metamorphic | Orogenic | Metamorphosed Pb-Zn vein and stratabound | Zn, Pb | Ge, Ga, In, Cd | Zn, Pb, Ge, Ga, In, Cd | Cugerone et al., 2018a; Cugerone et al., 2018b |  | ANGLAS-6 | ANGLAS-6 | underground mine |  |  |  |  | ore material | polished section | grab | mineral separate | [5 empty] | mineralisation |  |  |  | sphalerite |  |  | Recrystallized grains |  |  |  | galena, pyrite, chalcopyrite, arsenopyrite, quartz, calcite, chlorite, graphite, brunogeierite, briartite, carboirite, argutite, gahnite, apatite, ilmenite, tourmaline | Polished sections; last step of polishing (0.25 μm) performed using a Vibromet polisher with 150 g of pressure on a polyurethane layer with colloidal silica | LA-ICPMS, EMPA, SEM-EDS, EBSD | Excimer Comp Ex102 coupled to a Thermo Finnigan Element XR; Cameca SX100; Camscan Crystal Probe X500FESEM-EBSD; Nd:YAG laser (LIBS) | OSU-OREME AETE platform (University of Montpellier, France); Service Inter-Régional Microsonde-Sud (Montpellier, France); Geosciences Montpellier (CNRS-University of Montpellier, France) | LA-ICP-MS: constant 5 Hz pulse rate at 140 mJ with a spot diameter of 26 μm; isotopes measured: 29Si, 34S, 55Mn, 57Fe, 59Co, 61Ni, 63Cu, 64Zn, 69Ga, 74Ge, 75As, 77Se, 95Mo, 105Pd, 107Ag, 111Cd, 115In, 118Sn, 121Sb, and 208Pb. EBSD: 20 kV and 5 nA, working distance of 25 mm under 2 Pa low vacuum, step size below 5 μm. LIBS: Nd:YAG laser with a pulse energy of about 600 μJ operating at 100 Hz and a lateral resolution of 13 μm, spectrometer configured in the spectral range 250–330 nm. | MASS-1 reference material (Wilson et al. 2002) with a corrected 57 ± 1.75 ppm value for Ge; NIST SRM 610 (Pearce et al. 1997) as secondary external standard | 1.589 | [19 empty] | 1001.37 | [5 empty] | 145.03 | [5 empty] | 60.12 | [9 empty] | 25674.47 |  | 52.6 |  |  |  | 40.23 | [7 empty] | 1.51 | [13 empty] | 200.46 | [15 empty] | 13.69 | [15 empty] | 233964.36 |  | 6.1 | [9 empty] | 0.823 | [27 empty] | 608009.06 |  |  |  |  | 2021 | Cugerone, A., Cenki-Tok, B., Muñoz, M., Kouzmanov, K., Oliot, E., Motto-Ros, V., Le Goff, E. (2021). Behavior of rare metals in deformed and metamorphosed sphalerite from the Pyrenean Axial Zone. Mineralium Deposita, 56, 685–705. |  | FRA | Pyrenees
| ANGLAS | Pyrenean Axial Zone (PAZ) | Metamorphic | Orogenic | Metamorphosed Pb-Zn vein and stratabound | Zn, Pb | Ge, Ga, In, Cd | Zn, Pb, Ge, Ga, In, Cd | Cugerone et al., 2018a; Cugerone et al., 2018b |  | ANGLAS-7 | ANGLAS-7 | underground mine |  |  |  |  | ore material | polished section | grab | mineral separate | [5 empty] | mineralisation |  |  |  | sphalerite |  |  | Recrystallized grains |  |  |  | galena, pyrite, chalcopyrite, arsenopyrite, quartz, calcite, chlorite, graphite, brunogeierite, briartite, carboirite, argutite, gahnite, apatite, ilmenite, tourmaline | Polished sections; last step of polishing (0.25 μm) performed using a Vibromet polisher with 150 g of pressure on a polyurethane layer with colloidal silica | LA-ICPMS, EMPA, SEM-EDS, EBSD | Excimer Comp Ex102 coupled to a Thermo Finnigan Element XR; Cameca SX100; Camscan Crystal Probe X500FESEM-EBSD; Nd:YAG laser (LIBS) | OSU-OREME AETE platform (University of Montpellier, France); Service Inter-Régional Microsonde-Sud (Montpellier, France); Geosciences Montpellier (CNRS-University of Montpellier, France) | LA-ICP-MS: constant 5 Hz pulse rate at 140 mJ with a spot diameter of 26 μm; isotopes measured: 29Si, 34S, 55Mn, 57Fe, 59Co, 61Ni, 63Cu, 64Zn, 69Ga, 74Ge, 75As, 77Se, 95Mo, 105Pd, 107Ag, 111Cd, 115In, 118Sn, 121Sb, and 208Pb. EBSD: 20 kV and 5 nA, working distance of 25 mm under 2 Pa low vacuum, step size below 5 μm. LIBS: Nd:YAG laser with a pulse energy of about 600 μJ operating at 100 Hz and a lateral resolution of 13 μm, spectrometer configured in the spectral range 250–330 nm. | MASS-1 reference material (Wilson et al. 2002) with a corrected 57 ± 1.75 ppm value for Ge; NIST SRM 610 (Pearce et al. 1997) as secondary external standard | 2.31 | [19 empty] | 1049.56 | [5 empty] | 104.32 | [5 empty] | 48.64 | [9 empty] | 14844.66 |  | 32.38 |  |  |  | 5.68 | [21 empty] | 96.93 | [15 empty] | 23.8 | [15 empty] | 227424.88 |  | 6.15 | [9 empty] | 2.63 | [27 empty] | 599784.13 |  |  |  |  | 2021 | Cugerone, A., Cenki-Tok, B., Muñoz, M., Kouzmanov, K., Oliot, E., Motto-Ros, V., Le Goff, E. (2021). Behavior of rare metals in deformed and metamorphosed sphalerite from the Pyrenean Axial Zone. Mineralium Deposita, 56, 685–705. |  | FRA | Pyrenees
| ANGLAS | Pyrenean Axial Zone (PAZ) | Metamorphic | Orogenic | Metamorphosed Pb-Zn vein and stratabound | Zn, Pb | Ge, Ga, In, Cd | Zn, Pb, Ge, Ga, In, Cd | Cugerone et al., 2018a; Cugerone et al., 2018b |  | ANGLAS-8 | ANGLAS-8 | underground mine |  |  |  |  | ore material | polished section | grab | mineral separate | [5 empty] | mineralisation |  |  |  | sphalerite |  |  | Recrystallized grains |  |  |  | galena, pyrite, chalcopyrite, arsenopyrite, quartz, calcite, chlorite, graphite, brunogeierite, briartite, carboirite, argutite, gahnite, apatite, ilmenite, tourmaline | Polished sections; last step of polishing (0.25 μm) performed using a Vibromet polisher with 150 g of pressure on a polyurethane layer with colloidal silica | LA-ICPMS, EMPA, SEM-EDS, EBSD | Excimer Comp Ex102 coupled to a Thermo Finnigan Element XR; Cameca SX100; Camscan Crystal Probe X500FESEM-EBSD; Nd:YAG laser (LIBS) | OSU-OREME AETE platform (University of Montpellier, France); Service Inter-Régional Microsonde-Sud (Montpellier, France); Geosciences Montpellier (CNRS-University of Montpellier, France) | LA-ICP-MS: constant 5 Hz pulse rate at 140 mJ with a spot diameter of 26 μm; isotopes measured: 29Si, 34S, 55Mn, 57Fe, 59Co, 61Ni, 63Cu, 64Zn, 69Ga, 74Ge, 75As, 77Se, 95Mo, 105Pd, 107Ag, 111Cd, 115In, 118Sn, 121Sb, and 208Pb. EBSD: 20 kV and 5 nA, working distance of 25 mm under 2 Pa low vacuum, step size below 5 μm. LIBS: Nd:YAG laser with a pulse energy of about 600 μJ operating at 100 Hz and a lateral resolution of 13 μm, spectrometer configured in the spectral range 250–330 nm. | MASS-1 reference material (Wilson et al. 2002) with a corrected 57 ± 1.75 ppm value for Ge; NIST SRM 610 (Pearce et al. 1997) as secondary external standard | 2.76 | [19 empty] | 1023.24 | [5 empty] | 152.86 | [5 empty] | 72.03 | [9 empty] | 22447.28 |  | 38.25 |  |  |  | 1.67 | [21 empty] | 149.88 | [15 empty] | 29.11 | [15 empty] | 234058.2 |  | 7.11 | [9 empty] | 2.35 | [27 empty] | 599784.13 |  |  |  |  | 2021 | Cugerone, A., Cenki-Tok, B., Muñoz, M., Kouzmanov, K., Oliot, E., Motto-Ros, V., Le Goff, E. (2021). Behavior of rare metals in deformed and metamorphosed sphalerite from the Pyrenean Axial Zone. Mineralium Deposita, 56, 685–705. |  | FRA | Pyrenees
| ANGLAS | Pyrenean Axial Zone (PAZ) | Metamorphic | Orogenic | Metamorphosed Pb-Zn vein and stratabound | Zn, Pb | Ge, Ga, In, Cd | Zn, Pb, Ge, Ga, In, Cd | Cugerone et al., 2018a; Cugerone et al., 2018b |  | ANGLAS-9 | ANGLAS-9 | underground mine |  |  |  |  | ore material | polished section | grab | mineral separate | [5 empty] | mineralisation |  |  |  | sphalerite |  |  | Recrystallized grains |  |  |  | galena, pyrite, chalcopyrite, arsenopyrite, quartz, calcite, chlorite, graphite, brunogeierite, briartite, carboirite, argutite, gahnite, apatite, ilmenite, tourmaline | Polished sections; last step of polishing (0.25 μm) performed using a Vibromet polisher with 150 g of pressure on a polyurethane layer with colloidal silica | LA-ICPMS, EMPA, SEM-EDS, EBSD | Excimer Comp Ex102 coupled to a Thermo Finnigan Element XR; Cameca SX100; Camscan Crystal Probe X500FESEM-EBSD; Nd:YAG laser (LIBS) | OSU-OREME AETE platform (University of Montpellier, France); Service Inter-Régional Microsonde-Sud (Montpellier, France); Geosciences Montpellier (CNRS-University of Montpellier, France) | LA-ICP-MS: constant 5 Hz pulse rate at 140 mJ with a spot diameter of 26 μm; isotopes measured: 29Si, 34S, 55Mn, 57Fe, 59Co, 61Ni, 63Cu, 64Zn, 69Ga, 74Ge, 75As, 77Se, 95Mo, 105Pd, 107Ag, 111Cd, 115In, 118Sn, 121Sb, and 208Pb. EBSD: 20 kV and 5 nA, working distance of 25 mm under 2 Pa low vacuum, step size below 5 μm. LIBS: Nd:YAG laser with a pulse energy of about 600 μJ operating at 100 Hz and a lateral resolution of 13 μm, spectrometer configured in the spectral range 250–330 nm. | MASS-1 reference material (Wilson et al. 2002) with a corrected 57 ± 1.75 ppm value for Ge; NIST SRM 610 (Pearce et al. 1997) as secondary external standard | 1.93 | [19 empty] | 1003.49 | [5 empty] | 160.72 | [5 empty] | 50.41 | [9 empty] | 23444.26 |  | 29.43 |  |  |  | 3.38 | [21 empty] | 158.61 | [15 empty] | 20.96 | [15 empty] | 242048.7 |  | 9.13 | [9 empty] | 1.338 | [27 empty] | 615660.38 |  |  |  |  | 2021 | Cugerone, A., Cenki-Tok, B., Muñoz, M., Kouzmanov, K., Oliot, E., Motto-Ros, V., Le Goff, E. (2021). Behavior of rare metals in deformed and metamorphosed sphalerite from the Pyrenean Axial Zone. Mineralium Deposita, 56, 685–705. |  | FRA | Pyrenees
| ANGLAS | Pyrenean Axial Zone (PAZ) | Metamorphic | Orogenic | Metamorphosed Pb-Zn vein and stratabound | Zn, Pb | Ge, Ga, In, Cd | Zn, Pb, Ge, Ga, In, Cd | Cugerone et al., 2018a; Cugerone et al., 2018b |  | ANGLAS-10 | ANGLAS-10 | underground mine |  |  |  |  | ore material | polished section | grab | mineral separate | [5 empty] | mineralisation |  |  |  | sphalerite |  |  | Recrystallized grains |  |  |  | galena, pyrite, chalcopyrite, arsenopyrite, quartz, calcite, chlorite, graphite, brunogeierite, briartite, carboirite, argutite, gahnite, apatite, ilmenite, tourmaline | Polished sections; last step of polishing (0.25 μm) performed using a Vibromet polisher with 150 g of pressure on a polyurethane layer with colloidal silica | LA-ICPMS, EMPA, SEM-EDS, EBSD | Excimer Comp Ex102 coupled to a Thermo Finnigan Element XR; Cameca SX100; Camscan Crystal Probe X500FESEM-EBSD; Nd:YAG laser (LIBS) | OSU-OREME AETE platform (University of Montpellier, France); Service Inter-Régional Microsonde-Sud (Montpellier, France); Geosciences Montpellier (CNRS-University of Montpellier, France) | LA-ICP-MS: constant 5 Hz pulse rate at 140 mJ with a spot diameter of 26 μm; isotopes measured: 29Si, 34S, 55Mn, 57Fe, 59Co, 61Ni, 63Cu, 64Zn, 69Ga, 74Ge, 75As, 77Se, 95Mo, 105Pd, 107Ag, 111Cd, 115In, 118Sn, 121Sb, and 208Pb. EBSD: 20 kV and 5 nA, working distance of 25 mm under 2 Pa low vacuum, step size below 5 μm. LIBS: Nd:YAG laser with a pulse energy of about 600 μJ operating at 100 Hz and a lateral resolution of 13 μm, spectrometer configured in the spectral range 250–330 nm. | MASS-1 reference material (Wilson et al. 2002) with a corrected 57 ± 1.75 ppm value for Ge; NIST SRM 610 (Pearce et al. 1997) as secondary external standard | 1.94 | [19 empty] | 993.23 | [5 empty] | 165.79 | [5 empty] | 49.37 | [9 empty] | 24268.58 |  | 34.63 |  |  |  | 19.63 | [21 empty] | 166.56 | [15 empty] | 13.87 | [15 empty] | 244190.69 |  | 3.65 | [9 empty] | 0.899 | [27 empty] | 612817.25 |  |  |  |  | 2021 | Cugerone, A., Cenki-Tok, B., Muñoz, M., Kouzmanov, K., Oliot, E., Motto-Ros, V., Le Goff, E. (2021). Behavior of rare metals in deformed and metamorphosed sphalerite from the Pyrenean Axial Zone. Mineralium Deposita, 56, 685–705. |  | FRA | Pyrenees
| ANGLAS | Pyrenean Axial Zone (PAZ) | Metamorphic | Orogenic | Metamorphosed Pb-Zn vein and stratabound | Zn, Pb | Ge, Ga, In, Cd | Zn, Pb, Ge, Ga, In, Cd | Cugerone et al., 2018a; Cugerone et al., 2018b |  | ANGLAS-11 | ANGLAS-11 | underground mine |  |  |  |  | ore material | polished section | grab | mineral separate | [5 empty] | mineralisation |  |  |  | sphalerite |  |  | Recrystallized grains |  |  |  | galena, pyrite, chalcopyrite, arsenopyrite, quartz, calcite, chlorite, graphite, brunogeierite, briartite, carboirite, argutite, gahnite, apatite, ilmenite, tourmaline | Polished sections; last step of polishing (0.25 μm) performed using a Vibromet polisher with 150 g of pressure on a polyurethane layer with colloidal silica | LA-ICPMS, EMPA, SEM-EDS, EBSD | Excimer Comp Ex102 coupled to a Thermo Finnigan Element XR; Cameca SX100; Camscan Crystal Probe X500FESEM-EBSD; Nd:YAG laser (LIBS) | OSU-OREME AETE platform (University of Montpellier, France); Service Inter-Régional Microsonde-Sud (Montpellier, France); Geosciences Montpellier (CNRS-University of Montpellier, France) | LA-ICP-MS: constant 5 Hz pulse rate at 140 mJ with a spot diameter of 26 μm; isotopes measured: 29Si, 34S, 55Mn, 57Fe, 59Co, 61Ni, 63Cu, 64Zn, 69Ga, 74Ge, 75As, 77Se, 95Mo, 105Pd, 107Ag, 111Cd, 115In, 118Sn, 121Sb, and 208Pb. EBSD: 20 kV and 5 nA, working distance of 25 mm under 2 Pa low vacuum, step size below 5 μm. LIBS: Nd:YAG laser with a pulse energy of about 600 μJ operating at 100 Hz and a lateral resolution of 13 μm, spectrometer configured in the spectral range 250–330 nm. | MASS-1 reference material (Wilson et al. 2002) with a corrected 57 ± 1.75 ppm value for Ge; NIST SRM 610 (Pearce et al. 1997) as secondary external standard | 3.47 | [19 empty] | 982.16 | [5 empty] | 139.42 | [5 empty] | 63.74 | [9 empty] | 19377.5 |  | 41.25 |  |  |  | 1.44 | [21 empty] | 128.69 | [15 empty] | 22.31 | [15 empty] | 234516.98 |  | 5.87 | [9 empty] | 1.4 | [27 empty] | 613269.56 |  |  |  |  | 2021 | Cugerone, A., Cenki-Tok, B., Muñoz, M., Kouzmanov, K., Oliot, E., Motto-Ros, V., Le Goff, E. (2021). Behavior of rare metals in deformed and metamorphosed sphalerite from the Pyrenean Axial Zone. Mineralium Deposita, 56, 685–705. |  | FRA | Pyrenees
| ANGLAS | Pyrenean Axial Zone (PAZ) | Metamorphic | Orogenic | Metamorphosed Pb-Zn vein and stratabound | Zn, Pb | Ge, Ga, In, Cd | Zn, Pb, Ge, Ga, In, Cd | Cugerone et al., 2018a; Cugerone et al., 2018b |  | ANGLAS-12 | ANGLAS-12 | underground mine |  |  |  |  | ore material | polished section | grab | mineral separate | [5 empty] | mineralisation |  |  |  | sphalerite |  |  | Recrystallized grains |  |  |  | galena, pyrite, chalcopyrite, arsenopyrite, quartz, calcite, chlorite, graphite, brunogeierite, briartite, carboirite, argutite, gahnite, apatite, ilmenite, tourmaline | Polished sections; last step of polishing (0.25 μm) performed using a Vibromet polisher with 150 g of pressure on a polyurethane layer with colloidal silica | LA-ICPMS, EMPA, SEM-EDS, EBSD | Excimer Comp Ex102 coupled to a Thermo Finnigan Element XR; Cameca SX100; Camscan Crystal Probe X500FESEM-EBSD; Nd:YAG laser (LIBS) | OSU-OREME AETE platform (University of Montpellier, France); Service Inter-Régional Microsonde-Sud (Montpellier, France); Geosciences Montpellier (CNRS-University of Montpellier, France) | LA-ICP-MS: constant 5 Hz pulse rate at 140 mJ with a spot diameter of 26 μm; isotopes measured: 29Si, 34S, 55Mn, 57Fe, 59Co, 61Ni, 63Cu, 64Zn, 69Ga, 74Ge, 75As, 77Se, 95Mo, 105Pd, 107Ag, 111Cd, 115In, 118Sn, 121Sb, and 208Pb. EBSD: 20 kV and 5 nA, working distance of 25 mm under 2 Pa low vacuum, step size below 5 μm. LIBS: Nd:YAG laser with a pulse energy of about 600 μJ operating at 100 Hz and a lateral resolution of 13 μm, spectrometer configured in the spectral range 250–330 nm. | MASS-1 reference material (Wilson et al. 2002) with a corrected 57 ± 1.75 ppm value for Ge; NIST SRM 610 (Pearce et al. 1997) as secondary external standard | 2.84 | [19 empty] | 1031.57 | [5 empty] | 143.42 | [5 empty] | 67.18 | [9 empty] | 22796.47 |  | 24.36 |  |  |  | 4.27 | [7 empty] | 0.644 | [13 empty] | 151.52 | [15 empty] | 38.27 | [15 empty] | 248446.28 |  | 12.47 | [9 empty] | 7.68 | [27 empty] | 620019.5 |  |  |  |  | 2021 | Cugerone, A., Cenki-Tok, B., Muñoz, M., Kouzmanov, K., Oliot, E., Motto-Ros, V., Le Goff, E. (2021). Behavior of rare metals in deformed and metamorphosed sphalerite from the Pyrenean Axial Zone. Mineralium Deposita, 56, 685–705. |  | FRA | Pyrenees
| ANGLAS | Pyrenean Axial Zone (PAZ) | Metamorphic | Orogenic | Metamorphosed Pb-Zn vein and stratabound | Zn, Pb | Ge, Ga, In, Cd | Zn, Pb, Ge, Ga, In, Cd | Cugerone et al., 2018a; Cugerone et al., 2018b |  | ANGLAS-13 | ANGLAS-13 | underground mine |  |  |  |  | ore material | polished section | grab | mineral separate | [5 empty] | mineralisation |  |  |  | sphalerite |  |  | Recrystallized grains |  |  |  | galena, pyrite, chalcopyrite, arsenopyrite, quartz, calcite, chlorite, graphite, brunogeierite, briartite, carboirite, argutite, gahnite, apatite, ilmenite, tourmaline | Polished sections; last step of polishing (0.25 μm) performed using a Vibromet polisher with 150 g of pressure on a polyurethane layer with colloidal silica | LA-ICPMS, EMPA, SEM-EDS, EBSD | Excimer Comp Ex102 coupled to a Thermo Finnigan Element XR; Cameca SX100; Camscan Crystal Probe X500FESEM-EBSD; Nd:YAG laser (LIBS) | OSU-OREME AETE platform (University of Montpellier, France); Service Inter-Régional Microsonde-Sud (Montpellier, France); Geosciences Montpellier (CNRS-University of Montpellier, France) | LA-ICP-MS: constant 5 Hz pulse rate at 140 mJ with a spot diameter of 26 μm; isotopes measured: 29Si, 34S, 55Mn, 57Fe, 59Co, 61Ni, 63Cu, 64Zn, 69Ga, 74Ge, 75As, 77Se, 95Mo, 105Pd, 107Ag, 111Cd, 115In, 118Sn, 121Sb, and 208Pb. EBSD: 20 kV and 5 nA, working distance of 25 mm under 2 Pa low vacuum, step size below 5 μm. LIBS: Nd:YAG laser with a pulse energy of about 600 μJ operating at 100 Hz and a lateral resolution of 13 μm, spectrometer configured in the spectral range 250–330 nm. | MASS-1 reference material (Wilson et al. 2002) with a corrected 57 ± 1.75 ppm value for Ge; NIST SRM 610 (Pearce et al. 1997) as secondary external standard | 2.14 | [19 empty] | 1027.13 | [5 empty] | 130.78 | [5 empty] | 50.73 | [9 empty] | 20742.79 |  | 20.41 |  |  |  | 3 | [7 empty] | 0.608 | [13 empty] | 139.1 | [15 empty] | 24.74 | [15 empty] | 241187.33 |  | 7.4 | [9 empty] | 7.53 | [27 empty] | 615249.88 |  |  |  |  | 2021 | Cugerone, A., Cenki-Tok, B., Muñoz, M., Kouzmanov, K., Oliot, E., Motto-Ros, V., Le Goff, E. (2021). Behavior of rare metals in deformed and metamorphosed sphalerite from the Pyrenean Axial Zone. Mineralium Deposita, 56, 685–705. |  | FRA | Pyrenees
| ANGLAS | Pyrenean Axial Zone (PAZ) | Metamorphic | Orogenic | Metamorphosed Pb-Zn vein and stratabound | Zn, Pb | Ge, Ga, In, Cd | Zn, Pb, Ge, Ga, In, Cd | Cugerone et al., 2018a; Cugerone et al., 2018b |  | ANGLAS-14 | ANGLAS-14 | underground mine |  |  |  |  | ore material | polished section | grab | mineral separate | [5 empty] | mineralisation |  |  |  | sphalerite |  |  | Recrystallized grains |  |  |  | galena, pyrite, chalcopyrite, arsenopyrite, quartz, calcite, chlorite, graphite, brunogeierite, briartite, carboirite, argutite, gahnite, apatite, ilmenite, tourmaline | Polished sections; last step of polishing (0.25 μm) performed using a Vibromet polisher with 150 g of pressure on a polyurethane layer with colloidal silica | LA-ICPMS, EMPA, SEM-EDS, EBSD | Excimer Comp Ex102 coupled to a Thermo Finnigan Element XR; Cameca SX100; Camscan Crystal Probe X500FESEM-EBSD; Nd:YAG laser (LIBS) | OSU-OREME AETE platform (University of Montpellier, France); Service Inter-Régional Microsonde-Sud (Montpellier, France); Geosciences Montpellier (CNRS-University of Montpellier, France) | LA-ICP-MS: constant 5 Hz pulse rate at 140 mJ with a spot diameter of 26 μm; isotopes measured: 29Si, 34S, 55Mn, 57Fe, 59Co, 61Ni, 63Cu, 64Zn, 69Ga, 74Ge, 75As, 77Se, 95Mo, 105Pd, 107Ag, 111Cd, 115In, 118Sn, 121Sb, and 208Pb. EBSD: 20 kV and 5 nA, working distance of 25 mm under 2 Pa low vacuum, step size below 5 μm. LIBS: Nd:YAG laser with a pulse energy of about 600 μJ operating at 100 Hz and a lateral resolution of 13 μm, spectrometer configured in the spectral range 250–330 nm. | MASS-1 reference material (Wilson et al. 2002) with a corrected 57 ± 1.75 ppm value for Ge; NIST SRM 610 (Pearce et al. 1997) as secondary external standard | 1.77 | [19 empty] | 918.06 | [5 empty] | 134.48 | [5 empty] | 40.92 | [9 empty] | 22326.26 |  | 24.45 |  |  |  | 1.49 | [7 empty] | 0.468 | [13 empty] | 159.73 | [15 empty] | 12.68 | [15 empty] | 250083.44 |  | 5.9 | [9 empty] | 0.602 | [27 empty] | 616078.13 |  |  |  |  | 2021 | Cugerone, A., Cenki-Tok, B., Muñoz, M., Kouzmanov, K., Oliot, E., Motto-Ros, V., Le Goff, E. (2021). Behavior of rare metals in deformed and metamorphosed sphalerite from the Pyrenean Axial Zone. Mineralium Deposita, 56, 685–705. |  | FRA | Pyrenees
| ANGLAS | Pyrenean Axial Zone (PAZ) | Metamorphic | Orogenic | Metamorphosed Pb-Zn vein and stratabound | Zn, Pb | Ge, Ga, In, Cd | Zn, Pb, Ge, Ga, In, Cd | Cugerone et al., 2018a; Cugerone et al., 2018b |  | ANGLAS-15 | ANGLAS-15 | underground mine |  |  |  |  | ore material | polished section | grab | mineral separate | [5 empty] | mineralisation |  |  |  | sphalerite |  |  | Recrystallized grains |  |  |  | galena, pyrite, chalcopyrite, arsenopyrite, quartz, calcite, chlorite, graphite, brunogeierite, briartite, carboirite, argutite, gahnite, apatite, ilmenite, tourmaline | Polished sections; last step of polishing (0.25 μm) performed using a Vibromet polisher with 150 g of pressure on a polyurethane layer with colloidal silica | LA-ICPMS, EMPA, SEM-EDS, EBSD | Excimer Comp Ex102 coupled to a Thermo Finnigan Element XR; Cameca SX100; Camscan Crystal Probe X500FESEM-EBSD; Nd:YAG laser (LIBS) | OSU-OREME AETE platform (University of Montpellier, France); Service Inter-Régional Microsonde-Sud (Montpellier, France); Geosciences Montpellier (CNRS-University of Montpellier, France) | LA-ICP-MS: constant 5 Hz pulse rate at 140 mJ with a spot diameter of 26 μm; isotopes measured: 29Si, 34S, 55Mn, 57Fe, 59Co, 61Ni, 63Cu, 64Zn, 69Ga, 74Ge, 75As, 77Se, 95Mo, 105Pd, 107Ag, 111Cd, 115In, 118Sn, 121Sb, and 208Pb. EBSD: 20 kV and 5 nA, working distance of 25 mm under 2 Pa low vacuum, step size below 5 μm. LIBS: Nd:YAG laser with a pulse energy of about 600 μJ operating at 100 Hz and a lateral resolution of 13 μm, spectrometer configured in the spectral range 250–330 nm. | MASS-1 reference material (Wilson et al. 2002) with a corrected 57 ± 1.75 ppm value for Ge; NIST SRM 610 (Pearce et al. 1997) as secondary external standard | 2.2 | [19 empty] | 929 | [5 empty] | 131.76 | [5 empty] | 44.34 | [9 empty] | 22009.85 |  | 24.12 |  |  |  | 0.82 | [7 empty] | 0.551 | [13 empty] | 155.78 | [15 empty] | 22.74 | [15 empty] | 248000.02 |  | 5.24 | [9 empty] | 0.683 | [27 empty] | 614252.88 |  |  |  |  | 2021 | Cugerone, A., Cenki-Tok, B., Muñoz, M., Kouzmanov, K., Oliot, E., Motto-Ros, V., Le Goff, E. (2021). Behavior of rare metals in deformed and metamorphosed sphalerite from the Pyrenean Axial Zone. Mineralium Deposita, 56, 685–705. |  | FRA | Pyrenees
| ARRE | Pyrenean Axial Zone (PAZ) | Metamorphic | Orogenic | Metamorphosed Pb-Zn vein and stratabound | Zn, Pb | Ge, Ga, In, Cd | Zn, Pb, Ge, Ga, In, Cd | Cugerone et al., 2018a; Cugerone et al., 2018b |  | ARRE-1 | ARRE-1 | underground mine |  |  |  |  | ore material | polished section | grab | mineral separate | [5 empty] | mineralisation |  |  |  | sphalerite |  |  | Recrystallized grains |  |  |  | galena, pyrite, chalcopyrite, arsenopyrite, quartz, calcite, chlorite, graphite, brunogeierite, briartite, carboirite, argutite, gahnite, apatite, ilmenite, tourmaline | Polished sections; last step of polishing (0.25 μm) performed using a Vibromet polisher with 150 g of pressure on a polyurethane layer with colloidal silica | LA-ICPMS, EMPA, SEM-EDS, EBSD | Excimer Comp Ex102 coupled to a Thermo Finnigan Element XR; Cameca SX100; Camscan Crystal Probe X500FESEM-EBSD; Nd:YAG laser (LIBS) | OSU-OREME AETE platform (University of Montpellier, France); Service Inter-Régional Microsonde-Sud (Montpellier, France); Geosciences Montpellier (CNRS-University of Montpellier, France) | LA-ICP-MS: constant 5 Hz pulse rate at 140 mJ with a spot diameter of 26 μm; isotopes measured: 29Si, 34S, 55Mn, 57Fe, 59Co, 61Ni, 63Cu, 64Zn, 69Ga, 74Ge, 75As, 77Se, 95Mo, 105Pd, 107Ag, 111Cd, 115In, 118Sn, 121Sb, and 208Pb. EBSD: 20 kV and 5 nA, working distance of 25 mm under 2 Pa low vacuum, step size below 5 μm. LIBS: Nd:YAG laser with a pulse energy of about 600 μJ operating at 100 Hz and a lateral resolution of 13 μm, spectrometer configured in the spectral range 250–330 nm. | MASS-1 reference material (Wilson et al. 2002) with a corrected 57 ± 1.75 ppm value for Ge; NIST SRM 610 (Pearce et al. 1997) as secondary external standard | 4.95 | [19 empty] | 1166.4 | [5 empty] | 144.7 | [5 empty] | 33.92 | [9 empty] | 16915.9 |  | 9.22 |  |  |  | 7.93 | [7 empty] | 0.048 | [13 empty] | 18.56 | [15 empty] | 37.67 | [15 empty] | 249314.75 |  | 7.75 | [9 empty] | 1.04 | [27 empty] | 627187.06 |  |  |  |  | 2021 | Cugerone, A., Cenki-Tok, B., Muñoz, M., Kouzmanov, K., Oliot, E., Motto-Ros, V., Le Goff, E. (2021). Behavior of rare metals in deformed and metamorphosed sphalerite from the Pyrenean Axial Zone. Mineralium Deposita, 56, 685–705. |  | FRA | Pyrenees
| ARRE | Pyrenean Axial Zone (PAZ) | Metamorphic | Orogenic | Metamorphosed Pb-Zn vein and stratabound | Zn, Pb | Ge, Ga, In, Cd | Zn, Pb, Ge, Ga, In, Cd | Cugerone et al., 2018a; Cugerone et al., 2018b |  | ARRE-2 | ARRE-2 | underground mine |  |  |  |  | ore material | polished section | grab | mineral separate | [5 empty] | mineralisation |  |  |  | sphalerite |  |  | Recrystallized grains |  |  |  | galena, pyrite, chalcopyrite, arsenopyrite, quartz, calcite, chlorite, graphite, brunogeierite, briartite, carboirite, argutite, gahnite, apatite, ilmenite, tourmaline | Polished sections; last step of polishing (0.25 μm) performed using a Vibromet polisher with 150 g of pressure on a polyurethane layer with colloidal silica | LA-ICPMS, EMPA, SEM-EDS, EBSD | Excimer Comp Ex102 coupled to a Thermo Finnigan Element XR; Cameca SX100; Camscan Crystal Probe X500FESEM-EBSD; Nd:YAG laser (LIBS) | OSU-OREME AETE platform (University of Montpellier, France); Service Inter-Régional Microsonde-Sud (Montpellier, France); Geosciences Montpellier (CNRS-University of Montpellier, France) | LA-ICP-MS: constant 5 Hz pulse rate at 140 mJ with a spot diameter of 26 μm; isotopes measured: 29Si, 34S, 55Mn, 57Fe, 59Co, 61Ni, 63Cu, 64Zn, 69Ga, 74Ge, 75As, 77Se, 95Mo, 105Pd, 107Ag, 111Cd, 115In, 118Sn, 121Sb, and 208Pb. EBSD: 20 kV and 5 nA, working distance of 25 mm under 2 Pa low vacuum, step size below 5 μm. LIBS: Nd:YAG laser with a pulse energy of about 600 μJ operating at 100 Hz and a lateral resolution of 13 μm, spectrometer configured in the spectral range 250–330 nm. | MASS-1 reference material (Wilson et al. 2002) with a corrected 57 ± 1.75 ppm value for Ge; NIST SRM 610 (Pearce et al. 1997) as secondary external standard | 1.33 | [19 empty] | 1091.8 | [5 empty] | 163.6 | [5 empty] | 10.31 | [9 empty] | 21797.88 |  | 0.476 |  |  |  | 1.46 | [7 empty] | 0.028 | [13 empty] | 18.02 | [15 empty] | 2.92 | [15 empty] | 261254.23 |  | 2.5 | [9 empty] | 0.287 | [27 empty] | 623044.06 |  |  |  |  | 2021 | Cugerone, A., Cenki-Tok, B., Muñoz, M., Kouzmanov, K., Oliot, E., Motto-Ros, V., Le Goff, E. (2021). Behavior of rare metals in deformed and metamorphosed sphalerite from the Pyrenean Axial Zone. Mineralium Deposita, 56, 685–705. |  | FRA | Pyrenees
| ARRE | Pyrenean Axial Zone (PAZ) | Metamorphic | Orogenic | Metamorphosed Pb-Zn vein and stratabound | Zn, Pb | Ge, Ga, In, Cd | Zn, Pb, Ge, Ga, In, Cd | Cugerone et al., 2018a; Cugerone et al., 2018b |  | ARRE-3 | ARRE-3 | underground mine |  |  |  |  | ore material | polished section | grab | mineral separate | [5 empty] | mineralisation |  |  |  | sphalerite |  |  | Recrystallized grains |  |  |  | galena, pyrite, chalcopyrite, arsenopyrite, quartz, calcite, chlorite, graphite, brunogeierite, briartite, carboirite, argutite, gahnite, apatite, ilmenite, tourmaline | Polished sections; last step of polishing (0.25 μm) performed using a Vibromet polisher with 150 g of pressure on a polyurethane layer with colloidal silica | LA-ICPMS, EMPA, SEM-EDS, EBSD | Excimer Comp Ex102 coupled to a Thermo Finnigan Element XR; Cameca SX100; Camscan Crystal Probe X500FESEM-EBSD; Nd:YAG laser (LIBS) | OSU-OREME AETE platform (University of Montpellier, France); Service Inter-Régional Microsonde-Sud (Montpellier, France); Geosciences Montpellier (CNRS-University of Montpellier, France) | LA-ICP-MS: constant 5 Hz pulse rate at 140 mJ with a spot diameter of 26 μm; isotopes measured: 29Si, 34S, 55Mn, 57Fe, 59Co, 61Ni, 63Cu, 64Zn, 69Ga, 74Ge, 75As, 77Se, 95Mo, 105Pd, 107Ag, 111Cd, 115In, 118Sn, 121Sb, and 208Pb. EBSD: 20 kV and 5 nA, working distance of 25 mm under 2 Pa low vacuum, step size below 5 μm. LIBS: Nd:YAG laser with a pulse energy of about 600 μJ operating at 100 Hz and a lateral resolution of 13 μm, spectrometer configured in the spectral range 250–330 nm. | MASS-1 reference material (Wilson et al. 2002) with a corrected 57 ± 1.75 ppm value for Ge; NIST SRM 610 (Pearce et al. 1997) as secondary external standard | 2.46 | [19 empty] | 1056.67 | [5 empty] | 169.36 | [5 empty] | 20.17 | [9 empty] | 20264.85 |  | 0.369 |  |  |  | 1.66 | [21 empty] | 19.41 | [15 empty] | 9.79 | [15 empty] | 249143.89 |  | 2.38 | [9 empty] | 0.365 | [27 empty] | 619786.38 |  |  |  |  | 2021 | Cugerone, A., Cenki-Tok, B., Muñoz, M., Kouzmanov, K., Oliot, E., Motto-Ros, V., Le Goff, E. (2021). Behavior of rare metals in deformed and metamorphosed sphalerite from the Pyrenean Axial Zone. Mineralium Deposita, 56, 685–705. |  | FRA | Pyrenees
| ARRE | Pyrenean Axial Zone (PAZ) | Metamorphic | Orogenic | Metamorphosed Pb-Zn vein and stratabound | Zn, Pb | Ge, Ga, In, Cd | Zn, Pb, Ge, Ga, In, Cd | Cugerone et al., 2018a; Cugerone et al., 2018b |  | ARRE-4 | ARRE-4 | underground mine |  |  |  |  | ore material | polished section | grab | mineral separate | [5 empty] | mineralisation |  |  |  | sphalerite |  |  | Recrystallized grains |  |  |  | galena, pyrite, chalcopyrite, arsenopyrite, quartz, calcite, chlorite, graphite, brunogeierite, briartite, carboirite, argutite, gahnite, apatite, ilmenite, tourmaline | Polished sections; last step of polishing (0.25 μm) performed using a Vibromet polisher with 150 g of pressure on a polyurethane layer with colloidal silica | LA-ICPMS, EMPA, SEM-EDS, EBSD | Excimer Comp Ex102 coupled to a Thermo Finnigan Element XR; Cameca SX100; Camscan Crystal Probe X500FESEM-EBSD; Nd:YAG laser (LIBS) | OSU-OREME AETE platform (University of Montpellier, France); Service Inter-Régional Microsonde-Sud (Montpellier, France); Geosciences Montpellier (CNRS-University of Montpellier, France) | LA-ICP-MS: constant 5 Hz pulse rate at 140 mJ with a spot diameter of 26 μm; isotopes measured: 29Si, 34S, 55Mn, 57Fe, 59Co, 61Ni, 63Cu, 64Zn, 69Ga, 74Ge, 75As, 77Se, 95Mo, 105Pd, 107Ag, 111Cd, 115In, 118Sn, 121Sb, and 208Pb. EBSD: 20 kV and 5 nA, working distance of 25 mm under 2 Pa low vacuum, step size below 5 μm. LIBS: Nd:YAG laser with a pulse energy of about 600 μJ operating at 100 Hz and a lateral resolution of 13 μm, spectrometer configured in the spectral range 250–330 nm. | MASS-1 reference material (Wilson et al. 2002) with a corrected 57 ± 1.75 ppm value for Ge; NIST SRM 610 (Pearce et al. 1997) as secondary external standard | 4.63 | [19 empty] | 1098.17 | [5 empty] | 172.66 | [5 empty] | 35 | [9 empty] | 22067.18 |  | 2.66 |  |  |  | 4.2 | [21 empty] | 23.75 | [15 empty] | 30.61 | [15 empty] | 258107.19 |  | 8.17 | [9 empty] | 1.18 | [27 empty] | 621670.31 |  |  |  |  | 2021 | Cugerone, A., Cenki-Tok, B., Muñoz, M., Kouzmanov, K., Oliot, E., Motto-Ros, V., Le Goff, E. (2021). Behavior of rare metals in deformed and metamorphosed sphalerite from the Pyrenean Axial Zone. Mineralium Deposita, 56, 685–705. |  | FRA | Pyrenees
| ARRE | Pyrenean Axial Zone (PAZ) | Metamorphic | Orogenic | Metamorphosed Pb-Zn vein and stratabound | Zn, Pb | Ge, Ga, In, Cd | Zn, Pb, Ge, Ga, In, Cd | Cugerone et al., 2018a; Cugerone et al., 2018b |  | ARRE-5 | ARRE-5 | underground mine |  |  |  |  | ore material | polished section | grab | mineral separate | [5 empty] | mineralisation |  |  |  | sphalerite |  |  | Recrystallized grains |  |  |  | galena, pyrite, chalcopyrite, arsenopyrite, quartz, calcite, chlorite, graphite, brunogeierite, briartite, carboirite, argutite, gahnite, apatite, ilmenite, tourmaline | Polished sections; last step of polishing (0.25 μm) performed using a Vibromet polisher with 150 g of pressure on a polyurethane layer with colloidal silica | LA-ICPMS, EMPA, SEM-EDS, EBSD | Excimer Comp Ex102 coupled to a Thermo Finnigan Element XR; Cameca SX100; Camscan Crystal Probe X500FESEM-EBSD; Nd:YAG laser (LIBS) | OSU-OREME AETE platform (University of Montpellier, France); Service Inter-Régional Microsonde-Sud (Montpellier, France); Geosciences Montpellier (CNRS-University of Montpellier, France) | LA-ICP-MS: constant 5 Hz pulse rate at 140 mJ with a spot diameter of 26 μm; isotopes measured: 29Si, 34S, 55Mn, 57Fe, 59Co, 61Ni, 63Cu, 64Zn, 69Ga, 74Ge, 75As, 77Se, 95Mo, 105Pd, 107Ag, 111Cd, 115In, 118Sn, 121Sb, and 208Pb. EBSD: 20 kV and 5 nA, working distance of 25 mm under 2 Pa low vacuum, step size below 5 μm. LIBS: Nd:YAG laser with a pulse energy of about 600 μJ operating at 100 Hz and a lateral resolution of 13 μm, spectrometer configured in the spectral range 250–330 nm. | MASS-1 reference material (Wilson et al. 2002) with a corrected 57 ± 1.75 ppm value for Ge; NIST SRM 610 (Pearce et al. 1997) as secondary external standard | 3.65 | [19 empty] | 1128.15 | [5 empty] | 170.22 | [5 empty] | 34.66 | [9 empty] | 21919.3 |  | 5.21 |  |  |  | 3.84 | [21 empty] | 22 | [15 empty] | 25.48 | [15 empty] | 249628.88 |  | 5.16 | [9 empty] | 1.06 | [27 empty] | 619783.94 |  |  |  |  | 2021 | Cugerone, A., Cenki-Tok, B., Muñoz, M., Kouzmanov, K., Oliot, E., Motto-Ros, V., Le Goff, E. (2021). Behavior of rare metals in deformed and metamorphosed sphalerite from the Pyrenean Axial Zone. Mineralium Deposita, 56, 685–705. |  | FRA | Pyrenees
| ARRE | Pyrenean Axial Zone (PAZ) | Metamorphic | Orogenic | Metamorphosed Pb-Zn vein and stratabound | Zn, Pb | Ge, Ga, In, Cd | Zn, Pb, Ge, Ga, In, Cd | Cugerone et al., 2018a; Cugerone et al., 2018b |  | ARRE-6 | ARRE-6 | underground mine |  |  |  |  | ore material | polished section | grab | mineral separate | [5 empty] | mineralisation |  |  |  | sphalerite |  |  | Recrystallized grains |  |  |  | galena, pyrite, chalcopyrite, arsenopyrite, quartz, calcite, chlorite, graphite, brunogeierite, briartite, carboirite, argutite, gahnite, apatite, ilmenite, tourmaline | Polished sections; last step of polishing (0.25 μm) performed using a Vibromet polisher with 150 g of pressure on a polyurethane layer with colloidal silica | LA-ICPMS, EMPA, SEM-EDS, EBSD | Excimer Comp Ex102 coupled to a Thermo Finnigan Element XR; Cameca SX100; Camscan Crystal Probe X500FESEM-EBSD; Nd:YAG laser (LIBS) | OSU-OREME AETE platform (University of Montpellier, France); Service Inter-Régional Microsonde-Sud (Montpellier, France); Geosciences Montpellier (CNRS-University of Montpellier, France) | LA-ICP-MS: constant 5 Hz pulse rate at 140 mJ with a spot diameter of 26 μm; isotopes measured: 29Si, 34S, 55Mn, 57Fe, 59Co, 61Ni, 63Cu, 64Zn, 69Ga, 74Ge, 75As, 77Se, 95Mo, 105Pd, 107Ag, 111Cd, 115In, 118Sn, 121Sb, and 208Pb. EBSD: 20 kV and 5 nA, working distance of 25 mm under 2 Pa low vacuum, step size below 5 μm. LIBS: Nd:YAG laser with a pulse energy of about 600 μJ operating at 100 Hz and a lateral resolution of 13 μm, spectrometer configured in the spectral range 250–330 nm. | MASS-1 reference material (Wilson et al. 2002) with a corrected 57 ± 1.75 ppm value for Ge; NIST SRM 610 (Pearce et al. 1997) as secondary external standard | 3.81 | [19 empty] | 1091.69 | [5 empty] | 160.39 | [5 empty] | 27.32 | [9 empty] | 18961.7 |  | 4.42 |  |  |  | 4.88 | [21 empty] | 19.02 | [15 empty] | 20.46 | [15 empty] | 275506.34 |  | 5.26 | [9 empty] | 0.814 | [27 empty] | 623592.81 |  |  |  |  | 2021 | Cugerone, A., Cenki-Tok, B., Muñoz, M., Kouzmanov, K., Oliot, E., Motto-Ros, V., Le Goff, E. (2021). Behavior of rare metals in deformed and metamorphosed sphalerite from the Pyrenean Axial Zone. Mineralium Deposita, 56, 685–705. |  | FRA | Pyrenees
| ARRE | Pyrenean Axial Zone (PAZ) | Metamorphic | Orogenic | Metamorphosed Pb-Zn vein and stratabound | Zn, Pb | Ge, Ga, In, Cd | Zn, Pb, Ge, Ga, In, Cd | Cugerone et al., 2018a; Cugerone et al., 2018b |  | ARRE-7 | ARRE-7 | underground mine |  |  |  |  | ore material | polished section | grab | mineral separate | [5 empty] | mineralisation |  |  |  | sphalerite |  |  | Recrystallized grains |  |  |  | galena, pyrite, chalcopyrite, arsenopyrite, quartz, calcite, chlorite, graphite, brunogeierite, briartite, carboirite, argutite, gahnite, apatite, ilmenite, tourmaline | Polished sections; last step of polishing (0.25 μm) performed using a Vibromet polisher with 150 g of pressure on a polyurethane layer with colloidal silica | LA-ICPMS, EMPA, SEM-EDS, EBSD | Excimer Comp Ex102 coupled to a Thermo Finnigan Element XR; Cameca SX100; Camscan Crystal Probe X500FESEM-EBSD; Nd:YAG laser (LIBS) | OSU-OREME AETE platform (University of Montpellier, France); Service Inter-Régional Microsonde-Sud (Montpellier, France); Geosciences Montpellier (CNRS-University of Montpellier, France) | LA-ICP-MS: constant 5 Hz pulse rate at 140 mJ with a spot diameter of 26 μm; isotopes measured: 29Si, 34S, 55Mn, 57Fe, 59Co, 61Ni, 63Cu, 64Zn, 69Ga, 74Ge, 75As, 77Se, 95Mo, 105Pd, 107Ag, 111Cd, 115In, 118Sn, 121Sb, and 208Pb. EBSD: 20 kV and 5 nA, working distance of 25 mm under 2 Pa low vacuum, step size below 5 μm. LIBS: Nd:YAG laser with a pulse energy of about 600 μJ operating at 100 Hz and a lateral resolution of 13 μm, spectrometer configured in the spectral range 250–330 nm. | MASS-1 reference material (Wilson et al. 2002) with a corrected 57 ± 1.75 ppm value for Ge; NIST SRM 610 (Pearce et al. 1997) as secondary external standard | 4.27 | [19 empty] | 1087.19 | [5 empty] | 153.89 | [5 empty] | 30.82 | [9 empty] | 18036.82 |  | 4.38 |  |  |  | 5.36 | [21 empty] | 20.34 | [15 empty] | 23.35 | [15 empty] | 271844.16 |  | 6.42 | [9 empty] | 0.602 | [27 empty] | 622920.31 |  |  |  |  | 2021 | Cugerone, A., Cenki-Tok, B., Muñoz, M., Kouzmanov, K., Oliot, E., Motto-Ros, V., Le Goff, E. (2021). Behavior of rare metals in deformed and metamorphosed sphalerite from the Pyrenean Axial Zone. Mineralium Deposita, 56, 685–705. |  | FRA | Pyrenees
| ARRE | Pyrenean Axial Zone (PAZ) | Metamorphic | Orogenic | Metamorphosed Pb-Zn vein and stratabound | Zn, Pb | Ge, Ga, In, Cd | Zn, Pb, Ge, Ga, In, Cd | Cugerone et al., 2018a; Cugerone et al., 2018b |  | ARRE-8 | ARRE-8 | underground mine |  |  |  |  | ore material | polished section | grab | mineral separate | [5 empty] | mineralisation |  |  |  | sphalerite |  |  | Recrystallized grains |  |  |  | galena, pyrite, chalcopyrite, arsenopyrite, quartz, calcite, chlorite, graphite, brunogeierite, briartite, carboirite, argutite, gahnite, apatite, ilmenite, tourmaline | Polished sections; last step of polishing (0.25 μm) performed using a Vibromet polisher with 150 g of pressure on a polyurethane layer with colloidal silica | LA-ICPMS, EMPA, SEM-EDS, EBSD | Excimer Comp Ex102 coupled to a Thermo Finnigan Element XR; Cameca SX100; Camscan Crystal Probe X500FESEM-EBSD; Nd:YAG laser (LIBS) | OSU-OREME AETE platform (University of Montpellier, France); Service Inter-Régional Microsonde-Sud (Montpellier, France); Geosciences Montpellier (CNRS-University of Montpellier, France) | LA-ICP-MS: constant 5 Hz pulse rate at 140 mJ with a spot diameter of 26 μm; isotopes measured: 29Si, 34S, 55Mn, 57Fe, 59Co, 61Ni, 63Cu, 64Zn, 69Ga, 74Ge, 75As, 77Se, 95Mo, 105Pd, 107Ag, 111Cd, 115In, 118Sn, 121Sb, and 208Pb. EBSD: 20 kV and 5 nA, working distance of 25 mm under 2 Pa low vacuum, step size below 5 μm. LIBS: Nd:YAG laser with a pulse energy of about 600 μJ operating at 100 Hz and a lateral resolution of 13 μm, spectrometer configured in the spectral range 250–330 nm. | MASS-1 reference material (Wilson et al. 2002) with a corrected 57 ± 1.75 ppm value for Ge; NIST SRM 610 (Pearce et al. 1997) as secondary external standard | 3.69 | [19 empty] | 1059.96 | [5 empty] | 158.78 | [5 empty] | 24.94 | [9 empty] | 18044.6 |  | 3.78 |  |  |  | 2.24 | [21 empty] | 18.39 | [15 empty] | 19.13 | [15 empty] | 260366.16 |  | 4.56 | [9 empty] | 0.6 | [27 empty] | 622402.94 |  |  |  |  | 2021 | Cugerone, A., Cenki-Tok, B., Muñoz, M., Kouzmanov, K., Oliot, E., Motto-Ros, V., Le Goff, E. (2021). Behavior of rare metals in deformed and metamorphosed sphalerite from the Pyrenean Axial Zone. Mineralium Deposita, 56, 685–705. |  | FRA | Pyrenees
| ARRE | Pyrenean Axial Zone (PAZ) | Metamorphic | Orogenic | Metamorphosed Pb-Zn vein and stratabound | Zn, Pb | Ge, Ga, In, Cd | Zn, Pb, Ge, Ga, In, Cd | Cugerone et al., 2018a; Cugerone et al., 2018b |  | ARRE-9 | ARRE-9 | underground mine |  |  |  |  | ore material | polished section | grab | mineral separate | [5 empty] | mineralisation |  |  |  | sphalerite |  |  | Recrystallized grains |  |  |  | galena, pyrite, chalcopyrite, arsenopyrite, quartz, calcite, chlorite, graphite, brunogeierite, briartite, carboirite, argutite, gahnite, apatite, ilmenite, tourmaline | Polished sections; last step of polishing (0.25 μm) performed using a Vibromet polisher with 150 g of pressure on a polyurethane layer with colloidal silica | LA-ICPMS, EMPA, SEM-EDS, EBSD | Excimer Comp Ex102 coupled to a Thermo Finnigan Element XR; Cameca SX100; Camscan Crystal Probe X500FESEM-EBSD; Nd:YAG laser (LIBS) | OSU-OREME AETE platform (University of Montpellier, France); Service Inter-Régional Microsonde-Sud (Montpellier, France); Geosciences Montpellier (CNRS-University of Montpellier, France) | LA-ICP-MS: constant 5 Hz pulse rate at 140 mJ with a spot diameter of 26 μm; isotopes measured: 29Si, 34S, 55Mn, 57Fe, 59Co, 61Ni, 63Cu, 64Zn, 69Ga, 74Ge, 75As, 77Se, 95Mo, 105Pd, 107Ag, 111Cd, 115In, 118Sn, 121Sb, and 208Pb. EBSD: 20 kV and 5 nA, working distance of 25 mm under 2 Pa low vacuum, step size below 5 μm. LIBS: Nd:YAG laser with a pulse energy of about 600 μJ operating at 100 Hz and a lateral resolution of 13 μm, spectrometer configured in the spectral range 250–330 nm. | MASS-1 reference material (Wilson et al. 2002) with a corrected 57 ± 1.75 ppm value for Ge; NIST SRM 610 (Pearce et al. 1997) as secondary external standard | 1.72 | [19 empty] | 1036.03 | [5 empty] | 155.63 | [5 empty] | 17.06 | [9 empty] | 17205.82 |  | 5.61 |  |  |  | 1.05 | [21 empty] | 16.18 | [15 empty] | 10.53 | [15 empty] | 275684.94 |  | 2.8 | [9 empty] | 0.601 | [27 empty] | 622974.13 |  |  |  |  | 2021 | Cugerone, A., Cenki-Tok, B., Muñoz, M., Kouzmanov, K., Oliot, E., Motto-Ros, V., Le Goff, E. (2021). Behavior of rare metals in deformed and metamorphosed sphalerite from the Pyrenean Axial Zone. Mineralium Deposita, 56, 685–705. |  | FRA | Pyrenees
| ARRE | Pyrenean Axial Zone (PAZ) | Metamorphic | Orogenic | Metamorphosed Pb-Zn vein and stratabound | Zn, Pb | Ge, Ga, In, Cd | Zn, Pb, Ge, Ga, In, Cd | Cugerone et al., 2018a; Cugerone et al., 2018b |  | ARRE-10 | ARRE-10 | underground mine |  |  |  |  | ore material | polished section | grab | mineral separate | [5 empty] | mineralisation |  |  |  | sphalerite |  |  | Recrystallized grains |  |  |  | galena, pyrite, chalcopyrite, arsenopyrite, quartz, calcite, chlorite, graphite, brunogeierite, briartite, carboirite, argutite, gahnite, apatite, ilmenite, tourmaline | Polished sections; last step of polishing (0.25 μm) performed using a Vibromet polisher with 150 g of pressure on a polyurethane layer with colloidal silica | LA-ICPMS, EMPA, SEM-EDS, EBSD | Excimer Comp Ex102 coupled to a Thermo Finnigan Element XR; Cameca SX100; Camscan Crystal Probe X500FESEM-EBSD; Nd:YAG laser (LIBS) | OSU-OREME AETE platform (University of Montpellier, France); Service Inter-Régional Microsonde-Sud (Montpellier, France); Geosciences Montpellier (CNRS-University of Montpellier, France) | LA-ICP-MS: constant 5 Hz pulse rate at 140 mJ with a spot diameter of 26 μm; isotopes measured: 29Si, 34S, 55Mn, 57Fe, 59Co, 61Ni, 63Cu, 64Zn, 69Ga, 74Ge, 75As, 77Se, 95Mo, 105Pd, 107Ag, 111Cd, 115In, 118Sn, 121Sb, and 208Pb. EBSD: 20 kV and 5 nA, working distance of 25 mm under 2 Pa low vacuum, step size below 5 μm. LIBS: Nd:YAG laser with a pulse energy of about 600 μJ operating at 100 Hz and a lateral resolution of 13 μm, spectrometer configured in the spectral range 250–330 nm. | MASS-1 reference material (Wilson et al. 2002) with a corrected 57 ± 1.75 ppm value for Ge; NIST SRM 610 (Pearce et al. 1997) as secondary external standard | 3.18 | [19 empty] | 1073.38 | [5 empty] | 128.22 | [5 empty] | 24.72 | [9 empty] | 14116.59 |  | 6.49 |  |  |  | 3.89 | [21 empty] | 13.68 | [15 empty] | 17.24 | [15 empty] | 256573.08 |  | 5.94 | [9 empty] | 0.603 | [27 empty] | 623857.13 |  |  |  |  | 2021 | Cugerone, A., Cenki-Tok, B., Muñoz, M., Kouzmanov, K., Oliot, E., Motto-Ros, V., Le Goff, E. (2021). Behavior of rare metals in deformed and metamorphosed sphalerite from the Pyrenean Axial Zone. Mineralium Deposita, 56, 685–705. |  | FRA | Pyrenees
| ARRE | Pyrenean Axial Zone (PAZ) | Metamorphic | Orogenic | Metamorphosed Pb-Zn vein and stratabound | Zn, Pb | Ge, Ga, In, Cd | Zn, Pb, Ge, Ga, In, Cd | Cugerone et al., 2018a; Cugerone et al., 2018b |  | ARRE-11 | ARRE-11 | underground mine |  |  |  |  | ore material | polished section | grab | mineral separate | [5 empty] | mineralisation |  |  |  | sphalerite |  |  | Recrystallized grains |  |  |  | galena, pyrite, chalcopyrite, arsenopyrite, quartz, calcite, chlorite, graphite, brunogeierite, briartite, carboirite, argutite, gahnite, apatite, ilmenite, tourmaline | Polished sections; last step of polishing (0.25 μm) performed using a Vibromet polisher with 150 g of pressure on a polyurethane layer with colloidal silica | LA-ICPMS, EMPA, SEM-EDS, EBSD | Excimer Comp Ex102 coupled to a Thermo Finnigan Element XR; Cameca SX100; Camscan Crystal Probe X500FESEM-EBSD; Nd:YAG laser (LIBS) | OSU-OREME AETE platform (University of Montpellier, France); Service Inter-Régional Microsonde-Sud (Montpellier, France); Geosciences Montpellier (CNRS-University of Montpellier, France) | LA-ICP-MS: constant 5 Hz pulse rate at 140 mJ with a spot diameter of 26 μm; isotopes measured: 29Si, 34S, 55Mn, 57Fe, 59Co, 61Ni, 63Cu, 64Zn, 69Ga, 74Ge, 75As, 77Se, 95Mo, 105Pd, 107Ag, 111Cd, 115In, 118Sn, 121Sb, and 208Pb. EBSD: 20 kV and 5 nA, working distance of 25 mm under 2 Pa low vacuum, step size below 5 μm. LIBS: Nd:YAG laser with a pulse energy of about 600 μJ operating at 100 Hz and a lateral resolution of 13 μm, spectrometer configured in the spectral range 250–330 nm. | MASS-1 reference material (Wilson et al. 2002) with a corrected 57 ± 1.75 ppm value for Ge; NIST SRM 610 (Pearce et al. 1997) as secondary external standard | 5.82 | [19 empty] | 1080.45 | [5 empty] | 154.57 | [5 empty] | 44.63 | [9 empty] | 17911.08 |  | 6.46 |  |  |  | 8.44 | [21 empty] | 20.64 | [15 empty] | 37.18 | [15 empty] | 261417.31 |  | 9.75 | [9 empty] | 1.3 | [27 empty] | 625398.81 |  |  |  |  | 2021 | Cugerone, A., Cenki-Tok, B., Muñoz, M., Kouzmanov, K., Oliot, E., Motto-Ros, V., Le Goff, E. (2021). Behavior of rare metals in deformed and metamorphosed sphalerite from the Pyrenean Axial Zone. Mineralium Deposita, 56, 685–705. |  | FRA | Pyrenees
| ARRE | Pyrenean Axial Zone (PAZ) | Metamorphic | Orogenic | Metamorphosed Pb-Zn vein and stratabound | Zn, Pb | Ge, Ga, In, Cd | Zn, Pb, Ge, Ga, In, Cd | Cugerone et al., 2018a; Cugerone et al., 2018b |  | ARRE-12 | ARRE-12 | underground mine |  |  |  |  | ore material | polished section | grab | mineral separate | [5 empty] | mineralisation |  |  |  | sphalerite |  |  | Recrystallized grains |  |  |  | galena, pyrite, chalcopyrite, arsenopyrite, quartz, calcite, chlorite, graphite, brunogeierite, briartite, carboirite, argutite, gahnite, apatite, ilmenite, tourmaline | Polished sections; last step of polishing (0.25 μm) performed using a Vibromet polisher with 150 g of pressure on a polyurethane layer with colloidal silica | LA-ICPMS, EMPA, SEM-EDS, EBSD | Excimer Comp Ex102 coupled to a Thermo Finnigan Element XR; Cameca SX100; Camscan Crystal Probe X500FESEM-EBSD; Nd:YAG laser (LIBS) | OSU-OREME AETE platform (University of Montpellier, France); Service Inter-Régional Microsonde-Sud (Montpellier, France); Geosciences Montpellier (CNRS-University of Montpellier, France) | LA-ICP-MS: constant 5 Hz pulse rate at 140 mJ with a spot diameter of 26 μm; isotopes measured: 29Si, 34S, 55Mn, 57Fe, 59Co, 61Ni, 63Cu, 64Zn, 69Ga, 74Ge, 75As, 77Se, 95Mo, 105Pd, 107Ag, 111Cd, 115In, 118Sn, 121Sb, and 208Pb. EBSD: 20 kV and 5 nA, working distance of 25 mm under 2 Pa low vacuum, step size below 5 μm. LIBS: Nd:YAG laser with a pulse energy of about 600 μJ operating at 100 Hz and a lateral resolution of 13 μm, spectrometer configured in the spectral range 250–330 nm. | MASS-1 reference material (Wilson et al. 2002) with a corrected 57 ± 1.75 ppm value for Ge; NIST SRM 610 (Pearce et al. 1997) as secondary external standard | 4.83 | [19 empty] | 1061.61 | [5 empty] | 164.97 | [5 empty] | 35.85 | [9 empty] | 19096.65 |  | 6.06 |  |  |  | 4.72 | [21 empty] | 18.47 | [15 empty] | 31.35 | [15 empty] | 268070.41 |  | 9.96 | [9 empty] | 0.98 | [27 empty] | 624462.06 |  |  |  |  | 2021 | Cugerone, A., Cenki-Tok, B., Muñoz, M., Kouzmanov, K., Oliot, E., Motto-Ros, V., Le Goff, E. (2021). Behavior of rare metals in deformed and metamorphosed sphalerite from the Pyrenean Axial Zone. Mineralium Deposita, 56, 685–705. |  | FRA | Pyrenees
| ARRE | Pyrenean Axial Zone (PAZ) | Metamorphic | Orogenic | Metamorphosed Pb-Zn vein and stratabound | Zn, Pb | Ge, Ga, In, Cd | Zn, Pb, Ge, Ga, In, Cd | Cugerone et al., 2018a; Cugerone et al., 2018b |  | ARRE-13 | ARRE-13 | underground mine |  |  |  |  | ore material | polished section | grab | mineral separate | [5 empty] | mineralisation |  |  |  | sphalerite |  |  | Recrystallized grains |  |  |  | galena, pyrite, chalcopyrite, arsenopyrite, quartz, calcite, chlorite, graphite, brunogeierite, briartite, carboirite, argutite, gahnite, apatite, ilmenite, tourmaline | Polished sections; last step of polishing (0.25 μm) performed using a Vibromet polisher with 150 g of pressure on a polyurethane layer with colloidal silica | LA-ICPMS, EMPA, SEM-EDS, EBSD | Excimer Comp Ex102 coupled to a Thermo Finnigan Element XR; Cameca SX100; Camscan Crystal Probe X500FESEM-EBSD; Nd:YAG laser (LIBS) | OSU-OREME AETE platform (University of Montpellier, France); Service Inter-Régional Microsonde-Sud (Montpellier, France); Geosciences Montpellier (CNRS-University of Montpellier, France) | LA-ICP-MS: constant 5 Hz pulse rate at 140 mJ with a spot diameter of 26 μm; isotopes measured: 29Si, 34S, 55Mn, 57Fe, 59Co, 61Ni, 63Cu, 64Zn, 69Ga, 74Ge, 75As, 77Se, 95Mo, 105Pd, 107Ag, 111Cd, 115In, 118Sn, 121Sb, and 208Pb. EBSD: 20 kV and 5 nA, working distance of 25 mm under 2 Pa low vacuum, step size below 5 μm. LIBS: Nd:YAG laser with a pulse energy of about 600 μJ operating at 100 Hz and a lateral resolution of 13 μm, spectrometer configured in the spectral range 250–330 nm. | MASS-1 reference material (Wilson et al. 2002) with a corrected 57 ± 1.75 ppm value for Ge; NIST SRM 610 (Pearce et al. 1997) as secondary external standard | 7 | [19 empty] | 1046.07 | [5 empty] | 136.16 | [5 empty] | 49.47 | [9 empty] | 15256.52 |  | 5.2 |  |  |  | 12.81 | [21 empty] | 17.01 | [15 empty] | 49.32 | [15 empty] | 263131.97 |  | 12.03 | [9 empty] | 1.26 | [27 empty] | 624801.06 |  |  |  |  | 2021 | Cugerone, A., Cenki-Tok, B., Muñoz, M., Kouzmanov, K., Oliot, E., Motto-Ros, V., Le Goff, E. (2021). Behavior of rare metals in deformed and metamorphosed sphalerite from the Pyrenean Axial Zone. Mineralium Deposita, 56, 685–705. |  | FRA | Pyrenees
| ARRE | Pyrenean Axial Zone (PAZ) | Metamorphic | Orogenic | Metamorphosed Pb-Zn vein and stratabound | Zn, Pb | Ge, Ga, In, Cd | Zn, Pb, Ge, Ga, In, Cd | Cugerone et al., 2018a; Cugerone et al., 2018b |  | ARRE-14 | ARRE-14 | underground mine |  |  |  |  | ore material | polished section | grab | mineral separate | [5 empty] | mineralisation |  |  |  | sphalerite |  |  | Recrystallized grains |  |  |  | galena, pyrite, chalcopyrite, arsenopyrite, quartz, calcite, chlorite, graphite, brunogeierite, briartite, carboirite, argutite, gahnite, apatite, ilmenite, tourmaline | Polished sections; last step of polishing (0.25 μm) performed using a Vibromet polisher with 150 g of pressure on a polyurethane layer with colloidal silica | LA-ICPMS, EMPA, SEM-EDS, EBSD | Excimer Comp Ex102 coupled to a Thermo Finnigan Element XR; Cameca SX100; Camscan Crystal Probe X500FESEM-EBSD; Nd:YAG laser (LIBS) | OSU-OREME AETE platform (University of Montpellier, France); Service Inter-Régional Microsonde-Sud (Montpellier, France); Geosciences Montpellier (CNRS-University of Montpellier, France) | LA-ICP-MS: constant 5 Hz pulse rate at 140 mJ with a spot diameter of 26 μm; isotopes measured: 29Si, 34S, 55Mn, 57Fe, 59Co, 61Ni, 63Cu, 64Zn, 69Ga, 74Ge, 75As, 77Se, 95Mo, 105Pd, 107Ag, 111Cd, 115In, 118Sn, 121Sb, and 208Pb. EBSD: 20 kV and 5 nA, working distance of 25 mm under 2 Pa low vacuum, step size below 5 μm. LIBS: Nd:YAG laser with a pulse energy of about 600 μJ operating at 100 Hz and a lateral resolution of 13 μm, spectrometer configured in the spectral range 250–330 nm. | MASS-1 reference material (Wilson et al. 2002) with a corrected 57 ± 1.75 ppm value for Ge; NIST SRM 610 (Pearce et al. 1997) as secondary external standard | 1.96 | [19 empty] | 1103.05 | [5 empty] | 170.77 | [5 empty] | 17.22 | [9 empty] | 20272.88 |  | 0.254 |  |  |  | 1.47 | [21 empty] | 17.35 | [15 empty] | 10.13 | [15 empty] | 274644.59 |  | 2.37 | [9 empty] | 0.551 | [27 empty] | 622447.13 |  |  |  |  | 2021 | Cugerone, A., Cenki-Tok, B., Muñoz, M., Kouzmanov, K., Oliot, E., Motto-Ros, V., Le Goff, E. (2021). Behavior of rare metals in deformed and metamorphosed sphalerite from the Pyrenean Axial Zone. Mineralium Deposita, 56, 685–705. |  | FRA | Pyrenees
| PALE BIDAU | Pyrenean Axial Zone (PAZ) | Metamorphic | Orogenic | Metamorphosed Pb-Zn vein and stratabound | Zn, Pb | Ge, Ga, In, Cd | Zn, Pb, Ge, Ga, In, Cd | Cugerone et al., 2018a; Cugerone et al., 2018b |  | PALE BIDAU-1 | PALE BIDAU-1 | underground mine |  |  |  |  | ore material | polished section | grab | mineral separate | [5 empty] | mineralisation |  |  |  | sphalerite |  |  | Recrystallized grains |  |  |  | galena, pyrite, chalcopyrite, arsenopyrite, quartz, calcite, chlorite, graphite, brunogeierite, briartite, carboirite, argutite, gahnite, apatite, ilmenite, tourmaline | Polished sections; last step of polishing (0.25 μm) performed using a Vibromet polisher with 150 g of pressure on a polyurethane layer with colloidal silica | LA-ICPMS, EMPA, SEM-EDS, EBSD | Excimer Comp Ex102 coupled to a Thermo Finnigan Element XR; Cameca SX100; Camscan Crystal Probe X500FESEM-EBSD; Nd:YAG laser (LIBS) | OSU-OREME AETE platform (University of Montpellier, France); Service Inter-Régional Microsonde-Sud (Montpellier, France); Geosciences Montpellier (CNRS-University of Montpellier, France) | LA-ICP-MS: constant 5 Hz pulse rate at 140 mJ with a spot diameter of 26 μm; isotopes measured: 29Si, 34S, 55Mn, 57Fe, 59Co, 61Ni, 63Cu, 64Zn, 69Ga, 74Ge, 75As, 77Se, 95Mo, 105Pd, 107Ag, 111Cd, 115In, 118Sn, 121Sb, and 208Pb. EBSD: 20 kV and 5 nA, working distance of 25 mm under 2 Pa low vacuum, step size below 5 μm. LIBS: Nd:YAG laser with a pulse energy of about 600 μJ operating at 100 Hz and a lateral resolution of 13 μm, spectrometer configured in the spectral range 250–330 nm. | MASS-1 reference material (Wilson et al. 2002) with a corrected 57 ± 1.75 ppm value for Ge; NIST SRM 610 (Pearce et al. 1997) as secondary external standard | 12.85 | [19 empty] | 1526.31 | [5 empty] | 129.86 | [5 empty] | 42.5 | [9 empty] | 21349.46 |  | 31.97 |  |  |  | 3.67 | [7 empty] | 2.22 | [13 empty] | 22.74 | [15 empty] | 38.38 | [15 empty] | 230211.61 |  | 15.16 | [9 empty] | 6.06 | [27 empty] | 625499.19 |  |  |  |  | 2021 | Cugerone, A., Cenki-Tok, B., Muñoz, M., Kouzmanov, K., Oliot, E., Motto-Ros, V., Le Goff, E. (2021). Behavior of rare metals in deformed and metamorphosed sphalerite from the Pyrenean Axial Zone. Mineralium Deposita, 56, 685–705. |  | FRA | Pyrenees
| PALE BIDAU | Pyrenean Axial Zone (PAZ) | Metamorphic | Orogenic | Metamorphosed Pb-Zn vein and stratabound | Zn, Pb | Ge, Ga, In, Cd | Zn, Pb, Ge, Ga, In, Cd | Cugerone et al., 2018a; Cugerone et al., 2018b |  | PALE BIDAU-2 | PALE BIDAU-2 | underground mine |  |  |  |  | ore material | polished section | grab | mineral separate | [5 empty] | mineralisation |  |  |  | sphalerite |  |  | Recrystallized grains |  |  |  | galena, pyrite, chalcopyrite, arsenopyrite, quartz, calcite, chlorite, graphite, brunogeierite, briartite, carboirite, argutite, gahnite, apatite, ilmenite, tourmaline | Polished sections; last step of polishing (0.25 μm) performed using a Vibromet polisher with 150 g of pressure on a polyurethane layer with colloidal silica | LA-ICPMS, EMPA, SEM-EDS, EBSD | Excimer Comp Ex102 coupled to a Thermo Finnigan Element XR; Cameca SX100; Camscan Crystal Probe X500FESEM-EBSD; Nd:YAG laser (LIBS) | OSU-OREME AETE platform (University of Montpellier, France); Service Inter-Régional Microsonde-Sud (Montpellier, France); Geosciences Montpellier (CNRS-University of Montpellier, France) | LA-ICP-MS: constant 5 Hz pulse rate at 140 mJ with a spot diameter of 26 μm; isotopes measured: 29Si, 34S, 55Mn, 57Fe, 59Co, 61Ni, 63Cu, 64Zn, 69Ga, 74Ge, 75As, 77Se, 95Mo, 105Pd, 107Ag, 111Cd, 115In, 118Sn, 121Sb, and 208Pb. EBSD: 20 kV and 5 nA, working distance of 25 mm under 2 Pa low vacuum, step size below 5 μm. LIBS: Nd:YAG laser with a pulse energy of about 600 μJ operating at 100 Hz and a lateral resolution of 13 μm, spectrometer configured in the spectral range 250–330 nm. | MASS-1 reference material (Wilson et al. 2002) with a corrected 57 ± 1.75 ppm value for Ge; NIST SRM 610 (Pearce et al. 1997) as secondary external standard | 15.5 | [19 empty] | 1533.5 | [5 empty] | 139.92 | [5 empty] | 43.46 | [9 empty] | 22636.64 |  | 27.39 |  |  |  | 4.77 | [7 empty] | 1.97 | [13 empty] | 23.8 | [15 empty] | 40.12 | [15 empty] | 226129.63 |  | 16.52 | [9 empty] | 7.49 | [27 empty] | 624931.94 |  |  |  |  | 2021 | Cugerone, A., Cenki-Tok, B., Muñoz, M., Kouzmanov, K., Oliot, E., Motto-Ros, V., Le Goff, E. (2021). Behavior of rare metals in deformed and metamorphosed sphalerite from the Pyrenean Axial Zone. Mineralium Deposita, 56, 685–705. |  | FRA | Pyrenees
| PALE BIDAU | Pyrenean Axial Zone (PAZ) | Metamorphic | Orogenic | Metamorphosed Pb-Zn vein and stratabound | Zn, Pb | Ge, Ga, In, Cd | Zn, Pb, Ge, Ga, In, Cd | Cugerone et al., 2018a; Cugerone et al., 2018b |  | PALE BIDAU-3 | PALE BIDAU-3 | underground mine |  |  |  |  | ore material | polished section | grab | mineral separate | [5 empty] | mineralisation |  |  |  | sphalerite |  |  | Recrystallized grains |  |  |  | galena, pyrite, chalcopyrite, arsenopyrite, quartz, calcite, chlorite, graphite, brunogeierite, briartite, carboirite, argutite, gahnite, apatite, ilmenite, tourmaline | Polished sections; last step of polishing (0.25 μm) performed using a Vibromet polisher with 150 g of pressure on a polyurethane layer with colloidal silica | LA-ICPMS, EMPA, SEM-EDS, EBSD | Excimer Comp Ex102 coupled to a Thermo Finnigan Element XR; Cameca SX100; Camscan Crystal Probe X500FESEM-EBSD; Nd:YAG laser (LIBS) | OSU-OREME AETE platform (University of Montpellier, France); Service Inter-Régional Microsonde-Sud (Montpellier, France); Geosciences Montpellier (CNRS-University of Montpellier, France) | LA-ICP-MS: constant 5 Hz pulse rate at 140 mJ with a spot diameter of 26 μm; isotopes measured: 29Si, 34S, 55Mn, 57Fe, 59Co, 61Ni, 63Cu, 64Zn, 69Ga, 74Ge, 75As, 77Se, 95Mo, 105Pd, 107Ag, 111Cd, 115In, 118Sn, 121Sb, and 208Pb. EBSD: 20 kV and 5 nA, working distance of 25 mm under 2 Pa low vacuum, step size below 5 μm. LIBS: Nd:YAG laser with a pulse energy of about 600 μJ operating at 100 Hz and a lateral resolution of 13 μm, spectrometer configured in the spectral range 250–330 nm. | MASS-1 reference material (Wilson et al. 2002) with a corrected 57 ± 1.75 ppm value for Ge; NIST SRM 610 (Pearce et al. 1997) as secondary external standard | 15.99 | [19 empty] | 1526.81 | [5 empty] | 145.52 | [5 empty] | 52.1 | [9 empty] | 24145.11 |  | 34.54 |  |  |  | 4.68 | [7 empty] | 2 | [13 empty] | 25.08 | [15 empty] | 43.45 | [15 empty] | 225249.3 |  | 16.54 | [9 empty] | 7.24 | [27 empty] | 624932 |  |  |  |  | 2021 | Cugerone, A., Cenki-Tok, B., Muñoz, M., Kouzmanov, K., Oliot, E., Motto-Ros, V., Le Goff, E. (2021). Behavior of rare metals in deformed and metamorphosed sphalerite from the Pyrenean Axial Zone. Mineralium Deposita, 56, 685–705. |  | FRA | Pyrenees
| PALE BIDAU | Pyrenean Axial Zone (PAZ) | Metamorphic | Orogenic | Metamorphosed Pb-Zn vein and stratabound | Zn, Pb | Ge, Ga, In, Cd | Zn, Pb, Ge, Ga, In, Cd | Cugerone et al., 2018a; Cugerone et al., 2018b |  | PALE BIDAU-4 | PALE BIDAU-4 | underground mine |  |  |  |  | ore material | polished section | grab | mineral separate | [5 empty] | mineralisation |  |  |  | sphalerite |  |  | Recrystallized grains |  |  |  | galena, pyrite, chalcopyrite, arsenopyrite, quartz, calcite, chlorite, graphite, brunogeierite, briartite, carboirite, argutite, gahnite, apatite, ilmenite, tourmaline | Polished sections; last step of polishing (0.25 μm) performed using a Vibromet polisher with 150 g of pressure on a polyurethane layer with colloidal silica | LA-ICPMS, EMPA, SEM-EDS, EBSD | Excimer Comp Ex102 coupled to a Thermo Finnigan Element XR; Cameca SX100; Camscan Crystal Probe X500FESEM-EBSD; Nd:YAG laser (LIBS) | OSU-OREME AETE platform (University of Montpellier, France); Service Inter-Régional Microsonde-Sud (Montpellier, France); Geosciences Montpellier (CNRS-University of Montpellier, France) | LA-ICP-MS: constant 5 Hz pulse rate at 140 mJ with a spot diameter of 26 μm; isotopes measured: 29Si, 34S, 55Mn, 57Fe, 59Co, 61Ni, 63Cu, 64Zn, 69Ga, 74Ge, 75As, 77Se, 95Mo, 105Pd, 107Ag, 111Cd, 115In, 118Sn, 121Sb, and 208Pb. EBSD: 20 kV and 5 nA, working distance of 25 mm under 2 Pa low vacuum, step size below 5 μm. LIBS: Nd:YAG laser with a pulse energy of about 600 μJ operating at 100 Hz and a lateral resolution of 13 μm, spectrometer configured in the spectral range 250–330 nm. | MASS-1 reference material (Wilson et al. 2002) with a corrected 57 ± 1.75 ppm value for Ge; NIST SRM 610 (Pearce et al. 1997) as secondary external standard | 9.77 | [19 empty] | 1560.83 | [5 empty] | 133.01 | [5 empty] | 35.72 | [9 empty] | 21807.59 |  | 31.74 |  |  |  | 3 | [7 empty] | 2.15 | [13 empty] | 20.94 | [15 empty] | 27.13 | [15 empty] | 232305.31 |  | 11.03 | [9 empty] | 4.97 | [27 empty] | 624932 |  |  |  |  | 2021 | Cugerone, A., Cenki-Tok, B., Muñoz, M., Kouzmanov, K., Oliot, E., Motto-Ros, V., Le Goff, E. (2021). Behavior of rare metals in deformed and metamorphosed sphalerite from the Pyrenean Axial Zone. Mineralium Deposita, 56, 685–705. |  | FRA | Pyrenees
| PALE BIDAU | Pyrenean Axial Zone (PAZ) | Metamorphic | Orogenic | Metamorphosed Pb-Zn vein and stratabound | Zn, Pb | Ge, Ga, In, Cd | Zn, Pb, Ge, Ga, In, Cd | Cugerone et al., 2018a; Cugerone et al., 2018b |  | PALE BIDAU-5 | PALE BIDAU-5 | underground mine |  |  |  |  | ore material | polished section | grab | mineral separate | [5 empty] | mineralisation |  |  |  | sphalerite |  |  | Recrystallized grains |  |  |  | galena, pyrite, chalcopyrite, arsenopyrite, quartz, calcite, chlorite, graphite, brunogeierite, briartite, carboirite, argutite, gahnite, apatite, ilmenite, tourmaline | Polished sections; last step of polishing (0.25 μm) performed using a Vibromet polisher with 150 g of pressure on a polyurethane layer with colloidal silica | LA-ICPMS, EMPA, SEM-EDS, EBSD | Excimer Comp Ex102 coupled to a Thermo Finnigan Element XR; Cameca SX100; Camscan Crystal Probe X500FESEM-EBSD; Nd:YAG laser (LIBS) | OSU-OREME AETE platform (University of Montpellier, France); Service Inter-Régional Microsonde-Sud (Montpellier, France); Geosciences Montpellier (CNRS-University of Montpellier, France) | LA-ICP-MS: constant 5 Hz pulse rate at 140 mJ with a spot diameter of 26 μm; isotopes measured: 29Si, 34S, 55Mn, 57Fe, 59Co, 61Ni, 63Cu, 64Zn, 69Ga, 74Ge, 75As, 77Se, 95Mo, 105Pd, 107Ag, 111Cd, 115In, 118Sn, 121Sb, and 208Pb. EBSD: 20 kV and 5 nA, working distance of 25 mm under 2 Pa low vacuum, step size below 5 μm. LIBS: Nd:YAG laser with a pulse energy of about 600 μJ operating at 100 Hz and a lateral resolution of 13 μm, spectrometer configured in the spectral range 250–330 nm. | MASS-1 reference material (Wilson et al. 2002) with a corrected 57 ± 1.75 ppm value for Ge; NIST SRM 610 (Pearce et al. 1997) as secondary external standard | 13.84 | [19 empty] | 1499.97 | [5 empty] | 133.56 | [5 empty] | 77.51 | [9 empty] | 21235.88 |  | 78.2 |  |  |  | 5.28 | [7 empty] | 1.04 | [13 empty] | 21.37 | [15 empty] | 32.17 | [15 empty] | 229688.23 |  | 16.68 | [9 empty] | 7.01 | [27 empty] | 630610.19 |  |  |  |  | 2021 | Cugerone, A., Cenki-Tok, B., Muñoz, M., Kouzmanov, K., Oliot, E., Motto-Ros, V., Le Goff, E. (2021). Behavior of rare metals in deformed and metamorphosed sphalerite from the Pyrenean Axial Zone. Mineralium Deposita, 56, 685–705. |  | FRA | Pyrenees
| PALE BIDAU | Pyrenean Axial Zone (PAZ) | Metamorphic | Orogenic | Metamorphosed Pb-Zn vein and stratabound | Zn, Pb | Ge, Ga, In, Cd | Zn, Pb, Ge, Ga, In, Cd | Cugerone et al., 2018a; Cugerone et al., 2018b |  | PALE BIDAU-6 | PALE BIDAU-6 | underground mine |  |  |  |  | ore material | polished section | grab | mineral separate | [5 empty] | mineralisation |  |  |  | sphalerite |  |  | Recrystallized grains |  |  |  | galena, pyrite, chalcopyrite, arsenopyrite, quartz, calcite, chlorite, graphite, brunogeierite, briartite, carboirite, argutite, gahnite, apatite, ilmenite, tourmaline | Polished sections; last step of polishing (0.25 μm) performed using a Vibromet polisher with 150 g of pressure on a polyurethane layer with colloidal silica | LA-ICPMS, EMPA, SEM-EDS, EBSD | Excimer Comp Ex102 coupled to a Thermo Finnigan Element XR; Cameca SX100; Camscan Crystal Probe X500FESEM-EBSD; Nd:YAG laser (LIBS) | OSU-OREME AETE platform (University of Montpellier, France); Service Inter-Régional Microsonde-Sud (Montpellier, France); Geosciences Montpellier (CNRS-University of Montpellier, France) | LA-ICP-MS: constant 5 Hz pulse rate at 140 mJ with a spot diameter of 26 μm; isotopes measured: 29Si, 34S, 55Mn, 57Fe, 59Co, 61Ni, 63Cu, 64Zn, 69Ga, 74Ge, 75As, 77Se, 95Mo, 105Pd, 107Ag, 111Cd, 115In, 118Sn, 121Sb, and 208Pb. EBSD: 20 kV and 5 nA, working distance of 25 mm under 2 Pa low vacuum, step size below 5 μm. LIBS: Nd:YAG laser with a pulse energy of about 600 μJ operating at 100 Hz and a lateral resolution of 13 μm, spectrometer configured in the spectral range 250–330 nm. | MASS-1 reference material (Wilson et al. 2002) with a corrected 57 ± 1.75 ppm value for Ge; NIST SRM 610 (Pearce et al. 1997) as secondary external standard | 24.74 | [19 empty] | 1501.16 | [5 empty] | 142.71 | [5 empty] | 114.33 | [9 empty] | 21958.84 |  | 104.32 |  |  |  | 5.07 | [7 empty] | 0.957 | [13 empty] | 27.09 | [15 empty] | 9420.74 | [15 empty] | 233948.63 |  | 34.63 | [9 empty] | 11.53 | [27 empty] | 629136.81 |  |  |  |  | 2021 | Cugerone, A., Cenki-Tok, B., Muñoz, M., Kouzmanov, K., Oliot, E., Motto-Ros, V., Le Goff, E. (2021). Behavior of rare metals in deformed and metamorphosed sphalerite from the Pyrenean Axial Zone. Mineralium Deposita, 56, 685–705. |  | FRA | Pyrenees
| PALE BIDAU | Pyrenean Axial Zone (PAZ) | Metamorphic | Orogenic | Metamorphosed Pb-Zn vein and stratabound | Zn, Pb | Ge, Ga, In, Cd | Zn, Pb, Ge, Ga, In, Cd | Cugerone et al., 2018a; Cugerone et al., 2018b |  | PALE BIDAU-7 | PALE BIDAU-7 | underground mine |  |  |  |  | ore material | polished section | grab | mineral separate | [5 empty] | mineralisation |  |  |  | sphalerite |  |  | Recrystallized grains |  |  |  | galena, pyrite, chalcopyrite, arsenopyrite, quartz, calcite, chlorite, graphite, brunogeierite, briartite, carboirite, argutite, gahnite, apatite, ilmenite, tourmaline | Polished sections; last step of polishing (0.25 μm) performed using a Vibromet polisher with 150 g of pressure on a polyurethane layer with colloidal silica | LA-ICPMS, EMPA, SEM-EDS, EBSD | Excimer Comp Ex102 coupled to a Thermo Finnigan Element XR; Cameca SX100; Camscan Crystal Probe X500FESEM-EBSD; Nd:YAG laser (LIBS) | OSU-OREME AETE platform (University of Montpellier, France); Service Inter-Régional Microsonde-Sud (Montpellier, France); Geosciences Montpellier (CNRS-University of Montpellier, France) | LA-ICP-MS: constant 5 Hz pulse rate at 140 mJ with a spot diameter of 26 μm; isotopes measured: 29Si, 34S, 55Mn, 57Fe, 59Co, 61Ni, 63Cu, 64Zn, 69Ga, 74Ge, 75As, 77Se, 95Mo, 105Pd, 107Ag, 111Cd, 115In, 118Sn, 121Sb, and 208Pb. EBSD: 20 kV and 5 nA, working distance of 25 mm under 2 Pa low vacuum, step size below 5 μm. LIBS: Nd:YAG laser with a pulse energy of about 600 μJ operating at 100 Hz and a lateral resolution of 13 μm, spectrometer configured in the spectral range 250–330 nm. | MASS-1 reference material (Wilson et al. 2002) with a corrected 57 ± 1.75 ppm value for Ge; NIST SRM 610 (Pearce et al. 1997) as secondary external standard | 14.8 | [19 empty] | 1531.13 | [5 empty] | 135.11 | [5 empty] | 128.28 | [9 empty] | 20602.21 |  | 152.78 |  |  |  | 3.15 | [7 empty] | 0.656 | [13 empty] | 23.23 | [15 empty] | 1872.31 | [15 empty] | 231901.89 |  | 16.23 | [9 empty] | 5.37 | [27 empty] | 629728.94 |  |  |  |  | 2021 | Cugerone, A., Cenki-Tok, B., Muñoz, M., Kouzmanov, K., Oliot, E., Motto-Ros, V., Le Goff, E. (2021). Behavior of rare metals in deformed and metamorphosed sphalerite from the Pyrenean Axial Zone. Mineralium Deposita, 56, 685–705. |  | FRA | Pyrenees
| PALE BIDAU | Pyrenean Axial Zone (PAZ) | Metamorphic | Orogenic | Metamorphosed Pb-Zn vein and stratabound | Zn, Pb | Ge, Ga, In, Cd | Zn, Pb, Ge, Ga, In, Cd | Cugerone et al., 2018a; Cugerone et al., 2018b |  | PALE BIDAU-8 | PALE BIDAU-8 | underground mine |  |  |  |  | ore material | polished section | grab | mineral separate | [5 empty] | mineralisation |  |  |  | sphalerite |  |  | Recrystallized grains |  |  |  | galena, pyrite, chalcopyrite, arsenopyrite, quartz, calcite, chlorite, graphite, brunogeierite, briartite, carboirite, argutite, gahnite, apatite, ilmenite, tourmaline | Polished sections; last step of polishing (0.25 μm) performed using a Vibromet polisher with 150 g of pressure on a polyurethane layer with colloidal silica | LA-ICPMS, EMPA, SEM-EDS, EBSD | Excimer Comp Ex102 coupled to a Thermo Finnigan Element XR; Cameca SX100; Camscan Crystal Probe X500FESEM-EBSD; Nd:YAG laser (LIBS) | OSU-OREME AETE platform (University of Montpellier, France); Service Inter-Régional Microsonde-Sud (Montpellier, France); Geosciences Montpellier (CNRS-University of Montpellier, France) | LA-ICP-MS: constant 5 Hz pulse rate at 140 mJ with a spot diameter of 26 μm; isotopes measured: 29Si, 34S, 55Mn, 57Fe, 59Co, 61Ni, 63Cu, 64Zn, 69Ga, 74Ge, 75As, 77Se, 95Mo, 105Pd, 107Ag, 111Cd, 115In, 118Sn, 121Sb, and 208Pb. EBSD: 20 kV and 5 nA, working distance of 25 mm under 2 Pa low vacuum, step size below 5 μm. LIBS: Nd:YAG laser with a pulse energy of about 600 μJ operating at 100 Hz and a lateral resolution of 13 μm, spectrometer configured in the spectral range 250–330 nm. | MASS-1 reference material (Wilson et al. 2002) with a corrected 57 ± 1.75 ppm value for Ge; NIST SRM 610 (Pearce et al. 1997) as secondary external standard | 19.25 | [19 empty] | 1569.02 | [5 empty] | 140.55 | [5 empty] | 141.25 | [9 empty] | 21082.77 |  | 159.13 |  |  |  | 5.03 | [7 empty] | 0.507 | [13 empty] | 25.56 | [15 empty] | 144.46 | [15 empty] | 230218.59 |  | 19.52 | [9 empty] | 6.36 | [27 empty] | 628380 |  |  |  |  | 2021 | Cugerone, A., Cenki-Tok, B., Muñoz, M., Kouzmanov, K., Oliot, E., Motto-Ros, V., Le Goff, E. (2021). Behavior of rare metals in deformed and metamorphosed sphalerite from the Pyrenean Axial Zone. Mineralium Deposita, 56, 685–705. |  | FRA | Pyrenees
| PALE BIDAU | Pyrenean Axial Zone (PAZ) | Metamorphic | Orogenic | Metamorphosed Pb-Zn vein and stratabound | Zn, Pb | Ge, Ga, In, Cd | Zn, Pb, Ge, Ga, In, Cd | Cugerone et al., 2018a; Cugerone et al., 2018b |  | PALE BIDAU-9 | PALE BIDAU-9 | underground mine |  |  |  |  | ore material | polished section | grab | mineral separate | [5 empty] | mineralisation |  |  |  | sphalerite |  |  | Recrystallized grains |  |  |  | galena, pyrite, chalcopyrite, arsenopyrite, quartz, calcite, chlorite, graphite, brunogeierite, briartite, carboirite, argutite, gahnite, apatite, ilmenite, tourmaline | Polished sections; last step of polishing (0.25 μm) performed using a Vibromet polisher with 150 g of pressure on a polyurethane layer with colloidal silica | LA-ICPMS, EMPA, SEM-EDS, EBSD | Excimer Comp Ex102 coupled to a Thermo Finnigan Element XR; Cameca SX100; Camscan Crystal Probe X500FESEM-EBSD; Nd:YAG laser (LIBS) | OSU-OREME AETE platform (University of Montpellier, France); Service Inter-Régional Microsonde-Sud (Montpellier, France); Geosciences Montpellier (CNRS-University of Montpellier, France) | LA-ICP-MS: constant 5 Hz pulse rate at 140 mJ with a spot diameter of 26 μm; isotopes measured: 29Si, 34S, 55Mn, 57Fe, 59Co, 61Ni, 63Cu, 64Zn, 69Ga, 74Ge, 75As, 77Se, 95Mo, 105Pd, 107Ag, 111Cd, 115In, 118Sn, 121Sb, and 208Pb. EBSD: 20 kV and 5 nA, working distance of 25 mm under 2 Pa low vacuum, step size below 5 μm. LIBS: Nd:YAG laser with a pulse energy of about 600 μJ operating at 100 Hz and a lateral resolution of 13 μm, spectrometer configured in the spectral range 250–330 nm. | MASS-1 reference material (Wilson et al. 2002) with a corrected 57 ± 1.75 ppm value for Ge; NIST SRM 610 (Pearce et al. 1997) as secondary external standard | 7.14 | [19 empty] | 1546.37 | [5 empty] | 126.09 | [5 empty] | 114.79 | [9 empty] | 18938.16 |  | 157.62 |  |  |  | 1.74 | [7 empty] | 0.489 | [13 empty] | 22.87 | [15 empty] | 189.28 | [15 empty] | 232678.5 |  | 6.49 | [9 empty] | 2.33 | [27 empty] | 625653.44 |  |  |  |  | 2021 | Cugerone, A., Cenki-Tok, B., Muñoz, M., Kouzmanov, K., Oliot, E., Motto-Ros, V., Le Goff, E. (2021). Behavior of rare metals in deformed and metamorphosed sphalerite from the Pyrenean Axial Zone. Mineralium Deposita, 56, 685–705. |  | FRA | Pyrenees
| PALE BIDAU | Pyrenean Axial Zone (PAZ) | Metamorphic | Orogenic | Metamorphosed Pb-Zn vein and stratabound | Zn, Pb | Ge, Ga, In, Cd | Zn, Pb, Ge, Ga, In, Cd | Cugerone et al., 2018a; Cugerone et al., 2018b |  | PALE BIDAU-10 | PALE BIDAU-10 | underground mine |  |  |  |  | ore material | polished section | grab | mineral separate | [5 empty] | mineralisation |  |  |  | sphalerite |  |  | Recrystallized grains |  |  |  | galena, pyrite, chalcopyrite, arsenopyrite, quartz, calcite, chlorite, graphite, brunogeierite, briartite, carboirite, argutite, gahnite, apatite, ilmenite, tourmaline | Polished sections; last step of polishing (0.25 μm) performed using a Vibromet polisher with 150 g of pressure on a polyurethane layer with colloidal silica | LA-ICPMS, EMPA, SEM-EDS, EBSD | Excimer Comp Ex102 coupled to a Thermo Finnigan Element XR; Cameca SX100; Camscan Crystal Probe X500FESEM-EBSD; Nd:YAG laser (LIBS) | OSU-OREME AETE platform (University of Montpellier, France); Service Inter-Régional Microsonde-Sud (Montpellier, France); Geosciences Montpellier (CNRS-University of Montpellier, France) | LA-ICP-MS: constant 5 Hz pulse rate at 140 mJ with a spot diameter of 26 μm; isotopes measured: 29Si, 34S, 55Mn, 57Fe, 59Co, 61Ni, 63Cu, 64Zn, 69Ga, 74Ge, 75As, 77Se, 95Mo, 105Pd, 107Ag, 111Cd, 115In, 118Sn, 121Sb, and 208Pb. EBSD: 20 kV and 5 nA, working distance of 25 mm under 2 Pa low vacuum, step size below 5 μm. LIBS: Nd:YAG laser with a pulse energy of about 600 μJ operating at 100 Hz and a lateral resolution of 13 μm, spectrometer configured in the spectral range 250–330 nm. | MASS-1 reference material (Wilson et al. 2002) with a corrected 57 ± 1.75 ppm value for Ge; NIST SRM 610 (Pearce et al. 1997) as secondary external standard | 4.8 | [19 empty] | 1515.14 | [5 empty] | 138.6 | [5 empty] | 88.75 | [9 empty] | 21201.01 |  | 111.57 |  |  |  | 0.48 | [7 empty] | 0.727 | [13 empty] | 20.9 | [15 empty] | 14.76 | [15 empty] | 231699.3 |  | 2.81 | [9 empty] | 1.78 | [27 empty] | 629728.88 |  |  |  |  | 2021 | Cugerone, A., Cenki-Tok, B., Muñoz, M., Kouzmanov, K., Oliot, E., Motto-Ros, V., Le Goff, E. (2021). Behavior of rare metals in deformed and metamorphosed sphalerite from the Pyrenean Axial Zone. Mineralium Deposita, 56, 685–705. |  | FRA | Pyrenees
| PALE BIDAU | Pyrenean Axial Zone (PAZ) | Metamorphic | Orogenic | Metamorphosed Pb-Zn vein and stratabound | Zn, Pb | Ge, Ga, In, Cd | Zn, Pb, Ge, Ga, In, Cd | Cugerone et al., 2018a; Cugerone et al., 2018b |  | PALE BIDAU-11 | PALE BIDAU-11 | underground mine |  |  |  |  | ore material | polished section | grab | mineral separate | [5 empty] | mineralisation |  |  |  | sphalerite |  |  | Recrystallized grains |  |  |  | galena, pyrite, chalcopyrite, arsenopyrite, quartz, calcite, chlorite, graphite, brunogeierite, briartite, carboirite, argutite, gahnite, apatite, ilmenite, tourmaline | Polished sections; last step of polishing (0.25 μm) performed using a Vibromet polisher with 150 g of pressure on a polyurethane layer with colloidal silica | LA-ICPMS, EMPA, SEM-EDS, EBSD | Excimer Comp Ex102 coupled to a Thermo Finnigan Element XR; Cameca SX100; Camscan Crystal Probe X500FESEM-EBSD; Nd:YAG laser (LIBS) | OSU-OREME AETE platform (University of Montpellier, France); Service Inter-Régional Microsonde-Sud (Montpellier, France); Geosciences Montpellier (CNRS-University of Montpellier, France) | LA-ICP-MS: constant 5 Hz pulse rate at 140 mJ with a spot diameter of 26 μm; isotopes measured: 29Si, 34S, 55Mn, 57Fe, 59Co, 61Ni, 63Cu, 64Zn, 69Ga, 74Ge, 75As, 77Se, 95Mo, 105Pd, 107Ag, 111Cd, 115In, 118Sn, 121Sb, and 208Pb. EBSD: 20 kV and 5 nA, working distance of 25 mm under 2 Pa low vacuum, step size below 5 μm. LIBS: Nd:YAG laser with a pulse energy of about 600 μJ operating at 100 Hz and a lateral resolution of 13 μm, spectrometer configured in the spectral range 250–330 nm. | MASS-1 reference material (Wilson et al. 2002) with a corrected 57 ± 1.75 ppm value for Ge; NIST SRM 610 (Pearce et al. 1997) as secondary external standard | 21.15 | [19 empty] | 1545.75 | [5 empty] | 147.86 | [5 empty] | 150.36 | [9 empty] | 22434.29 |  | 151.35 |  |  |  | 4.45 | [7 empty] | 0.537 | [13 empty] | 26.35 | [15 empty] | 41.56 | [15 empty] | 220894.97 |  | 20.89 | [9 empty] | 6.87 | [27 empty] | 624172 |  |  |  |  | 2021 | Cugerone, A., Cenki-Tok, B., Muñoz, M., Kouzmanov, K., Oliot, E., Motto-Ros, V., Le Goff, E. (2021). Behavior of rare metals in deformed and metamorphosed sphalerite from the Pyrenean Axial Zone. Mineralium Deposita, 56, 685–705. |  | FRA | Pyrenees
| PALE BIDAU | Pyrenean Axial Zone (PAZ) | Metamorphic | Orogenic | Metamorphosed Pb-Zn vein and stratabound | Zn, Pb | Ge, Ga, In, Cd | Zn, Pb, Ge, Ga, In, Cd | Cugerone et al., 2018a; Cugerone et al., 2018b |  | PALE BIDAU-12 | PALE BIDAU-12 | underground mine |  |  |  |  | ore material | polished section | grab | mineral separate | [5 empty] | mineralisation |  |  |  | sphalerite |  |  | Recrystallized grains |  |  |  | galena, pyrite, chalcopyrite, arsenopyrite, quartz, calcite, chlorite, graphite, brunogeierite, briartite, carboirite, argutite, gahnite, apatite, ilmenite, tourmaline | Polished sections; last step of polishing (0.25 μm) performed using a Vibromet polisher with 150 g of pressure on a polyurethane layer with colloidal silica | LA-ICPMS, EMPA, SEM-EDS, EBSD | Excimer Comp Ex102 coupled to a Thermo Finnigan Element XR; Cameca SX100; Camscan Crystal Probe X500FESEM-EBSD; Nd:YAG laser (LIBS) | OSU-OREME AETE platform (University of Montpellier, France); Service Inter-Régional Microsonde-Sud (Montpellier, France); Geosciences Montpellier (CNRS-University of Montpellier, France) | LA-ICP-MS: constant 5 Hz pulse rate at 140 mJ with a spot diameter of 26 μm; isotopes measured: 29Si, 34S, 55Mn, 57Fe, 59Co, 61Ni, 63Cu, 64Zn, 69Ga, 74Ge, 75As, 77Se, 95Mo, 105Pd, 107Ag, 111Cd, 115In, 118Sn, 121Sb, and 208Pb. EBSD: 20 kV and 5 nA, working distance of 25 mm under 2 Pa low vacuum, step size below 5 μm. LIBS: Nd:YAG laser with a pulse energy of about 600 μJ operating at 100 Hz and a lateral resolution of 13 μm, spectrometer configured in the spectral range 250–330 nm. | MASS-1 reference material (Wilson et al. 2002) with a corrected 57 ± 1.75 ppm value for Ge; NIST SRM 610 (Pearce et al. 1997) as secondary external standard | 9.14 | [19 empty] | 1526.16 | [5 empty] | 142.77 | [5 empty] | 123 | [9 empty] | 20780.6 |  | 148.01 |  |  |  | 1.84 | [7 empty] | 0.448 | [13 empty] | 26.41 | [15 empty] | 22.16 | [15 empty] | 234495.2 |  | 8.33 | [9 empty] | 2.82 | [27 empty] | 621274.19 |  |  |  |  | 2021 | Cugerone, A., Cenki-Tok, B., Muñoz, M., Kouzmanov, K., Oliot, E., Motto-Ros, V., Le Goff, E. (2021). Behavior of rare metals in deformed and metamorphosed sphalerite from the Pyrenean Axial Zone. Mineralium Deposita, 56, 685–705. |  | FRA | Pyrenees
| ANGLAS | Pyrenean Axial Zone (PAZ) | Metamorphic | Orogenic | Metamorphosed Pb-Zn vein and stratabound | Zn, Pb | Ge, Ga, In, Cd | Zn, Pb, Ge, Ga, In, Cd | Cugerone et al., 2018a; Cugerone et al., 2018b |  | ANGLAS-16 | ANGLAS-16 | underground mine |  |  |  |  | ore material | polished section | grab | mineral separate | [5 empty] | mineralisation |  |  |  | sphalerite |  |  | Dark domains-coarse grains |  |  |  | galena, pyrite, chalcopyrite, arsenopyrite, quartz, calcite, chlorite, graphite, brunogeierite, briartite, carboirite, argutite, gahnite, apatite, ilmenite, tourmaline | Polished sections; last step of polishing (0.25 μm) performed using a Vibromet polisher with 150 g of pressure on a polyurethane layer with colloidal silica | LA-ICPMS, EMPA, SEM-EDS, EBSD | Excimer Comp Ex102 coupled to a Thermo Finnigan Element XR; Cameca SX100; Camscan Crystal Probe X500FESEM-EBSD; Nd:YAG laser (LIBS) | OSU-OREME AETE platform (University of Montpellier, France); Service Inter-Régional Microsonde-Sud (Montpellier, France); Geosciences Montpellier (CNRS-University of Montpellier, France) | LA-ICP-MS: constant 5 Hz pulse rate at 140 mJ with a spot diameter of 26 μm; isotopes measured: 29Si, 34S, 55Mn, 57Fe, 59Co, 61Ni, 63Cu, 64Zn, 69Ga, 74Ge, 75As, 77Se, 95Mo, 105Pd, 107Ag, 111Cd, 115In, 118Sn, 121Sb, and 208Pb. EBSD: 20 kV and 5 nA, working distance of 25 mm under 2 Pa low vacuum, step size below 5 μm. LIBS: Nd:YAG laser with a pulse energy of about 600 μJ operating at 100 Hz and a lateral resolution of 13 μm, spectrometer configured in the spectral range 250–330 nm. | MASS-1 reference material (Wilson et al. 2002) with a corrected 57 ± 1.75 ppm value for Ge; NIST SRM 610 (Pearce et al. 1997) as secondary external standard | 2.83 | [19 empty] | 943.65 | [5 empty] | 116.06 | [5 empty] | 520.34 | [9 empty] | 22736.06 |  | 10.94 |  |  |  | 257.57 | [21 empty] | 158.48 | [15 empty] | 12.09 | [15 empty] | 223643.7 |  | 41.88 | [9 empty] | 0.411 | [27 empty] | 592870.31 |  |  |  |  | 2021 | Cugerone, A., Cenki-Tok, B., Muñoz, M., Kouzmanov, K., Oliot, E., Motto-Ros, V., Le Goff, E. (2021). Behavior of rare metals in deformed and metamorphosed sphalerite from the Pyrenean Axial Zone. Mineralium Deposita, 56, 685–705. |  | FRA | Pyrenees
| ANGLAS | Pyrenean Axial Zone (PAZ) | Metamorphic | Orogenic | Metamorphosed Pb-Zn vein and stratabound | Zn, Pb | Ge, Ga, In, Cd | Zn, Pb, Ge, Ga, In, Cd | Cugerone et al., 2018a; Cugerone et al., 2018b |  | ANGLAS-17 | ANGLAS-17 | underground mine |  |  |  |  | ore material | polished section | grab | mineral separate | [5 empty] | mineralisation |  |  |  | sphalerite |  |  | Dark domains-coarse grains |  |  |  | galena, pyrite, chalcopyrite, arsenopyrite, quartz, calcite, chlorite, graphite, brunogeierite, briartite, carboirite, argutite, gahnite, apatite, ilmenite, tourmaline | Polished sections; last step of polishing (0.25 μm) performed using a Vibromet polisher with 150 g of pressure on a polyurethane layer with colloidal silica | LA-ICPMS, EMPA, SEM-EDS, EBSD | Excimer Comp Ex102 coupled to a Thermo Finnigan Element XR; Cameca SX100; Camscan Crystal Probe X500FESEM-EBSD; Nd:YAG laser (LIBS) | OSU-OREME AETE platform (University of Montpellier, France); Service Inter-Régional Microsonde-Sud (Montpellier, France); Geosciences Montpellier (CNRS-University of Montpellier, France) | LA-ICP-MS: constant 5 Hz pulse rate at 140 mJ with a spot diameter of 26 μm; isotopes measured: 29Si, 34S, 55Mn, 57Fe, 59Co, 61Ni, 63Cu, 64Zn, 69Ga, 74Ge, 75As, 77Se, 95Mo, 105Pd, 107Ag, 111Cd, 115In, 118Sn, 121Sb, and 208Pb. EBSD: 20 kV and 5 nA, working distance of 25 mm under 2 Pa low vacuum, step size below 5 μm. LIBS: Nd:YAG laser with a pulse energy of about 600 μJ operating at 100 Hz and a lateral resolution of 13 μm, spectrometer configured in the spectral range 250–330 nm. | MASS-1 reference material (Wilson et al. 2002) with a corrected 57 ± 1.75 ppm value for Ge; NIST SRM 610 (Pearce et al. 1997) as secondary external standard | 3.86 | [19 empty] | 967.66 | [5 empty] | 117.92 | [5 empty] | 655.8 | [9 empty] | 23308.05 |  | 16.62 |  |  |  | 324.54 | [21 empty] | 167.81 | [15 empty] | 49.06 | [15 empty] | 230354.09 |  | 110.4 | [9 empty] | 0.364 | [27 empty] | 605197.25 |  |  |  |  | 2021 | Cugerone, A., Cenki-Tok, B., Muñoz, M., Kouzmanov, K., Oliot, E., Motto-Ros, V., Le Goff, E. (2021). Behavior of rare metals in deformed and metamorphosed sphalerite from the Pyrenean Axial Zone. Mineralium Deposita, 56, 685–705. |  | FRA | Pyrenees
| ANGLAS | Pyrenean Axial Zone (PAZ) | Metamorphic | Orogenic | Metamorphosed Pb-Zn vein and stratabound | Zn, Pb | Ge, Ga, In, Cd | Zn, Pb, Ge, Ga, In, Cd | Cugerone et al., 2018a; Cugerone et al., 2018b |  | ANGLAS-18 | ANGLAS-18 | underground mine |  |  |  |  | ore material | polished section | grab | mineral separate | [5 empty] | mineralisation |  |  |  | sphalerite |  |  | Dark domains-coarse grains |  |  |  | galena, pyrite, chalcopyrite, arsenopyrite, quartz, calcite, chlorite, graphite, brunogeierite, briartite, carboirite, argutite, gahnite, apatite, ilmenite, tourmaline | Polished sections; last step of polishing (0.25 μm) performed using a Vibromet polisher with 150 g of pressure on a polyurethane layer with colloidal silica | LA-ICPMS, EMPA, SEM-EDS, EBSD | Excimer Comp Ex102 coupled to a Thermo Finnigan Element XR; Cameca SX100; Camscan Crystal Probe X500FESEM-EBSD; Nd:YAG laser (LIBS) | OSU-OREME AETE platform (University of Montpellier, France); Service Inter-Régional Microsonde-Sud (Montpellier, France); Geosciences Montpellier (CNRS-University of Montpellier, France) | LA-ICP-MS: constant 5 Hz pulse rate at 140 mJ with a spot diameter of 26 μm; isotopes measured: 29Si, 34S, 55Mn, 57Fe, 59Co, 61Ni, 63Cu, 64Zn, 69Ga, 74Ge, 75As, 77Se, 95Mo, 105Pd, 107Ag, 111Cd, 115In, 118Sn, 121Sb, and 208Pb. EBSD: 20 kV and 5 nA, working distance of 25 mm under 2 Pa low vacuum, step size below 5 μm. LIBS: Nd:YAG laser with a pulse energy of about 600 μJ operating at 100 Hz and a lateral resolution of 13 μm, spectrometer configured in the spectral range 250–330 nm. | MASS-1 reference material (Wilson et al. 2002) with a corrected 57 ± 1.75 ppm value for Ge; NIST SRM 610 (Pearce et al. 1997) as secondary external standard | 3.2 | [19 empty] | 964.34 | [5 empty] | 123.21 | [5 empty] | 575.09 | [9 empty] | 22886.91 |  | 41.02 |  |  |  | 232.03 | [21 empty] | 151.23 | [15 empty] | 51.7 | [15 empty] | 226911.58 |  | 108.62 | [9 empty] | 0.152 | [27 empty] | 611467.56 |  |  |  |  | 2021 | Cugerone, A., Cenki-Tok, B., Muñoz, M., Kouzmanov, K., Oliot, E., Motto-Ros, V., Le Goff, E. (2021). Behavior of rare metals in deformed and metamorphosed sphalerite from the Pyrenean Axial Zone. Mineralium Deposita, 56, 685–705. |  | FRA | Pyrenees
| ANGLAS | Pyrenean Axial Zone (PAZ) | Metamorphic | Orogenic | Metamorphosed Pb-Zn vein and stratabound | Zn, Pb | Ge, Ga, In, Cd | Zn, Pb, Ge, Ga, In, Cd | Cugerone et al., 2018a; Cugerone et al., 2018b |  | ANGLAS-19 | ANGLAS-19 | underground mine |  |  |  |  | ore material | polished section | grab | mineral separate | [5 empty] | mineralisation |  |  |  | sphalerite |  |  | Dark domains-coarse grains |  |  |  | galena, pyrite, chalcopyrite, arsenopyrite, quartz, calcite, chlorite, graphite, brunogeierite, briartite, carboirite, argutite, gahnite, apatite, ilmenite, tourmaline | Polished sections; last step of polishing (0.25 μm) performed using a Vibromet polisher with 150 g of pressure on a polyurethane layer with colloidal silica | LA-ICPMS, EMPA, SEM-EDS, EBSD | Excimer Comp Ex102 coupled to a Thermo Finnigan Element XR; Cameca SX100; Camscan Crystal Probe X500FESEM-EBSD; Nd:YAG laser (LIBS) | OSU-OREME AETE platform (University of Montpellier, France); Service Inter-Régional Microsonde-Sud (Montpellier, France); Geosciences Montpellier (CNRS-University of Montpellier, France) | LA-ICP-MS: constant 5 Hz pulse rate at 140 mJ with a spot diameter of 26 μm; isotopes measured: 29Si, 34S, 55Mn, 57Fe, 59Co, 61Ni, 63Cu, 64Zn, 69Ga, 74Ge, 75As, 77Se, 95Mo, 105Pd, 107Ag, 111Cd, 115In, 118Sn, 121Sb, and 208Pb. EBSD: 20 kV and 5 nA, working distance of 25 mm under 2 Pa low vacuum, step size below 5 μm. LIBS: Nd:YAG laser with a pulse energy of about 600 μJ operating at 100 Hz and a lateral resolution of 13 μm, spectrometer configured in the spectral range 250–330 nm. | MASS-1 reference material (Wilson et al. 2002) with a corrected 57 ± 1.75 ppm value for Ge; NIST SRM 610 (Pearce et al. 1997) as secondary external standard | 3.77 | [19 empty] | 955.02 | [5 empty] | 112.46 | [5 empty] | 660.89 | [9 empty] | 21025.91 |  | 45.71 |  |  |  | 289.93 | [21 empty] | 135.79 | [15 empty] | 44.71 | [15 empty] | 232249.75 |  | 128.2 | [9 empty] | 0.374 | [27 empty] | 607756.75 |  |  |  |  | 2021 | Cugerone, A., Cenki-Tok, B., Muñoz, M., Kouzmanov, K., Oliot, E., Motto-Ros, V., Le Goff, E. (2021). Behavior of rare metals in deformed and metamorphosed sphalerite from the Pyrenean Axial Zone. Mineralium Deposita, 56, 685–705. |  | FRA | Pyrenees
| ANGLAS | Pyrenean Axial Zone (PAZ) | Metamorphic | Orogenic | Metamorphosed Pb-Zn vein and stratabound | Zn, Pb | Ge, Ga, In, Cd | Zn, Pb, Ge, Ga, In, Cd | Cugerone et al., 2018a; Cugerone et al., 2018b |  | ANGLAS-20 | ANGLAS-20 | underground mine |  |  |  |  | ore material | polished section | grab | mineral separate | [5 empty] | mineralisation |  |  |  | sphalerite |  |  | Dark domains-coarse grains |  |  |  | galena, pyrite, chalcopyrite, arsenopyrite, quartz, calcite, chlorite, graphite, brunogeierite, briartite, carboirite, argutite, gahnite, apatite, ilmenite, tourmaline | Polished sections; last step of polishing (0.25 μm) performed using a Vibromet polisher with 150 g of pressure on a polyurethane layer with colloidal silica | LA-ICPMS, EMPA, SEM-EDS, EBSD | Excimer Comp Ex102 coupled to a Thermo Finnigan Element XR; Cameca SX100; Camscan Crystal Probe X500FESEM-EBSD; Nd:YAG laser (LIBS) | OSU-OREME AETE platform (University of Montpellier, France); Service Inter-Régional Microsonde-Sud (Montpellier, France); Geosciences Montpellier (CNRS-University of Montpellier, France) | LA-ICP-MS: constant 5 Hz pulse rate at 140 mJ with a spot diameter of 26 μm; isotopes measured: 29Si, 34S, 55Mn, 57Fe, 59Co, 61Ni, 63Cu, 64Zn, 69Ga, 74Ge, 75As, 77Se, 95Mo, 105Pd, 107Ag, 111Cd, 115In, 118Sn, 121Sb, and 208Pb. EBSD: 20 kV and 5 nA, working distance of 25 mm under 2 Pa low vacuum, step size below 5 μm. LIBS: Nd:YAG laser with a pulse energy of about 600 μJ operating at 100 Hz and a lateral resolution of 13 μm, spectrometer configured in the spectral range 250–330 nm. | MASS-1 reference material (Wilson et al. 2002) with a corrected 57 ± 1.75 ppm value for Ge; NIST SRM 610 (Pearce et al. 1997) as secondary external standard | 3.56 | [19 empty] | 962.15 | [5 empty] | 126.45 | [5 empty] | 609.47 | [9 empty] | 23885.73 |  | 42.27 |  |  |  | 253.12 | [21 empty] | 152.16 | [15 empty] | 53.61 | [15 empty] | 235822.69 |  | 183.21 | [9 empty] | 0.292 | [27 empty] | 607756.75 |  |  |  |  | 2021 | Cugerone, A., Cenki-Tok, B., Muñoz, M., Kouzmanov, K., Oliot, E., Motto-Ros, V., Le Goff, E. (2021). Behavior of rare metals in deformed and metamorphosed sphalerite from the Pyrenean Axial Zone. Mineralium Deposita, 56, 685–705. |  | FRA | Pyrenees
| ANGLAS | Pyrenean Axial Zone (PAZ) | Metamorphic | Orogenic | Metamorphosed Pb-Zn vein and stratabound | Zn, Pb | Ge, Ga, In, Cd | Zn, Pb, Ge, Ga, In, Cd | Cugerone et al., 2018a; Cugerone et al., 2018b |  | ANGLAS-21 | ANGLAS-21 | underground mine |  |  |  |  | ore material | polished section | grab | mineral separate | [5 empty] | mineralisation |  |  |  | sphalerite |  |  | Dark domains-coarse grains |  |  |  | galena, pyrite, chalcopyrite, arsenopyrite, quartz, calcite, chlorite, graphite, brunogeierite, briartite, carboirite, argutite, gahnite, apatite, ilmenite, tourmaline | Polished sections; last step of polishing (0.25 μm) performed using a Vibromet polisher with 150 g of pressure on a polyurethane layer with colloidal silica | LA-ICPMS, EMPA, SEM-EDS, EBSD | Excimer Comp Ex102 coupled to a Thermo Finnigan Element XR; Cameca SX100; Camscan Crystal Probe X500FESEM-EBSD; Nd:YAG laser (LIBS) | OSU-OREME AETE platform (University of Montpellier, France); Service Inter-Régional Microsonde-Sud (Montpellier, France); Geosciences Montpellier (CNRS-University of Montpellier, France) | LA-ICP-MS: constant 5 Hz pulse rate at 140 mJ with a spot diameter of 26 μm; isotopes measured: 29Si, 34S, 55Mn, 57Fe, 59Co, 61Ni, 63Cu, 64Zn, 69Ga, 74Ge, 75As, 77Se, 95Mo, 105Pd, 107Ag, 111Cd, 115In, 118Sn, 121Sb, and 208Pb. EBSD: 20 kV and 5 nA, working distance of 25 mm under 2 Pa low vacuum, step size below 5 μm. LIBS: Nd:YAG laser with a pulse energy of about 600 μJ operating at 100 Hz and a lateral resolution of 13 μm, spectrometer configured in the spectral range 250–330 nm. | MASS-1 reference material (Wilson et al. 2002) with a corrected 57 ± 1.75 ppm value for Ge; NIST SRM 610 (Pearce et al. 1997) as secondary external standard | 2.46 | [19 empty] | 995.16 | [5 empty] | 139.76 | [5 empty] | 396.66 | [9 empty] | 24620.93 |  | 38.25 |  |  |  | 181.89 | [7 empty] | 2.43 | [13 empty] | 182.89 | [15 empty] | 21.13 | [15 empty] | 233786.45 |  | 35.04 | [9 empty] | 7.43 | [27 empty] | 605353.88 |  |  |  |  | 2021 | Cugerone, A., Cenki-Tok, B., Muñoz, M., Kouzmanov, K., Oliot, E., Motto-Ros, V., Le Goff, E. (2021). Behavior of rare metals in deformed and metamorphosed sphalerite from the Pyrenean Axial Zone. Mineralium Deposita, 56, 685–705. |  | FRA | Pyrenees
| ANGLAS | Pyrenean Axial Zone (PAZ) | Metamorphic | Orogenic | Metamorphosed Pb-Zn vein and stratabound | Zn, Pb | Ge, Ga, In, Cd | Zn, Pb, Ge, Ga, In, Cd | Cugerone et al., 2018a; Cugerone et al., 2018b |  | ANGLAS-22 | ANGLAS-22 | underground mine |  |  |  |  | ore material | polished section | grab | mineral separate | [5 empty] | mineralisation |  |  |  | sphalerite |  |  | Dark domains-coarse grains |  |  |  | galena, pyrite, chalcopyrite, arsenopyrite, quartz, calcite, chlorite, graphite, brunogeierite, briartite, carboirite, argutite, gahnite, apatite, ilmenite, tourmaline | Polished sections; last step of polishing (0.25 μm) performed using a Vibromet polisher with 150 g of pressure on a polyurethane layer with colloidal silica | LA-ICPMS, EMPA, SEM-EDS, EBSD | Excimer Comp Ex102 coupled to a Thermo Finnigan Element XR; Cameca SX100; Camscan Crystal Probe X500FESEM-EBSD; Nd:YAG laser (LIBS) | OSU-OREME AETE platform (University of Montpellier, France); Service Inter-Régional Microsonde-Sud (Montpellier, France); Geosciences Montpellier (CNRS-University of Montpellier, France) | LA-ICP-MS: constant 5 Hz pulse rate at 140 mJ with a spot diameter of 26 μm; isotopes measured: 29Si, 34S, 55Mn, 57Fe, 59Co, 61Ni, 63Cu, 64Zn, 69Ga, 74Ge, 75As, 77Se, 95Mo, 105Pd, 107Ag, 111Cd, 115In, 118Sn, 121Sb, and 208Pb. EBSD: 20 kV and 5 nA, working distance of 25 mm under 2 Pa low vacuum, step size below 5 μm. LIBS: Nd:YAG laser with a pulse energy of about 600 μJ operating at 100 Hz and a lateral resolution of 13 μm, spectrometer configured in the spectral range 250–330 nm. | MASS-1 reference material (Wilson et al. 2002) with a corrected 57 ± 1.75 ppm value for Ge; NIST SRM 610 (Pearce et al. 1997) as secondary external standard | 3.13 | [19 empty] | 977.27 | [5 empty] | 137.28 | [5 empty] | 595.46 | [9 empty] | 23991.13 |  | 24.15 |  |  |  | 268.12 | [7 empty] | 3.31 | [13 empty] | 179.29 | [15 empty] | 45.05 | [15 empty] | 234013.81 |  | 96.72 | [9 empty] | 20.96 | [27 empty] | 603421.75 |  |  |  |  | 2021 | Cugerone, A., Cenki-Tok, B., Muñoz, M., Kouzmanov, K., Oliot, E., Motto-Ros, V., Le Goff, E. (2021). Behavior of rare metals in deformed and metamorphosed sphalerite from the Pyrenean Axial Zone. Mineralium Deposita, 56, 685–705. |  | FRA | Pyrenees
| ANGLAS | Pyrenean Axial Zone (PAZ) | Metamorphic | Orogenic | Metamorphosed Pb-Zn vein and stratabound | Zn, Pb | Ge, Ga, In, Cd | Zn, Pb, Ge, Ga, In, Cd | Cugerone et al., 2018a; Cugerone et al., 2018b |  | ANGLAS-23 | ANGLAS-23 | underground mine |  |  |  |  | ore material | polished section | grab | mineral separate | [5 empty] | mineralisation |  |  |  | sphalerite |  |  | Dark domains-coarse grains |  |  |  | galena, pyrite, chalcopyrite, arsenopyrite, quartz, calcite, chlorite, graphite, brunogeierite, briartite, carboirite, argutite, gahnite, apatite, ilmenite, tourmaline | Polished sections; last step of polishing (0.25 μm) performed using a Vibromet polisher with 150 g of pressure on a polyurethane layer with colloidal silica | LA-ICPMS, EMPA, SEM-EDS, EBSD | Excimer Comp Ex102 coupled to a Thermo Finnigan Element XR; Cameca SX100; Camscan Crystal Probe X500FESEM-EBSD; Nd:YAG laser (LIBS) | OSU-OREME AETE platform (University of Montpellier, France); Service Inter-Régional Microsonde-Sud (Montpellier, France); Geosciences Montpellier (CNRS-University of Montpellier, France) | LA-ICP-MS: constant 5 Hz pulse rate at 140 mJ with a spot diameter of 26 μm; isotopes measured: 29Si, 34S, 55Mn, 57Fe, 59Co, 61Ni, 63Cu, 64Zn, 69Ga, 74Ge, 75As, 77Se, 95Mo, 105Pd, 107Ag, 111Cd, 115In, 118Sn, 121Sb, and 208Pb. EBSD: 20 kV and 5 nA, working distance of 25 mm under 2 Pa low vacuum, step size below 5 μm. LIBS: Nd:YAG laser with a pulse energy of about 600 μJ operating at 100 Hz and a lateral resolution of 13 μm, spectrometer configured in the spectral range 250–330 nm. | MASS-1 reference material (Wilson et al. 2002) with a corrected 57 ± 1.75 ppm value for Ge; NIST SRM 610 (Pearce et al. 1997) as secondary external standard | 2.27 | [19 empty] | 967.08 | [5 empty] | 137.33 | [5 empty] | 378.8 | [9 empty] | 24033.42 |  | 13.42 |  |  |  | 200.19 | [7 empty] | 2.8 | [13 empty] | 179.51 | [15 empty] | 14.08 | [15 empty] | 233053.11 |  | 32.61 | [9 empty] | 20.4 | [27 empty] | 603906.25 |  |  |  |  | 2021 | Cugerone, A., Cenki-Tok, B., Muñoz, M., Kouzmanov, K., Oliot, E., Motto-Ros, V., Le Goff, E. (2021). Behavior of rare metals in deformed and metamorphosed sphalerite from the Pyrenean Axial Zone. Mineralium Deposita, 56, 685–705. |  | FRA | Pyrenees
| ANGLAS | Pyrenean Axial Zone (PAZ) | Metamorphic | Orogenic | Metamorphosed Pb-Zn vein and stratabound | Zn, Pb | Ge, Ga, In, Cd | Zn, Pb, Ge, Ga, In, Cd | Cugerone et al., 2018a; Cugerone et al., 2018b |  | ANGLAS-24 | ANGLAS-24 | underground mine |  |  |  |  | ore material | polished section | grab | mineral separate | [5 empty] | mineralisation |  |  |  | sphalerite |  |  | Dark domains-coarse grains |  |  |  | galena, pyrite, chalcopyrite, arsenopyrite, quartz, calcite, chlorite, graphite, brunogeierite, briartite, carboirite, argutite, gahnite, apatite, ilmenite, tourmaline | Polished sections; last step of polishing (0.25 μm) performed using a Vibromet polisher with 150 g of pressure on a polyurethane layer with colloidal silica | LA-ICPMS, EMPA, SEM-EDS, EBSD | Excimer Comp Ex102 coupled to a Thermo Finnigan Element XR; Cameca SX100; Camscan Crystal Probe X500FESEM-EBSD; Nd:YAG laser (LIBS) | OSU-OREME AETE platform (University of Montpellier, France); Service Inter-Régional Microsonde-Sud (Montpellier, France); Geosciences Montpellier (CNRS-University of Montpellier, France) | LA-ICP-MS: constant 5 Hz pulse rate at 140 mJ with a spot diameter of 26 μm; isotopes measured: 29Si, 34S, 55Mn, 57Fe, 59Co, 61Ni, 63Cu, 64Zn, 69Ga, 74Ge, 75As, 77Se, 95Mo, 105Pd, 107Ag, 111Cd, 115In, 118Sn, 121Sb, and 208Pb. EBSD: 20 kV and 5 nA, working distance of 25 mm under 2 Pa low vacuum, step size below 5 μm. LIBS: Nd:YAG laser with a pulse energy of about 600 μJ operating at 100 Hz and a lateral resolution of 13 μm, spectrometer configured in the spectral range 250–330 nm. | MASS-1 reference material (Wilson et al. 2002) with a corrected 57 ± 1.75 ppm value for Ge; NIST SRM 610 (Pearce et al. 1997) as secondary external standard | 2.84 | [19 empty] | 972.93 | [5 empty] | 139.87 | [5 empty] | 308.79 | [9 empty] | 24762.16 |  | 18.89 |  |  |  | 228.01 | [7 empty] | 2.25 | [13 empty] | 184.34 | [15 empty] | 20.43 | [15 empty] | 238895.61 |  | 14.44 | [9 empty] | 18.61 | [27 empty] | 603776.88 |  |  |  |  | 2021 | Cugerone, A., Cenki-Tok, B., Muñoz, M., Kouzmanov, K., Oliot, E., Motto-Ros, V., Le Goff, E. (2021). Behavior of rare metals in deformed and metamorphosed sphalerite from the Pyrenean Axial Zone. Mineralium Deposita, 56, 685–705. |  | FRA | Pyrenees
| ANGLAS | Pyrenean Axial Zone (PAZ) | Metamorphic | Orogenic | Metamorphosed Pb-Zn vein and stratabound | Zn, Pb | Ge, Ga, In, Cd | Zn, Pb, Ge, Ga, In, Cd | Cugerone et al., 2018a; Cugerone et al., 2018b |  | ANGLAS-25 | ANGLAS-25 | underground mine |  |  |  |  | ore material | polished section | grab | mineral separate | [5 empty] | mineralisation |  |  |  | sphalerite |  |  | Dark domains-coarse grains |  |  |  | galena, pyrite, chalcopyrite, arsenopyrite, quartz, calcite, chlorite, graphite, brunogeierite, briartite, carboirite, argutite, gahnite, apatite, ilmenite, tourmaline | Polished sections; last step of polishing (0.25 μm) performed using a Vibromet polisher with 150 g of pressure on a polyurethane layer with colloidal silica | LA-ICPMS, EMPA, SEM-EDS, EBSD | Excimer Comp Ex102 coupled to a Thermo Finnigan Element XR; Cameca SX100; Camscan Crystal Probe X500FESEM-EBSD; Nd:YAG laser (LIBS) | OSU-OREME AETE platform (University of Montpellier, France); Service Inter-Régional Microsonde-Sud (Montpellier, France); Geosciences Montpellier (CNRS-University of Montpellier, France) | LA-ICP-MS: constant 5 Hz pulse rate at 140 mJ with a spot diameter of 26 μm; isotopes measured: 29Si, 34S, 55Mn, 57Fe, 59Co, 61Ni, 63Cu, 64Zn, 69Ga, 74Ge, 75As, 77Se, 95Mo, 105Pd, 107Ag, 111Cd, 115In, 118Sn, 121Sb, and 208Pb. EBSD: 20 kV and 5 nA, working distance of 25 mm under 2 Pa low vacuum, step size below 5 μm. LIBS: Nd:YAG laser with a pulse energy of about 600 μJ operating at 100 Hz and a lateral resolution of 13 μm, spectrometer configured in the spectral range 250–330 nm. | MASS-1 reference material (Wilson et al. 2002) with a corrected 57 ± 1.75 ppm value for Ge; NIST SRM 610 (Pearce et al. 1997) as secondary external standard | 2.18 | [19 empty] | 982.4 | [5 empty] | 156.5 | [5 empty] | 291.01 | [9 empty] | 28641.68 |  | 24.73 |  |  |  | 194 | [7 empty] | 1.88 | [13 empty] | 217.88 | [15 empty] | 16.85 | [15 empty] | 237785.45 |  | 32.47 | [9 empty] | 6.63 | [27 empty] | 606726.06 |  |  |  |  | 2021 | Cugerone, A., Cenki-Tok, B., Muñoz, M., Kouzmanov, K., Oliot, E., Motto-Ros, V., Le Goff, E. (2021). Behavior of rare metals in deformed and metamorphosed sphalerite from the Pyrenean Axial Zone. Mineralium Deposita, 56, 685–705. |  | FRA | Pyrenees
| ANGLAS | Pyrenean Axial Zone (PAZ) | Metamorphic | Orogenic | Metamorphosed Pb-Zn vein and stratabound | Zn, Pb | Ge, Ga, In, Cd | Zn, Pb, Ge, Ga, In, Cd | Cugerone et al., 2018a; Cugerone et al., 2018b |  | ANGLAS-26 | ANGLAS-26 | underground mine |  |  |  |  | ore material | polished section | grab | mineral separate | [5 empty] | mineralisation |  |  |  | sphalerite |  |  | Dark domains-coarse grains |  |  |  | galena, pyrite, chalcopyrite, arsenopyrite, quartz, calcite, chlorite, graphite, brunogeierite, briartite, carboirite, argutite, gahnite, apatite, ilmenite, tourmaline | Polished sections; last step of polishing (0.25 μm) performed using a Vibromet polisher with 150 g of pressure on a polyurethane layer with colloidal silica | LA-ICPMS, EMPA, SEM-EDS, EBSD | Excimer Comp Ex102 coupled to a Thermo Finnigan Element XR; Cameca SX100; Camscan Crystal Probe X500FESEM-EBSD; Nd:YAG laser (LIBS) | OSU-OREME AETE platform (University of Montpellier, France); Service Inter-Régional Microsonde-Sud (Montpellier, France); Geosciences Montpellier (CNRS-University of Montpellier, France) | LA-ICP-MS: constant 5 Hz pulse rate at 140 mJ with a spot diameter of 26 μm; isotopes measured: 29Si, 34S, 55Mn, 57Fe, 59Co, 61Ni, 63Cu, 64Zn, 69Ga, 74Ge, 75As, 77Se, 95Mo, 105Pd, 107Ag, 111Cd, 115In, 118Sn, 121Sb, and 208Pb. EBSD: 20 kV and 5 nA, working distance of 25 mm under 2 Pa low vacuum, step size below 5 μm. LIBS: Nd:YAG laser with a pulse energy of about 600 μJ operating at 100 Hz and a lateral resolution of 13 μm, spectrometer configured in the spectral range 250–330 nm. | MASS-1 reference material (Wilson et al. 2002) with a corrected 57 ± 1.75 ppm value for Ge; NIST SRM 610 (Pearce et al. 1997) as secondary external standard | 9.5 | [19 empty] | 974.82 | [5 empty] | 159.03 | [5 empty] | 720.91 | [9 empty] | 21614.08 |  | 67.65 |  |  |  | 337.83 | [7 empty] | 0.375 | [13 empty] | 131.99 | [15 empty] | 65.08 | [15 empty] | 234951.2 |  | 14.17 | [9 empty] | 4.41 | [27 empty] | 610619.19 |  |  |  |  | 2021 | Cugerone, A., Cenki-Tok, B., Muñoz, M., Kouzmanov, K., Oliot, E., Motto-Ros, V., Le Goff, E. (2021). Behavior of rare metals in deformed and metamorphosed sphalerite from the Pyrenean Axial Zone. Mineralium Deposita, 56, 685–705. |  | FRA | Pyrenees
| ANGLAS | Pyrenean Axial Zone (PAZ) | Metamorphic | Orogenic | Metamorphosed Pb-Zn vein and stratabound | Zn, Pb | Ge, Ga, In, Cd | Zn, Pb, Ge, Ga, In, Cd | Cugerone et al., 2018a; Cugerone et al., 2018b |  | ANGLAS-27 | ANGLAS-27 | underground mine |  |  |  |  | ore material | polished section | grab | mineral separate | [5 empty] | mineralisation |  |  |  | sphalerite |  |  | Dark domains-coarse grains |  |  |  | galena, pyrite, chalcopyrite, arsenopyrite, quartz, calcite, chlorite, graphite, brunogeierite, briartite, carboirite, argutite, gahnite, apatite, ilmenite, tourmaline | Polished sections; last step of polishing (0.25 μm) performed using a Vibromet polisher with 150 g of pressure on a polyurethane layer with colloidal silica | LA-ICPMS, EMPA, SEM-EDS, EBSD | Excimer Comp Ex102 coupled to a Thermo Finnigan Element XR; Cameca SX100; Camscan Crystal Probe X500FESEM-EBSD; Nd:YAG laser (LIBS) | OSU-OREME AETE platform (University of Montpellier, France); Service Inter-Régional Microsonde-Sud (Montpellier, France); Geosciences Montpellier (CNRS-University of Montpellier, France) | LA-ICP-MS: constant 5 Hz pulse rate at 140 mJ with a spot diameter of 26 μm; isotopes measured: 29Si, 34S, 55Mn, 57Fe, 59Co, 61Ni, 63Cu, 64Zn, 69Ga, 74Ge, 75As, 77Se, 95Mo, 105Pd, 107Ag, 111Cd, 115In, 118Sn, 121Sb, and 208Pb. EBSD: 20 kV and 5 nA, working distance of 25 mm under 2 Pa low vacuum, step size below 5 μm. LIBS: Nd:YAG laser with a pulse energy of about 600 μJ operating at 100 Hz and a lateral resolution of 13 μm, spectrometer configured in the spectral range 250–330 nm. | MASS-1 reference material (Wilson et al. 2002) with a corrected 57 ± 1.75 ppm value for Ge; NIST SRM 610 (Pearce et al. 1997) as secondary external standard | 4.6 | [19 empty] | 968.77 | [5 empty] | 147.63 | [5 empty] | 455.19 | [9 empty] | 21529.68 |  | 128.34 |  |  |  | 224.71 | [7 empty] | 1.8 | [13 empty] | 134.35 | [15 empty] | 11.34 | [15 empty] | 244285.66 |  | 2.01 | [9 empty] | 38.5 | [27 empty] | 619817.81 |  |  |  |  | 2021 | Cugerone, A., Cenki-Tok, B., Muñoz, M., Kouzmanov, K., Oliot, E., Motto-Ros, V., Le Goff, E. (2021). Behavior of rare metals in deformed and metamorphosed sphalerite from the Pyrenean Axial Zone. Mineralium Deposita, 56, 685–705. |  | FRA | Pyrenees
| ANGLAS | Pyrenean Axial Zone (PAZ) | Metamorphic | Orogenic | Metamorphosed Pb-Zn vein and stratabound | Zn, Pb | Ge, Ga, In, Cd | Zn, Pb, Ge, Ga, In, Cd | Cugerone et al., 2018a; Cugerone et al., 2018b |  | ANGLAS-28 | ANGLAS-28 | underground mine |  |  |  |  | ore material | polished section | grab | mineral separate | [5 empty] | mineralisation |  |  |  | sphalerite |  |  | Dark domains-coarse grains |  |  |  | galena, pyrite, chalcopyrite, arsenopyrite, quartz, calcite, chlorite, graphite, brunogeierite, briartite, carboirite, argutite, gahnite, apatite, ilmenite, tourmaline | Polished sections; last step of polishing (0.25 μm) performed using a Vibromet polisher with 150 g of pressure on a polyurethane layer with colloidal silica | LA-ICPMS, EMPA, SEM-EDS, EBSD | Excimer Comp Ex102 coupled to a Thermo Finnigan Element XR; Cameca SX100; Camscan Crystal Probe X500FESEM-EBSD; Nd:YAG laser (LIBS) | OSU-OREME AETE platform (University of Montpellier, France); Service Inter-Régional Microsonde-Sud (Montpellier, France); Geosciences Montpellier (CNRS-University of Montpellier, France) | LA-ICP-MS: constant 5 Hz pulse rate at 140 mJ with a spot diameter of 26 μm; isotopes measured: 29Si, 34S, 55Mn, 57Fe, 59Co, 61Ni, 63Cu, 64Zn, 69Ga, 74Ge, 75As, 77Se, 95Mo, 105Pd, 107Ag, 111Cd, 115In, 118Sn, 121Sb, and 208Pb. EBSD: 20 kV and 5 nA, working distance of 25 mm under 2 Pa low vacuum, step size below 5 μm. LIBS: Nd:YAG laser with a pulse energy of about 600 μJ operating at 100 Hz and a lateral resolution of 13 μm, spectrometer configured in the spectral range 250–330 nm. | MASS-1 reference material (Wilson et al. 2002) with a corrected 57 ± 1.75 ppm value for Ge; NIST SRM 610 (Pearce et al. 1997) as secondary external standard | 3.28 | [19 empty] | 971.52 | [5 empty] | 135.71 | [5 empty] | 537.68 | [9 empty] | 21769.49 |  | 39.03 |  |  |  | 252.02 | [7 empty] | 0.37 | [13 empty] | 147.63 | [15 empty] | 46.87 | [15 empty] | 246019.56 |  | 99.35 | [9 empty] | 3.17 | [27 empty] | 612170.5 |  |  |  |  | 2021 | Cugerone, A., Cenki-Tok, B., Muñoz, M., Kouzmanov, K., Oliot, E., Motto-Ros, V., Le Goff, E. (2021). Behavior of rare metals in deformed and metamorphosed sphalerite from the Pyrenean Axial Zone. Mineralium Deposita, 56, 685–705. |  | FRA | Pyrenees
| ANGLAS | Pyrenean Axial Zone (PAZ) | Metamorphic | Orogenic | Metamorphosed Pb-Zn vein and stratabound | Zn, Pb | Ge, Ga, In, Cd | Zn, Pb, Ge, Ga, In, Cd | Cugerone et al., 2018a; Cugerone et al., 2018b |  | ANGLAS-29 | ANGLAS-29 | underground mine |  |  |  |  | ore material | polished section | grab | mineral separate | [5 empty] | mineralisation |  |  |  | sphalerite |  |  | Dark domains-coarse grains |  |  |  | galena, pyrite, chalcopyrite, arsenopyrite, quartz, calcite, chlorite, graphite, brunogeierite, briartite, carboirite, argutite, gahnite, apatite, ilmenite, tourmaline | Polished sections; last step of polishing (0.25 μm) performed using a Vibromet polisher with 150 g of pressure on a polyurethane layer with colloidal silica | LA-ICPMS, EMPA, SEM-EDS, EBSD | Excimer Comp Ex102 coupled to a Thermo Finnigan Element XR; Cameca SX100; Camscan Crystal Probe X500FESEM-EBSD; Nd:YAG laser (LIBS) | OSU-OREME AETE platform (University of Montpellier, France); Service Inter-Régional Microsonde-Sud (Montpellier, France); Geosciences Montpellier (CNRS-University of Montpellier, France) | LA-ICP-MS: constant 5 Hz pulse rate at 140 mJ with a spot diameter of 26 μm; isotopes measured: 29Si, 34S, 55Mn, 57Fe, 59Co, 61Ni, 63Cu, 64Zn, 69Ga, 74Ge, 75As, 77Se, 95Mo, 105Pd, 107Ag, 111Cd, 115In, 118Sn, 121Sb, and 208Pb. EBSD: 20 kV and 5 nA, working distance of 25 mm under 2 Pa low vacuum, step size below 5 μm. LIBS: Nd:YAG laser with a pulse energy of about 600 μJ operating at 100 Hz and a lateral resolution of 13 μm, spectrometer configured in the spectral range 250–330 nm. | MASS-1 reference material (Wilson et al. 2002) with a corrected 57 ± 1.75 ppm value for Ge; NIST SRM 610 (Pearce et al. 1997) as secondary external standard | 3.23 | [19 empty] | 965.12 | [5 empty] | 132.95 | [5 empty] | 533.5 | [9 empty] | 21977.24 |  | 19.95 |  |  |  | 235.05 | [21 empty] | 146.81 | [15 empty] | 78.34 | [15 empty] | 243575.73 |  | 144.95 | [9 empty] | 2.15 | [27 empty] | 612853.44 |  |  |  |  | 2021 | Cugerone, A., Cenki-Tok, B., Muñoz, M., Kouzmanov, K., Oliot, E., Motto-Ros, V., Le Goff, E. (2021). Behavior of rare metals in deformed and metamorphosed sphalerite from the Pyrenean Axial Zone. Mineralium Deposita, 56, 685–705. |  | FRA | Pyrenees
| ANGLAS | Pyrenean Axial Zone (PAZ) | Metamorphic | Orogenic | Metamorphosed Pb-Zn vein and stratabound | Zn, Pb | Ge, Ga, In, Cd | Zn, Pb, Ge, Ga, In, Cd | Cugerone et al., 2018a; Cugerone et al., 2018b |  | ANGLAS-30 | ANGLAS-30 | underground mine |  |  |  |  | ore material | polished section | grab | mineral separate | [5 empty] | mineralisation |  |  |  | sphalerite |  |  | Dark domains-coarse grains |  |  |  | galena, pyrite, chalcopyrite, arsenopyrite, quartz, calcite, chlorite, graphite, brunogeierite, briartite, carboirite, argutite, gahnite, apatite, ilmenite, tourmaline | Polished sections; last step of polishing (0.25 μm) performed using a Vibromet polisher with 150 g of pressure on a polyurethane layer with colloidal silica | LA-ICPMS, EMPA, SEM-EDS, EBSD | Excimer Comp Ex102 coupled to a Thermo Finnigan Element XR; Cameca SX100; Camscan Crystal Probe X500FESEM-EBSD; Nd:YAG laser (LIBS) | OSU-OREME AETE platform (University of Montpellier, France); Service Inter-Régional Microsonde-Sud (Montpellier, France); Geosciences Montpellier (CNRS-University of Montpellier, France) | LA-ICP-MS: constant 5 Hz pulse rate at 140 mJ with a spot diameter of 26 μm; isotopes measured: 29Si, 34S, 55Mn, 57Fe, 59Co, 61Ni, 63Cu, 64Zn, 69Ga, 74Ge, 75As, 77Se, 95Mo, 105Pd, 107Ag, 111Cd, 115In, 118Sn, 121Sb, and 208Pb. EBSD: 20 kV and 5 nA, working distance of 25 mm under 2 Pa low vacuum, step size below 5 μm. LIBS: Nd:YAG laser with a pulse energy of about 600 μJ operating at 100 Hz and a lateral resolution of 13 μm, spectrometer configured in the spectral range 250–330 nm. | MASS-1 reference material (Wilson et al. 2002) with a corrected 57 ± 1.75 ppm value for Ge; NIST SRM 610 (Pearce et al. 1997) as secondary external standard | 2.78 | [19 empty] | 1002.82 | [5 empty] | 134.54 | [5 empty] | 228.42 | [9 empty] | 23773.02 |  | 35.35 |  |  |  | 102.32 | [21 empty] | 173.75 | [15 empty] | 2.75 | [15 empty] | 249022.75 |  | 7.43 | [9 empty] | 0.512 | [27 empty] | 609508.94 |  |  |  |  | 2021 | Cugerone, A., Cenki-Tok, B., Muñoz, M., Kouzmanov, K., Oliot, E., Motto-Ros, V., Le Goff, E. (2021). Behavior of rare metals in deformed and metamorphosed sphalerite from the Pyrenean Axial Zone. Mineralium Deposita, 56, 685–705. |  | FRA | Pyrenees
| ANGLAS | Pyrenean Axial Zone (PAZ) | Metamorphic | Orogenic | Metamorphosed Pb-Zn vein and stratabound | Zn, Pb | Ge, Ga, In, Cd | Zn, Pb, Ge, Ga, In, Cd | Cugerone et al., 2018a; Cugerone et al., 2018b |  | ANGLAS-31 | ANGLAS-31 | underground mine |  |  |  |  | ore material | polished section | grab | mineral separate | [5 empty] | mineralisation |  |  |  | sphalerite |  |  | Dark domains-coarse grains |  |  |  | galena, pyrite, chalcopyrite, arsenopyrite, quartz, calcite, chlorite, graphite, brunogeierite, briartite, carboirite, argutite, gahnite, apatite, ilmenite, tourmaline | Polished sections; last step of polishing (0.25 μm) performed using a Vibromet polisher with 150 g of pressure on a polyurethane layer with colloidal silica | LA-ICPMS, EMPA, SEM-EDS, EBSD | Excimer Comp Ex102 coupled to a Thermo Finnigan Element XR; Cameca SX100; Camscan Crystal Probe X500FESEM-EBSD; Nd:YAG laser (LIBS) | OSU-OREME AETE platform (University of Montpellier, France); Service Inter-Régional Microsonde-Sud (Montpellier, France); Geosciences Montpellier (CNRS-University of Montpellier, France) | LA-ICP-MS: constant 5 Hz pulse rate at 140 mJ with a spot diameter of 26 μm; isotopes measured: 29Si, 34S, 55Mn, 57Fe, 59Co, 61Ni, 63Cu, 64Zn, 69Ga, 74Ge, 75As, 77Se, 95Mo, 105Pd, 107Ag, 111Cd, 115In, 118Sn, 121Sb, and 208Pb. EBSD: 20 kV and 5 nA, working distance of 25 mm under 2 Pa low vacuum, step size below 5 μm. LIBS: Nd:YAG laser with a pulse energy of about 600 μJ operating at 100 Hz and a lateral resolution of 13 μm, spectrometer configured in the spectral range 250–330 nm. | MASS-1 reference material (Wilson et al. 2002) with a corrected 57 ± 1.75 ppm value for Ge; NIST SRM 610 (Pearce et al. 1997) as secondary external standard | 3.5 | [19 empty] | 924.59 | [5 empty] | 131.68 | [5 empty] | 698.04 | [9 empty] | 17934.79 |  | 20.53 |  |  |  | 294.07 | [21 empty] | 81.87 | [15 empty] | 108.03 | [15 empty] | 245625.86 |  | 217.15 | [9 empty] | 0.172 | [27 empty] | 618606.38 |  |  |  |  | 2021 | Cugerone, A., Cenki-Tok, B., Muñoz, M., Kouzmanov, K., Oliot, E., Motto-Ros, V., Le Goff, E. (2021). Behavior of rare metals in deformed and metamorphosed sphalerite from the Pyrenean Axial Zone. Mineralium Deposita, 56, 685–705. |  | FRA | Pyrenees
| ANGLAS | Pyrenean Axial Zone (PAZ) | Metamorphic | Orogenic | Metamorphosed Pb-Zn vein and stratabound | Zn, Pb | Ge, Ga, In, Cd | Zn, Pb, Ge, Ga, In, Cd | Cugerone et al., 2018a; Cugerone et al., 2018b |  | ANGLAS-32 | ANGLAS-32 | underground mine |  |  |  |  | ore material | polished section | grab | mineral separate | [5 empty] | mineralisation |  |  |  | sphalerite |  |  | Dark domains-coarse grains |  |  |  | galena, pyrite, chalcopyrite, arsenopyrite, quartz, calcite, chlorite, graphite, brunogeierite, briartite, carboirite, argutite, gahnite, apatite, ilmenite, tourmaline | Polished sections; last step of polishing (0.25 μm) performed using a Vibromet polisher with 150 g of pressure on a polyurethane layer with colloidal silica | LA-ICPMS, EMPA, SEM-EDS, EBSD | Excimer Comp Ex102 coupled to a Thermo Finnigan Element XR; Cameca SX100; Camscan Crystal Probe X500FESEM-EBSD; Nd:YAG laser (LIBS) | OSU-OREME AETE platform (University of Montpellier, France); Service Inter-Régional Microsonde-Sud (Montpellier, France); Geosciences Montpellier (CNRS-University of Montpellier, France) | LA-ICP-MS: constant 5 Hz pulse rate at 140 mJ with a spot diameter of 26 μm; isotopes measured: 29Si, 34S, 55Mn, 57Fe, 59Co, 61Ni, 63Cu, 64Zn, 69Ga, 74Ge, 75As, 77Se, 95Mo, 105Pd, 107Ag, 111Cd, 115In, 118Sn, 121Sb, and 208Pb. EBSD: 20 kV and 5 nA, working distance of 25 mm under 2 Pa low vacuum, step size below 5 μm. LIBS: Nd:YAG laser with a pulse energy of about 600 μJ operating at 100 Hz and a lateral resolution of 13 μm, spectrometer configured in the spectral range 250–330 nm. | MASS-1 reference material (Wilson et al. 2002) with a corrected 57 ± 1.75 ppm value for Ge; NIST SRM 610 (Pearce et al. 1997) as secondary external standard | 3.76 | [19 empty] | 904.61 | [5 empty] | 132.61 | [5 empty] | 840.56 | [9 empty] | 18202.31 |  | 30.04 |  |  |  | 364.44 | [21 empty] | 83.86 | [15 empty] | 89.71 | [15 empty] | 250329.14 |  | 218.35 | [9 empty] | 0.089 | [27 empty] | 621169.13 |  |  |  |  | 2021 | Cugerone, A., Cenki-Tok, B., Muñoz, M., Kouzmanov, K., Oliot, E., Motto-Ros, V., Le Goff, E. (2021). Behavior of rare metals in deformed and metamorphosed sphalerite from the Pyrenean Axial Zone. Mineralium Deposita, 56, 685–705. |  | FRA | Pyrenees
| ANGLAS | Pyrenean Axial Zone (PAZ) | Metamorphic | Orogenic | Metamorphosed Pb-Zn vein and stratabound | Zn, Pb | Ge, Ga, In, Cd | Zn, Pb, Ge, Ga, In, Cd | Cugerone et al., 2018a; Cugerone et al., 2018b |  | ANGLAS-33 | ANGLAS-33 | underground mine |  |  |  |  | ore material | polished section | grab | mineral separate | [5 empty] | mineralisation |  |  |  | sphalerite |  |  | Dark domains-coarse grains |  |  |  | galena, pyrite, chalcopyrite, arsenopyrite, quartz, calcite, chlorite, graphite, brunogeierite, briartite, carboirite, argutite, gahnite, apatite, ilmenite, tourmaline | Polished sections; last step of polishing (0.25 μm) performed using a Vibromet polisher with 150 g of pressure on a polyurethane layer with colloidal silica | LA-ICPMS, EMPA, SEM-EDS, EBSD | Excimer Comp Ex102 coupled to a Thermo Finnigan Element XR; Cameca SX100; Camscan Crystal Probe X500FESEM-EBSD; Nd:YAG laser (LIBS) | OSU-OREME AETE platform (University of Montpellier, France); Service Inter-Régional Microsonde-Sud (Montpellier, France); Geosciences Montpellier (CNRS-University of Montpellier, France) | LA-ICP-MS: constant 5 Hz pulse rate at 140 mJ with a spot diameter of 26 μm; isotopes measured: 29Si, 34S, 55Mn, 57Fe, 59Co, 61Ni, 63Cu, 64Zn, 69Ga, 74Ge, 75As, 77Se, 95Mo, 105Pd, 107Ag, 111Cd, 115In, 118Sn, 121Sb, and 208Pb. EBSD: 20 kV and 5 nA, working distance of 25 mm under 2 Pa low vacuum, step size below 5 μm. LIBS: Nd:YAG laser with a pulse energy of about 600 μJ operating at 100 Hz and a lateral resolution of 13 μm, spectrometer configured in the spectral range 250–330 nm. | MASS-1 reference material (Wilson et al. 2002) with a corrected 57 ± 1.75 ppm value for Ge; NIST SRM 610 (Pearce et al. 1997) as secondary external standard | 3.85 | [19 empty] | 935.93 | [5 empty] | 134.34 | [5 empty] | 653.53 | [9 empty] | 19356.7 |  | 72.39 |  |  |  | 401.11 | [7 empty] | 0.078 | [13 empty] | 103.15 | [15 empty] | 15.99 | [15 empty] | 248433.67 |  | 54.38 | [9 empty] | 3.32 | [27 empty] | 619504.5 |  |  |  |  | 2021 | Cugerone, A., Cenki-Tok, B., Muñoz, M., Kouzmanov, K., Oliot, E., Motto-Ros, V., Le Goff, E. (2021). Behavior of rare metals in deformed and metamorphosed sphalerite from the Pyrenean Axial Zone. Mineralium Deposita, 56, 685–705. |  | FRA | Pyrenees
| ANGLAS | Pyrenean Axial Zone (PAZ) | Metamorphic | Orogenic | Metamorphosed Pb-Zn vein and stratabound | Zn, Pb | Ge, Ga, In, Cd | Zn, Pb, Ge, Ga, In, Cd | Cugerone et al., 2018a; Cugerone et al., 2018b |  | ANGLAS-34 | ANGLAS-34 | underground mine |  |  |  |  | ore material | polished section | grab | mineral separate | [5 empty] | mineralisation |  |  |  | sphalerite |  |  | Dark domains-coarse grains |  |  |  | galena, pyrite, chalcopyrite, arsenopyrite, quartz, calcite, chlorite, graphite, brunogeierite, briartite, carboirite, argutite, gahnite, apatite, ilmenite, tourmaline | Polished sections; last step of polishing (0.25 μm) performed using a Vibromet polisher with 150 g of pressure on a polyurethane layer with colloidal silica | LA-ICPMS, EMPA, SEM-EDS, EBSD | Excimer Comp Ex102 coupled to a Thermo Finnigan Element XR; Cameca SX100; Camscan Crystal Probe X500FESEM-EBSD; Nd:YAG laser (LIBS) | OSU-OREME AETE platform (University of Montpellier, France); Service Inter-Régional Microsonde-Sud (Montpellier, France); Geosciences Montpellier (CNRS-University of Montpellier, France) | LA-ICP-MS: constant 5 Hz pulse rate at 140 mJ with a spot diameter of 26 μm; isotopes measured: 29Si, 34S, 55Mn, 57Fe, 59Co, 61Ni, 63Cu, 64Zn, 69Ga, 74Ge, 75As, 77Se, 95Mo, 105Pd, 107Ag, 111Cd, 115In, 118Sn, 121Sb, and 208Pb. EBSD: 20 kV and 5 nA, working distance of 25 mm under 2 Pa low vacuum, step size below 5 μm. LIBS: Nd:YAG laser with a pulse energy of about 600 μJ operating at 100 Hz and a lateral resolution of 13 μm, spectrometer configured in the spectral range 250–330 nm. | MASS-1 reference material (Wilson et al. 2002) with a corrected 57 ± 1.75 ppm value for Ge; NIST SRM 610 (Pearce et al. 1997) as secondary external standard | 3.18 | [19 empty] | 1155.49 | [5 empty] | 133.27 | [5 empty] | 552.7 | [9 empty] | 15518.97 |  | 7.83 |  |  |  | 305.41 | [21 empty] | 15.85 | [15 empty] | 16.06 | [15 empty] | 247319.34 |  | 3.6 | [9 empty] | 3.72 | [27 empty] | 627485.94 |  |  |  |  | 2021 | Cugerone, A., Cenki-Tok, B., Muñoz, M., Kouzmanov, K., Oliot, E., Motto-Ros, V., Le Goff, E. (2021). Behavior of rare metals in deformed and metamorphosed sphalerite from the Pyrenean Axial Zone. Mineralium Deposita, 56, 685–705. |  | FRA | Pyrenees
| ANGLAS | Pyrenean Axial Zone (PAZ) | Metamorphic | Orogenic | Metamorphosed Pb-Zn vein and stratabound | Zn, Pb | Ge, Ga, In, Cd | Zn, Pb, Ge, Ga, In, Cd | Cugerone et al., 2018a; Cugerone et al., 2018b |  | ANGLAS-35 | ANGLAS-35 | underground mine |  |  |  |  | ore material | polished section | grab | mineral separate | [5 empty] | mineralisation |  |  |  | sphalerite |  |  | Dark domains-coarse grains |  |  |  | galena, pyrite, chalcopyrite, arsenopyrite, quartz, calcite, chlorite, graphite, brunogeierite, briartite, carboirite, argutite, gahnite, apatite, ilmenite, tourmaline | Polished sections; last step of polishing (0.25 μm) performed using a Vibromet polisher with 150 g of pressure on a polyurethane layer with colloidal silica | LA-ICPMS, EMPA, SEM-EDS, EBSD | Excimer Comp Ex102 coupled to a Thermo Finnigan Element XR; Cameca SX100; Camscan Crystal Probe X500FESEM-EBSD; Nd:YAG laser (LIBS) | OSU-OREME AETE platform (University of Montpellier, France); Service Inter-Régional Microsonde-Sud (Montpellier, France); Geosciences Montpellier (CNRS-University of Montpellier, France) | LA-ICP-MS: constant 5 Hz pulse rate at 140 mJ with a spot diameter of 26 μm; isotopes measured: 29Si, 34S, 55Mn, 57Fe, 59Co, 61Ni, 63Cu, 64Zn, 69Ga, 74Ge, 75As, 77Se, 95Mo, 105Pd, 107Ag, 111Cd, 115In, 118Sn, 121Sb, and 208Pb. EBSD: 20 kV and 5 nA, working distance of 25 mm under 2 Pa low vacuum, step size below 5 μm. LIBS: Nd:YAG laser with a pulse energy of about 600 μJ operating at 100 Hz and a lateral resolution of 13 μm, spectrometer configured in the spectral range 250–330 nm. | MASS-1 reference material (Wilson et al. 2002) with a corrected 57 ± 1.75 ppm value for Ge; NIST SRM 610 (Pearce et al. 1997) as secondary external standard | 3.22 | [19 empty] | 1150.81 | [5 empty] | 140.55 | [5 empty] | 1019.53 | [9 empty] | 16521.08 |  | 7.88 |  |  |  | 511.23 | [21 empty] | 18.14 | [15 empty] | 9.48 | [15 empty] | 245895.48 |  | 2.64 | [9 empty] | 3.09 | [27 empty] | 624812.31 |  |  |  |  | 2021 | Cugerone, A., Cenki-Tok, B., Muñoz, M., Kouzmanov, K., Oliot, E., Motto-Ros, V., Le Goff, E. (2021). Behavior of rare metals in deformed and metamorphosed sphalerite from the Pyrenean Axial Zone. Mineralium Deposita, 56, 685–705. |  | FRA | Pyrenees
| ANGLAS | Pyrenean Axial Zone (PAZ) | Metamorphic | Orogenic | Metamorphosed Pb-Zn vein and stratabound | Zn, Pb | Ge, Ga, In, Cd | Zn, Pb, Ge, Ga, In, Cd | Cugerone et al., 2018a; Cugerone et al., 2018b |  | ANGLAS-36 | ANGLAS-36 | underground mine |  |  |  |  | ore material | polished section | grab | mineral separate | [5 empty] | mineralisation |  |  |  | sphalerite |  |  | Dark domains-coarse grains |  |  |  | galena, pyrite, chalcopyrite, arsenopyrite, quartz, calcite, chlorite, graphite, brunogeierite, briartite, carboirite, argutite, gahnite, apatite, ilmenite, tourmaline | Polished sections; last step of polishing (0.25 μm) performed using a Vibromet polisher with 150 g of pressure on a polyurethane layer with colloidal silica | LA-ICPMS, EMPA, SEM-EDS, EBSD | Excimer Comp Ex102 coupled to a Thermo Finnigan Element XR; Cameca SX100; Camscan Crystal Probe X500FESEM-EBSD; Nd:YAG laser (LIBS) | OSU-OREME AETE platform (University of Montpellier, France); Service Inter-Régional Microsonde-Sud (Montpellier, France); Geosciences Montpellier (CNRS-University of Montpellier, France) | LA-ICP-MS: constant 5 Hz pulse rate at 140 mJ with a spot diameter of 26 μm; isotopes measured: 29Si, 34S, 55Mn, 57Fe, 59Co, 61Ni, 63Cu, 64Zn, 69Ga, 74Ge, 75As, 77Se, 95Mo, 105Pd, 107Ag, 111Cd, 115In, 118Sn, 121Sb, and 208Pb. EBSD: 20 kV and 5 nA, working distance of 25 mm under 2 Pa low vacuum, step size below 5 μm. LIBS: Nd:YAG laser with a pulse energy of about 600 μJ operating at 100 Hz and a lateral resolution of 13 μm, spectrometer configured in the spectral range 250–330 nm. | MASS-1 reference material (Wilson et al. 2002) with a corrected 57 ± 1.75 ppm value for Ge; NIST SRM 610 (Pearce et al. 1997) as secondary external standard | 2.91 | [19 empty] | 1152.75 | [5 empty] | 138.73 | [5 empty] | 905.56 | [9 empty] | 16543.83 |  | 5.63 |  |  |  | 432.77 | [7 empty] | 0.048 | [13 empty] | 17.37 | [15 empty] | 10.56 | [15 empty] | 250692.41 |  | 2.06 | [9 empty] | 2.97 | [27 empty] | 622664.06 |  |  |  |  | 2021 | Cugerone, A., Cenki-Tok, B., Muñoz, M., Kouzmanov, K., Oliot, E., Motto-Ros, V., Le Goff, E. (2021). Behavior of rare metals in deformed and metamorphosed sphalerite from the Pyrenean Axial Zone. Mineralium Deposita, 56, 685–705. |  | FRA | Pyrenees
| ANGLAS | Pyrenean Axial Zone (PAZ) | Metamorphic | Orogenic | Metamorphosed Pb-Zn vein and stratabound | Zn, Pb | Ge, Ga, In, Cd | Zn, Pb, Ge, Ga, In, Cd | Cugerone et al., 2018a; Cugerone et al., 2018b |  | ANGLAS-37 | ANGLAS-37 | underground mine |  |  |  |  | ore material | polished section | grab | mineral separate | [5 empty] | mineralisation |  |  |  | sphalerite |  |  | Dark domains-coarse grains |  |  |  | galena, pyrite, chalcopyrite, arsenopyrite, quartz, calcite, chlorite, graphite, brunogeierite, briartite, carboirite, argutite, gahnite, apatite, ilmenite, tourmaline | Polished sections; last step of polishing (0.25 μm) performed using a Vibromet polisher with 150 g of pressure on a polyurethane layer with colloidal silica | LA-ICPMS, EMPA, SEM-EDS, EBSD | Excimer Comp Ex102 coupled to a Thermo Finnigan Element XR; Cameca SX100; Camscan Crystal Probe X500FESEM-EBSD; Nd:YAG laser (LIBS) | OSU-OREME AETE platform (University of Montpellier, France); Service Inter-Régional Microsonde-Sud (Montpellier, France); Geosciences Montpellier (CNRS-University of Montpellier, France) | LA-ICP-MS: constant 5 Hz pulse rate at 140 mJ with a spot diameter of 26 μm; isotopes measured: 29Si, 34S, 55Mn, 57Fe, 59Co, 61Ni, 63Cu, 64Zn, 69Ga, 74Ge, 75As, 77Se, 95Mo, 105Pd, 107Ag, 111Cd, 115In, 118Sn, 121Sb, and 208Pb. EBSD: 20 kV and 5 nA, working distance of 25 mm under 2 Pa low vacuum, step size below 5 μm. LIBS: Nd:YAG laser with a pulse energy of about 600 μJ operating at 100 Hz and a lateral resolution of 13 μm, spectrometer configured in the spectral range 250–330 nm. | MASS-1 reference material (Wilson et al. 2002) with a corrected 57 ± 1.75 ppm value for Ge; NIST SRM 610 (Pearce et al. 1997) as secondary external standard | 2.63 | [19 empty] | 1120.83 | [5 empty] | 135.7 | [5 empty] | 461.29 | [9 empty] | 17154.04 |  | 4.94 |  |  |  | 227.05 | [21 empty] | 15.26 | [15 empty] | 2.18 | [15 empty] | 251376.39 |  | 7 | [9 empty] | 0.226 | [27 empty] | 621952.25 |  |  |  |  | 2021 | Cugerone, A., Cenki-Tok, B., Muñoz, M., Kouzmanov, K., Oliot, E., Motto-Ros, V., Le Goff, E. (2021). Behavior of rare metals in deformed and metamorphosed sphalerite from the Pyrenean Axial Zone. Mineralium Deposita, 56, 685–705. |  | FRA | Pyrenees
| ANGLAS | Pyrenean Axial Zone (PAZ) | Metamorphic | Orogenic | Metamorphosed Pb-Zn vein and stratabound | Zn, Pb | Ge, Ga, In, Cd | Zn, Pb, Ge, Ga, In, Cd | Cugerone et al., 2018a; Cugerone et al., 2018b |  | ANGLAS-38 | ANGLAS-38 | underground mine |  |  |  |  | ore material | polished section | grab | mineral separate | [5 empty] | mineralisation |  |  |  | sphalerite |  |  | Dark domains-coarse grains |  |  |  | galena, pyrite, chalcopyrite, arsenopyrite, quartz, calcite, chlorite, graphite, brunogeierite, briartite, carboirite, argutite, gahnite, apatite, ilmenite, tourmaline | Polished sections; last step of polishing (0.25 μm) performed using a Vibromet polisher with 150 g of pressure on a polyurethane layer with colloidal silica | LA-ICPMS, EMPA, SEM-EDS, EBSD | Excimer Comp Ex102 coupled to a Thermo Finnigan Element XR; Cameca SX100; Camscan Crystal Probe X500FESEM-EBSD; Nd:YAG laser (LIBS) | OSU-OREME AETE platform (University of Montpellier, France); Service Inter-Régional Microsonde-Sud (Montpellier, France); Geosciences Montpellier (CNRS-University of Montpellier, France) | LA-ICP-MS: constant 5 Hz pulse rate at 140 mJ with a spot diameter of 26 μm; isotopes measured: 29Si, 34S, 55Mn, 57Fe, 59Co, 61Ni, 63Cu, 64Zn, 69Ga, 74Ge, 75As, 77Se, 95Mo, 105Pd, 107Ag, 111Cd, 115In, 118Sn, 121Sb, and 208Pb. EBSD: 20 kV and 5 nA, working distance of 25 mm under 2 Pa low vacuum, step size below 5 μm. LIBS: Nd:YAG laser with a pulse energy of about 600 μJ operating at 100 Hz and a lateral resolution of 13 μm, spectrometer configured in the spectral range 250–330 nm. | MASS-1 reference material (Wilson et al. 2002) with a corrected 57 ± 1.75 ppm value for Ge; NIST SRM 610 (Pearce et al. 1997) as secondary external standard | 2.59 | [19 empty] | 1099.38 | [5 empty] | 147.33 | [5 empty] | 522.87 | [9 empty] | 18303.62 |  | 5.57 |  |  |  | 246.63 | [21 empty] | 16.7 | [15 empty] | 2.27 | [15 empty] | 249074.09 |  | 8.72 | [9 empty] | 0.267 | [27 empty] | 620572.88 |  |  |  |  | 2021 | Cugerone, A., Cenki-Tok, B., Muñoz, M., Kouzmanov, K., Oliot, E., Motto-Ros, V., Le Goff, E. (2021). Behavior of rare metals in deformed and metamorphosed sphalerite from the Pyrenean Axial Zone. Mineralium Deposita, 56, 685–705. |  | FRA | Pyrenees
| ANGLAS | Pyrenean Axial Zone (PAZ) | Metamorphic | Orogenic | Metamorphosed Pb-Zn vein and stratabound | Zn, Pb | Ge, Ga, In, Cd | Zn, Pb, Ge, Ga, In, Cd | Cugerone et al., 2018a; Cugerone et al., 2018b |  | ANGLAS-39 | ANGLAS-39 | underground mine |  |  |  |  | ore material | polished section | grab | mineral separate | [5 empty] | mineralisation |  |  |  | sphalerite |  |  | Dark domains-coarse grains |  |  |  | galena, pyrite, chalcopyrite, arsenopyrite, quartz, calcite, chlorite, graphite, brunogeierite, briartite, carboirite, argutite, gahnite, apatite, ilmenite, tourmaline | Polished sections; last step of polishing (0.25 μm) performed using a Vibromet polisher with 150 g of pressure on a polyurethane layer with colloidal silica | LA-ICPMS, EMPA, SEM-EDS, EBSD | Excimer Comp Ex102 coupled to a Thermo Finnigan Element XR; Cameca SX100; Camscan Crystal Probe X500FESEM-EBSD; Nd:YAG laser (LIBS) | OSU-OREME AETE platform (University of Montpellier, France); Service Inter-Régional Microsonde-Sud (Montpellier, France); Geosciences Montpellier (CNRS-University of Montpellier, France) | LA-ICP-MS: constant 5 Hz pulse rate at 140 mJ with a spot diameter of 26 μm; isotopes measured: 29Si, 34S, 55Mn, 57Fe, 59Co, 61Ni, 63Cu, 64Zn, 69Ga, 74Ge, 75As, 77Se, 95Mo, 105Pd, 107Ag, 111Cd, 115In, 118Sn, 121Sb, and 208Pb. EBSD: 20 kV and 5 nA, working distance of 25 mm under 2 Pa low vacuum, step size below 5 μm. LIBS: Nd:YAG laser with a pulse energy of about 600 μJ operating at 100 Hz and a lateral resolution of 13 μm, spectrometer configured in the spectral range 250–330 nm. | MASS-1 reference material (Wilson et al. 2002) with a corrected 57 ± 1.75 ppm value for Ge; NIST SRM 610 (Pearce et al. 1997) as secondary external standard | 2.22 | [19 empty] | 1084.78 | [5 empty] | 164.73 | [5 empty] | 558.55 | [9 empty] | 20554.35 |  | 0.124 |  |  |  | 241.08 | [21 empty] | 18.4 | [15 empty] | 1.49 | [15 empty] | 261244.14 |  | 1.185 | [9 empty] | 0.171 | [27 empty] | 626458.38 |  |  |  |  | 2021 | Cugerone, A., Cenki-Tok, B., Muñoz, M., Kouzmanov, K., Oliot, E., Motto-Ros, V., Le Goff, E. (2021). Behavior of rare metals in deformed and metamorphosed sphalerite from the Pyrenean Axial Zone. Mineralium Deposita, 56, 685–705. |  | FRA | Pyrenees
| ANGLAS | Pyrenean Axial Zone (PAZ) | Metamorphic | Orogenic | Metamorphosed Pb-Zn vein and stratabound | Zn, Pb | Ge, Ga, In, Cd | Zn, Pb, Ge, Ga, In, Cd | Cugerone et al., 2018a; Cugerone et al., 2018b |  | ANGLAS-40 | ANGLAS-40 | underground mine |  |  |  |  | ore material | polished section | grab | mineral separate | [5 empty] | mineralisation |  |  |  | sphalerite |  |  | Dark domains-coarse grains |  |  |  | galena, pyrite, chalcopyrite, arsenopyrite, quartz, calcite, chlorite, graphite, brunogeierite, briartite, carboirite, argutite, gahnite, apatite, ilmenite, tourmaline | Polished sections; last step of polishing (0.25 μm) performed using a Vibromet polisher with 150 g of pressure on a polyurethane layer with colloidal silica | LA-ICPMS, EMPA, SEM-EDS, EBSD | Excimer Comp Ex102 coupled to a Thermo Finnigan Element XR; Cameca SX100; Camscan Crystal Probe X500FESEM-EBSD; Nd:YAG laser (LIBS) | OSU-OREME AETE platform (University of Montpellier, France); Service Inter-Régional Microsonde-Sud (Montpellier, France); Geosciences Montpellier (CNRS-University of Montpellier, France) | LA-ICP-MS: constant 5 Hz pulse rate at 140 mJ with a spot diameter of 26 μm; isotopes measured: 29Si, 34S, 55Mn, 57Fe, 59Co, 61Ni, 63Cu, 64Zn, 69Ga, 74Ge, 75As, 77Se, 95Mo, 105Pd, 107Ag, 111Cd, 115In, 118Sn, 121Sb, and 208Pb. EBSD: 20 kV and 5 nA, working distance of 25 mm under 2 Pa low vacuum, step size below 5 μm. LIBS: Nd:YAG laser with a pulse energy of about 600 μJ operating at 100 Hz and a lateral resolution of 13 μm, spectrometer configured in the spectral range 250–330 nm. | MASS-1 reference material (Wilson et al. 2002) with a corrected 57 ± 1.75 ppm value for Ge; NIST SRM 610 (Pearce et al. 1997) as secondary external standard | 2.54 | [19 empty] | 1115.54 | [5 empty] | 170.67 | [5 empty] | 1120.08 | [9 empty] | 21797.54 |  | 4.55 |  |  |  | 480.9 | [21 empty] | 19.57 | [15 empty] | 7.15 | [15 empty] | 259860.66 |  | 2.8 | [9 empty] | 5.31 | [27 empty] | 625361.88 |  |  |  |  | 2021 | Cugerone, A., Cenki-Tok, B., Muñoz, M., Kouzmanov, K., Oliot, E., Motto-Ros, V., Le Goff, E. (2021). Behavior of rare metals in deformed and metamorphosed sphalerite from the Pyrenean Axial Zone. Mineralium Deposita, 56, 685–705. |  | FRA | Pyrenees
| ANGLAS | Pyrenean Axial Zone (PAZ) | Metamorphic | Orogenic | Metamorphosed Pb-Zn vein and stratabound | Zn, Pb | Ge, Ga, In, Cd | Zn, Pb, Ge, Ga, In, Cd | Cugerone et al., 2018a; Cugerone et al., 2018b |  | ANGLAS-41 | ANGLAS-41 | underground mine |  |  |  |  | ore material | polished section | grab | mineral separate | [5 empty] | mineralisation |  |  |  | sphalerite |  |  | Dark domains-coarse grains |  |  |  | galena, pyrite, chalcopyrite, arsenopyrite, quartz, calcite, chlorite, graphite, brunogeierite, briartite, carboirite, argutite, gahnite, apatite, ilmenite, tourmaline | Polished sections; last step of polishing (0.25 μm) performed using a Vibromet polisher with 150 g of pressure on a polyurethane layer with colloidal silica | LA-ICPMS, EMPA, SEM-EDS, EBSD | Excimer Comp Ex102 coupled to a Thermo Finnigan Element XR; Cameca SX100; Camscan Crystal Probe X500FESEM-EBSD; Nd:YAG laser (LIBS) | OSU-OREME AETE platform (University of Montpellier, France); Service Inter-Régional Microsonde-Sud (Montpellier, France); Geosciences Montpellier (CNRS-University of Montpellier, France) | LA-ICP-MS: constant 5 Hz pulse rate at 140 mJ with a spot diameter of 26 μm; isotopes measured: 29Si, 34S, 55Mn, 57Fe, 59Co, 61Ni, 63Cu, 64Zn, 69Ga, 74Ge, 75As, 77Se, 95Mo, 105Pd, 107Ag, 111Cd, 115In, 118Sn, 121Sb, and 208Pb. EBSD: 20 kV and 5 nA, working distance of 25 mm under 2 Pa low vacuum, step size below 5 μm. LIBS: Nd:YAG laser with a pulse energy of about 600 μJ operating at 100 Hz and a lateral resolution of 13 μm, spectrometer configured in the spectral range 250–330 nm. | MASS-1 reference material (Wilson et al. 2002) with a corrected 57 ± 1.75 ppm value for Ge; NIST SRM 610 (Pearce et al. 1997) as secondary external standard | 2.22 | [19 empty] | 1121.43 | [5 empty] | 139.28 | [5 empty] | 761.93 | [9 empty] | 15972.29 |  | 7.68 |  |  |  | 386.89 | [21 empty] | 14.37 | [15 empty] | 6.26 | [15 empty] | 248540.88 |  | 1.76 | [9 empty] | 6.42 | [27 empty] | 620538.31 |  |  |  |  | 2021 | Cugerone, A., Cenki-Tok, B., Muñoz, M., Kouzmanov, K., Oliot, E., Motto-Ros, V., Le Goff, E. (2021). Behavior of rare metals in deformed and metamorphosed sphalerite from the Pyrenean Axial Zone. Mineralium Deposita, 56, 685–705. |  | FRA | Pyrenees
| ANGLAS | Pyrenean Axial Zone (PAZ) | Metamorphic | Orogenic | Metamorphosed Pb-Zn vein and stratabound | Zn, Pb | Ge, Ga, In, Cd | Zn, Pb, Ge, Ga, In, Cd | Cugerone et al., 2018a; Cugerone et al., 2018b |  | ANGLAS-42 | ANGLAS-42 | underground mine |  |  |  |  | ore material | polished section | grab | mineral separate | [5 empty] | mineralisation |  |  |  | sphalerite |  |  | Dark domains-coarse grains |  |  |  | galena, pyrite, chalcopyrite, arsenopyrite, quartz, calcite, chlorite, graphite, brunogeierite, briartite, carboirite, argutite, gahnite, apatite, ilmenite, tourmaline | Polished sections; last step of polishing (0.25 μm) performed using a Vibromet polisher with 150 g of pressure on a polyurethane layer with colloidal silica | LA-ICPMS, EMPA, SEM-EDS, EBSD | Excimer Comp Ex102 coupled to a Thermo Finnigan Element XR; Cameca SX100; Camscan Crystal Probe X500FESEM-EBSD; Nd:YAG laser (LIBS) | OSU-OREME AETE platform (University of Montpellier, France); Service Inter-Régional Microsonde-Sud (Montpellier, France); Geosciences Montpellier (CNRS-University of Montpellier, France) | LA-ICP-MS: constant 5 Hz pulse rate at 140 mJ with a spot diameter of 26 μm; isotopes measured: 29Si, 34S, 55Mn, 57Fe, 59Co, 61Ni, 63Cu, 64Zn, 69Ga, 74Ge, 75As, 77Se, 95Mo, 105Pd, 107Ag, 111Cd, 115In, 118Sn, 121Sb, and 208Pb. EBSD: 20 kV and 5 nA, working distance of 25 mm under 2 Pa low vacuum, step size below 5 μm. LIBS: Nd:YAG laser with a pulse energy of about 600 μJ operating at 100 Hz and a lateral resolution of 13 μm, spectrometer configured in the spectral range 250–330 nm. | MASS-1 reference material (Wilson et al. 2002) with a corrected 57 ± 1.75 ppm value for Ge; NIST SRM 610 (Pearce et al. 1997) as secondary external standard | 2.48 | [19 empty] | 1088.76 | [5 empty] | 143.05 | [5 empty] | 1175.42 | [9 empty] | 16178.92 |  | 8.32 |  |  |  | 579.59 | [21 empty] | 13.06 | [15 empty] | 3.16 | [15 empty] | 253390.52 |  | 5.09 | [9 empty] | 0.962 | [27 empty] | 623366.94 |  |  |  |  | 2021 | Cugerone, A., Cenki-Tok, B., Muñoz, M., Kouzmanov, K., Oliot, E., Motto-Ros, V., Le Goff, E. (2021). Behavior of rare metals in deformed and metamorphosed sphalerite from the Pyrenean Axial Zone. Mineralium Deposita, 56, 685–705. |  | FRA | Pyrenees
| ANGLAS | Pyrenean Axial Zone (PAZ) | Metamorphic | Orogenic | Metamorphosed Pb-Zn vein and stratabound | Zn, Pb | Ge, Ga, In, Cd | Zn, Pb, Ge, Ga, In, Cd | Cugerone et al., 2018a; Cugerone et al., 2018b |  | ANGLAS-43 | ANGLAS-43 | underground mine |  |  |  |  | ore material | polished section | grab | mineral separate | [5 empty] | mineralisation |  |  |  | sphalerite |  |  | Dark domains-coarse grains |  |  |  | galena, pyrite, chalcopyrite, arsenopyrite, quartz, calcite, chlorite, graphite, brunogeierite, briartite, carboirite, argutite, gahnite, apatite, ilmenite, tourmaline | Polished sections; last step of polishing (0.25 μm) performed using a Vibromet polisher with 150 g of pressure on a polyurethane layer with colloidal silica | LA-ICPMS, EMPA, SEM-EDS, EBSD | Excimer Comp Ex102 coupled to a Thermo Finnigan Element XR; Cameca SX100; Camscan Crystal Probe X500FESEM-EBSD; Nd:YAG laser (LIBS) | OSU-OREME AETE platform (University of Montpellier, France); Service Inter-Régional Microsonde-Sud (Montpellier, France); Geosciences Montpellier (CNRS-University of Montpellier, France) | LA-ICP-MS: constant 5 Hz pulse rate at 140 mJ with a spot diameter of 26 μm; isotopes measured: 29Si, 34S, 55Mn, 57Fe, 59Co, 61Ni, 63Cu, 64Zn, 69Ga, 74Ge, 75As, 77Se, 95Mo, 105Pd, 107Ag, 111Cd, 115In, 118Sn, 121Sb, and 208Pb. EBSD: 20 kV and 5 nA, working distance of 25 mm under 2 Pa low vacuum, step size below 5 μm. LIBS: Nd:YAG laser with a pulse energy of about 600 μJ operating at 100 Hz and a lateral resolution of 13 μm, spectrometer configured in the spectral range 250–330 nm. | MASS-1 reference material (Wilson et al. 2002) with a corrected 57 ± 1.75 ppm value for Ge; NIST SRM 610 (Pearce et al. 1997) as secondary external standard | 3 | [19 empty] | 1095.98 | [5 empty] | 160.99 | [5 empty] | 1265.35 | [9 empty] | 18340.75 |  | 6.56 |  |  |  | 540.82 | [7 empty] | 0.058 | [13 empty] | 15.7 | [15 empty] | 4.06 | [15 empty] | 257653.61 |  | 3.11 | [9 empty] | 1.63 | [27 empty] | 619794.44 |  |  |  |  | 2021 | Cugerone, A., Cenki-Tok, B., Muñoz, M., Kouzmanov, K., Oliot, E., Motto-Ros, V., Le Goff, E. (2021). Behavior of rare metals in deformed and metamorphosed sphalerite from the Pyrenean Axial Zone. Mineralium Deposita, 56, 685–705. |  | FRA | Pyrenees
| ANGLAS | Pyrenean Axial Zone (PAZ) | Metamorphic | Orogenic | Metamorphosed Pb-Zn vein and stratabound | Zn, Pb | Ge, Ga, In, Cd | Zn, Pb, Ge, Ga, In, Cd | Cugerone et al., 2018a; Cugerone et al., 2018b |  | ANGLAS-44 | ANGLAS-44 | underground mine |  |  |  |  | ore material | polished section | grab | mineral separate | [5 empty] | mineralisation |  |  |  | sphalerite |  |  | Dark domains-coarse grains |  |  |  | galena, pyrite, chalcopyrite, arsenopyrite, quartz, calcite, chlorite, graphite, brunogeierite, briartite, carboirite, argutite, gahnite, apatite, ilmenite, tourmaline | Polished sections; last step of polishing (0.25 μm) performed using a Vibromet polisher with 150 g of pressure on a polyurethane layer with colloidal silica | LA-ICPMS, EMPA, SEM-EDS, EBSD | Excimer Comp Ex102 coupled to a Thermo Finnigan Element XR; Cameca SX100; Camscan Crystal Probe X500FESEM-EBSD; Nd:YAG laser (LIBS) | OSU-OREME AETE platform (University of Montpellier, France); Service Inter-Régional Microsonde-Sud (Montpellier, France); Geosciences Montpellier (CNRS-University of Montpellier, France) | LA-ICP-MS: constant 5 Hz pulse rate at 140 mJ with a spot diameter of 26 μm; isotopes measured: 29Si, 34S, 55Mn, 57Fe, 59Co, 61Ni, 63Cu, 64Zn, 69Ga, 74Ge, 75As, 77Se, 95Mo, 105Pd, 107Ag, 111Cd, 115In, 118Sn, 121Sb, and 208Pb. EBSD: 20 kV and 5 nA, working distance of 25 mm under 2 Pa low vacuum, step size below 5 μm. LIBS: Nd:YAG laser with a pulse energy of about 600 μJ operating at 100 Hz and a lateral resolution of 13 μm, spectrometer configured in the spectral range 250–330 nm. | MASS-1 reference material (Wilson et al. 2002) with a corrected 57 ± 1.75 ppm value for Ge; NIST SRM 610 (Pearce et al. 1997) as secondary external standard | 2.36 | [19 empty] | 1071.41 | [5 empty] | 157.16 | [5 empty] | 1224.99 | [9 empty] | 17873.58 |  | 9.56 |  |  |  | 525.09 | [21 empty] | 15.42 | [15 empty] | 3.4 | [15 empty] | 252882.38 |  | 1.89 | [9 empty] | 2.92 | [27 empty] | 617455.81 |  |  |  |  | 2021 | Cugerone, A., Cenki-Tok, B., Muñoz, M., Kouzmanov, K., Oliot, E., Motto-Ros, V., Le Goff, E. (2021). Behavior of rare metals in deformed and metamorphosed sphalerite from the Pyrenean Axial Zone. Mineralium Deposita, 56, 685–705. |  | FRA | Pyrenees
| ANGLAS | Pyrenean Axial Zone (PAZ) | Metamorphic | Orogenic | Metamorphosed Pb-Zn vein and stratabound | Zn, Pb | Ge, Ga, In, Cd | Zn, Pb, Ge, Ga, In, Cd | Cugerone et al., 2018a; Cugerone et al., 2018b |  | ANGLAS-45 | ANGLAS-45 | underground mine |  |  |  |  | ore material | polished section | grab | mineral separate | [5 empty] | mineralisation |  |  |  | sphalerite |  |  | Dark domains-coarse grains |  |  |  | galena, pyrite, chalcopyrite, arsenopyrite, quartz, calcite, chlorite, graphite, brunogeierite, briartite, carboirite, argutite, gahnite, apatite, ilmenite, tourmaline | Polished sections; last step of polishing (0.25 μm) performed using a Vibromet polisher with 150 g of pressure on a polyurethane layer with colloidal silica | LA-ICPMS, EMPA, SEM-EDS, EBSD | Excimer Comp Ex102 coupled to a Thermo Finnigan Element XR; Cameca SX100; Camscan Crystal Probe X500FESEM-EBSD; Nd:YAG laser (LIBS) | OSU-OREME AETE platform (University of Montpellier, France); Service Inter-Régional Microsonde-Sud (Montpellier, France); Geosciences Montpellier (CNRS-University of Montpellier, France) | LA-ICP-MS: constant 5 Hz pulse rate at 140 mJ with a spot diameter of 26 μm; isotopes measured: 29Si, 34S, 55Mn, 57Fe, 59Co, 61Ni, 63Cu, 64Zn, 69Ga, 74Ge, 75As, 77Se, 95Mo, 105Pd, 107Ag, 111Cd, 115In, 118Sn, 121Sb, and 208Pb. EBSD: 20 kV and 5 nA, working distance of 25 mm under 2 Pa low vacuum, step size below 5 μm. LIBS: Nd:YAG laser with a pulse energy of about 600 μJ operating at 100 Hz and a lateral resolution of 13 μm, spectrometer configured in the spectral range 250–330 nm. | MASS-1 reference material (Wilson et al. 2002) with a corrected 57 ± 1.75 ppm value for Ge; NIST SRM 610 (Pearce et al. 1997) as secondary external standard | 4.62 | [19 empty] | 1089.25 | [5 empty] | 159.23 | [5 empty] | 1040.08 | [9 empty] | 17896.29 |  | 10.02 |  |  |  | 460.73 | [21 empty] | 16.19 | [15 empty] | 24.83 | [15 empty] | 254546.42 |  | 5.61 | [9 empty] | 10.03 | [27 empty] | 620317.44 |  |  |  |  | 2021 | Cugerone, A., Cenki-Tok, B., Muñoz, M., Kouzmanov, K., Oliot, E., Motto-Ros, V., Le Goff, E. (2021). Behavior of rare metals in deformed and metamorphosed sphalerite from the Pyrenean Axial Zone. Mineralium Deposita, 56, 685–705. |  | FRA | Pyrenees
| ANGLAS | Pyrenean Axial Zone (PAZ) | Metamorphic | Orogenic | Metamorphosed Pb-Zn vein and stratabound | Zn, Pb | Ge, Ga, In, Cd | Zn, Pb, Ge, Ga, In, Cd | Cugerone et al., 2018a; Cugerone et al., 2018b |  | ANGLAS-46 | ANGLAS-46 | underground mine |  |  |  |  | ore material | polished section | grab | mineral separate | [5 empty] | mineralisation |  |  |  | sphalerite |  |  | Dark domains-coarse grains |  |  |  | galena, pyrite, chalcopyrite, arsenopyrite, quartz, calcite, chlorite, graphite, brunogeierite, briartite, carboirite, argutite, gahnite, apatite, ilmenite, tourmaline | Polished sections; last step of polishing (0.25 μm) performed using a Vibromet polisher with 150 g of pressure on a polyurethane layer with colloidal silica | LA-ICPMS, EMPA, SEM-EDS, EBSD | Excimer Comp Ex102 coupled to a Thermo Finnigan Element XR; Cameca SX100; Camscan Crystal Probe X500FESEM-EBSD; Nd:YAG laser (LIBS) | OSU-OREME AETE platform (University of Montpellier, France); Service Inter-Régional Microsonde-Sud (Montpellier, France); Geosciences Montpellier (CNRS-University of Montpellier, France) | LA-ICP-MS: constant 5 Hz pulse rate at 140 mJ with a spot diameter of 26 μm; isotopes measured: 29Si, 34S, 55Mn, 57Fe, 59Co, 61Ni, 63Cu, 64Zn, 69Ga, 74Ge, 75As, 77Se, 95Mo, 105Pd, 107Ag, 111Cd, 115In, 118Sn, 121Sb, and 208Pb. EBSD: 20 kV and 5 nA, working distance of 25 mm under 2 Pa low vacuum, step size below 5 μm. LIBS: Nd:YAG laser with a pulse energy of about 600 μJ operating at 100 Hz and a lateral resolution of 13 μm, spectrometer configured in the spectral range 250–330 nm. | MASS-1 reference material (Wilson et al. 2002) with a corrected 57 ± 1.75 ppm value for Ge; NIST SRM 610 (Pearce et al. 1997) as secondary external standard | 3.41 | [19 empty] | 1051.3 | [5 empty] | 158.77 | [5 empty] | 869.16 | [9 empty] | 17565.48 |  | 10.52 |  |  |  | 431.66 | [21 empty] | 15.08 | [15 empty] | 15.49 | [15 empty] | 266281.16 |  | 2.58 | [9 empty] | 8.84 | [27 empty] | 620188.88 |  |  |  |  | 2021 | Cugerone, A., Cenki-Tok, B., Muñoz, M., Kouzmanov, K., Oliot, E., Motto-Ros, V., Le Goff, E. (2021). Behavior of rare metals in deformed and metamorphosed sphalerite from the Pyrenean Axial Zone. Mineralium Deposita, 56, 685–705. |  | FRA | Pyrenees
| ANGLAS | Pyrenean Axial Zone (PAZ) | Metamorphic | Orogenic | Metamorphosed Pb-Zn vein and stratabound | Zn, Pb | Ge, Ga, In, Cd | Zn, Pb, Ge, Ga, In, Cd | Cugerone et al., 2018a; Cugerone et al., 2018b |  | ANGLAS-47 | ANGLAS-47 | underground mine |  |  |  |  | ore material | polished section | grab | mineral separate | [5 empty] | mineralisation |  |  |  | sphalerite |  |  | Dark domains-coarse grains |  |  |  | galena, pyrite, chalcopyrite, arsenopyrite, quartz, calcite, chlorite, graphite, brunogeierite, briartite, carboirite, argutite, gahnite, apatite, ilmenite, tourmaline | Polished sections; last step of polishing (0.25 μm) performed using a Vibromet polisher with 150 g of pressure on a polyurethane layer with colloidal silica | LA-ICPMS, EMPA, SEM-EDS, EBSD | Excimer Comp Ex102 coupled to a Thermo Finnigan Element XR; Cameca SX100; Camscan Crystal Probe X500FESEM-EBSD; Nd:YAG laser (LIBS) | OSU-OREME AETE platform (University of Montpellier, France); Service Inter-Régional Microsonde-Sud (Montpellier, France); Geosciences Montpellier (CNRS-University of Montpellier, France) | LA-ICP-MS: constant 5 Hz pulse rate at 140 mJ with a spot diameter of 26 μm; isotopes measured: 29Si, 34S, 55Mn, 57Fe, 59Co, 61Ni, 63Cu, 64Zn, 69Ga, 74Ge, 75As, 77Se, 95Mo, 105Pd, 107Ag, 111Cd, 115In, 118Sn, 121Sb, and 208Pb. EBSD: 20 kV and 5 nA, working distance of 25 mm under 2 Pa low vacuum, step size below 5 μm. LIBS: Nd:YAG laser with a pulse energy of about 600 μJ operating at 100 Hz and a lateral resolution of 13 μm, spectrometer configured in the spectral range 250–330 nm. | MASS-1 reference material (Wilson et al. 2002) with a corrected 57 ± 1.75 ppm value for Ge; NIST SRM 610 (Pearce et al. 1997) as secondary external standard | 2.76 | [19 empty] | 1008.9 | [5 empty] | 154.98 | [5 empty] | 1127.47 | [9 empty] | 17236.24 |  | 5.16 |  |  |  | 519.76 | [21 empty] | 15.45 | [15 empty] | 3.76 | [15 empty] | 274498.91 |  | 4.4 | [9 empty] | 0.418 | [27 empty] | 618876.19 |  |  |  |  | 2021 | Cugerone, A., Cenki-Tok, B., Muñoz, M., Kouzmanov, K., Oliot, E., Motto-Ros, V., Le Goff, E. (2021). Behavior of rare metals in deformed and metamorphosed sphalerite from the Pyrenean Axial Zone. Mineralium Deposita, 56, 685–705. |  | FRA | Pyrenees
| ANGLAS | Pyrenean Axial Zone (PAZ) | Metamorphic | Orogenic | Metamorphosed Pb-Zn vein and stratabound | Zn, Pb | Ge, Ga, In, Cd | Zn, Pb, Ge, Ga, In, Cd | Cugerone et al., 2018a; Cugerone et al., 2018b |  | ANGLAS-48 | ANGLAS-48 | underground mine |  |  |  |  | ore material | polished section | grab | mineral separate | [5 empty] | mineralisation |  |  |  | sphalerite |  |  | Dark domains-coarse grains |  |  |  | galena, pyrite, chalcopyrite, arsenopyrite, quartz, calcite, chlorite, graphite, brunogeierite, briartite, carboirite, argutite, gahnite, apatite, ilmenite, tourmaline | Polished sections; last step of polishing (0.25 μm) performed using a Vibromet polisher with 150 g of pressure on a polyurethane layer with colloidal silica | LA-ICPMS, EMPA, SEM-EDS, EBSD | Excimer Comp Ex102 coupled to a Thermo Finnigan Element XR; Cameca SX100; Camscan Crystal Probe X500FESEM-EBSD; Nd:YAG laser (LIBS) | OSU-OREME AETE platform (University of Montpellier, France); Service Inter-Régional Microsonde-Sud (Montpellier, France); Geosciences Montpellier (CNRS-University of Montpellier, France) | LA-ICP-MS: constant 5 Hz pulse rate at 140 mJ with a spot diameter of 26 μm; isotopes measured: 29Si, 34S, 55Mn, 57Fe, 59Co, 61Ni, 63Cu, 64Zn, 69Ga, 74Ge, 75As, 77Se, 95Mo, 105Pd, 107Ag, 111Cd, 115In, 118Sn, 121Sb, and 208Pb. EBSD: 20 kV and 5 nA, working distance of 25 mm under 2 Pa low vacuum, step size below 5 μm. LIBS: Nd:YAG laser with a pulse energy of about 600 μJ operating at 100 Hz and a lateral resolution of 13 μm, spectrometer configured in the spectral range 250–330 nm. | MASS-1 reference material (Wilson et al. 2002) with a corrected 57 ± 1.75 ppm value for Ge; NIST SRM 610 (Pearce et al. 1997) as secondary external standard | 3.26 | [19 empty] | 1010.85 | [5 empty] | 153.71 | [5 empty] | 908.54 | [9 empty] | 17484.51 |  | 5.13 |  |  |  | 404.33 | [21 empty] | 14.75 | [15 empty] | 7.62 | [15 empty] | 270724 |  | 2.75 | [9 empty] | 2.5 | [27 empty] | 618790.19 |  |  |  |  | 2021 | Cugerone, A., Cenki-Tok, B., Muñoz, M., Kouzmanov, K., Oliot, E., Motto-Ros, V., Le Goff, E. (2021). Behavior of rare metals in deformed and metamorphosed sphalerite from the Pyrenean Axial Zone. Mineralium Deposita, 56, 685–705. |  | FRA | Pyrenees
| ANGLAS | Pyrenean Axial Zone (PAZ) | Metamorphic | Orogenic | Metamorphosed Pb-Zn vein and stratabound | Zn, Pb | Ge, Ga, In, Cd | Zn, Pb, Ge, Ga, In, Cd | Cugerone et al., 2018a; Cugerone et al., 2018b |  | ANGLAS-49 | ANGLAS-49 | underground mine |  |  |  |  | ore material | polished section | grab | mineral separate | [5 empty] | mineralisation |  |  |  | sphalerite |  |  | Dark domains-coarse grains |  |  |  | galena, pyrite, chalcopyrite, arsenopyrite, quartz, calcite, chlorite, graphite, brunogeierite, briartite, carboirite, argutite, gahnite, apatite, ilmenite, tourmaline | Polished sections; last step of polishing (0.25 μm) performed using a Vibromet polisher with 150 g of pressure on a polyurethane layer with colloidal silica | LA-ICPMS, EMPA, SEM-EDS, EBSD | Excimer Comp Ex102 coupled to a Thermo Finnigan Element XR; Cameca SX100; Camscan Crystal Probe X500FESEM-EBSD; Nd:YAG laser (LIBS) | OSU-OREME AETE platform (University of Montpellier, France); Service Inter-Régional Microsonde-Sud (Montpellier, France); Geosciences Montpellier (CNRS-University of Montpellier, France) | LA-ICP-MS: constant 5 Hz pulse rate at 140 mJ with a spot diameter of 26 μm; isotopes measured: 29Si, 34S, 55Mn, 57Fe, 59Co, 61Ni, 63Cu, 64Zn, 69Ga, 74Ge, 75As, 77Se, 95Mo, 105Pd, 107Ag, 111Cd, 115In, 118Sn, 121Sb, and 208Pb. EBSD: 20 kV and 5 nA, working distance of 25 mm under 2 Pa low vacuum, step size below 5 μm. LIBS: Nd:YAG laser with a pulse energy of about 600 μJ operating at 100 Hz and a lateral resolution of 13 μm, spectrometer configured in the spectral range 250–330 nm. | MASS-1 reference material (Wilson et al. 2002) with a corrected 57 ± 1.75 ppm value for Ge; NIST SRM 610 (Pearce et al. 1997) as secondary external standard | 6.09 | [19 empty] | 1072.82 | [5 empty] | 160.04 | [5 empty] | 1222.72 | [9 empty] | 20585.13 |  | 5.62 |  |  |  | 507.28 | [21 empty] | 18.01 | [15 empty] | 4.99 | [15 empty] | 291187.41 |  | 5.95 | [9 empty] | 0.606 | [27 empty] | 625592.38 |  |  |  |  | 2021 | Cugerone, A., Cenki-Tok, B., Muñoz, M., Kouzmanov, K., Oliot, E., Motto-Ros, V., Le Goff, E. (2021). Behavior of rare metals in deformed and metamorphosed sphalerite from the Pyrenean Axial Zone. Mineralium Deposita, 56, 685–705. |  | FRA | Pyrenees
| ANGLAS | Pyrenean Axial Zone (PAZ) | Metamorphic | Orogenic | Metamorphosed Pb-Zn vein and stratabound | Zn, Pb | Ge, Ga, In, Cd | Zn, Pb, Ge, Ga, In, Cd | Cugerone et al., 2018a; Cugerone et al., 2018b |  | ANGLAS-50 | ANGLAS-50 | underground mine |  |  |  |  | ore material | polished section | grab | mineral separate | [5 empty] | mineralisation |  |  |  | sphalerite |  |  | Dark domains-coarse grains |  |  |  | galena, pyrite, chalcopyrite, arsenopyrite, quartz, calcite, chlorite, graphite, brunogeierite, briartite, carboirite, argutite, gahnite, apatite, ilmenite, tourmaline | Polished sections; last step of polishing (0.25 μm) performed using a Vibromet polisher with 150 g of pressure on a polyurethane layer with colloidal silica | LA-ICPMS, EMPA, SEM-EDS, EBSD | Excimer Comp Ex102 coupled to a Thermo Finnigan Element XR; Cameca SX100; Camscan Crystal Probe X500FESEM-EBSD; Nd:YAG laser (LIBS) | OSU-OREME AETE platform (University of Montpellier, France); Service Inter-Régional Microsonde-Sud (Montpellier, France); Geosciences Montpellier (CNRS-University of Montpellier, France) | LA-ICP-MS: constant 5 Hz pulse rate at 140 mJ with a spot diameter of 26 μm; isotopes measured: 29Si, 34S, 55Mn, 57Fe, 59Co, 61Ni, 63Cu, 64Zn, 69Ga, 74Ge, 75As, 77Se, 95Mo, 105Pd, 107Ag, 111Cd, 115In, 118Sn, 121Sb, and 208Pb. EBSD: 20 kV and 5 nA, working distance of 25 mm under 2 Pa low vacuum, step size below 5 μm. LIBS: Nd:YAG laser with a pulse energy of about 600 μJ operating at 100 Hz and a lateral resolution of 13 μm, spectrometer configured in the spectral range 250–330 nm. | MASS-1 reference material (Wilson et al. 2002) with a corrected 57 ± 1.75 ppm value for Ge; NIST SRM 610 (Pearce et al. 1997) as secondary external standard | 4.81 | [19 empty] | 1114.64 | [5 empty] | 164.94 | [5 empty] | 1012.36 | [9 empty] | 21088.02 |  | 4.34 |  |  |  | 415.19 | [7 empty] | 0.038 | [13 empty] | 19.02 | [15 empty] | 5.9 | [15 empty] | 260769.88 |  | 12.42 | [9 empty] | 0.471 | [27 empty] | 625253.31 |  |  |  |  | 2021 | Cugerone, A., Cenki-Tok, B., Muñoz, M., Kouzmanov, K., Oliot, E., Motto-Ros, V., Le Goff, E. (2021). Behavior of rare metals in deformed and metamorphosed sphalerite from the Pyrenean Axial Zone. Mineralium Deposita, 56, 685–705. |  | FRA | Pyrenees
| PALE BIDAU | Pyrenean Axial Zone (PAZ) | Metamorphic | Orogenic | Metamorphosed Pb-Zn vein and stratabound | Zn, Pb | Ge, Ga, In, Cd | Zn, Pb, Ge, Ga, In, Cd | Cugerone et al., 2018a; Cugerone et al., 2018b |  | PALE BIDAU-13 | PALE BIDAU-13 | underground mine |  |  |  |  | ore material | polished section | grab | mineral separate | [5 empty] | mineralisation |  |  |  | sphalerite |  |  | Dark domains-coarse grains |  |  |  | galena, pyrite, chalcopyrite, arsenopyrite, quartz, calcite, chlorite, graphite, brunogeierite, briartite, carboirite, argutite, gahnite, apatite, ilmenite, tourmaline | Polished sections; last step of polishing (0.25 μm) performed using a Vibromet polisher with 150 g of pressure on a polyurethane layer with colloidal silica | LA-ICPMS, EMPA, SEM-EDS, EBSD | Excimer Comp Ex102 coupled to a Thermo Finnigan Element XR; Cameca SX100; Camscan Crystal Probe X500FESEM-EBSD; Nd:YAG laser (LIBS) | OSU-OREME AETE platform (University of Montpellier, France); Service Inter-Régional Microsonde-Sud (Montpellier, France); Geosciences Montpellier (CNRS-University of Montpellier, France) | LA-ICP-MS: constant 5 Hz pulse rate at 140 mJ with a spot diameter of 26 μm; isotopes measured: 29Si, 34S, 55Mn, 57Fe, 59Co, 61Ni, 63Cu, 64Zn, 69Ga, 74Ge, 75As, 77Se, 95Mo, 105Pd, 107Ag, 111Cd, 115In, 118Sn, 121Sb, and 208Pb. EBSD: 20 kV and 5 nA, working distance of 25 mm under 2 Pa low vacuum, step size below 5 μm. LIBS: Nd:YAG laser with a pulse energy of about 600 μJ operating at 100 Hz and a lateral resolution of 13 μm, spectrometer configured in the spectral range 250–330 nm. | MASS-1 reference material (Wilson et al. 2002) with a corrected 57 ± 1.75 ppm value for Ge; NIST SRM 610 (Pearce et al. 1997) as secondary external standard | 6.98 | [19 empty] | 1497.88 | [5 empty] | 131.54 | [5 empty] | 220.47 | [9 empty] | 20311.25 |  | 122.94 |  |  |  | 145.93 | [7 empty] | 0.776 | [13 empty] | 20.81 | [15 empty] | 20.9 | [15 empty] | 228421.66 |  | 4.25 | [9 empty] | 7.38 | [27 empty] | 629728.94 |  |  |  |  | 2021 | Cugerone, A., Cenki-Tok, B., Muñoz, M., Kouzmanov, K., Oliot, E., Motto-Ros, V., Le Goff, E. (2021). Behavior of rare metals in deformed and metamorphosed sphalerite from the Pyrenean Axial Zone. Mineralium Deposita, 56, 685–705. |  | FRA | Pyrenees
| PALE BIDAU | Pyrenean Axial Zone (PAZ) | Metamorphic | Orogenic | Metamorphosed Pb-Zn vein and stratabound | Zn, Pb | Ge, Ga, In, Cd | Zn, Pb, Ge, Ga, In, Cd | Cugerone et al., 2018a; Cugerone et al., 2018b |  | PALE BIDAU-14 | PALE BIDAU-14 | underground mine |  |  |  |  | ore material | polished section | grab | mineral separate | [5 empty] | mineralisation |  |  |  | sphalerite |  |  | Dark domains-coarse grains |  |  |  | galena, pyrite, chalcopyrite, arsenopyrite, quartz, calcite, chlorite, graphite, brunogeierite, briartite, carboirite, argutite, gahnite, apatite, ilmenite, tourmaline | Polished sections; last step of polishing (0.25 μm) performed using a Vibromet polisher with 150 g of pressure on a polyurethane layer with colloidal silica | LA-ICPMS, EMPA, SEM-EDS, EBSD | Excimer Comp Ex102 coupled to a Thermo Finnigan Element XR; Cameca SX100; Camscan Crystal Probe X500FESEM-EBSD; Nd:YAG laser (LIBS) | OSU-OREME AETE platform (University of Montpellier, France); Service Inter-Régional Microsonde-Sud (Montpellier, France); Geosciences Montpellier (CNRS-University of Montpellier, France) | LA-ICP-MS: constant 5 Hz pulse rate at 140 mJ with a spot diameter of 26 μm; isotopes measured: 29Si, 34S, 55Mn, 57Fe, 59Co, 61Ni, 63Cu, 64Zn, 69Ga, 74Ge, 75As, 77Se, 95Mo, 105Pd, 107Ag, 111Cd, 115In, 118Sn, 121Sb, and 208Pb. EBSD: 20 kV and 5 nA, working distance of 25 mm under 2 Pa low vacuum, step size below 5 μm. LIBS: Nd:YAG laser with a pulse energy of about 600 μJ operating at 100 Hz and a lateral resolution of 13 μm, spectrometer configured in the spectral range 250–330 nm. | MASS-1 reference material (Wilson et al. 2002) with a corrected 57 ± 1.75 ppm value for Ge; NIST SRM 610 (Pearce et al. 1997) as secondary external standard | 4.32 | [19 empty] | 1486.68 | [5 empty] | 110.33 | [5 empty] | 209.27 | [9 empty] | 20300.05 |  | 111.74 |  |  |  | 134.73 | [7 empty] | 0.21 | [13 empty] | 18.6 | [15 empty] | 9.7 | [15 empty] | 228410.46 |  | 4.8969 | [9 empty] | 5.023 | [27 empty] | 629717.74 |  |  |  |  | 2021 | Cugerone, A., Cenki-Tok, B., Muñoz, M., Kouzmanov, K., Oliot, E., Motto-Ros, V., Le Goff, E. (2021). Behavior of rare metals in deformed and metamorphosed sphalerite from the Pyrenean Axial Zone. Mineralium Deposita, 56, 685–705. |  | FRA | Pyrenees
| PALE BIDAU | Pyrenean Axial Zone (PAZ) | Metamorphic | Orogenic | Metamorphosed Pb-Zn vein and stratabound | Zn, Pb | Ge, Ga, In, Cd | Zn, Pb, Ge, Ga, In, Cd | Cugerone et al., 2018a; Cugerone et al., 2018b |  | PALE BIDAU-15 | PALE BIDAU-15 | underground mine |  |  |  |  | ore material | polished section | grab | mineral separate | [5 empty] | mineralisation |  |  |  | sphalerite |  |  | Dark domains-coarse grains |  |  |  | galena, pyrite, chalcopyrite, arsenopyrite, quartz, calcite, chlorite, graphite, brunogeierite, briartite, carboirite, argutite, gahnite, apatite, ilmenite, tourmaline | Polished sections; last step of polishing (0.25 μm) performed using a Vibromet polisher with 150 g of pressure on a polyurethane layer with colloidal silica | LA-ICPMS, EMPA, SEM-EDS, EBSD | Excimer Comp Ex102 coupled to a Thermo Finnigan Element XR; Cameca SX100; Camscan Crystal Probe X500FESEM-EBSD; Nd:YAG laser (LIBS) | OSU-OREME AETE platform (University of Montpellier, France); Service Inter-Régional Microsonde-Sud (Montpellier, France); Geosciences Montpellier (CNRS-University of Montpellier, France) | LA-ICP-MS: constant 5 Hz pulse rate at 140 mJ with a spot diameter of 26 μm; isotopes measured: 29Si, 34S, 55Mn, 57Fe, 59Co, 61Ni, 63Cu, 64Zn, 69Ga, 74Ge, 75As, 77Se, 95Mo, 105Pd, 107Ag, 111Cd, 115In, 118Sn, 121Sb, and 208Pb. EBSD: 20 kV and 5 nA, working distance of 25 mm under 2 Pa low vacuum, step size below 5 μm. LIBS: Nd:YAG laser with a pulse energy of about 600 μJ operating at 100 Hz and a lateral resolution of 13 μm, spectrometer configured in the spectral range 250–330 nm. | MASS-1 reference material (Wilson et al. 2002) with a corrected 57 ± 1.75 ppm value for Ge; NIST SRM 610 (Pearce et al. 1997) as secondary external standard | 7.236 | [19 empty] | 1408.98 | [5 empty] | 132.63 | [5 empty] | 231.57 | [9 empty] | 22322.35 |  | 134.04 |  |  |  | 157.03 | [7 empty] | 0.523 | [13 empty] | 25.3 | [15 empty] | 32 | [15 empty] | 228432.76 |  | 5.3241 | [9 empty] | 27.323 | [27 empty] | 629740.04 |  |  |  |  | 2021 | Cugerone, A., Cenki-Tok, B., Muñoz, M., Kouzmanov, K., Oliot, E., Motto-Ros, V., Le Goff, E. (2021). Behavior of rare metals in deformed and metamorphosed sphalerite from the Pyrenean Axial Zone. Mineralium Deposita, 56, 685–705. |  | FRA | Pyrenees
| PALE BIDAU | Pyrenean Axial Zone (PAZ) | Metamorphic | Orogenic | Metamorphosed Pb-Zn vein and stratabound | Zn, Pb | Ge, Ga, In, Cd | Zn, Pb, Ge, Ga, In, Cd | Cugerone et al., 2018a; Cugerone et al., 2018b |  | PALE BIDAU-16 | PALE BIDAU-16 | underground mine |  |  |  |  | ore material | polished section | grab | mineral separate | [5 empty] | mineralisation |  |  |  | sphalerite |  |  | Dark domains-coarse grains |  |  |  | galena, pyrite, chalcopyrite, arsenopyrite, quartz, calcite, chlorite, graphite, brunogeierite, briartite, carboirite, argutite, gahnite, apatite, ilmenite, tourmaline | Polished sections; last step of polishing (0.25 μm) performed using a Vibromet polisher with 150 g of pressure on a polyurethane layer with colloidal silica | LA-ICPMS, EMPA, SEM-EDS, EBSD | Excimer Comp Ex102 coupled to a Thermo Finnigan Element XR; Cameca SX100; Camscan Crystal Probe X500FESEM-EBSD; Nd:YAG laser (LIBS) | OSU-OREME AETE platform (University of Montpellier, France); Service Inter-Régional Microsonde-Sud (Montpellier, France); Geosciences Montpellier (CNRS-University of Montpellier, France) | LA-ICP-MS: constant 5 Hz pulse rate at 140 mJ with a spot diameter of 26 μm; isotopes measured: 29Si, 34S, 55Mn, 57Fe, 59Co, 61Ni, 63Cu, 64Zn, 69Ga, 74Ge, 75As, 77Se, 95Mo, 105Pd, 107Ag, 111Cd, 115In, 118Sn, 121Sb, and 208Pb. EBSD: 20 kV and 5 nA, working distance of 25 mm under 2 Pa low vacuum, step size below 5 μm. LIBS: Nd:YAG laser with a pulse energy of about 600 μJ operating at 100 Hz and a lateral resolution of 13 μm, spectrometer configured in the spectral range 250–330 nm. | MASS-1 reference material (Wilson et al. 2002) with a corrected 57 ± 1.75 ppm value for Ge; NIST SRM 610 (Pearce et al. 1997) as secondary external standard | 8.46 | [19 empty] | 1849.08 | [5 empty] | 172.73 | [5 empty] | 269.3 | [9 empty] | 50362.45 |  | 174.14 |  |  |  | 197.13 | [7 empty] | 0.423 | [13 empty] | 22.3 | [15 empty] | 48.3 | [15 empty] | 228472.86 |  | 8.32 | [9 empty] | 3.02635 | [27 empty] | 629780.14 |  |  |  |  | 2021 | Cugerone, A., Cenki-Tok, B., Muñoz, M., Kouzmanov, K., Oliot, E., Motto-Ros, V., Le Goff, E. (2021). Behavior of rare metals in deformed and metamorphosed sphalerite from the Pyrenean Axial Zone. Mineralium Deposita, 56, 685–705. |  | FRA | Pyrenees
| ANGLAS | Pyrenean Axial Zone (PAZ) | Metamorphic | Orogenic | Metamorphosed Pb-Zn vein and stratabound | Zn, Pb | Ge, Ga, In, Cd | Zn, Pb, Ge, Ga, In, Cd | Cugerone et al., 2018a; Cugerone et al., 2018b |  | ANGLAS-51 | ANGLAS-51 | underground mine |  |  |  |  | ore material | polished section | grab | mineral separate | [5 empty] | mineralisation |  |  |  | sphalerite |  |  | Light domains-coarse grains |  |  |  | galena, pyrite, chalcopyrite, arsenopyrite, quartz, calcite, chlorite, graphite, brunogeierite, briartite, carboirite, argutite, gahnite, apatite, ilmenite, tourmaline | Polished sections; last step of polishing (0.25 μm) performed using a Vibromet polisher with 150 g of pressure on a polyurethane layer with colloidal silica | LA-ICPMS, EMPA, SEM-EDS, EBSD | Excimer Comp Ex102 coupled to a Thermo Finnigan Element XR; Cameca SX100; Camscan Crystal Probe X500FESEM-EBSD; Nd:YAG laser (LIBS) | OSU-OREME AETE platform (University of Montpellier, France); Service Inter-Régional Microsonde-Sud (Montpellier, France); Geosciences Montpellier (CNRS-University of Montpellier, France) | LA-ICP-MS: constant 5 Hz pulse rate at 140 mJ with a spot diameter of 26 μm; isotopes measured: 29Si, 34S, 55Mn, 57Fe, 59Co, 61Ni, 63Cu, 64Zn, 69Ga, 74Ge, 75As, 77Se, 95Mo, 105Pd, 107Ag, 111Cd, 115In, 118Sn, 121Sb, and 208Pb. EBSD: 20 kV and 5 nA, working distance of 25 mm under 2 Pa low vacuum, step size below 5 μm. LIBS: Nd:YAG laser with a pulse energy of about 600 μJ operating at 100 Hz and a lateral resolution of 13 μm, spectrometer configured in the spectral range 250–330 nm. | MASS-1 reference material (Wilson et al. 2002) with a corrected 57 ± 1.75 ppm value for Ge; NIST SRM 610 (Pearce et al. 1997) as secondary external standard | 4.02 | [19 empty] | 967.31 | [5 empty] | 156.21 | [5 empty] | 251.87 | [9 empty] | 21114.25 |  | 60.94 |  |  |  | 111.02 | [7 empty] | 0.205 | [13 empty] | 124.74 | [15 empty] | 33.5 | [15 empty] | 240196.63 |  | 4.17 | [9 empty] | 3.83 | [27 empty] | 615298.06 |  |  |  |  | 2021 | Cugerone, A., Cenki-Tok, B., Muñoz, M., Kouzmanov, K., Oliot, E., Motto-Ros, V., Le Goff, E. (2021). Behavior of rare metals in deformed and metamorphosed sphalerite from the Pyrenean Axial Zone. Mineralium Deposita, 56, 685–705. |  | FRA | Pyrenees
| ANGLAS | Pyrenean Axial Zone (PAZ) | Metamorphic | Orogenic | Metamorphosed Pb-Zn vein and stratabound | Zn, Pb | Ge, Ga, In, Cd | Zn, Pb, Ge, Ga, In, Cd | Cugerone et al., 2018a; Cugerone et al., 2018b |  | ANGLAS-52 | ANGLAS-52 | underground mine |  |  |  |  | ore material | polished section | grab | mineral separate | [5 empty] | mineralisation |  |  |  | sphalerite |  |  | Light domains-coarse grains |  |  |  | galena, pyrite, chalcopyrite, arsenopyrite, quartz, calcite, chlorite, graphite, brunogeierite, briartite, carboirite, argutite, gahnite, apatite, ilmenite, tourmaline | Polished sections; last step of polishing (0.25 μm) performed using a Vibromet polisher with 150 g of pressure on a polyurethane layer with colloidal silica | LA-ICPMS, EMPA, SEM-EDS, EBSD | Excimer Comp Ex102 coupled to a Thermo Finnigan Element XR; Cameca SX100; Camscan Crystal Probe X500FESEM-EBSD; Nd:YAG laser (LIBS) | OSU-OREME AETE platform (University of Montpellier, France); Service Inter-Régional Microsonde-Sud (Montpellier, France); Geosciences Montpellier (CNRS-University of Montpellier, France) | LA-ICP-MS: constant 5 Hz pulse rate at 140 mJ with a spot diameter of 26 μm; isotopes measured: 29Si, 34S, 55Mn, 57Fe, 59Co, 61Ni, 63Cu, 64Zn, 69Ga, 74Ge, 75As, 77Se, 95Mo, 105Pd, 107Ag, 111Cd, 115In, 118Sn, 121Sb, and 208Pb. EBSD: 20 kV and 5 nA, working distance of 25 mm under 2 Pa low vacuum, step size below 5 μm. LIBS: Nd:YAG laser with a pulse energy of about 600 μJ operating at 100 Hz and a lateral resolution of 13 μm, spectrometer configured in the spectral range 250–330 nm. | MASS-1 reference material (Wilson et al. 2002) with a corrected 57 ± 1.75 ppm value for Ge; NIST SRM 610 (Pearce et al. 1997) as secondary external standard | 3.74 | [19 empty] | 951.04 | [5 empty] | 148.87 | [5 empty] | 242.36 | [9 empty] | 18972.64 |  | 95.46 |  |  |  | 75.78 | [7 empty] | 0.209 | [13 empty] | 88.73 | [15 empty] | 3.72 | [15 empty] | 246638.23 |  | 5.74 | [9 empty] | 11.78 | [27 empty] | 615786.5 |  |  |  |  | 2021 | Cugerone, A., Cenki-Tok, B., Muñoz, M., Kouzmanov, K., Oliot, E., Motto-Ros, V., Le Goff, E. (2021). Behavior of rare metals in deformed and metamorphosed sphalerite from the Pyrenean Axial Zone. Mineralium Deposita, 56, 685–705. |  | FRA | Pyrenees
| ANGLAS | Pyrenean Axial Zone (PAZ) | Metamorphic | Orogenic | Metamorphosed Pb-Zn vein and stratabound | Zn, Pb | Ge, Ga, In, Cd | Zn, Pb, Ge, Ga, In, Cd | Cugerone et al., 2018a; Cugerone et al., 2018b |  | ANGLAS-53 | ANGLAS-53 | underground mine |  |  |  |  | ore material | polished section | grab | mineral separate | [5 empty] | mineralisation |  |  |  | sphalerite |  |  | Light domains-coarse grains |  |  |  | galena, pyrite, chalcopyrite, arsenopyrite, quartz, calcite, chlorite, graphite, brunogeierite, briartite, carboirite, argutite, gahnite, apatite, ilmenite, tourmaline | Polished sections; last step of polishing (0.25 μm) performed using a Vibromet polisher with 150 g of pressure on a polyurethane layer with colloidal silica | LA-ICPMS, EMPA, SEM-EDS, EBSD | Excimer Comp Ex102 coupled to a Thermo Finnigan Element XR; Cameca SX100; Camscan Crystal Probe X500FESEM-EBSD; Nd:YAG laser (LIBS) | OSU-OREME AETE platform (University of Montpellier, France); Service Inter-Régional Microsonde-Sud (Montpellier, France); Geosciences Montpellier (CNRS-University of Montpellier, France) | LA-ICP-MS: constant 5 Hz pulse rate at 140 mJ with a spot diameter of 26 μm; isotopes measured: 29Si, 34S, 55Mn, 57Fe, 59Co, 61Ni, 63Cu, 64Zn, 69Ga, 74Ge, 75As, 77Se, 95Mo, 105Pd, 107Ag, 111Cd, 115In, 118Sn, 121Sb, and 208Pb. EBSD: 20 kV and 5 nA, working distance of 25 mm under 2 Pa low vacuum, step size below 5 μm. LIBS: Nd:YAG laser with a pulse energy of about 600 μJ operating at 100 Hz and a lateral resolution of 13 μm, spectrometer configured in the spectral range 250–330 nm. | MASS-1 reference material (Wilson et al. 2002) with a corrected 57 ± 1.75 ppm value for Ge; NIST SRM 610 (Pearce et al. 1997) as secondary external standard | 1.535 | [19 empty] | 932.58 | [5 empty] | 142.19 | [5 empty] | 190.51 | [9 empty] | 18125.87 |  | 82.17 |  |  |  | 61.21 | [7 empty] | 0.0158 | [13 empty] | 77.88 | [15 empty] | 1.93 | [15 empty] | 244048.59 |  | 5.12 | [9 empty] | 0.912 | [27 empty] | 622178.94 |  |  |  |  | 2021 | Cugerone, A., Cenki-Tok, B., Muñoz, M., Kouzmanov, K., Oliot, E., Motto-Ros, V., Le Goff, E. (2021). Behavior of rare metals in deformed and metamorphosed sphalerite from the Pyrenean Axial Zone. Mineralium Deposita, 56, 685–705. |  | FRA | Pyrenees
| ANGLAS | Pyrenean Axial Zone (PAZ) | Metamorphic | Orogenic | Metamorphosed Pb-Zn vein and stratabound | Zn, Pb | Ge, Ga, In, Cd | Zn, Pb, Ge, Ga, In, Cd | Cugerone et al., 2018a; Cugerone et al., 2018b |  | ANGLAS-54 | ANGLAS-54 | underground mine |  |  |  |  | ore material | polished section | grab | mineral separate | [5 empty] | mineralisation |  |  |  | sphalerite |  |  | Light domains-coarse grains |  |  |  | galena, pyrite, chalcopyrite, arsenopyrite, quartz, calcite, chlorite, graphite, brunogeierite, briartite, carboirite, argutite, gahnite, apatite, ilmenite, tourmaline | Polished sections; last step of polishing (0.25 μm) performed using a Vibromet polisher with 150 g of pressure on a polyurethane layer with colloidal silica | LA-ICPMS, EMPA, SEM-EDS, EBSD | Excimer Comp Ex102 coupled to a Thermo Finnigan Element XR; Cameca SX100; Camscan Crystal Probe X500FESEM-EBSD; Nd:YAG laser (LIBS) | OSU-OREME AETE platform (University of Montpellier, France); Service Inter-Régional Microsonde-Sud (Montpellier, France); Geosciences Montpellier (CNRS-University of Montpellier, France) | LA-ICP-MS: constant 5 Hz pulse rate at 140 mJ with a spot diameter of 26 μm; isotopes measured: 29Si, 34S, 55Mn, 57Fe, 59Co, 61Ni, 63Cu, 64Zn, 69Ga, 74Ge, 75As, 77Se, 95Mo, 105Pd, 107Ag, 111Cd, 115In, 118Sn, 121Sb, and 208Pb. EBSD: 20 kV and 5 nA, working distance of 25 mm under 2 Pa low vacuum, step size below 5 μm. LIBS: Nd:YAG laser with a pulse energy of about 600 μJ operating at 100 Hz and a lateral resolution of 13 μm, spectrometer configured in the spectral range 250–330 nm. | MASS-1 reference material (Wilson et al. 2002) with a corrected 57 ± 1.75 ppm value for Ge; NIST SRM 610 (Pearce et al. 1997) as secondary external standard | 1.74 | [19 empty] | 1001.97 | [5 empty] | 133.02 | [5 empty] | 201.72 | [9 empty] | 23585 |  | 47.37 |  |  |  | 136.69 | [7 empty] | 0.024 | [13 empty] | 173.05 | [15 empty] | 3.75 | [15 empty] | 243835.47 |  | 11.75 | [9 empty] | 0.877 | [27 empty] | 611658 |  |  |  |  | 2021 | Cugerone, A., Cenki-Tok, B., Muñoz, M., Kouzmanov, K., Oliot, E., Motto-Ros, V., Le Goff, E. (2021). Behavior of rare metals in deformed and metamorphosed sphalerite from the Pyrenean Axial Zone. Mineralium Deposita, 56, 685–705. |  | FRA | Pyrenees
| ANGLAS | Pyrenean Axial Zone (PAZ) | Metamorphic | Orogenic | Metamorphosed Pb-Zn vein and stratabound | Zn, Pb | Ge, Ga, In, Cd | Zn, Pb, Ge, Ga, In, Cd | Cugerone et al., 2018a; Cugerone et al., 2018b |  | ANGLAS-55 | ANGLAS-55 | underground mine |  |  |  |  | ore material | polished section | grab | mineral separate | [5 empty] | mineralisation |  |  |  | sphalerite |  |  | Light domains-coarse grains |  |  |  | galena, pyrite, chalcopyrite, arsenopyrite, quartz, calcite, chlorite, graphite, brunogeierite, briartite, carboirite, argutite, gahnite, apatite, ilmenite, tourmaline | Polished sections; last step of polishing (0.25 μm) performed using a Vibromet polisher with 150 g of pressure on a polyurethane layer with colloidal silica | LA-ICPMS, EMPA, SEM-EDS, EBSD | Excimer Comp Ex102 coupled to a Thermo Finnigan Element XR; Cameca SX100; Camscan Crystal Probe X500FESEM-EBSD; Nd:YAG laser (LIBS) | OSU-OREME AETE platform (University of Montpellier, France); Service Inter-Régional Microsonde-Sud (Montpellier, France); Geosciences Montpellier (CNRS-University of Montpellier, France) | LA-ICP-MS: constant 5 Hz pulse rate at 140 mJ with a spot diameter of 26 μm; isotopes measured: 29Si, 34S, 55Mn, 57Fe, 59Co, 61Ni, 63Cu, 64Zn, 69Ga, 74Ge, 75As, 77Se, 95Mo, 105Pd, 107Ag, 111Cd, 115In, 118Sn, 121Sb, and 208Pb. EBSD: 20 kV and 5 nA, working distance of 25 mm under 2 Pa low vacuum, step size below 5 μm. LIBS: Nd:YAG laser with a pulse energy of about 600 μJ operating at 100 Hz and a lateral resolution of 13 μm, spectrometer configured in the spectral range 250–330 nm. | MASS-1 reference material (Wilson et al. 2002) with a corrected 57 ± 1.75 ppm value for Ge; NIST SRM 610 (Pearce et al. 1997) as secondary external standard | 3.07 | [19 empty] | 912.07 | [5 empty] | 133.84 | [5 empty] | 55.58 | [9 empty] | 18016.06 |  | 4.24 |  |  |  | 19.4 | [7 empty] | 0.017 | [13 empty] | 83.93 | [15 empty] | 15.1 | [15 empty] | 251632.06 |  | 2.18 | [9 empty] | 0.138 | [27 empty] | 620286.94 |  |  |  |  | 2021 | Cugerone, A., Cenki-Tok, B., Muñoz, M., Kouzmanov, K., Oliot, E., Motto-Ros, V., Le Goff, E. (2021). Behavior of rare metals in deformed and metamorphosed sphalerite from the Pyrenean Axial Zone. Mineralium Deposita, 56, 685–705. |  | FRA | Pyrenees
| ANGLAS | Pyrenean Axial Zone (PAZ) | Metamorphic | Orogenic | Metamorphosed Pb-Zn vein and stratabound | Zn, Pb | Ge, Ga, In, Cd | Zn, Pb, Ge, Ga, In, Cd | Cugerone et al., 2018a; Cugerone et al., 2018b |  | ANGLAS-56 | ANGLAS-56 | underground mine |  |  |  |  | ore material | polished section | grab | mineral separate | [5 empty] | mineralisation |  |  |  | sphalerite |  |  | Light domains-coarse grains |  |  |  | galena, pyrite, chalcopyrite, arsenopyrite, quartz, calcite, chlorite, graphite, brunogeierite, briartite, carboirite, argutite, gahnite, apatite, ilmenite, tourmaline | Polished sections; last step of polishing (0.25 μm) performed using a Vibromet polisher with 150 g of pressure on a polyurethane layer with colloidal silica | LA-ICPMS, EMPA, SEM-EDS, EBSD | Excimer Comp Ex102 coupled to a Thermo Finnigan Element XR; Cameca SX100; Camscan Crystal Probe X500FESEM-EBSD; Nd:YAG laser (LIBS) | OSU-OREME AETE platform (University of Montpellier, France); Service Inter-Régional Microsonde-Sud (Montpellier, France); Geosciences Montpellier (CNRS-University of Montpellier, France) | LA-ICP-MS: constant 5 Hz pulse rate at 140 mJ with a spot diameter of 26 μm; isotopes measured: 29Si, 34S, 55Mn, 57Fe, 59Co, 61Ni, 63Cu, 64Zn, 69Ga, 74Ge, 75As, 77Se, 95Mo, 105Pd, 107Ag, 111Cd, 115In, 118Sn, 121Sb, and 208Pb. EBSD: 20 kV and 5 nA, working distance of 25 mm under 2 Pa low vacuum, step size below 5 μm. LIBS: Nd:YAG laser with a pulse energy of about 600 μJ operating at 100 Hz and a lateral resolution of 13 μm, spectrometer configured in the spectral range 250–330 nm. | MASS-1 reference material (Wilson et al. 2002) with a corrected 57 ± 1.75 ppm value for Ge; NIST SRM 610 (Pearce et al. 1997) as secondary external standard | 5.31 | [19 empty] | 917.07 | [5 empty] | 131.82 | [5 empty] | 77.28 | [9 empty] | 18449.94 |  | 5.28 |  |  |  | 22.11 | [7 empty] | 0.0168 | [13 empty] | 90.65 | [15 empty] | 47.63 | [15 empty] | 250490.69 |  | 3.94 | [9 empty] | 0.438 | [27 empty] | 623235.38 |  |  |  |  | 2021 | Cugerone, A., Cenki-Tok, B., Muñoz, M., Kouzmanov, K., Oliot, E., Motto-Ros, V., Le Goff, E. (2021). Behavior of rare metals in deformed and metamorphosed sphalerite from the Pyrenean Axial Zone. Mineralium Deposita, 56, 685–705. |  | FRA | Pyrenees
| ANGLAS | Pyrenean Axial Zone (PAZ) | Metamorphic | Orogenic | Metamorphosed Pb-Zn vein and stratabound | Zn, Pb | Ge, Ga, In, Cd | Zn, Pb, Ge, Ga, In, Cd | Cugerone et al., 2018a; Cugerone et al., 2018b |  | ANGLAS-57 | ANGLAS-57 | underground mine |  |  |  |  | ore material | polished section | grab | mineral separate | [5 empty] | mineralisation |  |  |  | sphalerite |  |  | Light domains-coarse grains |  |  |  | galena, pyrite, chalcopyrite, arsenopyrite, quartz, calcite, chlorite, graphite, brunogeierite, briartite, carboirite, argutite, gahnite, apatite, ilmenite, tourmaline | Polished sections; last step of polishing (0.25 μm) performed using a Vibromet polisher with 150 g of pressure on a polyurethane layer with colloidal silica | LA-ICPMS, EMPA, SEM-EDS, EBSD | Excimer Comp Ex102 coupled to a Thermo Finnigan Element XR; Cameca SX100; Camscan Crystal Probe X500FESEM-EBSD; Nd:YAG laser (LIBS) | OSU-OREME AETE platform (University of Montpellier, France); Service Inter-Régional Microsonde-Sud (Montpellier, France); Geosciences Montpellier (CNRS-University of Montpellier, France) | LA-ICP-MS: constant 5 Hz pulse rate at 140 mJ with a spot diameter of 26 μm; isotopes measured: 29Si, 34S, 55Mn, 57Fe, 59Co, 61Ni, 63Cu, 64Zn, 69Ga, 74Ge, 75As, 77Se, 95Mo, 105Pd, 107Ag, 111Cd, 115In, 118Sn, 121Sb, and 208Pb. EBSD: 20 kV and 5 nA, working distance of 25 mm under 2 Pa low vacuum, step size below 5 μm. LIBS: Nd:YAG laser with a pulse energy of about 600 μJ operating at 100 Hz and a lateral resolution of 13 μm, spectrometer configured in the spectral range 250–330 nm. | MASS-1 reference material (Wilson et al. 2002) with a corrected 57 ± 1.75 ppm value for Ge; NIST SRM 610 (Pearce et al. 1997) as secondary external standard | 4.24 | [19 empty] | 946.1 | [5 empty] | 134.68 | [5 empty] | 66.31 | [9 empty] | 18623.65 |  | 3.7 |  |  |  | 18.11 | [7 empty] | 0.017 | [13 empty] | 91.31 | [15 empty] | 40.3 | [15 empty] | 249531.44 |  | 3.86 | [9 empty] | 0.422 | [27 empty] | 622195.81 |  |  |  |  | 2021 | Cugerone, A., Cenki-Tok, B., Muñoz, M., Kouzmanov, K., Oliot, E., Motto-Ros, V., Le Goff, E. (2021). Behavior of rare metals in deformed and metamorphosed sphalerite from the Pyrenean Axial Zone. Mineralium Deposita, 56, 685–705. |  | FRA | Pyrenees
| ARRE | Pyrenean Axial Zone (PAZ) | Metamorphic | Orogenic | Metamorphosed Pb-Zn vein and stratabound | Zn, Pb | Ge, Ga, In, Cd | Zn, Pb, Ge, Ga, In, Cd | Cugerone et al., 2018a; Cugerone et al., 2018b |  | ARRE-15 | ARRE-15 | underground mine |  |  |  |  | ore material | polished section | grab | mineral separate | [5 empty] | mineralisation |  |  |  | sphalerite |  |  | Light domains-coarse grains |  |  |  | galena, pyrite, chalcopyrite, arsenopyrite, quartz, calcite, chlorite, graphite, brunogeierite, briartite, carboirite, argutite, gahnite, apatite, ilmenite, tourmaline | Polished sections; last step of polishing (0.25 μm) performed using a Vibromet polisher with 150 g of pressure on a polyurethane layer with colloidal silica | LA-ICPMS, EMPA, SEM-EDS, EBSD | Excimer Comp Ex102 coupled to a Thermo Finnigan Element XR; Cameca SX100; Camscan Crystal Probe X500FESEM-EBSD; Nd:YAG laser (LIBS) | OSU-OREME AETE platform (University of Montpellier, France); Service Inter-Régional Microsonde-Sud (Montpellier, France); Geosciences Montpellier (CNRS-University of Montpellier, France) | LA-ICP-MS: constant 5 Hz pulse rate at 140 mJ with a spot diameter of 26 μm; isotopes measured: 29Si, 34S, 55Mn, 57Fe, 59Co, 61Ni, 63Cu, 64Zn, 69Ga, 74Ge, 75As, 77Se, 95Mo, 105Pd, 107Ag, 111Cd, 115In, 118Sn, 121Sb, and 208Pb. EBSD: 20 kV and 5 nA, working distance of 25 mm under 2 Pa low vacuum, step size below 5 μm. LIBS: Nd:YAG laser with a pulse energy of about 600 μJ operating at 100 Hz and a lateral resolution of 13 μm, spectrometer configured in the spectral range 250–330 nm. | MASS-1 reference material (Wilson et al. 2002) with a corrected 57 ± 1.75 ppm value for Ge; NIST SRM 610 (Pearce et al. 1997) as secondary external standard | 4.45 | [19 empty] | 1180.79 | [5 empty] | 150.53 | [5 empty] | 101.63 | [9 empty] | 16771.59 |  | 15.51 |  |  |  | 40.74 | [7 empty] | 0.032 | [13 empty] | 18.88 | [15 empty] | 31.06 | [15 empty] | 241439.44 |  | 5.55 | [9 empty] | 1.25 | [27 empty] | 624618.63 |  |  |  |  | 2021 | Cugerone, A., Cenki-Tok, B., Muñoz, M., Kouzmanov, K., Oliot, E., Motto-Ros, V., Le Goff, E. (2021). Behavior of rare metals in deformed and metamorphosed sphalerite from the Pyrenean Axial Zone. Mineralium Deposita, 56, 685–705. |  | FRA | Pyrenees
| ARRE | Pyrenean Axial Zone (PAZ) | Metamorphic | Orogenic | Metamorphosed Pb-Zn vein and stratabound | Zn, Pb | Ge, Ga, In, Cd | Zn, Pb, Ge, Ga, In, Cd | Cugerone et al., 2018a; Cugerone et al., 2018b |  | ARRE-16 | ARRE-16 | underground mine |  |  |  |  | ore material | polished section | grab | mineral separate | [5 empty] | mineralisation |  |  |  | sphalerite |  |  | Light domains-coarse grains |  |  |  | galena, pyrite, chalcopyrite, arsenopyrite, quartz, calcite, chlorite, graphite, brunogeierite, briartite, carboirite, argutite, gahnite, apatite, ilmenite, tourmaline | Polished sections; last step of polishing (0.25 μm) performed using a Vibromet polisher with 150 g of pressure on a polyurethane layer with colloidal silica | LA-ICPMS, EMPA, SEM-EDS, EBSD | Excimer Comp Ex102 coupled to a Thermo Finnigan Element XR; Cameca SX100; Camscan Crystal Probe X500FESEM-EBSD; Nd:YAG laser (LIBS) | OSU-OREME AETE platform (University of Montpellier, France); Service Inter-Régional Microsonde-Sud (Montpellier, France); Geosciences Montpellier (CNRS-University of Montpellier, France) | LA-ICP-MS: constant 5 Hz pulse rate at 140 mJ with a spot diameter of 26 μm; isotopes measured: 29Si, 34S, 55Mn, 57Fe, 59Co, 61Ni, 63Cu, 64Zn, 69Ga, 74Ge, 75As, 77Se, 95Mo, 105Pd, 107Ag, 111Cd, 115In, 118Sn, 121Sb, and 208Pb. EBSD: 20 kV and 5 nA, working distance of 25 mm under 2 Pa low vacuum, step size below 5 μm. LIBS: Nd:YAG laser with a pulse energy of about 600 μJ operating at 100 Hz and a lateral resolution of 13 μm, spectrometer configured in the spectral range 250–330 nm. | MASS-1 reference material (Wilson et al. 2002) with a corrected 57 ± 1.75 ppm value for Ge; NIST SRM 610 (Pearce et al. 1997) as secondary external standard | 3.82 | [19 empty] | 1201.63 | [5 empty] | 136.78 | [5 empty] | 61.74 | [9 empty] | 16600.35 |  | 8.5 |  |  |  | 20.01 | [7 empty] | 0.017 | [13 empty] | 19.19 | [15 empty] | 27.58 | [15 empty] | 251389.19 |  | 5.07 | [9 empty] | 1.07 | [27 empty] | 624556.81 |  |  |  |  | 2021 | Cugerone, A., Cenki-Tok, B., Muñoz, M., Kouzmanov, K., Oliot, E., Motto-Ros, V., Le Goff, E. (2021). Behavior of rare metals in deformed and metamorphosed sphalerite from the Pyrenean Axial Zone. Mineralium Deposita, 56, 685–705. |  | FRA | Pyrenees
| ARRE | Pyrenean Axial Zone (PAZ) | Metamorphic | Orogenic | Metamorphosed Pb-Zn vein and stratabound | Zn, Pb | Ge, Ga, In, Cd | Zn, Pb, Ge, Ga, In, Cd | Cugerone et al., 2018a; Cugerone et al., 2018b |  | ARRE-17 | ARRE-17 | underground mine |  |  |  |  | ore material | polished section | grab | mineral separate | [5 empty] | mineralisation |  |  |  | sphalerite |  |  | Light domains-coarse grains |  |  |  | galena, pyrite, chalcopyrite, arsenopyrite, quartz, calcite, chlorite, graphite, brunogeierite, briartite, carboirite, argutite, gahnite, apatite, ilmenite, tourmaline | Polished sections; last step of polishing (0.25 μm) performed using a Vibromet polisher with 150 g of pressure on a polyurethane layer with colloidal silica | LA-ICPMS, EMPA, SEM-EDS, EBSD | Excimer Comp Ex102 coupled to a Thermo Finnigan Element XR; Cameca SX100; Camscan Crystal Probe X500FESEM-EBSD; Nd:YAG laser (LIBS) | OSU-OREME AETE platform (University of Montpellier, France); Service Inter-Régional Microsonde-Sud (Montpellier, France); Geosciences Montpellier (CNRS-University of Montpellier, France) | LA-ICP-MS: constant 5 Hz pulse rate at 140 mJ with a spot diameter of 26 μm; isotopes measured: 29Si, 34S, 55Mn, 57Fe, 59Co, 61Ni, 63Cu, 64Zn, 69Ga, 74Ge, 75As, 77Se, 95Mo, 105Pd, 107Ag, 111Cd, 115In, 118Sn, 121Sb, and 208Pb. EBSD: 20 kV and 5 nA, working distance of 25 mm under 2 Pa low vacuum, step size below 5 μm. LIBS: Nd:YAG laser with a pulse energy of about 600 μJ operating at 100 Hz and a lateral resolution of 13 μm, spectrometer configured in the spectral range 250–330 nm. | MASS-1 reference material (Wilson et al. 2002) with a corrected 57 ± 1.75 ppm value for Ge; NIST SRM 610 (Pearce et al. 1997) as secondary external standard | 2.19 | [19 empty] | 1113.62 | [5 empty] | 158.35 | [5 empty] | 185.49 | [9 empty] | 20405.96 |  | 6.77 |  |  |  | 73.68 | [7 empty] | 0.015 | [13 empty] | 18.36 | [15 empty] | 2.41 | [15 empty] | 247688.06 |  | 8.74 | [9 empty] | 0.21 | [27 empty] | 622585.31 |  |  |  |  | 2021 | Cugerone, A., Cenki-Tok, B., Muñoz, M., Kouzmanov, K., Oliot, E., Motto-Ros, V., Le Goff, E. (2021). Behavior of rare metals in deformed and metamorphosed sphalerite from the Pyrenean Axial Zone. Mineralium Deposita, 56, 685–705. |  | FRA | Pyrenees
| ARRE | Pyrenean Axial Zone (PAZ) | Metamorphic | Orogenic | Metamorphosed Pb-Zn vein and stratabound | Zn, Pb | Ge, Ga, In, Cd | Zn, Pb, Ge, Ga, In, Cd | Cugerone et al., 2018a; Cugerone et al., 2018b |  | ARRE-18 | ARRE-18 | underground mine |  |  |  |  | ore material | polished section | grab | mineral separate | [5 empty] | mineralisation |  |  |  | sphalerite |  |  | Light domains-coarse grains |  |  |  | galena, pyrite, chalcopyrite, arsenopyrite, quartz, calcite, chlorite, graphite, brunogeierite, briartite, carboirite, argutite, gahnite, apatite, ilmenite, tourmaline | Polished sections; last step of polishing (0.25 μm) performed using a Vibromet polisher with 150 g of pressure on a polyurethane layer with colloidal silica | LA-ICPMS, EMPA, SEM-EDS, EBSD | Excimer Comp Ex102 coupled to a Thermo Finnigan Element XR; Cameca SX100; Camscan Crystal Probe X500FESEM-EBSD; Nd:YAG laser (LIBS) | OSU-OREME AETE platform (University of Montpellier, France); Service Inter-Régional Microsonde-Sud (Montpellier, France); Geosciences Montpellier (CNRS-University of Montpellier, France) | LA-ICP-MS: constant 5 Hz pulse rate at 140 mJ with a spot diameter of 26 μm; isotopes measured: 29Si, 34S, 55Mn, 57Fe, 59Co, 61Ni, 63Cu, 64Zn, 69Ga, 74Ge, 75As, 77Se, 95Mo, 105Pd, 107Ag, 111Cd, 115In, 118Sn, 121Sb, and 208Pb. EBSD: 20 kV and 5 nA, working distance of 25 mm under 2 Pa low vacuum, step size below 5 μm. LIBS: Nd:YAG laser with a pulse energy of about 600 μJ operating at 100 Hz and a lateral resolution of 13 μm, spectrometer configured in the spectral range 250–330 nm. | MASS-1 reference material (Wilson et al. 2002) with a corrected 57 ± 1.75 ppm value for Ge; NIST SRM 610 (Pearce et al. 1997) as secondary external standard | 3.41 | [19 empty] | 1094.89 | [5 empty] | 162.41 | [5 empty] | 102.52 | [9 empty] | 19678.4 |  | 8.61 |  |  |  | 36.03 | [7 empty] | 0.073 | [13 empty] | 19.23 | [15 empty] | 20.08 | [15 empty] | 276263.16 |  | 4.97 | [9 empty] | 1.16 | [27 empty] | 623083.44 |  |  |  |  | 2021 | Cugerone, A., Cenki-Tok, B., Muñoz, M., Kouzmanov, K., Oliot, E., Motto-Ros, V., Le Goff, E. (2021). Behavior of rare metals in deformed and metamorphosed sphalerite from the Pyrenean Axial Zone. Mineralium Deposita, 56, 685–705. |  | FRA | Pyrenees
| ARRE | Pyrenean Axial Zone (PAZ) | Metamorphic | Orogenic | Metamorphosed Pb-Zn vein and stratabound | Zn, Pb | Ge, Ga, In, Cd | Zn, Pb, Ge, Ga, In, Cd | Cugerone et al., 2018a; Cugerone et al., 2018b |  | ARRE-19 | ARRE-19 | underground mine |  |  |  |  | ore material | polished section | grab | mineral separate | [5 empty] | mineralisation |  |  |  | sphalerite |  |  | Light domains-coarse grains |  |  |  | galena, pyrite, chalcopyrite, arsenopyrite, quartz, calcite, chlorite, graphite, brunogeierite, briartite, carboirite, argutite, gahnite, apatite, ilmenite, tourmaline | Polished sections; last step of polishing (0.25 μm) performed using a Vibromet polisher with 150 g of pressure on a polyurethane layer with colloidal silica | LA-ICPMS, EMPA, SEM-EDS, EBSD | Excimer Comp Ex102 coupled to a Thermo Finnigan Element XR; Cameca SX100; Camscan Crystal Probe X500FESEM-EBSD; Nd:YAG laser (LIBS) | OSU-OREME AETE platform (University of Montpellier, France); Service Inter-Régional Microsonde-Sud (Montpellier, France); Geosciences Montpellier (CNRS-University of Montpellier, France) | LA-ICP-MS: constant 5 Hz pulse rate at 140 mJ with a spot diameter of 26 μm; isotopes measured: 29Si, 34S, 55Mn, 57Fe, 59Co, 61Ni, 63Cu, 64Zn, 69Ga, 74Ge, 75As, 77Se, 95Mo, 105Pd, 107Ag, 111Cd, 115In, 118Sn, 121Sb, and 208Pb. EBSD: 20 kV and 5 nA, working distance of 25 mm under 2 Pa low vacuum, step size below 5 μm. LIBS: Nd:YAG laser with a pulse energy of about 600 μJ operating at 100 Hz and a lateral resolution of 13 μm, spectrometer configured in the spectral range 250–330 nm. | MASS-1 reference material (Wilson et al. 2002) with a corrected 57 ± 1.75 ppm value for Ge; NIST SRM 610 (Pearce et al. 1997) as secondary external standard | 1.42 | [19 empty] | 1085.3 | [5 empty] | 171.38 | [5 empty] | 229.65 | [9 empty] | 20692.21 |  | 6.03 |  |  |  | 95.45 | [7 empty] | 0.02 | [13 empty] | 18.94 | [15 empty] | 2.4 | [15 empty] | 278604.53 |  | 1.14 | [9 empty] | 1.64 | [27 empty] | 625253.31 |  |  |  |  | 2021 | Cugerone, A., Cenki-Tok, B., Muñoz, M., Kouzmanov, K., Oliot, E., Motto-Ros, V., Le Goff, E. (2021). Behavior of rare metals in deformed and metamorphosed sphalerite from the Pyrenean Axial Zone. Mineralium Deposita, 56, 685–705. |  | FRA | Pyrenees
| PALE BIDAU | Pyrenean Axial Zone (PAZ) | Metamorphic | Orogenic | Metamorphosed Pb-Zn vein and stratabound | Zn, Pb | Ge, Ga, In, Cd | Zn, Pb, Ge, Ga, In, Cd | Cugerone et al., 2018a; Cugerone et al., 2018b |  | PALE BIDAU-17 | PALE BIDAU-17 | underground mine |  |  |  |  | ore material | polished section | grab | mineral separate | [5 empty] | mineralisation |  |  |  | sphalerite |  |  | Light domains-coarse grains |  |  |  | galena, pyrite, chalcopyrite, arsenopyrite, quartz, calcite, chlorite, graphite, brunogeierite, briartite, carboirite, argutite, gahnite, apatite, ilmenite, tourmaline | Polished sections; last step of polishing (0.25 μm) performed using a Vibromet polisher with 150 g of pressure on a polyurethane layer with colloidal silica | LA-ICPMS, EMPA, SEM-EDS, EBSD | Excimer Comp Ex102 coupled to a Thermo Finnigan Element XR; Cameca SX100; Camscan Crystal Probe X500FESEM-EBSD; Nd:YAG laser (LIBS) | OSU-OREME AETE platform (University of Montpellier, France); Service Inter-Régional Microsonde-Sud (Montpellier, France); Geosciences Montpellier (CNRS-University of Montpellier, France) | LA-ICP-MS: constant 5 Hz pulse rate at 140 mJ with a spot diameter of 26 μm; isotopes measured: 29Si, 34S, 55Mn, 57Fe, 59Co, 61Ni, 63Cu, 64Zn, 69Ga, 74Ge, 75As, 77Se, 95Mo, 105Pd, 107Ag, 111Cd, 115In, 118Sn, 121Sb, and 208Pb. EBSD: 20 kV and 5 nA, working distance of 25 mm under 2 Pa low vacuum, step size below 5 μm. LIBS: Nd:YAG laser with a pulse energy of about 600 μJ operating at 100 Hz and a lateral resolution of 13 μm, spectrometer configured in the spectral range 250–330 nm. | MASS-1 reference material (Wilson et al. 2002) with a corrected 57 ± 1.75 ppm value for Ge; NIST SRM 610 (Pearce et al. 1997) as secondary external standard | 4.34 | [19 empty] | 1586.12 | [5 empty] | 142.64 | [5 empty] | 19.98 | [9 empty] | 26709.92 |  | 13.84 |  |  |  | 0.41 | [7 empty] | 4.4 | [13 empty] | 22.65 | [15 empty] | 12.07 | [15 empty] | 227074.98 |  | 4.44 | [9 empty] | 2.27 | [27 empty] | 626392.44 |  |  |  |  | 2021 | Cugerone, A., Cenki-Tok, B., Muñoz, M., Kouzmanov, K., Oliot, E., Motto-Ros, V., Le Goff, E. (2021). Behavior of rare metals in deformed and metamorphosed sphalerite from the Pyrenean Axial Zone. Mineralium Deposita, 56, 685–705. |  | FRA | Pyrenees
| PALE BIDAU | Pyrenean Axial Zone (PAZ) | Metamorphic | Orogenic | Metamorphosed Pb-Zn vein and stratabound | Zn, Pb | Ge, Ga, In, Cd | Zn, Pb, Ge, Ga, In, Cd | Cugerone et al., 2018a; Cugerone et al., 2018b |  | PALE BIDAU-18 | PALE BIDAU-18 | underground mine |  |  |  |  | ore material | polished section | grab | mineral separate | [5 empty] | mineralisation |  |  |  | sphalerite |  |  | Light domains-coarse grains |  |  |  | galena, pyrite, chalcopyrite, arsenopyrite, quartz, calcite, chlorite, graphite, brunogeierite, briartite, carboirite, argutite, gahnite, apatite, ilmenite, tourmaline | Polished sections; last step of polishing (0.25 μm) performed using a Vibromet polisher with 150 g of pressure on a polyurethane layer with colloidal silica | LA-ICPMS, EMPA, SEM-EDS, EBSD | Excimer Comp Ex102 coupled to a Thermo Finnigan Element XR; Cameca SX100; Camscan Crystal Probe X500FESEM-EBSD; Nd:YAG laser (LIBS) | OSU-OREME AETE platform (University of Montpellier, France); Service Inter-Régional Microsonde-Sud (Montpellier, France); Geosciences Montpellier (CNRS-University of Montpellier, France) | LA-ICP-MS: constant 5 Hz pulse rate at 140 mJ with a spot diameter of 26 μm; isotopes measured: 29Si, 34S, 55Mn, 57Fe, 59Co, 61Ni, 63Cu, 64Zn, 69Ga, 74Ge, 75As, 77Se, 95Mo, 105Pd, 107Ag, 111Cd, 115In, 118Sn, 121Sb, and 208Pb. EBSD: 20 kV and 5 nA, working distance of 25 mm under 2 Pa low vacuum, step size below 5 μm. LIBS: Nd:YAG laser with a pulse energy of about 600 μJ operating at 100 Hz and a lateral resolution of 13 μm, spectrometer configured in the spectral range 250–330 nm. | MASS-1 reference material (Wilson et al. 2002) with a corrected 57 ± 1.75 ppm value for Ge; NIST SRM 610 (Pearce et al. 1997) as secondary external standard | 1.49 | [19 empty] | 1584.53 | [5 empty] | 141.68 | [5 empty] | 11.08 | [9 empty] | 26057.52 |  | 5.5 |  |  |  | 0.17 | [7 empty] | 6.21 | [13 empty] | 26.02 | [15 empty] | 3.18 | [15 empty] | 225047.95 |  | 0.833 | [9 empty] | 1.14 | [27 empty] | 629854.38 |  |  |  |  | 2021 | Cugerone, A., Cenki-Tok, B., Muñoz, M., Kouzmanov, K., Oliot, E., Motto-Ros, V., Le Goff, E. (2021). Behavior of rare metals in deformed and metamorphosed sphalerite from the Pyrenean Axial Zone. Mineralium Deposita, 56, 685–705. |  | FRA | Pyrenees
| PALE BIDAU | Pyrenean Axial Zone (PAZ) | Metamorphic | Orogenic | Metamorphosed Pb-Zn vein and stratabound | Zn, Pb | Ge, Ga, In, Cd | Zn, Pb, Ge, Ga, In, Cd | Cugerone et al., 2018a; Cugerone et al., 2018b |  | PALE BIDAU-19 | PALE BIDAU-19 | underground mine |  |  |  |  | ore material | polished section | grab | mineral separate | [5 empty] | mineralisation |  |  |  | sphalerite |  |  | Light domains-coarse grains |  |  |  | galena, pyrite, chalcopyrite, arsenopyrite, quartz, calcite, chlorite, graphite, brunogeierite, briartite, carboirite, argutite, gahnite, apatite, ilmenite, tourmaline | Polished sections; last step of polishing (0.25 μm) performed using a Vibromet polisher with 150 g of pressure on a polyurethane layer with colloidal silica | LA-ICPMS, EMPA, SEM-EDS, EBSD | Excimer Comp Ex102 coupled to a Thermo Finnigan Element XR; Cameca SX100; Camscan Crystal Probe X500FESEM-EBSD; Nd:YAG laser (LIBS) | OSU-OREME AETE platform (University of Montpellier, France); Service Inter-Régional Microsonde-Sud (Montpellier, France); Geosciences Montpellier (CNRS-University of Montpellier, France) | LA-ICP-MS: constant 5 Hz pulse rate at 140 mJ with a spot diameter of 26 μm; isotopes measured: 29Si, 34S, 55Mn, 57Fe, 59Co, 61Ni, 63Cu, 64Zn, 69Ga, 74Ge, 75As, 77Se, 95Mo, 105Pd, 107Ag, 111Cd, 115In, 118Sn, 121Sb, and 208Pb. EBSD: 20 kV and 5 nA, working distance of 25 mm under 2 Pa low vacuum, step size below 5 μm. LIBS: Nd:YAG laser with a pulse energy of about 600 μJ operating at 100 Hz and a lateral resolution of 13 μm, spectrometer configured in the spectral range 250–330 nm. | MASS-1 reference material (Wilson et al. 2002) with a corrected 57 ± 1.75 ppm value for Ge; NIST SRM 610 (Pearce et al. 1997) as secondary external standard | 1.56 | [19 empty] | 1583.72 | [5 empty] | 130.54 | [5 empty] | 7.81 | [9 empty] | 24583.8 |  | 2.36 |  |  |  | 0.18 | [7 empty] | 6.09 | [13 empty] | 24.06 | [15 empty] | 2.97 | [15 empty] | 218609.03 |  | 0.757 | [9 empty] | 0.981 | [27 empty] | 629646.19 |  |  |  |  | 2021 | Cugerone, A., Cenki-Tok, B., Muñoz, M., Kouzmanov, K., Oliot, E., Motto-Ros, V., Le Goff, E. (2021). Behavior of rare metals in deformed and metamorphosed sphalerite from the Pyrenean Axial Zone. Mineralium Deposita, 56, 685–705. |  | FRA | Pyrenees
| PALE BIDAU | Pyrenean Axial Zone (PAZ) | Metamorphic | Orogenic | Metamorphosed Pb-Zn vein and stratabound | Zn, Pb | Ge, Ga, In, Cd | Zn, Pb, Ge, Ga, In, Cd | Cugerone et al., 2018a; Cugerone et al., 2018b |  | PALE BIDAU-20 | PALE BIDAU-20 | underground mine |  |  |  |  | ore material | polished section | grab | mineral separate | [5 empty] | mineralisation |  |  |  | sphalerite |  |  | Light domains-coarse grains |  |  |  | galena, pyrite, chalcopyrite, arsenopyrite, quartz, calcite, chlorite, graphite, brunogeierite, briartite, carboirite, argutite, gahnite, apatite, ilmenite, tourmaline | Polished sections; last step of polishing (0.25 μm) performed using a Vibromet polisher with 150 g of pressure on a polyurethane layer with colloidal silica | LA-ICPMS, EMPA, SEM-EDS, EBSD | Excimer Comp Ex102 coupled to a Thermo Finnigan Element XR; Cameca SX100; Camscan Crystal Probe X500FESEM-EBSD; Nd:YAG laser (LIBS) | OSU-OREME AETE platform (University of Montpellier, France); Service Inter-Régional Microsonde-Sud (Montpellier, France); Geosciences Montpellier (CNRS-University of Montpellier, France) | LA-ICP-MS: constant 5 Hz pulse rate at 140 mJ with a spot diameter of 26 μm; isotopes measured: 29Si, 34S, 55Mn, 57Fe, 59Co, 61Ni, 63Cu, 64Zn, 69Ga, 74Ge, 75As, 77Se, 95Mo, 105Pd, 107Ag, 111Cd, 115In, 118Sn, 121Sb, and 208Pb. EBSD: 20 kV and 5 nA, working distance of 25 mm under 2 Pa low vacuum, step size below 5 μm. LIBS: Nd:YAG laser with a pulse energy of about 600 μJ operating at 100 Hz and a lateral resolution of 13 μm, spectrometer configured in the spectral range 250–330 nm. | MASS-1 reference material (Wilson et al. 2002) with a corrected 57 ± 1.75 ppm value for Ge; NIST SRM 610 (Pearce et al. 1997) as secondary external standard | 2.51 | [19 empty] | 1573.39 | [5 empty] | 132.5 | [5 empty] | 9.65 | [9 empty] | 24539.75 |  | 2.17 |  |  |  | 0.34 | [7 empty] | 5.34 | [13 empty] | 22.8 | [15 empty] | 8.31 | [15 empty] | 223586.84 |  | 1.95 | [9 empty] | 1.74 | [27 empty] | 629913.69 |  |  |  |  | 2021 | Cugerone, A., Cenki-Tok, B., Muñoz, M., Kouzmanov, K., Oliot, E., Motto-Ros, V., Le Goff, E. (2021). Behavior of rare metals in deformed and metamorphosed sphalerite from the Pyrenean Axial Zone. Mineralium Deposita, 56, 685–705. |  | FRA | Pyrenees
| PALE BIDAU | Pyrenean Axial Zone (PAZ) | Metamorphic | Orogenic | Metamorphosed Pb-Zn vein and stratabound | Zn, Pb | Ge, Ga, In, Cd | Zn, Pb, Ge, Ga, In, Cd | Cugerone et al., 2018a; Cugerone et al., 2018b |  | PALE BIDAU-21 | PALE BIDAU-21 | underground mine |  |  |  |  | ore material | polished section | grab | mineral separate | [5 empty] | mineralisation |  |  |  | sphalerite |  |  | Light domains-coarse grains |  |  |  | galena, pyrite, chalcopyrite, arsenopyrite, quartz, calcite, chlorite, graphite, brunogeierite, briartite, carboirite, argutite, gahnite, apatite, ilmenite, tourmaline | Polished sections; last step of polishing (0.25 μm) performed using a Vibromet polisher with 150 g of pressure on a polyurethane layer with colloidal silica | LA-ICPMS, EMPA, SEM-EDS, EBSD | Excimer Comp Ex102 coupled to a Thermo Finnigan Element XR; Cameca SX100; Camscan Crystal Probe X500FESEM-EBSD; Nd:YAG laser (LIBS) | OSU-OREME AETE platform (University of Montpellier, France); Service Inter-Régional Microsonde-Sud (Montpellier, France); Geosciences Montpellier (CNRS-University of Montpellier, France) | LA-ICP-MS: constant 5 Hz pulse rate at 140 mJ with a spot diameter of 26 μm; isotopes measured: 29Si, 34S, 55Mn, 57Fe, 59Co, 61Ni, 63Cu, 64Zn, 69Ga, 74Ge, 75As, 77Se, 95Mo, 105Pd, 107Ag, 111Cd, 115In, 118Sn, 121Sb, and 208Pb. EBSD: 20 kV and 5 nA, working distance of 25 mm under 2 Pa low vacuum, step size below 5 μm. LIBS: Nd:YAG laser with a pulse energy of about 600 μJ operating at 100 Hz and a lateral resolution of 13 μm, spectrometer configured in the spectral range 250–330 nm. | MASS-1 reference material (Wilson et al. 2002) with a corrected 57 ± 1.75 ppm value for Ge; NIST SRM 610 (Pearce et al. 1997) as secondary external standard | 1.26 | [19 empty] | 1557.99 | [5 empty] | 143.32 | [5 empty] | 4.74 | [9 empty] | 26700.19 |  | 1.32 |  |  |  | 0.14 | [7 empty] | 2.57 | [13 empty] | 23.13 | [15 empty] | 1.87 | [15 empty] | 222428.09 |  | 0.283 | [9 empty] | 1.02 | [27 empty] | 625508.31 |  |  |  |  | 2021 | Cugerone, A., Cenki-Tok, B., Muñoz, M., Kouzmanov, K., Oliot, E., Motto-Ros, V., Le Goff, E. (2021). Behavior of rare metals in deformed and metamorphosed sphalerite from the Pyrenean Axial Zone. Mineralium Deposita, 56, 685–705. |  | FRA | Pyrenees
| PALE BIDAU | Pyrenean Axial Zone (PAZ) | Metamorphic | Orogenic | Metamorphosed Pb-Zn vein and stratabound | Zn, Pb | Ge, Ga, In, Cd | Zn, Pb, Ge, Ga, In, Cd | Cugerone et al., 2018a; Cugerone et al., 2018b |  | PALE BIDAU-22 | PALE BIDAU-22 | underground mine |  |  |  |  | ore material | polished section | grab | mineral separate | [5 empty] | mineralisation |  |  |  | sphalerite |  |  | Light domains-coarse grains |  |  |  | galena, pyrite, chalcopyrite, arsenopyrite, quartz, calcite, chlorite, graphite, brunogeierite, briartite, carboirite, argutite, gahnite, apatite, ilmenite, tourmaline | Polished sections; last step of polishing (0.25 μm) performed using a Vibromet polisher with 150 g of pressure on a polyurethane layer with colloidal silica | LA-ICPMS, EMPA, SEM-EDS, EBSD | Excimer Comp Ex102 coupled to a Thermo Finnigan Element XR; Cameca SX100; Camscan Crystal Probe X500FESEM-EBSD; Nd:YAG laser (LIBS) | OSU-OREME AETE platform (University of Montpellier, France); Service Inter-Régional Microsonde-Sud (Montpellier, France); Geosciences Montpellier (CNRS-University of Montpellier, France) | LA-ICP-MS: constant 5 Hz pulse rate at 140 mJ with a spot diameter of 26 μm; isotopes measured: 29Si, 34S, 55Mn, 57Fe, 59Co, 61Ni, 63Cu, 64Zn, 69Ga, 74Ge, 75As, 77Se, 95Mo, 105Pd, 107Ag, 111Cd, 115In, 118Sn, 121Sb, and 208Pb. EBSD: 20 kV and 5 nA, working distance of 25 mm under 2 Pa low vacuum, step size below 5 μm. LIBS: Nd:YAG laser with a pulse energy of about 600 μJ operating at 100 Hz and a lateral resolution of 13 μm, spectrometer configured in the spectral range 250–330 nm. | MASS-1 reference material (Wilson et al. 2002) with a corrected 57 ± 1.75 ppm value for Ge; NIST SRM 610 (Pearce et al. 1997) as secondary external standard | 3.43 | [19 empty] | 1582.74 | [5 empty] | 136.63 | [5 empty] | 12.99 | [9 empty] | 24956.43 |  | 5.41 |  |  |  | 0.96 | [7 empty] | 3.83 | [13 empty] | 24.41 | [15 empty] | 12.18 | [15 empty] | 224490.28 |  | 3.33 | [9 empty] | 2.15 | [27 empty] | 626989.44 |  |  |  |  | 2021 | Cugerone, A., Cenki-Tok, B., Muñoz, M., Kouzmanov, K., Oliot, E., Motto-Ros, V., Le Goff, E. (2021). Behavior of rare metals in deformed and metamorphosed sphalerite from the Pyrenean Axial Zone. Mineralium Deposita, 56, 685–705. |  | FRA | Pyrenees
| PALE BIDAU | Pyrenean Axial Zone (PAZ) | Metamorphic | Orogenic | Metamorphosed Pb-Zn vein and stratabound | Zn, Pb | Ge, Ga, In, Cd | Zn, Pb, Ge, Ga, In, Cd | Cugerone et al., 2018a; Cugerone et al., 2018b |  | PALE BIDAU-23 | PALE BIDAU-23 | underground mine |  |  |  |  | ore material | polished section | grab | mineral separate | [5 empty] | mineralisation |  |  |  | sphalerite |  |  | Light domains-coarse grains |  |  |  | galena, pyrite, chalcopyrite, arsenopyrite, quartz, calcite, chlorite, graphite, brunogeierite, briartite, carboirite, argutite, gahnite, apatite, ilmenite, tourmaline | Polished sections; last step of polishing (0.25 μm) performed using a Vibromet polisher with 150 g of pressure on a polyurethane layer with colloidal silica | LA-ICPMS, EMPA, SEM-EDS, EBSD | Excimer Comp Ex102 coupled to a Thermo Finnigan Element XR; Cameca SX100; Camscan Crystal Probe X500FESEM-EBSD; Nd:YAG laser (LIBS) | OSU-OREME AETE platform (University of Montpellier, France); Service Inter-Régional Microsonde-Sud (Montpellier, France); Geosciences Montpellier (CNRS-University of Montpellier, France) | LA-ICP-MS: constant 5 Hz pulse rate at 140 mJ with a spot diameter of 26 μm; isotopes measured: 29Si, 34S, 55Mn, 57Fe, 59Co, 61Ni, 63Cu, 64Zn, 69Ga, 74Ge, 75As, 77Se, 95Mo, 105Pd, 107Ag, 111Cd, 115In, 118Sn, 121Sb, and 208Pb. EBSD: 20 kV and 5 nA, working distance of 25 mm under 2 Pa low vacuum, step size below 5 μm. LIBS: Nd:YAG laser with a pulse energy of about 600 μJ operating at 100 Hz and a lateral resolution of 13 μm, spectrometer configured in the spectral range 250–330 nm. | MASS-1 reference material (Wilson et al. 2002) with a corrected 57 ± 1.75 ppm value for Ge; NIST SRM 610 (Pearce et al. 1997) as secondary external standard | 1.77 | [19 empty] | 1602.11 | [5 empty] | 137.72 | [5 empty] | 12.67 | [9 empty] | 25063.51 |  | 10.48 |  |  |  | 0.2 | [7 empty] | 4.27 | [13 empty] | 23.37 | [15 empty] | 4.27 | [15 empty] | 227441.19 |  | 1.17 | [9 empty] | 1.15 | [27 empty] | 627549.44 |  |  |  |  | 2021 | Cugerone, A., Cenki-Tok, B., Muñoz, M., Kouzmanov, K., Oliot, E., Motto-Ros, V., Le Goff, E. (2021). Behavior of rare metals in deformed and metamorphosed sphalerite from the Pyrenean Axial Zone. Mineralium Deposita, 56, 685–705. |  | FRA | Pyrenees
| PALE BIDAU | Pyrenean Axial Zone (PAZ) | Metamorphic | Orogenic | Metamorphosed Pb-Zn vein and stratabound | Zn, Pb | Ge, Ga, In, Cd | Zn, Pb, Ge, Ga, In, Cd | Cugerone et al., 2018a; Cugerone et al., 2018b |  | PALE BIDAU-24 | PALE BIDAU-24 | underground mine |  |  |  |  | ore material | polished section | grab | mineral separate | [5 empty] | mineralisation |  |  |  | sphalerite |  |  | Light domains-coarse grains |  |  |  | galena, pyrite, chalcopyrite, arsenopyrite, quartz, calcite, chlorite, graphite, brunogeierite, briartite, carboirite, argutite, gahnite, apatite, ilmenite, tourmaline | Polished sections; last step of polishing (0.25 μm) performed using a Vibromet polisher with 150 g of pressure on a polyurethane layer with colloidal silica | LA-ICPMS, EMPA, SEM-EDS, EBSD | Excimer Comp Ex102 coupled to a Thermo Finnigan Element XR; Cameca SX100; Camscan Crystal Probe X500FESEM-EBSD; Nd:YAG laser (LIBS) | OSU-OREME AETE platform (University of Montpellier, France); Service Inter-Régional Microsonde-Sud (Montpellier, France); Geosciences Montpellier (CNRS-University of Montpellier, France) | LA-ICP-MS: constant 5 Hz pulse rate at 140 mJ with a spot diameter of 26 μm; isotopes measured: 29Si, 34S, 55Mn, 57Fe, 59Co, 61Ni, 63Cu, 64Zn, 69Ga, 74Ge, 75As, 77Se, 95Mo, 105Pd, 107Ag, 111Cd, 115In, 118Sn, 121Sb, and 208Pb. EBSD: 20 kV and 5 nA, working distance of 25 mm under 2 Pa low vacuum, step size below 5 μm. LIBS: Nd:YAG laser with a pulse energy of about 600 μJ operating at 100 Hz and a lateral resolution of 13 μm, spectrometer configured in the spectral range 250–330 nm. | MASS-1 reference material (Wilson et al. 2002) with a corrected 57 ± 1.75 ppm value for Ge; NIST SRM 610 (Pearce et al. 1997) as secondary external standard | 3.33 | [19 empty] | 1634.5 | [5 empty] | 154.51 | [5 empty] | 15.24 | [9 empty] | 27953.24 |  | 5.99 |  |  |  | 0.16 | [7 empty] | 4.7 | [13 empty] | 27.36 | [15 empty] | 10.55 | [15 empty] | 226121.13 |  | 2.74 | [9 empty] | 1.8 | [27 empty] | 626353.94 |  |  |  |  | 2021 | Cugerone, A., Cenki-Tok, B., Muñoz, M., Kouzmanov, K., Oliot, E., Motto-Ros, V., Le Goff, E. (2021). Behavior of rare metals in deformed and metamorphosed sphalerite from the Pyrenean Axial Zone. Mineralium Deposita, 56, 685–705. |  | FRA | Pyrenees
| PALE BIDAU | Pyrenean Axial Zone (PAZ) | Metamorphic | Orogenic | Metamorphosed Pb-Zn vein and stratabound | Zn, Pb | Ge, Ga, In, Cd | Zn, Pb, Ge, Ga, In, Cd | Cugerone et al., 2018a; Cugerone et al., 2018b |  | PALE BIDAU-25 | PALE BIDAU-25 | underground mine |  |  |  |  | ore material | polished section | grab | mineral separate | [5 empty] | mineralisation |  |  |  | sphalerite |  |  | Light domains-coarse grains |  |  |  | galena, pyrite, chalcopyrite, arsenopyrite, quartz, calcite, chlorite, graphite, brunogeierite, briartite, carboirite, argutite, gahnite, apatite, ilmenite, tourmaline | Polished sections; last step of polishing (0.25 μm) performed using a Vibromet polisher with 150 g of pressure on a polyurethane layer with colloidal silica | LA-ICPMS, EMPA, SEM-EDS, EBSD | Excimer Comp Ex102 coupled to a Thermo Finnigan Element XR; Cameca SX100; Camscan Crystal Probe X500FESEM-EBSD; Nd:YAG laser (LIBS) | OSU-OREME AETE platform (University of Montpellier, France); Service Inter-Régional Microsonde-Sud (Montpellier, France); Geosciences Montpellier (CNRS-University of Montpellier, France) | LA-ICP-MS: constant 5 Hz pulse rate at 140 mJ with a spot diameter of 26 μm; isotopes measured: 29Si, 34S, 55Mn, 57Fe, 59Co, 61Ni, 63Cu, 64Zn, 69Ga, 74Ge, 75As, 77Se, 95Mo, 105Pd, 107Ag, 111Cd, 115In, 118Sn, 121Sb, and 208Pb. EBSD: 20 kV and 5 nA, working distance of 25 mm under 2 Pa low vacuum, step size below 5 μm. LIBS: Nd:YAG laser with a pulse energy of about 600 μJ operating at 100 Hz and a lateral resolution of 13 μm, spectrometer configured in the spectral range 250–330 nm. | MASS-1 reference material (Wilson et al. 2002) with a corrected 57 ± 1.75 ppm value for Ge; NIST SRM 610 (Pearce et al. 1997) as secondary external standard | 1.93 | [19 empty] | 1658.41 | [5 empty] | 157.7 | [5 empty] | 10.57 | [9 empty] | 27976.11 |  | 5.42 |  |  |  | 0.15 | [7 empty] | 3.68 | [13 empty] | 29.7 | [15 empty] | 5.43 | [15 empty] | 229276.25 |  | 0.98 | [9 empty] | 1.4 | [27 empty] | 623395.88 |  |  |  |  | 2021 | Cugerone, A., Cenki-Tok, B., Muñoz, M., Kouzmanov, K., Oliot, E., Motto-Ros, V., Le Goff, E. (2021). Behavior of rare metals in deformed and metamorphosed sphalerite from the Pyrenean Axial Zone. Mineralium Deposita, 56, 685–705. |  | FRA | Pyrenees
| PALE BIDAU | Pyrenean Axial Zone (PAZ) | Metamorphic | Orogenic | Metamorphosed Pb-Zn vein and stratabound | Zn, Pb | Ge, Ga, In, Cd | Zn, Pb, Ge, Ga, In, Cd | Cugerone et al., 2018a; Cugerone et al., 2018b |  | PALE BIDAU-26 | PALE BIDAU-26 | underground mine |  |  |  |  | ore material | polished section | grab | mineral separate | [5 empty] | mineralisation |  |  |  | sphalerite |  |  | Light domains-coarse grains |  |  |  | galena, pyrite, chalcopyrite, arsenopyrite, quartz, calcite, chlorite, graphite, brunogeierite, briartite, carboirite, argutite, gahnite, apatite, ilmenite, tourmaline | Polished sections; last step of polishing (0.25 μm) performed using a Vibromet polisher with 150 g of pressure on a polyurethane layer with colloidal silica | LA-ICPMS, EMPA, SEM-EDS, EBSD | Excimer Comp Ex102 coupled to a Thermo Finnigan Element XR; Cameca SX100; Camscan Crystal Probe X500FESEM-EBSD; Nd:YAG laser (LIBS) | OSU-OREME AETE platform (University of Montpellier, France); Service Inter-Régional Microsonde-Sud (Montpellier, France); Geosciences Montpellier (CNRS-University of Montpellier, France) | LA-ICP-MS: constant 5 Hz pulse rate at 140 mJ with a spot diameter of 26 μm; isotopes measured: 29Si, 34S, 55Mn, 57Fe, 59Co, 61Ni, 63Cu, 64Zn, 69Ga, 74Ge, 75As, 77Se, 95Mo, 105Pd, 107Ag, 111Cd, 115In, 118Sn, 121Sb, and 208Pb. EBSD: 20 kV and 5 nA, working distance of 25 mm under 2 Pa low vacuum, step size below 5 μm. LIBS: Nd:YAG laser with a pulse energy of about 600 μJ operating at 100 Hz and a lateral resolution of 13 μm, spectrometer configured in the spectral range 250–330 nm. | MASS-1 reference material (Wilson et al. 2002) with a corrected 57 ± 1.75 ppm value for Ge; NIST SRM 610 (Pearce et al. 1997) as secondary external standard | 1.5 | [19 empty] | 1634.13 | [5 empty] | 154.59 | [5 empty] | 10.67 | [9 empty] | 27680.29 |  | 6.33 |  |  |  | 0.21 | [7 empty] | 4.63 | [13 empty] | 27.51 | [15 empty] | 3.43 | [15 empty] | 233229.83 |  | 0.87 | [9 empty] | 0.98 | [27 empty] | 626797.44 |  |  |  |  | 2021 | Cugerone, A., Cenki-Tok, B., Muñoz, M., Kouzmanov, K., Oliot, E., Motto-Ros, V., Le Goff, E. (2021). Behavior of rare metals in deformed and metamorphosed sphalerite from the Pyrenean Axial Zone. Mineralium Deposita, 56, 685–705. |  | FRA | Pyrenees
| PALE BIDAU | Pyrenean Axial Zone (PAZ) | Metamorphic | Orogenic | Metamorphosed Pb-Zn vein and stratabound | Zn, Pb | Ge, Ga, In, Cd | Zn, Pb, Ge, Ga, In, Cd | Cugerone et al., 2018a; Cugerone et al., 2018b |  | PALE BIDAU-27 | PALE BIDAU-27 | underground mine |  |  |  |  | ore material | polished section | grab | mineral separate | [5 empty] | mineralisation |  |  |  | sphalerite |  |  | Light domains-coarse grains |  |  |  | galena, pyrite, chalcopyrite, arsenopyrite, quartz, calcite, chlorite, graphite, brunogeierite, briartite, carboirite, argutite, gahnite, apatite, ilmenite, tourmaline | Polished sections; last step of polishing (0.25 μm) performed using a Vibromet polisher with 150 g of pressure on a polyurethane layer with colloidal silica | LA-ICPMS, EMPA, SEM-EDS, EBSD | Excimer Comp Ex102 coupled to a Thermo Finnigan Element XR; Cameca SX100; Camscan Crystal Probe X500FESEM-EBSD; Nd:YAG laser (LIBS) | OSU-OREME AETE platform (University of Montpellier, France); Service Inter-Régional Microsonde-Sud (Montpellier, France); Geosciences Montpellier (CNRS-University of Montpellier, France) | LA-ICP-MS: constant 5 Hz pulse rate at 140 mJ with a spot diameter of 26 μm; isotopes measured: 29Si, 34S, 55Mn, 57Fe, 59Co, 61Ni, 63Cu, 64Zn, 69Ga, 74Ge, 75As, 77Se, 95Mo, 105Pd, 107Ag, 111Cd, 115In, 118Sn, 121Sb, and 208Pb. EBSD: 20 kV and 5 nA, working distance of 25 mm under 2 Pa low vacuum, step size below 5 μm. LIBS: Nd:YAG laser with a pulse energy of about 600 μJ operating at 100 Hz and a lateral resolution of 13 μm, spectrometer configured in the spectral range 250–330 nm. | MASS-1 reference material (Wilson et al. 2002) with a corrected 57 ± 1.75 ppm value for Ge; NIST SRM 610 (Pearce et al. 1997) as secondary external standard | 1.37 | [19 empty] | 1577.28 | [5 empty] | 147.81 | [5 empty] | 11.57 | [9 empty] | 26246.2 |  | 9.17 |  |  |  | 0.14 | [7 empty] | 3.87 | [13 empty] | 24.38 | [15 empty] | 2.6 | [15 empty] | 225045.44 |  | 0.593 | [9 empty] | 0.742 | [27 empty] | 623428.81 |  |  |  |  | 2021 | Cugerone, A., Cenki-Tok, B., Muñoz, M., Kouzmanov, K., Oliot, E., Motto-Ros, V., Le Goff, E. (2021). Behavior of rare metals in deformed and metamorphosed sphalerite from the Pyrenean Axial Zone. Mineralium Deposita, 56, 685–705. |  | FRA | Pyrenees
| PALE BIDAU | Pyrenean Axial Zone (PAZ) | Metamorphic | Orogenic | Metamorphosed Pb-Zn vein and stratabound | Zn, Pb | Ge, Ga, In, Cd | Zn, Pb, Ge, Ga, In, Cd | Cugerone et al., 2018a; Cugerone et al., 2018b |  | PALE BIDAU-28 | PALE BIDAU-28 | underground mine |  |  |  |  | ore material | polished section | grab | mineral separate | [5 empty] | mineralisation |  |  |  | sphalerite |  |  | Light domains-coarse grains |  |  |  | galena, pyrite, chalcopyrite, arsenopyrite, quartz, calcite, chlorite, graphite, brunogeierite, briartite, carboirite, argutite, gahnite, apatite, ilmenite, tourmaline | Polished sections; last step of polishing (0.25 μm) performed using a Vibromet polisher with 150 g of pressure on a polyurethane layer with colloidal silica | LA-ICPMS, EMPA, SEM-EDS, EBSD | Excimer Comp Ex102 coupled to a Thermo Finnigan Element XR; Cameca SX100; Camscan Crystal Probe X500FESEM-EBSD; Nd:YAG laser (LIBS) | OSU-OREME AETE platform (University of Montpellier, France); Service Inter-Régional Microsonde-Sud (Montpellier, France); Geosciences Montpellier (CNRS-University of Montpellier, France) | LA-ICP-MS: constant 5 Hz pulse rate at 140 mJ with a spot diameter of 26 μm; isotopes measured: 29Si, 34S, 55Mn, 57Fe, 59Co, 61Ni, 63Cu, 64Zn, 69Ga, 74Ge, 75As, 77Se, 95Mo, 105Pd, 107Ag, 111Cd, 115In, 118Sn, 121Sb, and 208Pb. EBSD: 20 kV and 5 nA, working distance of 25 mm under 2 Pa low vacuum, step size below 5 μm. LIBS: Nd:YAG laser with a pulse energy of about 600 μJ operating at 100 Hz and a lateral resolution of 13 μm, spectrometer configured in the spectral range 250–330 nm. | MASS-1 reference material (Wilson et al. 2002) with a corrected 57 ± 1.75 ppm value for Ge; NIST SRM 610 (Pearce et al. 1997) as secondary external standard | 9.05 | [19 empty] | 1756.05 | [5 empty] | 175.93 | [5 empty] | 59.09 | [9 empty] | 29739.51 |  | 53.84 |  |  |  | 2.95 | [7 empty] | 0.133 | [13 empty] | 34.29 | [15 empty] | 24.18 | [15 empty] | 229822.88 |  | 7.15 | [9 empty] | 4.68 | [27 empty] | 622995.06 |  |  |  |  | 2021 | Cugerone, A., Cenki-Tok, B., Muñoz, M., Kouzmanov, K., Oliot, E., Motto-Ros, V., Le Goff, E. (2021). Behavior of rare metals in deformed and metamorphosed sphalerite from the Pyrenean Axial Zone. Mineralium Deposita, 56, 685–705. |  | FRA | Pyrenees
| PALE BIDAU | Pyrenean Axial Zone (PAZ) | Metamorphic | Orogenic | Metamorphosed Pb-Zn vein and stratabound | Zn, Pb | Ge, Ga, In, Cd | Zn, Pb, Ge, Ga, In, Cd | Cugerone et al., 2018a; Cugerone et al., 2018b |  | PALE BIDAU-29 | PALE BIDAU-29 | underground mine |  |  |  |  | ore material | polished section | grab | mineral separate | [5 empty] | mineralisation |  |  |  | sphalerite |  |  | Light domains-coarse grains |  |  |  | galena, pyrite, chalcopyrite, arsenopyrite, quartz, calcite, chlorite, graphite, brunogeierite, briartite, carboirite, argutite, gahnite, apatite, ilmenite, tourmaline | Polished sections; last step of polishing (0.25 μm) performed using a Vibromet polisher with 150 g of pressure on a polyurethane layer with colloidal silica | LA-ICPMS, EMPA, SEM-EDS, EBSD | Excimer Comp Ex102 coupled to a Thermo Finnigan Element XR; Cameca SX100; Camscan Crystal Probe X500FESEM-EBSD; Nd:YAG laser (LIBS) | OSU-OREME AETE platform (University of Montpellier, France); Service Inter-Régional Microsonde-Sud (Montpellier, France); Geosciences Montpellier (CNRS-University of Montpellier, France) | LA-ICP-MS: constant 5 Hz pulse rate at 140 mJ with a spot diameter of 26 μm; isotopes measured: 29Si, 34S, 55Mn, 57Fe, 59Co, 61Ni, 63Cu, 64Zn, 69Ga, 74Ge, 75As, 77Se, 95Mo, 105Pd, 107Ag, 111Cd, 115In, 118Sn, 121Sb, and 208Pb. EBSD: 20 kV and 5 nA, working distance of 25 mm under 2 Pa low vacuum, step size below 5 μm. LIBS: Nd:YAG laser with a pulse energy of about 600 μJ operating at 100 Hz and a lateral resolution of 13 μm, spectrometer configured in the spectral range 250–330 nm. | MASS-1 reference material (Wilson et al. 2002) with a corrected 57 ± 1.75 ppm value for Ge; NIST SRM 610 (Pearce et al. 1997) as secondary external standard | 2 | [19 empty] | 1987.06 | [5 empty] | 184.64 | [5 empty] | 106.89 | [9 empty] | 45501.15 |  | 127.86 |  |  |  | 0.45 | [7 empty] | 0.366 | [13 empty] | 31.54 | [15 empty] | 3.65 | [15 empty] | 227187.33 |  | 0.65 | [9 empty] | 0.681 | [27 empty] | 619528.5 |  |  |  |  | 2021 | Cugerone, A., Cenki-Tok, B., Muñoz, M., Kouzmanov, K., Oliot, E., Motto-Ros, V., Le Goff, E. (2021). Behavior of rare metals in deformed and metamorphosed sphalerite from the Pyrenean Axial Zone. Mineralium Deposita, 56, 685–705. |  | FRA | Pyrenees
| PALE BIDAU | Pyrenean Axial Zone (PAZ) | Metamorphic | Orogenic | Metamorphosed Pb-Zn vein and stratabound | Zn, Pb | Ge, Ga, In, Cd | Zn, Pb, Ge, Ga, In, Cd | Cugerone et al., 2018a; Cugerone et al., 2018b |  | PALE BIDAU-30 | PALE BIDAU-30 | underground mine |  |  |  |  | ore material | polished section | grab | mineral separate | [5 empty] | mineralisation |  |  |  | sphalerite |  |  | Light domains-coarse grains |  |  |  | galena, pyrite, chalcopyrite, arsenopyrite, quartz, calcite, chlorite, graphite, brunogeierite, briartite, carboirite, argutite, gahnite, apatite, ilmenite, tourmaline | Polished sections; last step of polishing (0.25 μm) performed using a Vibromet polisher with 150 g of pressure on a polyurethane layer with colloidal silica | LA-ICPMS, EMPA, SEM-EDS, EBSD | Excimer Comp Ex102 coupled to a Thermo Finnigan Element XR; Cameca SX100; Camscan Crystal Probe X500FESEM-EBSD; Nd:YAG laser (LIBS) | OSU-OREME AETE platform (University of Montpellier, France); Service Inter-Régional Microsonde-Sud (Montpellier, France); Geosciences Montpellier (CNRS-University of Montpellier, France) | LA-ICP-MS: constant 5 Hz pulse rate at 140 mJ with a spot diameter of 26 μm; isotopes measured: 29Si, 34S, 55Mn, 57Fe, 59Co, 61Ni, 63Cu, 64Zn, 69Ga, 74Ge, 75As, 77Se, 95Mo, 105Pd, 107Ag, 111Cd, 115In, 118Sn, 121Sb, and 208Pb. EBSD: 20 kV and 5 nA, working distance of 25 mm under 2 Pa low vacuum, step size below 5 μm. LIBS: Nd:YAG laser with a pulse energy of about 600 μJ operating at 100 Hz and a lateral resolution of 13 μm, spectrometer configured in the spectral range 250–330 nm. | MASS-1 reference material (Wilson et al. 2002) with a corrected 57 ± 1.75 ppm value for Ge; NIST SRM 610 (Pearce et al. 1997) as secondary external standard | 1.98 | [19 empty] | 1826.96 | [5 empty] | 183.32 | [5 empty] | 108.04 | [9 empty] | 30200.11 |  | 131.84 |  |  |  | 0.13 | [7 empty] | 0.359 | [13 empty] | 32.3 | [15 empty] | 3.19 | [15 empty] | 230036.69 |  | 0.518 | [9 empty] | 0.756 | [27 empty] | 617427.69 |  |  |  |  | 2021 | Cugerone, A., Cenki-Tok, B., Muñoz, M., Kouzmanov, K., Oliot, E., Motto-Ros, V., Le Goff, E. (2021). Behavior of rare metals in deformed and metamorphosed sphalerite from the Pyrenean Axial Zone. Mineralium Deposita, 56, 685–705. |  | FRA | Pyrenees
| VICTORIA | Pyrenean Axial Zone (PAZ) | Metamorphic | Orogenic | Metamorphosed Pb-Zn vein and stratabound | Zn, Pb | Ge, Ga, In, Cd | Zn, Pb, Ge, Ga, In, Cd | Cugerone et al., 2018a; Cugerone et al., 2018b |  | VICTORIA-1 | VICTORIA-1 | underground mine |  |  |  |  | ore material | polished section | grab | mineral separate | [5 empty] | mineralisation |  |  |  | sphalerite |  |  | Recrystallized grains |  |  |  | galena, pyrite, chalcopyrite, arsenopyrite, quartz, calcite, chlorite, graphite, brunogeierite, briartite, carboirite, argutite, gahnite, apatite, ilmenite, tourmaline | Polished sections; last step of polishing (0.25 μm) performed using a Vibromet polisher with 150 g of pressure on a polyurethane layer with colloidal silica | LA-ICPMS, EMPA, SEM-EDS, EBSD | Excimer Comp Ex102 coupled to a Thermo Finnigan Element XR; Cameca SX100; Camscan Crystal Probe X500FESEM-EBSD; Nd:YAG laser (LIBS) | OSU-OREME AETE platform (University of Montpellier, France); Service Inter-Régional Microsonde-Sud (Montpellier, France); Geosciences Montpellier (CNRS-University of Montpellier, France) | LA-ICP-MS: constant 5 Hz pulse rate at 140 mJ with a spot diameter of 26 μm; isotopes measured: 29Si, 34S, 55Mn, 57Fe, 59Co, 61Ni, 63Cu, 64Zn, 69Ga, 74Ge, 75As, 77Se, 95Mo, 105Pd, 107Ag, 111Cd, 115In, 118Sn, 121Sb, and 208Pb. EBSD: 20 kV and 5 nA, working distance of 25 mm under 2 Pa low vacuum, step size below 5 μm. LIBS: Nd:YAG laser with a pulse energy of about 600 μJ operating at 100 Hz and a lateral resolution of 13 μm, spectrometer configured in the spectral range 250–330 nm. | MASS-1 reference material (Wilson et al. 2002) with a corrected 57 ± 1.75 ppm value for Ge; NIST SRM 610 (Pearce et al. 1997) as secondary external standard | 8.45 | [19 empty] | 918.72 | [5 empty] | 92.33 | [5 empty] | 12.08 | [9 empty] | 26504.44 |  | 0.835 | [11 empty] | 0.597 | [13 empty] | 256.58 | [15 empty] | 41.84 | [15 empty] | 243037.36 |  | 3.73 | [9 empty] | 1.83 | [27 empty] | 611698.75 |  |  |  |  | 2021 | Cugerone, A., Cenki-Tok, B., Muñoz, M., Kouzmanov, K., Oliot, E., Motto-Ros, V., Le Goff, E. (2021). Behavior of rare metals in deformed and metamorphosed sphalerite from the Pyrenean Axial Zone. Mineralium Deposita, 56, 685–705. |  | FRA | Pyrenees
| VICTORIA | Pyrenean Axial Zone (PAZ) | Metamorphic | Orogenic | Metamorphosed Pb-Zn vein and stratabound | Zn, Pb | Ge, Ga, In, Cd | Zn, Pb, Ge, Ga, In, Cd | Cugerone et al., 2018a; Cugerone et al., 2018b |  | VICTORIA-2 | VICTORIA-2 | underground mine |  |  |  |  | ore material | polished section | grab | mineral separate | [5 empty] | mineralisation |  |  |  | sphalerite |  |  | Recrystallized grains |  |  |  | galena, pyrite, chalcopyrite, arsenopyrite, quartz, calcite, chlorite, graphite, brunogeierite, briartite, carboirite, argutite, gahnite, apatite, ilmenite, tourmaline | Polished sections; last step of polishing (0.25 μm) performed using a Vibromet polisher with 150 g of pressure on a polyurethane layer with colloidal silica | LA-ICPMS, EMPA, SEM-EDS, EBSD | Excimer Comp Ex102 coupled to a Thermo Finnigan Element XR; Cameca SX100; Camscan Crystal Probe X500FESEM-EBSD; Nd:YAG laser (LIBS) | OSU-OREME AETE platform (University of Montpellier, France); Service Inter-Régional Microsonde-Sud (Montpellier, France); Geosciences Montpellier (CNRS-University of Montpellier, France) | LA-ICP-MS: constant 5 Hz pulse rate at 140 mJ with a spot diameter of 26 μm; isotopes measured: 29Si, 34S, 55Mn, 57Fe, 59Co, 61Ni, 63Cu, 64Zn, 69Ga, 74Ge, 75As, 77Se, 95Mo, 105Pd, 107Ag, 111Cd, 115In, 118Sn, 121Sb, and 208Pb. EBSD: 20 kV and 5 nA, working distance of 25 mm under 2 Pa low vacuum, step size below 5 μm. LIBS: Nd:YAG laser with a pulse energy of about 600 μJ operating at 100 Hz and a lateral resolution of 13 μm, spectrometer configured in the spectral range 250–330 nm. | MASS-1 reference material (Wilson et al. 2002) with a corrected 57 ± 1.75 ppm value for Ge; NIST SRM 610 (Pearce et al. 1997) as secondary external standard | 5.38 | [19 empty] | 912.63 | [5 empty] | 89.76 | [5 empty] | 7.76 | [9 empty] | 25238.84 |  | 0.963 | [11 empty] | 0.524 | [13 empty] | 252.25 | [15 empty] | 26.99 | [15 empty] | 249430.7 |  | 3.48 | [9 empty] | 1.432 | [27 empty] | 608275.63 |  |  |  |  | 2021 | Cugerone, A., Cenki-Tok, B., Muñoz, M., Kouzmanov, K., Oliot, E., Motto-Ros, V., Le Goff, E. (2021). Behavior of rare metals in deformed and metamorphosed sphalerite from the Pyrenean Axial Zone. Mineralium Deposita, 56, 685–705. |  | FRA | Pyrenees
| VICTORIA | Pyrenean Axial Zone (PAZ) | Metamorphic | Orogenic | Metamorphosed Pb-Zn vein and stratabound | Zn, Pb | Ge, Ga, In, Cd | Zn, Pb, Ge, Ga, In, Cd | Cugerone et al., 2018a; Cugerone et al., 2018b |  | VICTORIA-3 | VICTORIA-3 | underground mine |  |  |  |  | ore material | polished section | grab | mineral separate | [5 empty] | mineralisation |  |  |  | sphalerite |  |  | Recrystallized grains |  |  |  | galena, pyrite, chalcopyrite, arsenopyrite, quartz, calcite, chlorite, graphite, brunogeierite, briartite, carboirite, argutite, gahnite, apatite, ilmenite, tourmaline | Polished sections; last step of polishing (0.25 μm) performed using a Vibromet polisher with 150 g of pressure on a polyurethane layer with colloidal silica | LA-ICPMS, EMPA, SEM-EDS, EBSD | Excimer Comp Ex102 coupled to a Thermo Finnigan Element XR; Cameca SX100; Camscan Crystal Probe X500FESEM-EBSD; Nd:YAG laser (LIBS) | OSU-OREME AETE platform (University of Montpellier, France); Service Inter-Régional Microsonde-Sud (Montpellier, France); Geosciences Montpellier (CNRS-University of Montpellier, France) | LA-ICP-MS: constant 5 Hz pulse rate at 140 mJ with a spot diameter of 26 μm; isotopes measured: 29Si, 34S, 55Mn, 57Fe, 59Co, 61Ni, 63Cu, 64Zn, 69Ga, 74Ge, 75As, 77Se, 95Mo, 105Pd, 107Ag, 111Cd, 115In, 118Sn, 121Sb, and 208Pb. EBSD: 20 kV and 5 nA, working distance of 25 mm under 2 Pa low vacuum, step size below 5 μm. LIBS: Nd:YAG laser with a pulse energy of about 600 μJ operating at 100 Hz and a lateral resolution of 13 μm, spectrometer configured in the spectral range 250–330 nm. | MASS-1 reference material (Wilson et al. 2002) with a corrected 57 ± 1.75 ppm value for Ge; NIST SRM 610 (Pearce et al. 1997) as secondary external standard | 13.78 | [19 empty] | 948.52 | [5 empty] | 90.13 | [5 empty] | 18.59 | [9 empty] | 26750.49 |  | 0.63 | [11 empty] | 0.553 | [13 empty] | 267.42 | [15 empty] | 70.94 | [15 empty] | 248917.52 |  | 7.1 | [9 empty] | 2.44 | [27 empty] | 606273.69 |  |  |  |  | 2021 | Cugerone, A., Cenki-Tok, B., Muñoz, M., Kouzmanov, K., Oliot, E., Motto-Ros, V., Le Goff, E. (2021). Behavior of rare metals in deformed and metamorphosed sphalerite from the Pyrenean Axial Zone. Mineralium Deposita, 56, 685–705. |  | FRA | Pyrenees
| VICTORIA | Pyrenean Axial Zone (PAZ) | Metamorphic | Orogenic | Metamorphosed Pb-Zn vein and stratabound | Zn, Pb | Ge, Ga, In, Cd | Zn, Pb, Ge, Ga, In, Cd | Cugerone et al., 2018a; Cugerone et al., 2018b |  | VICTORIA-4 | VICTORIA-4 | underground mine |  |  |  |  | ore material | polished section | grab | mineral separate | [5 empty] | mineralisation |  |  |  | sphalerite |  |  | Recrystallized grains |  |  |  | galena, pyrite, chalcopyrite, arsenopyrite, quartz, calcite, chlorite, graphite, brunogeierite, briartite, carboirite, argutite, gahnite, apatite, ilmenite, tourmaline | Polished sections; last step of polishing (0.25 μm) performed using a Vibromet polisher with 150 g of pressure on a polyurethane layer with colloidal silica | LA-ICPMS, EMPA, SEM-EDS, EBSD | Excimer Comp Ex102 coupled to a Thermo Finnigan Element XR; Cameca SX100; Camscan Crystal Probe X500FESEM-EBSD; Nd:YAG laser (LIBS) | OSU-OREME AETE platform (University of Montpellier, France); Service Inter-Régional Microsonde-Sud (Montpellier, France); Geosciences Montpellier (CNRS-University of Montpellier, France) | LA-ICP-MS: constant 5 Hz pulse rate at 140 mJ with a spot diameter of 26 μm; isotopes measured: 29Si, 34S, 55Mn, 57Fe, 59Co, 61Ni, 63Cu, 64Zn, 69Ga, 74Ge, 75As, 77Se, 95Mo, 105Pd, 107Ag, 111Cd, 115In, 118Sn, 121Sb, and 208Pb. EBSD: 20 kV and 5 nA, working distance of 25 mm under 2 Pa low vacuum, step size below 5 μm. LIBS: Nd:YAG laser with a pulse energy of about 600 μJ operating at 100 Hz and a lateral resolution of 13 μm, spectrometer configured in the spectral range 250–330 nm. | MASS-1 reference material (Wilson et al. 2002) with a corrected 57 ± 1.75 ppm value for Ge; NIST SRM 610 (Pearce et al. 1997) as secondary external standard | 12.23 | [19 empty] | 944.69 | [5 empty] | 91.72 | [5 empty] | 16.47 | [9 empty] | 25630.05 |  | 0.604 | [11 empty] | 0.547 | [13 empty] | 262.53 | [15 empty] | 62.94 | [15 empty] | 245214.97 |  | 6.56 | [9 empty] | 2.29 | [27 empty] | 610786.19 |  |  |  |  | 2021 | Cugerone, A., Cenki-Tok, B., Muñoz, M., Kouzmanov, K., Oliot, E., Motto-Ros, V., Le Goff, E. (2021). Behavior of rare metals in deformed and metamorphosed sphalerite from the Pyrenean Axial Zone. Mineralium Deposita, 56, 685–705. |  | FRA | Pyrenees
| VICTORIA | Pyrenean Axial Zone (PAZ) | Metamorphic | Orogenic | Metamorphosed Pb-Zn vein and stratabound | Zn, Pb | Ge, Ga, In, Cd | Zn, Pb, Ge, Ga, In, Cd | Cugerone et al., 2018a; Cugerone et al., 2018b |  | VICTORIA-5 | VICTORIA-5 | underground mine |  |  |  |  | ore material | polished section | grab | mineral separate | [5 empty] | mineralisation |  |  |  | sphalerite |  |  | Recrystallized grains |  |  |  | galena, pyrite, chalcopyrite, arsenopyrite, quartz, calcite, chlorite, graphite, brunogeierite, briartite, carboirite, argutite, gahnite, apatite, ilmenite, tourmaline | Polished sections; last step of polishing (0.25 μm) performed using a Vibromet polisher with 150 g of pressure on a polyurethane layer with colloidal silica | LA-ICPMS, EMPA, SEM-EDS, EBSD | Excimer Comp Ex102 coupled to a Thermo Finnigan Element XR; Cameca SX100; Camscan Crystal Probe X500FESEM-EBSD; Nd:YAG laser (LIBS) | OSU-OREME AETE platform (University of Montpellier, France); Service Inter-Régional Microsonde-Sud (Montpellier, France); Geosciences Montpellier (CNRS-University of Montpellier, France) | LA-ICP-MS: constant 5 Hz pulse rate at 140 mJ with a spot diameter of 26 μm; isotopes measured: 29Si, 34S, 55Mn, 57Fe, 59Co, 61Ni, 63Cu, 64Zn, 69Ga, 74Ge, 75As, 77Se, 95Mo, 105Pd, 107Ag, 111Cd, 115In, 118Sn, 121Sb, and 208Pb. EBSD: 20 kV and 5 nA, working distance of 25 mm under 2 Pa low vacuum, step size below 5 μm. LIBS: Nd:YAG laser with a pulse energy of about 600 μJ operating at 100 Hz and a lateral resolution of 13 μm, spectrometer configured in the spectral range 250–330 nm. | MASS-1 reference material (Wilson et al. 2002) with a corrected 57 ± 1.75 ppm value for Ge; NIST SRM 610 (Pearce et al. 1997) as secondary external standard | 4.94 | [19 empty] | 939.9 | [5 empty] | 88.4 | [5 empty] | 8.87 | [9 empty] | 27068.69 |  | 1.21 | [11 empty] | 0.521 | [13 empty] | 259.96 | [15 empty] | 25.64 | [15 empty] | 242942.38 |  | 2.62 | [9 empty] | 1.363 | [27 empty] | 607973.56 |  |  |  |  | 2021 | Cugerone, A., Cenki-Tok, B., Muñoz, M., Kouzmanov, K., Oliot, E., Motto-Ros, V., Le Goff, E. (2021). Behavior of rare metals in deformed and metamorphosed sphalerite from the Pyrenean Axial Zone. Mineralium Deposita, 56, 685–705. |  | FRA | Pyrenees
| VICTORIA | Pyrenean Axial Zone (PAZ) | Metamorphic | Orogenic | Metamorphosed Pb-Zn vein and stratabound | Zn, Pb | Ge, Ga, In, Cd | Zn, Pb, Ge, Ga, In, Cd | Cugerone et al., 2018a; Cugerone et al., 2018b |  | VICTORIA-6 | VICTORIA-6 | underground mine |  |  |  |  | ore material | polished section | grab | mineral separate | [5 empty] | mineralisation |  |  |  | sphalerite |  |  | Recrystallized grains |  |  |  | galena, pyrite, chalcopyrite, arsenopyrite, quartz, calcite, chlorite, graphite, brunogeierite, briartite, carboirite, argutite, gahnite, apatite, ilmenite, tourmaline | Polished sections; last step of polishing (0.25 μm) performed using a Vibromet polisher with 150 g of pressure on a polyurethane layer with colloidal silica | LA-ICPMS, EMPA, SEM-EDS, EBSD | Excimer Comp Ex102 coupled to a Thermo Finnigan Element XR; Cameca SX100; Camscan Crystal Probe X500FESEM-EBSD; Nd:YAG laser (LIBS) | OSU-OREME AETE platform (University of Montpellier, France); Service Inter-Régional Microsonde-Sud (Montpellier, France); Geosciences Montpellier (CNRS-University of Montpellier, France) | LA-ICP-MS: constant 5 Hz pulse rate at 140 mJ with a spot diameter of 26 μm; isotopes measured: 29Si, 34S, 55Mn, 57Fe, 59Co, 61Ni, 63Cu, 64Zn, 69Ga, 74Ge, 75As, 77Se, 95Mo, 105Pd, 107Ag, 111Cd, 115In, 118Sn, 121Sb, and 208Pb. EBSD: 20 kV and 5 nA, working distance of 25 mm under 2 Pa low vacuum, step size below 5 μm. LIBS: Nd:YAG laser with a pulse energy of about 600 μJ operating at 100 Hz and a lateral resolution of 13 μm, spectrometer configured in the spectral range 250–330 nm. | MASS-1 reference material (Wilson et al. 2002) with a corrected 57 ± 1.75 ppm value for Ge; NIST SRM 610 (Pearce et al. 1997) as secondary external standard | 11.13 | [19 empty] | 943.23 | [5 empty] | 91.33 | [5 empty] | 15.11 | [9 empty] | 26930.26 |  | 0.664 | [11 empty] | 0.589 | [13 empty] | 267.72 | [15 empty] | 56.19 | [15 empty] | 256951.89 |  | 6.18 | [9 empty] | 2.46 | [27 empty] | 610249.56 |  |  |  |  | 2021 | Cugerone, A., Cenki-Tok, B., Muñoz, M., Kouzmanov, K., Oliot, E., Motto-Ros, V., Le Goff, E. (2021). Behavior of rare metals in deformed and metamorphosed sphalerite from the Pyrenean Axial Zone. Mineralium Deposita, 56, 685–705. |  | FRA | Pyrenees
| VICTORIA | Pyrenean Axial Zone (PAZ) | Metamorphic | Orogenic | Metamorphosed Pb-Zn vein and stratabound | Zn, Pb | Ge, Ga, In, Cd | Zn, Pb, Ge, Ga, In, Cd | Cugerone et al., 2018a; Cugerone et al., 2018b |  | VICTORIA-7 | VICTORIA-7 | underground mine |  |  |  |  | ore material | polished section | grab | mineral separate | [5 empty] | mineralisation |  |  |  | sphalerite |  |  | Recrystallized grains |  |  |  | galena, pyrite, chalcopyrite, arsenopyrite, quartz, calcite, chlorite, graphite, brunogeierite, briartite, carboirite, argutite, gahnite, apatite, ilmenite, tourmaline | Polished sections; last step of polishing (0.25 μm) performed using a Vibromet polisher with 150 g of pressure on a polyurethane layer with colloidal silica | LA-ICPMS, EMPA, SEM-EDS, EBSD | Excimer Comp Ex102 coupled to a Thermo Finnigan Element XR; Cameca SX100; Camscan Crystal Probe X500FESEM-EBSD; Nd:YAG laser (LIBS) | OSU-OREME AETE platform (University of Montpellier, France); Service Inter-Régional Microsonde-Sud (Montpellier, France); Geosciences Montpellier (CNRS-University of Montpellier, France) | LA-ICP-MS: constant 5 Hz pulse rate at 140 mJ with a spot diameter of 26 μm; isotopes measured: 29Si, 34S, 55Mn, 57Fe, 59Co, 61Ni, 63Cu, 64Zn, 69Ga, 74Ge, 75As, 77Se, 95Mo, 105Pd, 107Ag, 111Cd, 115In, 118Sn, 121Sb, and 208Pb. EBSD: 20 kV and 5 nA, working distance of 25 mm under 2 Pa low vacuum, step size below 5 μm. LIBS: Nd:YAG laser with a pulse energy of about 600 μJ operating at 100 Hz and a lateral resolution of 13 μm, spectrometer configured in the spectral range 250–330 nm. | MASS-1 reference material (Wilson et al. 2002) with a corrected 57 ± 1.75 ppm value for Ge; NIST SRM 610 (Pearce et al. 1997) as secondary external standard | 14.55 | [19 empty] | 947.94 | [5 empty] | 98.13 | [5 empty] | 23.49 | [9 empty] | 26568.33 |  | 1.16 | [11 empty] | 0.616 | [13 empty] | 268.9 | [15 empty] | 73.14 | [15 empty] | 260556.61 |  | 7.84 | [9 empty] | 2.47 | [27 empty] | 608419.44 |  |  |  |  | 2021 | Cugerone, A., Cenki-Tok, B., Muñoz, M., Kouzmanov, K., Oliot, E., Motto-Ros, V., Le Goff, E. (2021). Behavior of rare metals in deformed and metamorphosed sphalerite from the Pyrenean Axial Zone. Mineralium Deposita, 56, 685–705. |  | FRA | Pyrenees
| VICTORIA | Pyrenean Axial Zone (PAZ) | Metamorphic | Orogenic | Metamorphosed Pb-Zn vein and stratabound | Zn, Pb | Ge, Ga, In, Cd | Zn, Pb, Ge, Ga, In, Cd | Cugerone et al., 2018a; Cugerone et al., 2018b |  | VICTORIA-8 | VICTORIA-8 | underground mine |  |  |  |  | ore material | polished section | grab | mineral separate | [5 empty] | mineralisation |  |  |  | sphalerite |  |  | Coarse grains |  |  |  | galena, pyrite, chalcopyrite, arsenopyrite, quartz, calcite, chlorite, graphite, brunogeierite, briartite, carboirite, argutite, gahnite, apatite, ilmenite, tourmaline | Polished sections; last step of polishing (0.25 μm) performed using a Vibromet polisher with 150 g of pressure on a polyurethane layer with colloidal silica | LA-ICPMS, EMPA, SEM-EDS, EBSD | Excimer Comp Ex102 coupled to a Thermo Finnigan Element XR; Cameca SX100; Camscan Crystal Probe X500FESEM-EBSD; Nd:YAG laser (LIBS) | OSU-OREME AETE platform (University of Montpellier, France); Service Inter-Régional Microsonde-Sud (Montpellier, France); Geosciences Montpellier (CNRS-University of Montpellier, France) | LA-ICP-MS: constant 5 Hz pulse rate at 140 mJ with a spot diameter of 26 μm; isotopes measured: 29Si, 34S, 55Mn, 57Fe, 59Co, 61Ni, 63Cu, 64Zn, 69Ga, 74Ge, 75As, 77Se, 95Mo, 105Pd, 107Ag, 111Cd, 115In, 118Sn, 121Sb, and 208Pb. EBSD: 20 kV and 5 nA, working distance of 25 mm under 2 Pa low vacuum, step size below 5 μm. LIBS: Nd:YAG laser with a pulse energy of about 600 μJ operating at 100 Hz and a lateral resolution of 13 μm, spectrometer configured in the spectral range 250–330 nm. | MASS-1 reference material (Wilson et al. 2002) with a corrected 57 ± 1.75 ppm value for Ge; NIST SRM 610 (Pearce et al. 1997) as secondary external standard | 1.195 | [19 empty] | 1522.59 | [5 empty] | 164.69 | [5 empty] | 10.48 | [9 empty] | 47425.62 |  | 9.73 | [11 empty] | 0.764 | [13 empty] | 472.73 | [15 empty] | 2.51 | [15 empty] | 242840.27 |  | 0.172 | [9 empty] | 0.417 | [27 empty] | 577632.56 |  |  |  |  | 2021 | Cugerone, A., Cenki-Tok, B., Muñoz, M., Kouzmanov, K., Oliot, E., Motto-Ros, V., Le Goff, E. (2021). Behavior of rare metals in deformed and metamorphosed sphalerite from the Pyrenean Axial Zone. Mineralium Deposita, 56, 685–705. |  | FRA | Pyrenees
| VICTORIA | Pyrenean Axial Zone (PAZ) | Metamorphic | Orogenic | Metamorphosed Pb-Zn vein and stratabound | Zn, Pb | Ge, Ga, In, Cd | Zn, Pb, Ge, Ga, In, Cd | Cugerone et al., 2018a; Cugerone et al., 2018b |  | VICTORIA-9 | VICTORIA-9 | underground mine |  |  |  |  | ore material | polished section | grab | mineral separate | [5 empty] | mineralisation |  |  |  | sphalerite |  |  | Coarse grains |  |  |  | galena, pyrite, chalcopyrite, arsenopyrite, quartz, calcite, chlorite, graphite, brunogeierite, briartite, carboirite, argutite, gahnite, apatite, ilmenite, tourmaline | Polished sections; last step of polishing (0.25 μm) performed using a Vibromet polisher with 150 g of pressure on a polyurethane layer with colloidal silica | LA-ICPMS, EMPA, SEM-EDS, EBSD | Excimer Comp Ex102 coupled to a Thermo Finnigan Element XR; Cameca SX100; Camscan Crystal Probe X500FESEM-EBSD; Nd:YAG laser (LIBS) | OSU-OREME AETE platform (University of Montpellier, France); Service Inter-Régional Microsonde-Sud (Montpellier, France); Geosciences Montpellier (CNRS-University of Montpellier, France) | LA-ICP-MS: constant 5 Hz pulse rate at 140 mJ with a spot diameter of 26 μm; isotopes measured: 29Si, 34S, 55Mn, 57Fe, 59Co, 61Ni, 63Cu, 64Zn, 69Ga, 74Ge, 75As, 77Se, 95Mo, 105Pd, 107Ag, 111Cd, 115In, 118Sn, 121Sb, and 208Pb. EBSD: 20 kV and 5 nA, working distance of 25 mm under 2 Pa low vacuum, step size below 5 μm. LIBS: Nd:YAG laser with a pulse energy of about 600 μJ operating at 100 Hz and a lateral resolution of 13 μm, spectrometer configured in the spectral range 250–330 nm. | MASS-1 reference material (Wilson et al. 2002) with a corrected 57 ± 1.75 ppm value for Ge; NIST SRM 610 (Pearce et al. 1997) as secondary external standard | 4.52 | [19 empty] | 1481.28 | [5 empty] | 166.47 | [5 empty] | 20.14 | [9 empty] | 47190.51 |  | 10.63 | [11 empty] | 0.677 | [13 empty] | 468.9 | [15 empty] | 18.26 | [15 empty] | 246682.09 |  | 2.16 | [9 empty] | 0.612 | [27 empty] | 576163.19 |  |  |  |  | 2021 | Cugerone, A., Cenki-Tok, B., Muñoz, M., Kouzmanov, K., Oliot, E., Motto-Ros, V., Le Goff, E. (2021). Behavior of rare metals in deformed and metamorphosed sphalerite from the Pyrenean Axial Zone. Mineralium Deposita, 56, 685–705. |  | FRA | Pyrenees
| VICTORIA | Pyrenean Axial Zone (PAZ) | Metamorphic | Orogenic | Metamorphosed Pb-Zn vein and stratabound | Zn, Pb | Ge, Ga, In, Cd | Zn, Pb, Ge, Ga, In, Cd | Cugerone et al., 2018a; Cugerone et al., 2018b |  | VICTORIA-10 | VICTORIA-10 | underground mine |  |  |  |  | ore material | polished section | grab | mineral separate | [5 empty] | mineralisation |  |  |  | sphalerite |  |  | Coarse grains |  |  |  | galena, pyrite, chalcopyrite, arsenopyrite, quartz, calcite, chlorite, graphite, brunogeierite, briartite, carboirite, argutite, gahnite, apatite, ilmenite, tourmaline | Polished sections; last step of polishing (0.25 μm) performed using a Vibromet polisher with 150 g of pressure on a polyurethane layer with colloidal silica | LA-ICPMS, EMPA, SEM-EDS, EBSD | Excimer Comp Ex102 coupled to a Thermo Finnigan Element XR; Cameca SX100; Camscan Crystal Probe X500FESEM-EBSD; Nd:YAG laser (LIBS) | OSU-OREME AETE platform (University of Montpellier, France); Service Inter-Régional Microsonde-Sud (Montpellier, France); Geosciences Montpellier (CNRS-University of Montpellier, France) | LA-ICP-MS: constant 5 Hz pulse rate at 140 mJ with a spot diameter of 26 μm; isotopes measured: 29Si, 34S, 55Mn, 57Fe, 59Co, 61Ni, 63Cu, 64Zn, 69Ga, 74Ge, 75As, 77Se, 95Mo, 105Pd, 107Ag, 111Cd, 115In, 118Sn, 121Sb, and 208Pb. EBSD: 20 kV and 5 nA, working distance of 25 mm under 2 Pa low vacuum, step size below 5 μm. LIBS: Nd:YAG laser with a pulse energy of about 600 μJ operating at 100 Hz and a lateral resolution of 13 μm, spectrometer configured in the spectral range 250–330 nm. | MASS-1 reference material (Wilson et al. 2002) with a corrected 57 ± 1.75 ppm value for Ge; NIST SRM 610 (Pearce et al. 1997) as secondary external standard | 0.851 | [19 empty] | 1434.31 | [5 empty] | 178.07 | [5 empty] | 15.04 | [9 empty] | 50536.05 |  | 14.74 | [11 empty] | 0.738 | [13 empty] | 504.65 | [15 empty] | 0.603 | [15 empty] | 251850.16 | [11 empty] | 0.154 | [27 empty] | 576952.13 |  |  |  |  | 2021 | Cugerone, A., Cenki-Tok, B., Muñoz, M., Kouzmanov, K., Oliot, E., Motto-Ros, V., Le Goff, E. (2021). Behavior of rare metals in deformed and metamorphosed sphalerite from the Pyrenean Axial Zone. Mineralium Deposita, 56, 685–705. |  | FRA | Pyrenees
| VICTORIA | Pyrenean Axial Zone (PAZ) | Metamorphic | Orogenic | Metamorphosed Pb-Zn vein and stratabound | Zn, Pb | Ge, Ga, In, Cd | Zn, Pb, Ge, Ga, In, Cd | Cugerone et al., 2018a; Cugerone et al., 2018b |  | VICTORIA-11 | VICTORIA-11 | underground mine |  |  |  |  | ore material | polished section | grab | mineral separate | [5 empty] | mineralisation |  |  |  | sphalerite |  |  | Coarse grains |  |  |  | galena, pyrite, chalcopyrite, arsenopyrite, quartz, calcite, chlorite, graphite, brunogeierite, briartite, carboirite, argutite, gahnite, apatite, ilmenite, tourmaline | Polished sections; last step of polishing (0.25 μm) performed using a Vibromet polisher with 150 g of pressure on a polyurethane layer with colloidal silica | LA-ICPMS, EMPA, SEM-EDS, EBSD | Excimer Comp Ex102 coupled to a Thermo Finnigan Element XR; Cameca SX100; Camscan Crystal Probe X500FESEM-EBSD; Nd:YAG laser (LIBS) | OSU-OREME AETE platform (University of Montpellier, France); Service Inter-Régional Microsonde-Sud (Montpellier, France); Geosciences Montpellier (CNRS-University of Montpellier, France) | LA-ICP-MS: constant 5 Hz pulse rate at 140 mJ with a spot diameter of 26 μm; isotopes measured: 29Si, 34S, 55Mn, 57Fe, 59Co, 61Ni, 63Cu, 64Zn, 69Ga, 74Ge, 75As, 77Se, 95Mo, 105Pd, 107Ag, 111Cd, 115In, 118Sn, 121Sb, and 208Pb. EBSD: 20 kV and 5 nA, working distance of 25 mm under 2 Pa low vacuum, step size below 5 μm. LIBS: Nd:YAG laser with a pulse energy of about 600 μJ operating at 100 Hz and a lateral resolution of 13 μm, spectrometer configured in the spectral range 250–330 nm. | MASS-1 reference material (Wilson et al. 2002) with a corrected 57 ± 1.75 ppm value for Ge; NIST SRM 610 (Pearce et al. 1997) as secondary external standard | 1.243 | [19 empty] | 1495.37 | [5 empty] | 183.87 | [5 empty] | 16.4 | [9 empty] | 52250.63 |  | 14.22 | [11 empty] | 0.785 | [13 empty] | 551.99 | [15 empty] | 2.28 | [15 empty] | 247504.72 |  | 0.15 | [9 empty] | 0.118 | [27 empty] | 578122.63 |  |  |  |  | 2021 | Cugerone, A., Cenki-Tok, B., Muñoz, M., Kouzmanov, K., Oliot, E., Motto-Ros, V., Le Goff, E. (2021). Behavior of rare metals in deformed and metamorphosed sphalerite from the Pyrenean Axial Zone. Mineralium Deposita, 56, 685–705. |  | FRA | Pyrenees
| MARGALIDA | Pyrenean Axial Zone (PAZ) | Metamorphic | Orogenic | Metamorphosed Pb-Zn vein and stratabound | Zn, Pb | Ge, Ga, In, Cd | Zn, Pb, Ge, Ga, In, Cd | Cugerone et al., 2018a; Cugerone et al., 2018b |  | MARGALIDA-1 | MARGALIDA-1 | underground mine |  |  |  |  | ore material | polished section | grab | mineral separate | [5 empty] | mineralisation |  |  |  | sphalerite |  |  | Recrystallized grains |  |  |  | galena, pyrite, chalcopyrite, arsenopyrite, quartz, calcite, chlorite, graphite, brunogeierite, briartite, carboirite, argutite, gahnite, apatite, ilmenite, tourmaline | Polished sections; last step of polishing (0.25 μm) performed using a Vibromet polisher with 150 g of pressure on a polyurethane layer with colloidal silica | LA-ICPMS, EMPA, SEM-EDS, EBSD | Excimer Comp Ex102 coupled to a Thermo Finnigan Element XR; Cameca SX100; Camscan Crystal Probe X500FESEM-EBSD; Nd:YAG laser (LIBS) | OSU-OREME AETE platform (University of Montpellier, France); Service Inter-Régional Microsonde-Sud (Montpellier, France); Geosciences Montpellier (CNRS-University of Montpellier, France) | LA-ICP-MS: constant 5 Hz pulse rate at 140 mJ with a spot diameter of 26 μm; isotopes measured: 29Si, 34S, 55Mn, 57Fe, 59Co, 61Ni, 63Cu, 64Zn, 69Ga, 74Ge, 75As, 77Se, 95Mo, 105Pd, 107Ag, 111Cd, 115In, 118Sn, 121Sb, and 208Pb. EBSD: 20 kV and 5 nA, working distance of 25 mm under 2 Pa low vacuum, step size below 5 μm. LIBS: Nd:YAG laser with a pulse energy of about 600 μJ operating at 100 Hz and a lateral resolution of 13 μm, spectrometer configured in the spectral range 250–330 nm. | MASS-1 reference material (Wilson et al. 2002) with a corrected 57 ± 1.75 ppm value for Ge; NIST SRM 610 (Pearce et al. 1997) as secondary external standard | 9.89 | [19 empty] | 1550.99 | [5 empty] | 89.36 | [5 empty] | 10.84 | [9 empty] | 54426.68 |  | 2.65 | [25 empty] | 229.76 | [15 empty] | 8 | [15 empty] | 227831.44 |  | 7.02 | [9 empty] | 0.37 | [27 empty] | 582370.38 |  |  |  |  | 2021 | Cugerone, A., Cenki-Tok, B., Muñoz, M., Kouzmanov, K., Oliot, E., Motto-Ros, V., Le Goff, E. (2021). Behavior of rare metals in deformed and metamorphosed sphalerite from the Pyrenean Axial Zone. Mineralium Deposita, 56, 685–705. |  | FRA | Pyrenees
| MARGALIDA | Pyrenean Axial Zone (PAZ) | Metamorphic | Orogenic | Metamorphosed Pb-Zn vein and stratabound | Zn, Pb | Ge, Ga, In, Cd | Zn, Pb, Ge, Ga, In, Cd | Cugerone et al., 2018a; Cugerone et al., 2018b |  | MARGALIDA-2 | MARGALIDA-2 | underground mine |  |  |  |  | ore material | polished section | grab | mineral separate | [5 empty] | mineralisation |  |  |  | sphalerite |  |  | Recrystallized grains |  |  |  | galena, pyrite, chalcopyrite, arsenopyrite, quartz, calcite, chlorite, graphite, brunogeierite, briartite, carboirite, argutite, gahnite, apatite, ilmenite, tourmaline | Polished sections; last step of polishing (0.25 μm) performed using a Vibromet polisher with 150 g of pressure on a polyurethane layer with colloidal silica | LA-ICPMS, EMPA, SEM-EDS, EBSD | Excimer Comp Ex102 coupled to a Thermo Finnigan Element XR; Cameca SX100; Camscan Crystal Probe X500FESEM-EBSD; Nd:YAG laser (LIBS) | OSU-OREME AETE platform (University of Montpellier, France); Service Inter-Régional Microsonde-Sud (Montpellier, France); Geosciences Montpellier (CNRS-University of Montpellier, France) | LA-ICP-MS: constant 5 Hz pulse rate at 140 mJ with a spot diameter of 26 μm; isotopes measured: 29Si, 34S, 55Mn, 57Fe, 59Co, 61Ni, 63Cu, 64Zn, 69Ga, 74Ge, 75As, 77Se, 95Mo, 105Pd, 107Ag, 111Cd, 115In, 118Sn, 121Sb, and 208Pb. EBSD: 20 kV and 5 nA, working distance of 25 mm under 2 Pa low vacuum, step size below 5 μm. LIBS: Nd:YAG laser with a pulse energy of about 600 μJ operating at 100 Hz and a lateral resolution of 13 μm, spectrometer configured in the spectral range 250–330 nm. | MASS-1 reference material (Wilson et al. 2002) with a corrected 57 ± 1.75 ppm value for Ge; NIST SRM 610 (Pearce et al. 1997) as secondary external standard | 1.762 | [19 empty] | 1492.29 | [5 empty] | 84.71 | [5 empty] | 5.1 | [9 empty] | 53552.27 |  | 2.11 | [25 empty] | 230.31 | [15 empty] | 1.51 | [15 empty] | 230817.17 |  | 0.195 | [9 empty] | 0.081 | [27 empty] | 589102.31 |  |  |  |  | 2021 | Cugerone, A., Cenki-Tok, B., Muñoz, M., Kouzmanov, K., Oliot, E., Motto-Ros, V., Le Goff, E. (2021). Behavior of rare metals in deformed and metamorphosed sphalerite from the Pyrenean Axial Zone. Mineralium Deposita, 56, 685–705. |  | FRA | Pyrenees
| MARGALIDA | Pyrenean Axial Zone (PAZ) | Metamorphic | Orogenic | Metamorphosed Pb-Zn vein and stratabound | Zn, Pb | Ge, Ga, In, Cd | Zn, Pb, Ge, Ga, In, Cd | Cugerone et al., 2018a; Cugerone et al., 2018b |  | MARGALIDA-3 | MARGALIDA-3 | underground mine |  |  |  |  | ore material | polished section | grab | mineral separate | [5 empty] | mineralisation |  |  |  | sphalerite |  |  | Recrystallized grains |  |  |  | galena, pyrite, chalcopyrite, arsenopyrite, quartz, calcite, chlorite, graphite, brunogeierite, briartite, carboirite, argutite, gahnite, apatite, ilmenite, tourmaline | Polished sections; last step of polishing (0.25 μm) performed using a Vibromet polisher with 150 g of pressure on a polyurethane layer with colloidal silica | LA-ICPMS, EMPA, SEM-EDS, EBSD | Excimer Comp Ex102 coupled to a Thermo Finnigan Element XR; Cameca SX100; Camscan Crystal Probe X500FESEM-EBSD; Nd:YAG laser (LIBS) | OSU-OREME AETE platform (University of Montpellier, France); Service Inter-Régional Microsonde-Sud (Montpellier, France); Geosciences Montpellier (CNRS-University of Montpellier, France) | LA-ICP-MS: constant 5 Hz pulse rate at 140 mJ with a spot diameter of 26 μm; isotopes measured: 29Si, 34S, 55Mn, 57Fe, 59Co, 61Ni, 63Cu, 64Zn, 69Ga, 74Ge, 75As, 77Se, 95Mo, 105Pd, 107Ag, 111Cd, 115In, 118Sn, 121Sb, and 208Pb. EBSD: 20 kV and 5 nA, working distance of 25 mm under 2 Pa low vacuum, step size below 5 μm. LIBS: Nd:YAG laser with a pulse energy of about 600 μJ operating at 100 Hz and a lateral resolution of 13 μm, spectrometer configured in the spectral range 250–330 nm. | MASS-1 reference material (Wilson et al. 2002) with a corrected 57 ± 1.75 ppm value for Ge; NIST SRM 610 (Pearce et al. 1997) as secondary external standard | 2.34 | [19 empty] | 1511.11 | [5 empty] | 83.67 | [5 empty] | 6.28 | [9 empty] | 53617.25 |  | 1.8 | [25 empty] | 236.15 | [15 empty] | 1.12 | [15 empty] | 232839.3 |  | 0.179 | [9 empty] | 0.17 | [27 empty] | 589341.75 |  |  |  |  | 2021 | Cugerone, A., Cenki-Tok, B., Muñoz, M., Kouzmanov, K., Oliot, E., Motto-Ros, V., Le Goff, E. (2021). Behavior of rare metals in deformed and metamorphosed sphalerite from the Pyrenean Axial Zone. Mineralium Deposita, 56, 685–705. |  | FRA | Pyrenees
| MARGALIDA | Pyrenean Axial Zone (PAZ) | Metamorphic | Orogenic | Metamorphosed Pb-Zn vein and stratabound | Zn, Pb | Ge, Ga, In, Cd | Zn, Pb, Ge, Ga, In, Cd | Cugerone et al., 2018a; Cugerone et al., 2018b |  | MARGALIDA-4 | MARGALIDA-4 | underground mine |  |  |  |  | ore material | polished section | grab | mineral separate | [5 empty] | mineralisation |  |  |  | sphalerite |  |  | Recrystallized grains |  |  |  | galena, pyrite, chalcopyrite, arsenopyrite, quartz, calcite, chlorite, graphite, brunogeierite, briartite, carboirite, argutite, gahnite, apatite, ilmenite, tourmaline | Polished sections; last step of polishing (0.25 μm) performed using a Vibromet polisher with 150 g of pressure on a polyurethane layer with colloidal silica | LA-ICPMS, EMPA, SEM-EDS, EBSD | Excimer Comp Ex102 coupled to a Thermo Finnigan Element XR; Cameca SX100; Camscan Crystal Probe X500FESEM-EBSD; Nd:YAG laser (LIBS) | OSU-OREME AETE platform (University of Montpellier, France); Service Inter-Régional Microsonde-Sud (Montpellier, France); Geosciences Montpellier (CNRS-University of Montpellier, France) | LA-ICP-MS: constant 5 Hz pulse rate at 140 mJ with a spot diameter of 26 μm; isotopes measured: 29Si, 34S, 55Mn, 57Fe, 59Co, 61Ni, 63Cu, 64Zn, 69Ga, 74Ge, 75As, 77Se, 95Mo, 105Pd, 107Ag, 111Cd, 115In, 118Sn, 121Sb, and 208Pb. EBSD: 20 kV and 5 nA, working distance of 25 mm under 2 Pa low vacuum, step size below 5 μm. LIBS: Nd:YAG laser with a pulse energy of about 600 μJ operating at 100 Hz and a lateral resolution of 13 μm, spectrometer configured in the spectral range 250–330 nm. | MASS-1 reference material (Wilson et al. 2002) with a corrected 57 ± 1.75 ppm value for Ge; NIST SRM 610 (Pearce et al. 1997) as secondary external standard | 23.24 | [19 empty] | 1484.72 | [5 empty] | 80.6 | [5 empty] | 25.1 | [9 empty] | 50562.84 |  | 5.13 | [25 empty] | 209.72 | [15 empty] | 17.86 | [15 empty] | 238176.91 |  | 17 | [9 empty] | 0.748 | [27 empty] | 590879.38 |  |  |  |  | 2021 | Cugerone, A., Cenki-Tok, B., Muñoz, M., Kouzmanov, K., Oliot, E., Motto-Ros, V., Le Goff, E. (2021). Behavior of rare metals in deformed and metamorphosed sphalerite from the Pyrenean Axial Zone. Mineralium Deposita, 56, 685–705. |  | FRA | Pyrenees
| MARGALIDA | Pyrenean Axial Zone (PAZ) | Metamorphic | Orogenic | Metamorphosed Pb-Zn vein and stratabound | Zn, Pb | Ge, Ga, In, Cd | Zn, Pb, Ge, Ga, In, Cd | Cugerone et al., 2018a; Cugerone et al., 2018b |  | MARGALIDA-5 | MARGALIDA-5 | underground mine |  |  |  |  | ore material | polished section | grab | mineral separate | [5 empty] | mineralisation |  |  |  | sphalerite |  |  | Recrystallized grains |  |  |  | galena, pyrite, chalcopyrite, arsenopyrite, quartz, calcite, chlorite, graphite, brunogeierite, briartite, carboirite, argutite, gahnite, apatite, ilmenite, tourmaline | Polished sections; last step of polishing (0.25 μm) performed using a Vibromet polisher with 150 g of pressure on a polyurethane layer with colloidal silica | LA-ICPMS, EMPA, SEM-EDS, EBSD | Excimer Comp Ex102 coupled to a Thermo Finnigan Element XR; Cameca SX100; Camscan Crystal Probe X500FESEM-EBSD; Nd:YAG laser (LIBS) | OSU-OREME AETE platform (University of Montpellier, France); Service Inter-Régional Microsonde-Sud (Montpellier, France); Geosciences Montpellier (CNRS-University of Montpellier, France) | LA-ICP-MS: constant 5 Hz pulse rate at 140 mJ with a spot diameter of 26 μm; isotopes measured: 29Si, 34S, 55Mn, 57Fe, 59Co, 61Ni, 63Cu, 64Zn, 69Ga, 74Ge, 75As, 77Se, 95Mo, 105Pd, 107Ag, 111Cd, 115In, 118Sn, 121Sb, and 208Pb. EBSD: 20 kV and 5 nA, working distance of 25 mm under 2 Pa low vacuum, step size below 5 μm. LIBS: Nd:YAG laser with a pulse energy of about 600 μJ operating at 100 Hz and a lateral resolution of 13 μm, spectrometer configured in the spectral range 250–330 nm. | MASS-1 reference material (Wilson et al. 2002) with a corrected 57 ± 1.75 ppm value for Ge; NIST SRM 610 (Pearce et al. 1997) as secondary external standard | 13.42 | [19 empty] | 1489.18 | [5 empty] | 81.51 | [5 empty] | 17.15 | [9 empty] | 52049.94 |  | 5.43 | [25 empty] | 216.24 | [15 empty] | 10.95 | [15 empty] | 241715.03 |  | 8.64 | [9 empty] | 0.404 | [27 empty] | 584965.75 |  |  |  |  | 2021 | Cugerone, A., Cenki-Tok, B., Muñoz, M., Kouzmanov, K., Oliot, E., Motto-Ros, V., Le Goff, E. (2021). Behavior of rare metals in deformed and metamorphosed sphalerite from the Pyrenean Axial Zone. Mineralium Deposita, 56, 685–705. |  | FRA | Pyrenees
| MARGALIDA | Pyrenean Axial Zone (PAZ) | Metamorphic | Orogenic | Metamorphosed Pb-Zn vein and stratabound | Zn, Pb | Ge, Ga, In, Cd | Zn, Pb, Ge, Ga, In, Cd | Cugerone et al., 2018a; Cugerone et al., 2018b |  | MARGALIDA-6 | MARGALIDA-6 | underground mine |  |  |  |  | ore material | polished section | grab | mineral separate | [5 empty] | mineralisation |  |  |  | sphalerite |  |  | Recrystallized grains |  |  |  | galena, pyrite, chalcopyrite, arsenopyrite, quartz, calcite, chlorite, graphite, brunogeierite, briartite, carboirite, argutite, gahnite, apatite, ilmenite, tourmaline | Polished sections; last step of polishing (0.25 μm) performed using a Vibromet polisher with 150 g of pressure on a polyurethane layer with colloidal silica | LA-ICPMS, EMPA, SEM-EDS, EBSD | Excimer Comp Ex102 coupled to a Thermo Finnigan Element XR; Cameca SX100; Camscan Crystal Probe X500FESEM-EBSD; Nd:YAG laser (LIBS) | OSU-OREME AETE platform (University of Montpellier, France); Service Inter-Régional Microsonde-Sud (Montpellier, France); Geosciences Montpellier (CNRS-University of Montpellier, France) | LA-ICP-MS: constant 5 Hz pulse rate at 140 mJ with a spot diameter of 26 μm; isotopes measured: 29Si, 34S, 55Mn, 57Fe, 59Co, 61Ni, 63Cu, 64Zn, 69Ga, 74Ge, 75As, 77Se, 95Mo, 105Pd, 107Ag, 111Cd, 115In, 118Sn, 121Sb, and 208Pb. EBSD: 20 kV and 5 nA, working distance of 25 mm under 2 Pa low vacuum, step size below 5 μm. LIBS: Nd:YAG laser with a pulse energy of about 600 μJ operating at 100 Hz and a lateral resolution of 13 μm, spectrometer configured in the spectral range 250–330 nm. | MASS-1 reference material (Wilson et al. 2002) with a corrected 57 ± 1.75 ppm value for Ge; NIST SRM 610 (Pearce et al. 1997) as secondary external standard | 11.5 | [19 empty] | 1541.71 | [5 empty] | 79.34 | [5 empty] | 17.93 | [9 empty] | 48859.5 |  | 5.51 | [25 empty] | 226.83 | [15 empty] | 11.37 | [15 empty] | 245613.44 |  | 6.42 | [9 empty] | 0.381 | [27 empty] | 584855.69 |  |  |  |  | 2021 | Cugerone, A., Cenki-Tok, B., Muñoz, M., Kouzmanov, K., Oliot, E., Motto-Ros, V., Le Goff, E. (2021). Behavior of rare metals in deformed and metamorphosed sphalerite from the Pyrenean Axial Zone. Mineralium Deposita, 56, 685–705. |  | FRA | Pyrenees
| MARGALIDA | Pyrenean Axial Zone (PAZ) | Metamorphic | Orogenic | Metamorphosed Pb-Zn vein and stratabound | Zn, Pb | Ge, Ga, In, Cd | Zn, Pb, Ge, Ga, In, Cd | Cugerone et al., 2018a; Cugerone et al., 2018b |  | MARGALIDA-7 | MARGALIDA-7 | underground mine |  |  |  |  | ore material | polished section | grab | mineral separate | [5 empty] | mineralisation |  |  |  | sphalerite |  |  | Recrystallized grains |  |  |  | galena, pyrite, chalcopyrite, arsenopyrite, quartz, calcite, chlorite, graphite, brunogeierite, briartite, carboirite, argutite, gahnite, apatite, ilmenite, tourmaline | Polished sections; last step of polishing (0.25 μm) performed using a Vibromet polisher with 150 g of pressure on a polyurethane layer with colloidal silica | LA-ICPMS, EMPA, SEM-EDS, EBSD | Excimer Comp Ex102 coupled to a Thermo Finnigan Element XR; Cameca SX100; Camscan Crystal Probe X500FESEM-EBSD; Nd:YAG laser (LIBS) | OSU-OREME AETE platform (University of Montpellier, France); Service Inter-Régional Microsonde-Sud (Montpellier, France); Geosciences Montpellier (CNRS-University of Montpellier, France) | LA-ICP-MS: constant 5 Hz pulse rate at 140 mJ with a spot diameter of 26 μm; isotopes measured: 29Si, 34S, 55Mn, 57Fe, 59Co, 61Ni, 63Cu, 64Zn, 69Ga, 74Ge, 75As, 77Se, 95Mo, 105Pd, 107Ag, 111Cd, 115In, 118Sn, 121Sb, and 208Pb. EBSD: 20 kV and 5 nA, working distance of 25 mm under 2 Pa low vacuum, step size below 5 μm. LIBS: Nd:YAG laser with a pulse energy of about 600 μJ operating at 100 Hz and a lateral resolution of 13 μm, spectrometer configured in the spectral range 250–330 nm. | MASS-1 reference material (Wilson et al. 2002) with a corrected 57 ± 1.75 ppm value for Ge; NIST SRM 610 (Pearce et al. 1997) as secondary external standard | 19.2 | [19 empty] | 1519.51 | [5 empty] | 77.39 | [5 empty] | 14.46 | [9 empty] | 47230.2 |  | 1.8 | [25 empty] | 208.11 | [15 empty] | 81.69 | [15 empty] | 246778.41 |  | 14.2 | [9 empty] | 0.563 | [27 empty] | 585846.25 |  |  |  |  | 2021 | Cugerone, A., Cenki-Tok, B., Muñoz, M., Kouzmanov, K., Oliot, E., Motto-Ros, V., Le Goff, E. (2021). Behavior of rare metals in deformed and metamorphosed sphalerite from the Pyrenean Axial Zone. Mineralium Deposita, 56, 685–705. |  | FRA | Pyrenees
| MARGALIDA | Pyrenean Axial Zone (PAZ) | Metamorphic | Orogenic | Metamorphosed Pb-Zn vein and stratabound | Zn, Pb | Ge, Ga, In, Cd | Zn, Pb, Ge, Ga, In, Cd | Cugerone et al., 2018a; Cugerone et al., 2018b |  | MARGALIDA-8 | MARGALIDA-8 | underground mine |  |  |  |  | ore material | polished section | grab | mineral separate | [5 empty] | mineralisation |  |  |  | sphalerite |  |  | Recrystallized grains |  |  |  | galena, pyrite, chalcopyrite, arsenopyrite, quartz, calcite, chlorite, graphite, brunogeierite, briartite, carboirite, argutite, gahnite, apatite, ilmenite, tourmaline | Polished sections; last step of polishing (0.25 μm) performed using a Vibromet polisher with 150 g of pressure on a polyurethane layer with colloidal silica | LA-ICPMS, EMPA, SEM-EDS, EBSD | Excimer Comp Ex102 coupled to a Thermo Finnigan Element XR; Cameca SX100; Camscan Crystal Probe X500FESEM-EBSD; Nd:YAG laser (LIBS) | OSU-OREME AETE platform (University of Montpellier, France); Service Inter-Régional Microsonde-Sud (Montpellier, France); Geosciences Montpellier (CNRS-University of Montpellier, France) | LA-ICP-MS: constant 5 Hz pulse rate at 140 mJ with a spot diameter of 26 μm; isotopes measured: 29Si, 34S, 55Mn, 57Fe, 59Co, 61Ni, 63Cu, 64Zn, 69Ga, 74Ge, 75As, 77Se, 95Mo, 105Pd, 107Ag, 111Cd, 115In, 118Sn, 121Sb, and 208Pb. EBSD: 20 kV and 5 nA, working distance of 25 mm under 2 Pa low vacuum, step size below 5 μm. LIBS: Nd:YAG laser with a pulse energy of about 600 μJ operating at 100 Hz and a lateral resolution of 13 μm, spectrometer configured in the spectral range 250–330 nm. | MASS-1 reference material (Wilson et al. 2002) with a corrected 57 ± 1.75 ppm value for Ge; NIST SRM 610 (Pearce et al. 1997) as secondary external standard | 42.55 | [19 empty] | 1577.82 | [5 empty] | 70.26 | [5 empty] | 22.11 | [9 empty] | 42421.27 | [27 empty] | 177.46 | [15 empty] | 4.4729 | [15 empty] | 252659.09 |  | 44.56 | [9 empty] | 1.79 | [27 empty] | 583324.5 |  |  |  |  | 2021 | Cugerone, A., Cenki-Tok, B., Muñoz, M., Kouzmanov, K., Oliot, E., Motto-Ros, V., Le Goff, E. (2021). Behavior of rare metals in deformed and metamorphosed sphalerite from the Pyrenean Axial Zone. Mineralium Deposita, 56, 685–705. |  | FRA | Pyrenees
| MARGALIDA | Pyrenean Axial Zone (PAZ) | Metamorphic | Orogenic | Metamorphosed Pb-Zn vein and stratabound | Zn, Pb | Ge, Ga, In, Cd | Zn, Pb, Ge, Ga, In, Cd | Cugerone et al., 2018a; Cugerone et al., 2018b |  | MARGALIDA-9 | MARGALIDA-9 | underground mine |  |  |  |  | ore material | polished section | grab | mineral separate | [5 empty] | mineralisation |  |  |  | sphalerite |  |  | Recrystallized grains |  |  |  | galena, pyrite, chalcopyrite, arsenopyrite, quartz, calcite, chlorite, graphite, brunogeierite, briartite, carboirite, argutite, gahnite, apatite, ilmenite, tourmaline | Polished sections; last step of polishing (0.25 μm) performed using a Vibromet polisher with 150 g of pressure on a polyurethane layer with colloidal silica | LA-ICPMS, EMPA, SEM-EDS, EBSD | Excimer Comp Ex102 coupled to a Thermo Finnigan Element XR; Cameca SX100; Camscan Crystal Probe X500FESEM-EBSD; Nd:YAG laser (LIBS) | OSU-OREME AETE platform (University of Montpellier, France); Service Inter-Régional Microsonde-Sud (Montpellier, France); Geosciences Montpellier (CNRS-University of Montpellier, France) | LA-ICP-MS: constant 5 Hz pulse rate at 140 mJ with a spot diameter of 26 μm; isotopes measured: 29Si, 34S, 55Mn, 57Fe, 59Co, 61Ni, 63Cu, 64Zn, 69Ga, 74Ge, 75As, 77Se, 95Mo, 105Pd, 107Ag, 111Cd, 115In, 118Sn, 121Sb, and 208Pb. EBSD: 20 kV and 5 nA, working distance of 25 mm under 2 Pa low vacuum, step size below 5 μm. LIBS: Nd:YAG laser with a pulse energy of about 600 μJ operating at 100 Hz and a lateral resolution of 13 μm, spectrometer configured in the spectral range 250–330 nm. | MASS-1 reference material (Wilson et al. 2002) with a corrected 57 ± 1.75 ppm value for Ge; NIST SRM 610 (Pearce et al. 1997) as secondary external standard | 3.66 | [19 empty] | 1567.97 | [5 empty] | 73.37 | [5 empty] | 9.89 | [9 empty] | 43397.11 |  | 3.17 | [25 empty] | 206.92 | [15 empty] | 3.68 | [15 empty] | 255357 |  | 0.962 | [9 empty] | 0.272 | [27 empty] | 583324.5 |  |  |  |  | 2021 | Cugerone, A., Cenki-Tok, B., Muñoz, M., Kouzmanov, K., Oliot, E., Motto-Ros, V., Le Goff, E. (2021). Behavior of rare metals in deformed and metamorphosed sphalerite from the Pyrenean Axial Zone. Mineralium Deposita, 56, 685–705. |  | FRA | Pyrenees
| BENTAILLOU | Pyrenean Axial Zone (PAZ) | Metamorphic | Orogenic | Metamorphosed Pb-Zn vein and stratabound | Zn, Pb | Ge, Ga, In, Cd | Zn, Pb, Ge, Ga, In, Cd | Cugerone et al., 2018a; Cugerone et al., 2018b |  | BENTAILLOU-1 | BENTAILLOU-1 | underground mine |  |  |  |  | ore material | polished section | grab | mineral separate | [5 empty] | mineralisation |  |  |  | sphalerite |  |  | Coarse grains |  |  |  | galena, pyrite, chalcopyrite, arsenopyrite, quartz, calcite, chlorite, graphite, brunogeierite, briartite, carboirite, argutite, gahnite, apatite, ilmenite, tourmaline | Polished sections; last step of polishing (0.25 μm) performed using a Vibromet polisher with 150 g of pressure on a polyurethane layer with colloidal silica | LA-ICPMS, EMPA, SEM-EDS, EBSD | Excimer Comp Ex102 coupled to a Thermo Finnigan Element XR; Cameca SX100; Camscan Crystal Probe X500FESEM-EBSD; Nd:YAG laser (LIBS) | OSU-OREME AETE platform (University of Montpellier, France); Service Inter-Régional Microsonde-Sud (Montpellier, France); Geosciences Montpellier (CNRS-University of Montpellier, France) | LA-ICP-MS: constant 5 Hz pulse rate at 140 mJ with a spot diameter of 26 μm; isotopes measured: 29Si, 34S, 55Mn, 57Fe, 59Co, 61Ni, 63Cu, 64Zn, 69Ga, 74Ge, 75As, 77Se, 95Mo, 105Pd, 107Ag, 111Cd, 115In, 118Sn, 121Sb, and 208Pb. EBSD: 20 kV and 5 nA, working distance of 25 mm under 2 Pa low vacuum, step size below 5 μm. LIBS: Nd:YAG laser with a pulse energy of about 600 μJ operating at 100 Hz and a lateral resolution of 13 μm, spectrometer configured in the spectral range 250–330 nm. | MASS-1 reference material (Wilson et al. 2002) with a corrected 57 ± 1.75 ppm value for Ge; NIST SRM 610 (Pearce et al. 1997) as secondary external standard | 0.78 | [19 empty] | 2164.67 | [5 empty] | 94.5 | [5 empty] | 4.58 | [9 empty] | 37708.55 |  | 0.872 | [11 empty] | 1.07 | [13 empty] | 284.56 | [31 empty] | 250925.98 | [11 empty] | 0.188 | [27 empty] | 593659 |  |  |  |  | 2021 | Cugerone, A., Cenki-Tok, B., Muñoz, M., Kouzmanov, K., Oliot, E., Motto-Ros, V., Le Goff, E. (2021). Behavior of rare metals in deformed and metamorphosed sphalerite from the Pyrenean Axial Zone. Mineralium Deposita, 56, 685–705. |  | FRA | Pyrenees
| BENTAILLOU | Pyrenean Axial Zone (PAZ) | Metamorphic | Orogenic | Metamorphosed Pb-Zn vein and stratabound | Zn, Pb | Ge, Ga, In, Cd | Zn, Pb, Ge, Ga, In, Cd | Cugerone et al., 2018a; Cugerone et al., 2018b |  | BENTAILLOU-2 | BENTAILLOU-2 | underground mine |  |  |  |  | ore material | polished section | grab | mineral separate | [5 empty] | mineralisation |  |  |  | sphalerite |  |  | Coarse grains |  |  |  | galena, pyrite, chalcopyrite, arsenopyrite, quartz, calcite, chlorite, graphite, brunogeierite, briartite, carboirite, argutite, gahnite, apatite, ilmenite, tourmaline | Polished sections; last step of polishing (0.25 μm) performed using a Vibromet polisher with 150 g of pressure on a polyurethane layer with colloidal silica | LA-ICPMS, EMPA, SEM-EDS, EBSD | Excimer Comp Ex102 coupled to a Thermo Finnigan Element XR; Cameca SX100; Camscan Crystal Probe X500FESEM-EBSD; Nd:YAG laser (LIBS) | OSU-OREME AETE platform (University of Montpellier, France); Service Inter-Régional Microsonde-Sud (Montpellier, France); Geosciences Montpellier (CNRS-University of Montpellier, France) | LA-ICP-MS: constant 5 Hz pulse rate at 140 mJ with a spot diameter of 26 μm; isotopes measured: 29Si, 34S, 55Mn, 57Fe, 59Co, 61Ni, 63Cu, 64Zn, 69Ga, 74Ge, 75As, 77Se, 95Mo, 105Pd, 107Ag, 111Cd, 115In, 118Sn, 121Sb, and 208Pb. EBSD: 20 kV and 5 nA, working distance of 25 mm under 2 Pa low vacuum, step size below 5 μm. LIBS: Nd:YAG laser with a pulse energy of about 600 μJ operating at 100 Hz and a lateral resolution of 13 μm, spectrometer configured in the spectral range 250–330 nm. | MASS-1 reference material (Wilson et al. 2002) with a corrected 57 ± 1.75 ppm value for Ge; NIST SRM 610 (Pearce et al. 1997) as secondary external standard | 0.84 | [19 empty] | 2141.25 | [5 empty] | 94.15 | [5 empty] | 5.36 | [9 empty] | 38062.39 |  | 1.182 | [11 empty] | 1.02 | [13 empty] | 289.41 | [15 empty] | 0.161 | [15 empty] | 251531.58 |  | 0.163 | [9 empty] | 0.181 | [27 empty] | 590999.81 |  |  |  |  | 2021 | Cugerone, A., Cenki-Tok, B., Muñoz, M., Kouzmanov, K., Oliot, E., Motto-Ros, V., Le Goff, E. (2021). Behavior of rare metals in deformed and metamorphosed sphalerite from the Pyrenean Axial Zone. Mineralium Deposita, 56, 685–705. |  | FRA | Pyrenees
| BENTAILLOU | Pyrenean Axial Zone (PAZ) | Metamorphic | Orogenic | Metamorphosed Pb-Zn vein and stratabound | Zn, Pb | Ge, Ga, In, Cd | Zn, Pb, Ge, Ga, In, Cd | Cugerone et al., 2018a; Cugerone et al., 2018b |  | BENTAILLOU-3 | BENTAILLOU-3 | underground mine |  |  |  |  | ore material | polished section | grab | mineral separate | [5 empty] | mineralisation |  |  |  | sphalerite |  |  | Coarse grains |  |  |  | galena, pyrite, chalcopyrite, arsenopyrite, quartz, calcite, chlorite, graphite, brunogeierite, briartite, carboirite, argutite, gahnite, apatite, ilmenite, tourmaline | Polished sections; last step of polishing (0.25 μm) performed using a Vibromet polisher with 150 g of pressure on a polyurethane layer with colloidal silica | LA-ICPMS, EMPA, SEM-EDS, EBSD | Excimer Comp Ex102 coupled to a Thermo Finnigan Element XR; Cameca SX100; Camscan Crystal Probe X500FESEM-EBSD; Nd:YAG laser (LIBS) | OSU-OREME AETE platform (University of Montpellier, France); Service Inter-Régional Microsonde-Sud (Montpellier, France); Geosciences Montpellier (CNRS-University of Montpellier, France) | LA-ICP-MS: constant 5 Hz pulse rate at 140 mJ with a spot diameter of 26 μm; isotopes measured: 29Si, 34S, 55Mn, 57Fe, 59Co, 61Ni, 63Cu, 64Zn, 69Ga, 74Ge, 75As, 77Se, 95Mo, 105Pd, 107Ag, 111Cd, 115In, 118Sn, 121Sb, and 208Pb. EBSD: 20 kV and 5 nA, working distance of 25 mm under 2 Pa low vacuum, step size below 5 μm. LIBS: Nd:YAG laser with a pulse energy of about 600 μJ operating at 100 Hz and a lateral resolution of 13 μm, spectrometer configured in the spectral range 250–330 nm. | MASS-1 reference material (Wilson et al. 2002) with a corrected 57 ± 1.75 ppm value for Ge; NIST SRM 610 (Pearce et al. 1997) as secondary external standard | 6.26 | [19 empty] | 2171.78 | [5 empty] | 95.88 | [5 empty] | 8.78 | [9 empty] | 36511.99 |  | 0.778 | [11 empty] | 1.07 | [13 empty] | 288.52 | [15 empty] | 5.4 | [15 empty] | 250141.95 |  | 3.61 | [9 empty] | 0.406 | [27 empty] | 593757.69 |  |  |  |  | 2021 | Cugerone, A., Cenki-Tok, B., Muñoz, M., Kouzmanov, K., Oliot, E., Motto-Ros, V., Le Goff, E. (2021). Behavior of rare metals in deformed and metamorphosed sphalerite from the Pyrenean Axial Zone. Mineralium Deposita, 56, 685–705. |  | FRA | Pyrenees
| BENTAILLOU | Pyrenean Axial Zone (PAZ) | Metamorphic | Orogenic | Metamorphosed Pb-Zn vein and stratabound | Zn, Pb | Ge, Ga, In, Cd | Zn, Pb, Ge, Ga, In, Cd | Cugerone et al., 2018a; Cugerone et al., 2018b |  | BENTAILLOU-4 | BENTAILLOU-4 | underground mine |  |  |  |  | ore material | polished section | grab | mineral separate | [5 empty] | mineralisation |  |  |  | sphalerite |  |  | Coarse grains |  |  |  | galena, pyrite, chalcopyrite, arsenopyrite, quartz, calcite, chlorite, graphite, brunogeierite, briartite, carboirite, argutite, gahnite, apatite, ilmenite, tourmaline | Polished sections; last step of polishing (0.25 μm) performed using a Vibromet polisher with 150 g of pressure on a polyurethane layer with colloidal silica | LA-ICPMS, EMPA, SEM-EDS, EBSD | Excimer Comp Ex102 coupled to a Thermo Finnigan Element XR; Cameca SX100; Camscan Crystal Probe X500FESEM-EBSD; Nd:YAG laser (LIBS) | OSU-OREME AETE platform (University of Montpellier, France); Service Inter-Régional Microsonde-Sud (Montpellier, France); Geosciences Montpellier (CNRS-University of Montpellier, France) | LA-ICP-MS: constant 5 Hz pulse rate at 140 mJ with a spot diameter of 26 μm; isotopes measured: 29Si, 34S, 55Mn, 57Fe, 59Co, 61Ni, 63Cu, 64Zn, 69Ga, 74Ge, 75As, 77Se, 95Mo, 105Pd, 107Ag, 111Cd, 115In, 118Sn, 121Sb, and 208Pb. EBSD: 20 kV and 5 nA, working distance of 25 mm under 2 Pa low vacuum, step size below 5 μm. LIBS: Nd:YAG laser with a pulse energy of about 600 μJ operating at 100 Hz and a lateral resolution of 13 μm, spectrometer configured in the spectral range 250–330 nm. | MASS-1 reference material (Wilson et al. 2002) with a corrected 57 ± 1.75 ppm value for Ge; NIST SRM 610 (Pearce et al. 1997) as secondary external standard | 0.77 | [19 empty] | 2154.12 | [5 empty] | 95.66 | [5 empty] | 4.76 | [9 empty] | 37485.55 |  | 1.025 | [11 empty] | 1.08 | [13 empty] | 299.87 | [15 empty] | 0.241 | [15 empty] | 254588.41 |  | 0.144 | [9 empty] | 0.164 | [27 empty] | 591526.06 |  |  |  |  | 2021 | Cugerone, A., Cenki-Tok, B., Muñoz, M., Kouzmanov, K., Oliot, E., Motto-Ros, V., Le Goff, E. (2021). Behavior of rare metals in deformed and metamorphosed sphalerite from the Pyrenean Axial Zone. Mineralium Deposita, 56, 685–705. |  | FRA | Pyrenees
| BENTAILLOU | Pyrenean Axial Zone (PAZ) | Metamorphic | Orogenic | Metamorphosed Pb-Zn vein and stratabound | Zn, Pb | Ge, Ga, In, Cd | Zn, Pb, Ge, Ga, In, Cd | Cugerone et al., 2018a; Cugerone et al., 2018b |  | BENTAILLOU-5 | BENTAILLOU-5 | underground mine |  |  |  |  | ore material | polished section | grab | mineral separate | [5 empty] | mineralisation |  |  |  | sphalerite |  |  | Coarse grains |  |  |  | galena, pyrite, chalcopyrite, arsenopyrite, quartz, calcite, chlorite, graphite, brunogeierite, briartite, carboirite, argutite, gahnite, apatite, ilmenite, tourmaline | Polished sections; last step of polishing (0.25 μm) performed using a Vibromet polisher with 150 g of pressure on a polyurethane layer with colloidal silica | LA-ICPMS, EMPA, SEM-EDS, EBSD | Excimer Comp Ex102 coupled to a Thermo Finnigan Element XR; Cameca SX100; Camscan Crystal Probe X500FESEM-EBSD; Nd:YAG laser (LIBS) | OSU-OREME AETE platform (University of Montpellier, France); Service Inter-Régional Microsonde-Sud (Montpellier, France); Geosciences Montpellier (CNRS-University of Montpellier, France) | LA-ICP-MS: constant 5 Hz pulse rate at 140 mJ with a spot diameter of 26 μm; isotopes measured: 29Si, 34S, 55Mn, 57Fe, 59Co, 61Ni, 63Cu, 64Zn, 69Ga, 74Ge, 75As, 77Se, 95Mo, 105Pd, 107Ag, 111Cd, 115In, 118Sn, 121Sb, and 208Pb. EBSD: 20 kV and 5 nA, working distance of 25 mm under 2 Pa low vacuum, step size below 5 μm. LIBS: Nd:YAG laser with a pulse energy of about 600 μJ operating at 100 Hz and a lateral resolution of 13 μm, spectrometer configured in the spectral range 250–330 nm. | MASS-1 reference material (Wilson et al. 2002) with a corrected 57 ± 1.75 ppm value for Ge; NIST SRM 610 (Pearce et al. 1997) as secondary external standard | 0.72 | [19 empty] | 2126.4 | [5 empty] | 99.58 | [5 empty] | 4.19 | [9 empty] | 41096.16 |  | 1.285 | [11 empty] | 1.1 | [13 empty] | 306.74 | [31 empty] | 251468.05 | [11 empty] | 0.2 | [27 empty] | 593348.88 |  |  |  |  | 2021 | Cugerone, A., Cenki-Tok, B., Muñoz, M., Kouzmanov, K., Oliot, E., Motto-Ros, V., Le Goff, E. (2021). Behavior of rare metals in deformed and metamorphosed sphalerite from the Pyrenean Axial Zone. Mineralium Deposita, 56, 685–705. |  | FRA | Pyrenees
| BENTAILLOU | Pyrenean Axial Zone (PAZ) | Metamorphic | Orogenic | Metamorphosed Pb-Zn vein and stratabound | Zn, Pb | Ge, Ga, In, Cd | Zn, Pb, Ge, Ga, In, Cd | Cugerone et al., 2018a; Cugerone et al., 2018b |  | BENTAILLOU-6 | BENTAILLOU-6 | underground mine |  |  |  |  | ore material | polished section | grab | mineral separate | [5 empty] | mineralisation |  |  |  | sphalerite |  |  | Coarse grains |  |  |  | galena, pyrite, chalcopyrite, arsenopyrite, quartz, calcite, chlorite, graphite, brunogeierite, briartite, carboirite, argutite, gahnite, apatite, ilmenite, tourmaline | Polished sections; last step of polishing (0.25 μm) performed using a Vibromet polisher with 150 g of pressure on a polyurethane layer with colloidal silica | LA-ICPMS, EMPA, SEM-EDS, EBSD | Excimer Comp Ex102 coupled to a Thermo Finnigan Element XR; Cameca SX100; Camscan Crystal Probe X500FESEM-EBSD; Nd:YAG laser (LIBS) | OSU-OREME AETE platform (University of Montpellier, France); Service Inter-Régional Microsonde-Sud (Montpellier, France); Geosciences Montpellier (CNRS-University of Montpellier, France) | LA-ICP-MS: constant 5 Hz pulse rate at 140 mJ with a spot diameter of 26 μm; isotopes measured: 29Si, 34S, 55Mn, 57Fe, 59Co, 61Ni, 63Cu, 64Zn, 69Ga, 74Ge, 75As, 77Se, 95Mo, 105Pd, 107Ag, 111Cd, 115In, 118Sn, 121Sb, and 208Pb. EBSD: 20 kV and 5 nA, working distance of 25 mm under 2 Pa low vacuum, step size below 5 μm. LIBS: Nd:YAG laser with a pulse energy of about 600 μJ operating at 100 Hz and a lateral resolution of 13 μm, spectrometer configured in the spectral range 250–330 nm. | MASS-1 reference material (Wilson et al. 2002) with a corrected 57 ± 1.75 ppm value for Ge; NIST SRM 610 (Pearce et al. 1997) as secondary external standard | 0.69 | [19 empty] | 2117.46 | [5 empty] | 90.66 | [5 empty] | 3.87 | [9 empty] | 36674.17 |  | 1.301 | [11 empty] | 1.1 | [13 empty] | 277.64 | [31 empty] | 247818.25 | [11 empty] | 0.175 | [27 empty] | 593520.06 |  |  |  |  | 2021 | Cugerone, A., Cenki-Tok, B., Muñoz, M., Kouzmanov, K., Oliot, E., Motto-Ros, V., Le Goff, E. (2021). Behavior of rare metals in deformed and metamorphosed sphalerite from the Pyrenean Axial Zone. Mineralium Deposita, 56, 685–705. |  | FRA | Pyrenees
| BENTAILLOU | Pyrenean Axial Zone (PAZ) | Metamorphic | Orogenic | Metamorphosed Pb-Zn vein and stratabound | Zn, Pb | Ge, Ga, In, Cd | Zn, Pb, Ge, Ga, In, Cd | Cugerone et al., 2018a; Cugerone et al., 2018b |  | BENTAILLOU-7 | BENTAILLOU-7 | underground mine |  |  |  |  | ore material | polished section | grab | mineral separate | [5 empty] | mineralisation |  |  |  | sphalerite |  |  | Coarse grains |  |  |  | galena, pyrite, chalcopyrite, arsenopyrite, quartz, calcite, chlorite, graphite, brunogeierite, briartite, carboirite, argutite, gahnite, apatite, ilmenite, tourmaline | Polished sections; last step of polishing (0.25 μm) performed using a Vibromet polisher with 150 g of pressure on a polyurethane layer with colloidal silica | LA-ICPMS, EMPA, SEM-EDS, EBSD | Excimer Comp Ex102 coupled to a Thermo Finnigan Element XR; Cameca SX100; Camscan Crystal Probe X500FESEM-EBSD; Nd:YAG laser (LIBS) | OSU-OREME AETE platform (University of Montpellier, France); Service Inter-Régional Microsonde-Sud (Montpellier, France); Geosciences Montpellier (CNRS-University of Montpellier, France) | LA-ICP-MS: constant 5 Hz pulse rate at 140 mJ with a spot diameter of 26 μm; isotopes measured: 29Si, 34S, 55Mn, 57Fe, 59Co, 61Ni, 63Cu, 64Zn, 69Ga, 74Ge, 75As, 77Se, 95Mo, 105Pd, 107Ag, 111Cd, 115In, 118Sn, 121Sb, and 208Pb. EBSD: 20 kV and 5 nA, working distance of 25 mm under 2 Pa low vacuum, step size below 5 μm. LIBS: Nd:YAG laser with a pulse energy of about 600 μJ operating at 100 Hz and a lateral resolution of 13 μm, spectrometer configured in the spectral range 250–330 nm. | MASS-1 reference material (Wilson et al. 2002) with a corrected 57 ± 1.75 ppm value for Ge; NIST SRM 610 (Pearce et al. 1997) as secondary external standard | 3.81 | [19 empty] | 2142.17 | [5 empty] | 93.5 | [5 empty] | 7.64 | [9 empty] | 37675.89 |  | 0.57 | [11 empty] | 1.09 | [13 empty] | 281.96 | [15 empty] | 2.63 | [15 empty] | 246017.61 |  | 7.26 | [9 empty] | 0.352 | [27 empty] | 593028.44 |  |  |  |  | 2021 | Cugerone, A., Cenki-Tok, B., Muñoz, M., Kouzmanov, K., Oliot, E., Motto-Ros, V., Le Goff, E. (2021). Behavior of rare metals in deformed and metamorphosed sphalerite from the Pyrenean Axial Zone. Mineralium Deposita, 56, 685–705. |  | FRA | Pyrenees
| BENTAILLOU | Pyrenean Axial Zone (PAZ) | Metamorphic | Orogenic | Metamorphosed Pb-Zn vein and stratabound | Zn, Pb | Ge, Ga, In, Cd | Zn, Pb, Ge, Ga, In, Cd | Cugerone et al., 2018a; Cugerone et al., 2018b |  | BENTAILLOU-8 | BENTAILLOU-8 | underground mine |  |  |  |  | ore material | polished section | grab | mineral separate | [5 empty] | mineralisation |  |  |  | sphalerite |  |  | Coarse grains |  |  |  | galena, pyrite, chalcopyrite, arsenopyrite, quartz, calcite, chlorite, graphite, brunogeierite, briartite, carboirite, argutite, gahnite, apatite, ilmenite, tourmaline | Polished sections; last step of polishing (0.25 μm) performed using a Vibromet polisher with 150 g of pressure on a polyurethane layer with colloidal silica | LA-ICPMS, EMPA, SEM-EDS, EBSD | Excimer Comp Ex102 coupled to a Thermo Finnigan Element XR; Cameca SX100; Camscan Crystal Probe X500FESEM-EBSD; Nd:YAG laser (LIBS) | OSU-OREME AETE platform (University of Montpellier, France); Service Inter-Régional Microsonde-Sud (Montpellier, France); Geosciences Montpellier (CNRS-University of Montpellier, France) | LA-ICP-MS: constant 5 Hz pulse rate at 140 mJ with a spot diameter of 26 μm; isotopes measured: 29Si, 34S, 55Mn, 57Fe, 59Co, 61Ni, 63Cu, 64Zn, 69Ga, 74Ge, 75As, 77Se, 95Mo, 105Pd, 107Ag, 111Cd, 115In, 118Sn, 121Sb, and 208Pb. EBSD: 20 kV and 5 nA, working distance of 25 mm under 2 Pa low vacuum, step size below 5 μm. LIBS: Nd:YAG laser with a pulse energy of about 600 μJ operating at 100 Hz and a lateral resolution of 13 μm, spectrometer configured in the spectral range 250–330 nm. | MASS-1 reference material (Wilson et al. 2002) with a corrected 57 ± 1.75 ppm value for Ge; NIST SRM 610 (Pearce et al. 1997) as secondary external standard | 0.75 | [19 empty] | 2102.03 | [5 empty] | 96.6 | [5 empty] | 3.03 | [9 empty] | 39491.04 |  | 0.669 | [11 empty] | 1.1 | [13 empty] | 304.74 | [31 empty] | 253103.55 | [11 empty] | 0.178 | [27 empty] | 590901 |  |  |  |  | 2021 | Cugerone, A., Cenki-Tok, B., Muñoz, M., Kouzmanov, K., Oliot, E., Motto-Ros, V., Le Goff, E. (2021). Behavior of rare metals in deformed and metamorphosed sphalerite from the Pyrenean Axial Zone. Mineralium Deposita, 56, 685–705. |  | FRA | Pyrenees
| BENTAILLOU | Pyrenean Axial Zone (PAZ) | Metamorphic | Orogenic | Metamorphosed Pb-Zn vein and stratabound | Zn, Pb | Ge, Ga, In, Cd | Zn, Pb, Ge, Ga, In, Cd | Cugerone et al., 2018a; Cugerone et al., 2018b |  | BENTAILLOU-9 | BENTAILLOU-9 | underground mine |  |  |  |  | ore material | polished section | grab | mineral separate | [5 empty] | mineralisation |  |  |  | sphalerite |  |  | Coarse grains |  |  |  | galena, pyrite, chalcopyrite, arsenopyrite, quartz, calcite, chlorite, graphite, brunogeierite, briartite, carboirite, argutite, gahnite, apatite, ilmenite, tourmaline | Polished sections; last step of polishing (0.25 μm) performed using a Vibromet polisher with 150 g of pressure on a polyurethane layer with colloidal silica | LA-ICPMS, EMPA, SEM-EDS, EBSD | Excimer Comp Ex102 coupled to a Thermo Finnigan Element XR; Cameca SX100; Camscan Crystal Probe X500FESEM-EBSD; Nd:YAG laser (LIBS) | OSU-OREME AETE platform (University of Montpellier, France); Service Inter-Régional Microsonde-Sud (Montpellier, France); Geosciences Montpellier (CNRS-University of Montpellier, France) | LA-ICP-MS: constant 5 Hz pulse rate at 140 mJ with a spot diameter of 26 μm; isotopes measured: 29Si, 34S, 55Mn, 57Fe, 59Co, 61Ni, 63Cu, 64Zn, 69Ga, 74Ge, 75As, 77Se, 95Mo, 105Pd, 107Ag, 111Cd, 115In, 118Sn, 121Sb, and 208Pb. EBSD: 20 kV and 5 nA, working distance of 25 mm under 2 Pa low vacuum, step size below 5 μm. LIBS: Nd:YAG laser with a pulse energy of about 600 μJ operating at 100 Hz and a lateral resolution of 13 μm, spectrometer configured in the spectral range 250–330 nm. | MASS-1 reference material (Wilson et al. 2002) with a corrected 57 ± 1.75 ppm value for Ge; NIST SRM 610 (Pearce et al. 1997) as secondary external standard | 0.77 | [19 empty] | 2160.94 | [5 empty] | 86.98 | [5 empty] | 2.52 | [9 empty] | 41446 |  | 0.607 | [11 empty] | 1.07 | [13 empty] | 263.15 | [15 empty] | 0.119 | [15 empty] | 254076.56 |  | 0.101 | [9 empty] | 0.046 | [27 empty] | 589280.63 |  |  |  |  | 2021 | Cugerone, A., Cenki-Tok, B., Muñoz, M., Kouzmanov, K., Oliot, E., Motto-Ros, V., Le Goff, E. (2021). Behavior of rare metals in deformed and metamorphosed sphalerite from the Pyrenean Axial Zone. Mineralium Deposita, 56, 685–705. |  | FRA | Pyrenees
| BENTAILLOU | Pyrenean Axial Zone (PAZ) | Metamorphic | Orogenic | Metamorphosed Pb-Zn vein and stratabound | Zn, Pb | Ge, Ga, In, Cd | Zn, Pb, Ge, Ga, In, Cd | Cugerone et al., 2018a; Cugerone et al., 2018b |  | BENTAILLOU-10 | BENTAILLOU-10 | underground mine |  |  |  |  | ore material | polished section | grab | mineral separate | [5 empty] | mineralisation |  |  |  | sphalerite |  |  | Coarse grains |  |  |  | galena, pyrite, chalcopyrite, arsenopyrite, quartz, calcite, chlorite, graphite, brunogeierite, briartite, carboirite, argutite, gahnite, apatite, ilmenite, tourmaline | Polished sections; last step of polishing (0.25 μm) performed using a Vibromet polisher with 150 g of pressure on a polyurethane layer with colloidal silica | LA-ICPMS, EMPA, SEM-EDS, EBSD | Excimer Comp Ex102 coupled to a Thermo Finnigan Element XR; Cameca SX100; Camscan Crystal Probe X500FESEM-EBSD; Nd:YAG laser (LIBS) | OSU-OREME AETE platform (University of Montpellier, France); Service Inter-Régional Microsonde-Sud (Montpellier, France); Geosciences Montpellier (CNRS-University of Montpellier, France) | LA-ICP-MS: constant 5 Hz pulse rate at 140 mJ with a spot diameter of 26 μm; isotopes measured: 29Si, 34S, 55Mn, 57Fe, 59Co, 61Ni, 63Cu, 64Zn, 69Ga, 74Ge, 75As, 77Se, 95Mo, 105Pd, 107Ag, 111Cd, 115In, 118Sn, 121Sb, and 208Pb. EBSD: 20 kV and 5 nA, working distance of 25 mm under 2 Pa low vacuum, step size below 5 μm. LIBS: Nd:YAG laser with a pulse energy of about 600 μJ operating at 100 Hz and a lateral resolution of 13 μm, spectrometer configured in the spectral range 250–330 nm. | MASS-1 reference material (Wilson et al. 2002) with a corrected 57 ± 1.75 ppm value for Ge; NIST SRM 610 (Pearce et al. 1997) as secondary external standard | 0.89 | [19 empty] | 2188 | [5 empty] | 84.2 | [5 empty] | 2.97 | [9 empty] | 35365.86 |  | 0.426 | [11 empty] | 1.05 | [13 empty] | 265.61 | [15 empty] | 0.573 | [15 empty] | 253058.55 |  | 0.357 | [9 empty] | 0.154 | [27 empty] | 592289.38 |  |  |  |  | 2021 | Cugerone, A., Cenki-Tok, B., Muñoz, M., Kouzmanov, K., Oliot, E., Motto-Ros, V., Le Goff, E. (2021). Behavior of rare metals in deformed and metamorphosed sphalerite from the Pyrenean Axial Zone. Mineralium Deposita, 56, 685–705. |  | FRA | Pyrenees
| BENTAILLOU | Pyrenean Axial Zone (PAZ) | Metamorphic | Orogenic | Metamorphosed Pb-Zn vein and stratabound | Zn, Pb | Ge, Ga, In, Cd | Zn, Pb, Ge, Ga, In, Cd | Cugerone et al., 2018a; Cugerone et al., 2018b |  | BENTAILLOU-11 | BENTAILLOU-11 | underground mine |  |  |  |  | ore material | polished section | grab | mineral separate | [5 empty] | mineralisation |  |  |  | sphalerite |  |  | Coarse grains |  |  |  | galena, pyrite, chalcopyrite, arsenopyrite, quartz, calcite, chlorite, graphite, brunogeierite, briartite, carboirite, argutite, gahnite, apatite, ilmenite, tourmaline | Polished sections; last step of polishing (0.25 μm) performed using a Vibromet polisher with 150 g of pressure on a polyurethane layer with colloidal silica | LA-ICPMS, EMPA, SEM-EDS, EBSD | Excimer Comp Ex102 coupled to a Thermo Finnigan Element XR; Cameca SX100; Camscan Crystal Probe X500FESEM-EBSD; Nd:YAG laser (LIBS) | OSU-OREME AETE platform (University of Montpellier, France); Service Inter-Régional Microsonde-Sud (Montpellier, France); Geosciences Montpellier (CNRS-University of Montpellier, France) | LA-ICP-MS: constant 5 Hz pulse rate at 140 mJ with a spot diameter of 26 μm; isotopes measured: 29Si, 34S, 55Mn, 57Fe, 59Co, 61Ni, 63Cu, 64Zn, 69Ga, 74Ge, 75As, 77Se, 95Mo, 105Pd, 107Ag, 111Cd, 115In, 118Sn, 121Sb, and 208Pb. EBSD: 20 kV and 5 nA, working distance of 25 mm under 2 Pa low vacuum, step size below 5 μm. LIBS: Nd:YAG laser with a pulse energy of about 600 μJ operating at 100 Hz and a lateral resolution of 13 μm, spectrometer configured in the spectral range 250–330 nm. | MASS-1 reference material (Wilson et al. 2002) with a corrected 57 ± 1.75 ppm value for Ge; NIST SRM 610 (Pearce et al. 1997) as secondary external standard | 0.83 | [19 empty] | 2187.43 | [5 empty] | 80.28 | [5 empty] | 2.45 | [9 empty] | 34996.15 |  | 0.769 | [11 empty] | 1.03 | [13 empty] | 243.53 | [15 empty] | 0.819 | [15 empty] | 250674.89 |  | 0.3 | [9 empty] | 0.109 | [27 empty] | 589815.69 |  |  |  |  | 2021 | Cugerone, A., Cenki-Tok, B., Muñoz, M., Kouzmanov, K., Oliot, E., Motto-Ros, V., Le Goff, E. (2021). Behavior of rare metals in deformed and metamorphosed sphalerite from the Pyrenean Axial Zone. Mineralium Deposita, 56, 685–705. |  | FRA | Pyrenees
| BENTAILLOU | Pyrenean Axial Zone (PAZ) | Metamorphic | Orogenic | Metamorphosed Pb-Zn vein and stratabound | Zn, Pb | Ge, Ga, In, Cd | Zn, Pb, Ge, Ga, In, Cd | Cugerone et al., 2018a; Cugerone et al., 2018b |  | BENTAILLOU-12 | BENTAILLOU-12 | underground mine |  |  |  |  | ore material | polished section | grab | mineral separate | [5 empty] | mineralisation |  |  |  | sphalerite |  |  | Coarse grains |  |  |  | galena, pyrite, chalcopyrite, arsenopyrite, quartz, calcite, chlorite, graphite, brunogeierite, briartite, carboirite, argutite, gahnite, apatite, ilmenite, tourmaline | Polished sections; last step of polishing (0.25 μm) performed using a Vibromet polisher with 150 g of pressure on a polyurethane layer with colloidal silica | LA-ICPMS, EMPA, SEM-EDS, EBSD | Excimer Comp Ex102 coupled to a Thermo Finnigan Element XR; Cameca SX100; Camscan Crystal Probe X500FESEM-EBSD; Nd:YAG laser (LIBS) | OSU-OREME AETE platform (University of Montpellier, France); Service Inter-Régional Microsonde-Sud (Montpellier, France); Geosciences Montpellier (CNRS-University of Montpellier, France) | LA-ICP-MS: constant 5 Hz pulse rate at 140 mJ with a spot diameter of 26 μm; isotopes measured: 29Si, 34S, 55Mn, 57Fe, 59Co, 61Ni, 63Cu, 64Zn, 69Ga, 74Ge, 75As, 77Se, 95Mo, 105Pd, 107Ag, 111Cd, 115In, 118Sn, 121Sb, and 208Pb. EBSD: 20 kV and 5 nA, working distance of 25 mm under 2 Pa low vacuum, step size below 5 μm. LIBS: Nd:YAG laser with a pulse energy of about 600 μJ operating at 100 Hz and a lateral resolution of 13 μm, spectrometer configured in the spectral range 250–330 nm. | MASS-1 reference material (Wilson et al. 2002) with a corrected 57 ± 1.75 ppm value for Ge; NIST SRM 610 (Pearce et al. 1997) as secondary external standard | 0.76 | [19 empty] | 2192.52 | [5 empty] | 80.88 | [5 empty] | 2.49 | [9 empty] | 33719.78 |  | 0.696 | [11 empty] | 1.07 | [13 empty] | 272.95 | [15 empty] | 0.213 | [15 empty] | 252246.95 |  | 0.145 | [9 empty] | 0.249 | [27 empty] | 590922.81 |  |  |  |  | 2021 | Cugerone, A., Cenki-Tok, B., Muñoz, M., Kouzmanov, K., Oliot, E., Motto-Ros, V., Le Goff, E. (2021). Behavior of rare metals in deformed and metamorphosed sphalerite from the Pyrenean Axial Zone. Mineralium Deposita, 56, 685–705. |  | FRA | Pyrenees
| BENTAILLOU | Pyrenean Axial Zone (PAZ) | Metamorphic | Orogenic | Metamorphosed Pb-Zn vein and stratabound | Zn, Pb | Ge, Ga, In, Cd | Zn, Pb, Ge, Ga, In, Cd | Cugerone et al., 2018a; Cugerone et al., 2018b |  | BENTAILLOU-13 | BENTAILLOU-13 | underground mine |  |  |  |  | ore material | polished section | grab | mineral separate | [5 empty] | mineralisation |  |  |  | sphalerite |  |  | Type 1 disseminated |  |  |  | galena, pyrite, chalcopyrite, arsenopyrite, quartz, calcite, chlorite, graphite, brunogeierite, briartite, carboirite, argutite, gahnite, apatite, ilmenite, tourmaline | Polished sections; last step of polishing (0.25 μm) performed using a Vibromet polisher with 150 g of pressure on a polyurethane layer with colloidal silica | LA-ICPMS, EMPA, SEM-EDS, EBSD | Excimer Comp Ex102 coupled to a Thermo Finnigan Element XR; Cameca SX100; Camscan Crystal Probe X500FESEM-EBSD; Nd:YAG laser (LIBS) | OSU-OREME AETE platform (University of Montpellier, France); Service Inter-Régional Microsonde-Sud (Montpellier, France); Geosciences Montpellier (CNRS-University of Montpellier, France) | LA-ICP-MS: constant 5 Hz pulse rate at 140 mJ with a spot diameter of 26 μm; isotopes measured: 29Si, 34S, 55Mn, 57Fe, 59Co, 61Ni, 63Cu, 64Zn, 69Ga, 74Ge, 75As, 77Se, 95Mo, 105Pd, 107Ag, 111Cd, 115In, 118Sn, 121Sb, and 208Pb. EBSD: 20 kV and 5 nA, working distance of 25 mm under 2 Pa low vacuum, step size below 5 μm. LIBS: Nd:YAG laser with a pulse energy of about 600 μJ operating at 100 Hz and a lateral resolution of 13 μm, spectrometer configured in the spectral range 250–330 nm. | MASS-1 reference material (Wilson et al. 2002) with a corrected 57 ± 1.75 ppm value for Ge; NIST SRM 610 (Pearce et al. 1997) as secondary external standard | 4.64 | [19 empty] | 1904.19 | [5 empty] | 100.36 | [5 empty] | 11.97 | [9 empty] | 39403.93 |  | 2.87 | [11 empty] | 0.98 | [13 empty] | 171.08 | [15 empty] | 503.17 | [15 empty] | 209948.53 |  | 7.05 | [9 empty] | 1.22 | [27 empty] | 592975.44 |  |  |  |  | 2021 | Cugerone, A., Cenki-Tok, B., Muñoz, M., Kouzmanov, K., Oliot, E., Motto-Ros, V., Le Goff, E. (2021). Behavior of rare metals in deformed and metamorphosed sphalerite from the Pyrenean Axial Zone. Mineralium Deposita, 56, 685–705. |  | FRA | Pyrenees
| BENTAILLOU | Pyrenean Axial Zone (PAZ) | Metamorphic | Orogenic | Metamorphosed Pb-Zn vein and stratabound | Zn, Pb | Ge, Ga, In, Cd | Zn, Pb, Ge, Ga, In, Cd | Cugerone et al., 2018a; Cugerone et al., 2018b |  | BENTAILLOU-14 | BENTAILLOU-14 | underground mine |  |  |  |  | ore material | polished section | grab | mineral separate | [5 empty] | mineralisation |  |  |  | sphalerite |  |  | Type 1 disseminated |  |  |  | galena, pyrite, chalcopyrite, arsenopyrite, quartz, calcite, chlorite, graphite, brunogeierite, briartite, carboirite, argutite, gahnite, apatite, ilmenite, tourmaline | Polished sections; last step of polishing (0.25 μm) performed using a Vibromet polisher with 150 g of pressure on a polyurethane layer with colloidal silica | LA-ICPMS, EMPA, SEM-EDS, EBSD | Excimer Comp Ex102 coupled to a Thermo Finnigan Element XR; Cameca SX100; Camscan Crystal Probe X500FESEM-EBSD; Nd:YAG laser (LIBS) | OSU-OREME AETE platform (University of Montpellier, France); Service Inter-Régional Microsonde-Sud (Montpellier, France); Geosciences Montpellier (CNRS-University of Montpellier, France) | LA-ICP-MS: constant 5 Hz pulse rate at 140 mJ with a spot diameter of 26 μm; isotopes measured: 29Si, 34S, 55Mn, 57Fe, 59Co, 61Ni, 63Cu, 64Zn, 69Ga, 74Ge, 75As, 77Se, 95Mo, 105Pd, 107Ag, 111Cd, 115In, 118Sn, 121Sb, and 208Pb. EBSD: 20 kV and 5 nA, working distance of 25 mm under 2 Pa low vacuum, step size below 5 μm. LIBS: Nd:YAG laser with a pulse energy of about 600 μJ operating at 100 Hz and a lateral resolution of 13 μm, spectrometer configured in the spectral range 250–330 nm. | MASS-1 reference material (Wilson et al. 2002) with a corrected 57 ± 1.75 ppm value for Ge; NIST SRM 610 (Pearce et al. 1997) as secondary external standard | 2.87 | [19 empty] | 1930.7 | [5 empty] | 72.79 | [5 empty] | 7.55 | [9 empty] | 34549.93 |  | 0.74 | [11 empty] | 0.91 | [13 empty] | 138.41 | [15 empty] | 169.05 | [15 empty] | 203359.84 |  | 3.93 | [9 empty] | 0.91 | [27 empty] | 584228.31 |  |  |  |  | 2021 | Cugerone, A., Cenki-Tok, B., Muñoz, M., Kouzmanov, K., Oliot, E., Motto-Ros, V., Le Goff, E. (2021). Behavior of rare metals in deformed and metamorphosed sphalerite from the Pyrenean Axial Zone. Mineralium Deposita, 56, 685–705. |  | FRA | Pyrenees
| BENTAILLOU | Pyrenean Axial Zone (PAZ) | Metamorphic | Orogenic | Metamorphosed Pb-Zn vein and stratabound | Zn, Pb | Ge, Ga, In, Cd | Zn, Pb, Ge, Ga, In, Cd | Cugerone et al., 2018a; Cugerone et al., 2018b |  | BENTAILLOU-15 | BENTAILLOU-15 | underground mine |  |  |  |  | ore material | polished section | grab | mineral separate | [5 empty] | mineralisation |  |  |  | sphalerite |  |  | Type 1 disseminated |  |  |  | galena, pyrite, chalcopyrite, arsenopyrite, quartz, calcite, chlorite, graphite, brunogeierite, briartite, carboirite, argutite, gahnite, apatite, ilmenite, tourmaline | Polished sections; last step of polishing (0.25 μm) performed using a Vibromet polisher with 150 g of pressure on a polyurethane layer with colloidal silica | LA-ICPMS, EMPA, SEM-EDS, EBSD | Excimer Comp Ex102 coupled to a Thermo Finnigan Element XR; Cameca SX100; Camscan Crystal Probe X500FESEM-EBSD; Nd:YAG laser (LIBS) | OSU-OREME AETE platform (University of Montpellier, France); Service Inter-Régional Microsonde-Sud (Montpellier, France); Geosciences Montpellier (CNRS-University of Montpellier, France) | LA-ICP-MS: constant 5 Hz pulse rate at 140 mJ with a spot diameter of 26 μm; isotopes measured: 29Si, 34S, 55Mn, 57Fe, 59Co, 61Ni, 63Cu, 64Zn, 69Ga, 74Ge, 75As, 77Se, 95Mo, 105Pd, 107Ag, 111Cd, 115In, 118Sn, 121Sb, and 208Pb. EBSD: 20 kV and 5 nA, working distance of 25 mm under 2 Pa low vacuum, step size below 5 μm. LIBS: Nd:YAG laser with a pulse energy of about 600 μJ operating at 100 Hz and a lateral resolution of 13 μm, spectrometer configured in the spectral range 250–330 nm. | MASS-1 reference material (Wilson et al. 2002) with a corrected 57 ± 1.75 ppm value for Ge; NIST SRM 610 (Pearce et al. 1997) as secondary external standard | 10.19 | [19 empty] | 1833.17 | [5 empty] | 87.7 | [5 empty] | 69.77 | [9 empty] | 39555.65 |  | 2.49 | [11 empty] | 0.88 | [13 empty] | 163.07 | [15 empty] | 106.19 | [15 empty] | 204454.67 |  | 23.84 | [9 empty] | 3.71 | [27 empty] | 589382.75 |  |  |  |  | 2021 | Cugerone, A., Cenki-Tok, B., Muñoz, M., Kouzmanov, K., Oliot, E., Motto-Ros, V., Le Goff, E. (2021). Behavior of rare metals in deformed and metamorphosed sphalerite from the Pyrenean Axial Zone. Mineralium Deposita, 56, 685–705. |  | FRA | Pyrenees
| BENTAILLOU | Pyrenean Axial Zone (PAZ) | Metamorphic | Orogenic | Metamorphosed Pb-Zn vein and stratabound | Zn, Pb | Ge, Ga, In, Cd | Zn, Pb, Ge, Ga, In, Cd | Cugerone et al., 2018a; Cugerone et al., 2018b |  | BENTAILLOU-16 | BENTAILLOU-16 | underground mine |  |  |  |  | ore material | polished section | grab | mineral separate | [5 empty] | mineralisation |  |  |  | sphalerite |  |  | Type 1 disseminated |  |  |  | galena, pyrite, chalcopyrite, arsenopyrite, quartz, calcite, chlorite, graphite, brunogeierite, briartite, carboirite, argutite, gahnite, apatite, ilmenite, tourmaline | Polished sections; last step of polishing (0.25 μm) performed using a Vibromet polisher with 150 g of pressure on a polyurethane layer with colloidal silica | LA-ICPMS, EMPA, SEM-EDS, EBSD | Excimer Comp Ex102 coupled to a Thermo Finnigan Element XR; Cameca SX100; Camscan Crystal Probe X500FESEM-EBSD; Nd:YAG laser (LIBS) | OSU-OREME AETE platform (University of Montpellier, France); Service Inter-Régional Microsonde-Sud (Montpellier, France); Geosciences Montpellier (CNRS-University of Montpellier, France) | LA-ICP-MS: constant 5 Hz pulse rate at 140 mJ with a spot diameter of 26 μm; isotopes measured: 29Si, 34S, 55Mn, 57Fe, 59Co, 61Ni, 63Cu, 64Zn, 69Ga, 74Ge, 75As, 77Se, 95Mo, 105Pd, 107Ag, 111Cd, 115In, 118Sn, 121Sb, and 208Pb. EBSD: 20 kV and 5 nA, working distance of 25 mm under 2 Pa low vacuum, step size below 5 μm. LIBS: Nd:YAG laser with a pulse energy of about 600 μJ operating at 100 Hz and a lateral resolution of 13 μm, spectrometer configured in the spectral range 250–330 nm. | MASS-1 reference material (Wilson et al. 2002) with a corrected 57 ± 1.75 ppm value for Ge; NIST SRM 610 (Pearce et al. 1997) as secondary external standard | 7.6 | [19 empty] | 1837.15 | [5 empty] | 95.94 | [5 empty] | 23.87 | [9 empty] | 44963.63 |  | 1.52 | [11 empty] | 0.94 | [13 empty] | 162.14 | [15 empty] | 331.58 | [15 empty] | 206852.42 |  | 13.22 | [9 empty] | 2.49 | [27 empty] | 588310.31 |  |  |  |  | 2021 | Cugerone, A., Cenki-Tok, B., Muñoz, M., Kouzmanov, K., Oliot, E., Motto-Ros, V., Le Goff, E. (2021). Behavior of rare metals in deformed and metamorphosed sphalerite from the Pyrenean Axial Zone. Mineralium Deposita, 56, 685–705. |  | FRA | Pyrenees
| BENTAILLOU | Pyrenean Axial Zone (PAZ) | Metamorphic | Orogenic | Metamorphosed Pb-Zn vein and stratabound | Zn, Pb | Ge, Ga, In, Cd | Zn, Pb, Ge, Ga, In, Cd | Cugerone et al., 2018a; Cugerone et al., 2018b |  | BENTAILLOU-17 | BENTAILLOU-17 | underground mine |  |  |  |  | ore material | polished section | grab | mineral separate | [5 empty] | mineralisation |  |  |  | sphalerite |  |  | Type 1 disseminated |  |  |  | galena, pyrite, chalcopyrite, arsenopyrite, quartz, calcite, chlorite, graphite, brunogeierite, briartite, carboirite, argutite, gahnite, apatite, ilmenite, tourmaline | Polished sections; last step of polishing (0.25 μm) performed using a Vibromet polisher with 150 g of pressure on a polyurethane layer with colloidal silica | LA-ICPMS, EMPA, SEM-EDS, EBSD | Excimer Comp Ex102 coupled to a Thermo Finnigan Element XR; Cameca SX100; Camscan Crystal Probe X500FESEM-EBSD; Nd:YAG laser (LIBS) | OSU-OREME AETE platform (University of Montpellier, France); Service Inter-Régional Microsonde-Sud (Montpellier, France); Geosciences Montpellier (CNRS-University of Montpellier, France) | LA-ICP-MS: constant 5 Hz pulse rate at 140 mJ with a spot diameter of 26 μm; isotopes measured: 29Si, 34S, 55Mn, 57Fe, 59Co, 61Ni, 63Cu, 64Zn, 69Ga, 74Ge, 75As, 77Se, 95Mo, 105Pd, 107Ag, 111Cd, 115In, 118Sn, 121Sb, and 208Pb. EBSD: 20 kV and 5 nA, working distance of 25 mm under 2 Pa low vacuum, step size below 5 μm. LIBS: Nd:YAG laser with a pulse energy of about 600 μJ operating at 100 Hz and a lateral resolution of 13 μm, spectrometer configured in the spectral range 250–330 nm. | MASS-1 reference material (Wilson et al. 2002) with a corrected 57 ± 1.75 ppm value for Ge; NIST SRM 610 (Pearce et al. 1997) as secondary external standard | 10.59 | [19 empty] | 1866.42 | [5 empty] | 79.96 | [5 empty] | 39.82 | [9 empty] | 35202.21 |  | 3.95 | [11 empty] | 0.84 | [13 empty] | 138.41 | [15 empty] | 150.29 | [15 empty] | 213061.77 |  | 16.34 | [9 empty] | 3.18 | [27 empty] | 591453.88 |  |  |  |  | 2021 | Cugerone, A., Cenki-Tok, B., Muñoz, M., Kouzmanov, K., Oliot, E., Motto-Ros, V., Le Goff, E. (2021). Behavior of rare metals in deformed and metamorphosed sphalerite from the Pyrenean Axial Zone. Mineralium Deposita, 56, 685–705. |  | FRA | Pyrenees
| BENTAILLOU | Pyrenean Axial Zone (PAZ) | Metamorphic | Orogenic | Metamorphosed Pb-Zn vein and stratabound | Zn, Pb | Ge, Ga, In, Cd | Zn, Pb, Ge, Ga, In, Cd | Cugerone et al., 2018a; Cugerone et al., 2018b |  | BENTAILLOU-18 | BENTAILLOU-18 | underground mine |  |  |  |  | ore material | polished section | grab | mineral separate | [5 empty] | mineralisation |  |  |  | sphalerite |  |  | Type 1 disseminated |  |  |  | galena, pyrite, chalcopyrite, arsenopyrite, quartz, calcite, chlorite, graphite, brunogeierite, briartite, carboirite, argutite, gahnite, apatite, ilmenite, tourmaline | Polished sections; last step of polishing (0.25 μm) performed using a Vibromet polisher with 150 g of pressure on a polyurethane layer with colloidal silica | LA-ICPMS, EMPA, SEM-EDS, EBSD | Excimer Comp Ex102 coupled to a Thermo Finnigan Element XR; Cameca SX100; Camscan Crystal Probe X500FESEM-EBSD; Nd:YAG laser (LIBS) | OSU-OREME AETE platform (University of Montpellier, France); Service Inter-Régional Microsonde-Sud (Montpellier, France); Geosciences Montpellier (CNRS-University of Montpellier, France) | LA-ICP-MS: constant 5 Hz pulse rate at 140 mJ with a spot diameter of 26 μm; isotopes measured: 29Si, 34S, 55Mn, 57Fe, 59Co, 61Ni, 63Cu, 64Zn, 69Ga, 74Ge, 75As, 77Se, 95Mo, 105Pd, 107Ag, 111Cd, 115In, 118Sn, 121Sb, and 208Pb. EBSD: 20 kV and 5 nA, working distance of 25 mm under 2 Pa low vacuum, step size below 5 μm. LIBS: Nd:YAG laser with a pulse energy of about 600 μJ operating at 100 Hz and a lateral resolution of 13 μm, spectrometer configured in the spectral range 250–330 nm. | MASS-1 reference material (Wilson et al. 2002) with a corrected 57 ± 1.75 ppm value for Ge; NIST SRM 610 (Pearce et al. 1997) as secondary external standard | 2.47 | [19 empty] | 1925.19 | [5 empty] | 81.47 | [5 empty] | 14.84 | [9 empty] | 33096.32 |  | 0.81 | [11 empty] | 0.96 | [13 empty] | 159.19 | [15 empty] | 172.73 | [15 empty] | 200801.94 |  | 3.24 | [9 empty] | 0.35 | [27 empty] | 589382.75 |  |  |  |  | 2021 | Cugerone, A., Cenki-Tok, B., Muñoz, M., Kouzmanov, K., Oliot, E., Motto-Ros, V., Le Goff, E. (2021). Behavior of rare metals in deformed and metamorphosed sphalerite from the Pyrenean Axial Zone. Mineralium Deposita, 56, 685–705. |  | FRA | Pyrenees
| BENTAILLOU | Pyrenean Axial Zone (PAZ) | Metamorphic | Orogenic | Metamorphosed Pb-Zn vein and stratabound | Zn, Pb | Ge, Ga, In, Cd | Zn, Pb, Ge, Ga, In, Cd | Cugerone et al., 2018a; Cugerone et al., 2018b |  | BENTAILLOU-19 | BENTAILLOU-19 | underground mine |  |  |  |  | ore material | polished section | grab | mineral separate | [5 empty] | mineralisation |  |  |  | sphalerite |  |  | Type 1 disseminated |  |  |  | galena, pyrite, chalcopyrite, arsenopyrite, quartz, calcite, chlorite, graphite, brunogeierite, briartite, carboirite, argutite, gahnite, apatite, ilmenite, tourmaline | Polished sections; last step of polishing (0.25 μm) performed using a Vibromet polisher with 150 g of pressure on a polyurethane layer with colloidal silica | LA-ICPMS, EMPA, SEM-EDS, EBSD | Excimer Comp Ex102 coupled to a Thermo Finnigan Element XR; Cameca SX100; Camscan Crystal Probe X500FESEM-EBSD; Nd:YAG laser (LIBS) | OSU-OREME AETE platform (University of Montpellier, France); Service Inter-Régional Microsonde-Sud (Montpellier, France); Geosciences Montpellier (CNRS-University of Montpellier, France) | LA-ICP-MS: constant 5 Hz pulse rate at 140 mJ with a spot diameter of 26 μm; isotopes measured: 29Si, 34S, 55Mn, 57Fe, 59Co, 61Ni, 63Cu, 64Zn, 69Ga, 74Ge, 75As, 77Se, 95Mo, 105Pd, 107Ag, 111Cd, 115In, 118Sn, 121Sb, and 208Pb. EBSD: 20 kV and 5 nA, working distance of 25 mm under 2 Pa low vacuum, step size below 5 μm. LIBS: Nd:YAG laser with a pulse energy of about 600 μJ operating at 100 Hz and a lateral resolution of 13 μm, spectrometer configured in the spectral range 250–330 nm. | MASS-1 reference material (Wilson et al. 2002) with a corrected 57 ± 1.75 ppm value for Ge; NIST SRM 610 (Pearce et al. 1997) as secondary external standard | 12.02 | [19 empty] | 1893.86 | [5 empty] | 89.07 | [5 empty] | 37.46 | [9 empty] | 41610.94 |  | 3.54 | [11 empty] | 0.91 | [13 empty] | 140.93 | [15 empty] | 436.46 | [15 empty] | 207418.83 |  | 18.35 | [9 empty] | 3.02 | [27 empty] | 589382.75 |  |  |  |  | 2021 | Cugerone, A., Cenki-Tok, B., Muñoz, M., Kouzmanov, K., Oliot, E., Motto-Ros, V., Le Goff, E. (2021). Behavior of rare metals in deformed and metamorphosed sphalerite from the Pyrenean Axial Zone. Mineralium Deposita, 56, 685–705. |  | FRA | Pyrenees
| Deposit | Pyrenean Axial Zone (PAZ) | Metamorphic | Orogenic | Metamorphosed Pb-Zn vein and stratabound | Zn, Pb | Ge, Ga, In, Cd | Zn, Pb, Ge, Ga, In, Cd | Cugerone et al., 2018a; Cugerone et al., 2018b |  | Deposit-1 | Deposit-1 | underground mine |  |  |  |  | ore material | polished section | grab | mineral separate | [5 empty] | mineralisation |  |  |  | sphalerite |  |  | Texture |  |  |  | galena, pyrite, chalcopyrite, arsenopyrite, quartz, calcite, chlorite, graphite, brunogeierite, briartite, carboirite, argutite, gahnite, apatite, ilmenite, tourmaline | Polished sections; last step of polishing (0.25 μm) performed using a Vibromet polisher with 150 g of pressure on a polyurethane layer with colloidal silica | LA-ICPMS, EMPA, SEM-EDS, EBSD | Excimer Comp Ex102 coupled to a Thermo Finnigan Element XR; Cameca SX100; Camscan Crystal Probe X500FESEM-EBSD; Nd:YAG laser (LIBS) | OSU-OREME AETE platform (University of Montpellier, France); Service Inter-Régional Microsonde-Sud (Montpellier, France); Geosciences Montpellier (CNRS-University of Montpellier, France) | LA-ICP-MS: constant 5 Hz pulse rate at 140 mJ with a spot diameter of 26 μm; isotopes measured: 29Si, 34S, 55Mn, 57Fe, 59Co, 61Ni, 63Cu, 64Zn, 69Ga, 74Ge, 75As, 77Se, 95Mo, 105Pd, 107Ag, 111Cd, 115In, 118Sn, 121Sb, and 208Pb. EBSD: 20 kV and 5 nA, working distance of 25 mm under 2 Pa low vacuum, step size below 5 μm. LIBS: Nd:YAG laser with a pulse energy of about 600 μJ operating at 100 Hz and a lateral resolution of 13 μm, spectrometer configured in the spectral range 250–330 nm. | MASS-1 reference material (Wilson et al. 2002) with a corrected 57 ± 1.75 ppm value for Ge; NIST SRM 610 (Pearce et al. 1997) as secondary external standard | [147 empty] | 2021 | Cugerone, A., Cenki-Tok, B., Muñoz, M., Kouzmanov, K., Oliot, E., Motto-Ros, V., Le Goff, E. (2021). Behavior of rare metals in deformed and metamorphosed sphalerite from the Pyrenean Axial Zone. Mineralium Deposita, 56, 685–705. |  | FRA | Pyrenees
| ANGLAS | Pyrenean Axial Zone (PAZ) | Metamorphic | Orogenic | Metamorphosed Pb-Zn vein and stratabound | Zn, Pb | Ge, Ga, In, Cd | Zn, Pb, Ge, Ga, In, Cd | Cugerone et al., 2018a; Cugerone et al., 2018b |  | ANGLAS-58 | ANGLAS-58 | underground mine |  |  |  |  | ore material | polished section | grab | mineral separate | [5 empty] | mineralisation |  |  |  | sphalerite |  |  | Recrystallized grains |  |  |  | galena, pyrite, chalcopyrite, arsenopyrite, quartz, calcite, chlorite, graphite, brunogeierite, briartite, carboirite, argutite, gahnite, apatite, ilmenite, tourmaline | Polished sections; last step of polishing (0.25 μm) performed using a Vibromet polisher with 150 g of pressure on a polyurethane layer with colloidal silica | LA-ICPMS, EMPA, SEM-EDS, EBSD | Excimer Comp Ex102 coupled to a Thermo Finnigan Element XR; Cameca SX100; Camscan Crystal Probe X500FESEM-EBSD; Nd:YAG laser (LIBS) | OSU-OREME AETE platform (University of Montpellier, France); Service Inter-Régional Microsonde-Sud (Montpellier, France); Geosciences Montpellier (CNRS-University of Montpellier, France) | LA-ICP-MS: constant 5 Hz pulse rate at 140 mJ with a spot diameter of 26 μm; isotopes measured: 29Si, 34S, 55Mn, 57Fe, 59Co, 61Ni, 63Cu, 64Zn, 69Ga, 74Ge, 75As, 77Se, 95Mo, 105Pd, 107Ag, 111Cd, 115In, 118Sn, 121Sb, and 208Pb. EBSD: 20 kV and 5 nA, working distance of 25 mm under 2 Pa low vacuum, step size below 5 μm. LIBS: Nd:YAG laser with a pulse energy of about 600 μJ operating at 100 Hz and a lateral resolution of 13 μm, spectrometer configured in the spectral range 250–330 nm. | MASS-1 reference material (Wilson et al. 2002) with a corrected 57 ± 1.75 ppm value for Ge; NIST SRM 610 (Pearce et al. 1997) as secondary external standard | 0.0189 | [19 empty] | 0.113 | [5 empty] | 0.267 | [5 empty] | 0.156 | [9 empty] | 12.9 |  | 0.0269 |  |  |  | 0.15 | [7 empty] | 0.0131 | [13 empty] | 0.202 | [15 empty] | 0.00455 | [15 empty] | 86.46 |  | 0.0128 | [9 empty] | 0.0465 | [27 empty] | 0.729 |  |  |  |  | 2021 | Cugerone, A., Cenki-Tok, B., Muñoz, M., Kouzmanov, K., Oliot, E., Motto-Ros, V., Le Goff, E. (2021). Behavior of rare metals in deformed and metamorphosed sphalerite from the Pyrenean Axial Zone. Mineralium Deposita, 56, 685–705. |  | FRA | Pyrenees
| ANGLAS | Pyrenean Axial Zone (PAZ) | Metamorphic | Orogenic | Metamorphosed Pb-Zn vein and stratabound | Zn, Pb | Ge, Ga, In, Cd | Zn, Pb, Ge, Ga, In, Cd | Cugerone et al., 2018a; Cugerone et al., 2018b |  | ANGLAS-59 | ANGLAS-59 | underground mine |  |  |  |  | ore material | polished section | grab | mineral separate | [5 empty] | mineralisation |  |  |  | sphalerite |  |  | Recrystallized grains |  |  |  | galena, pyrite, chalcopyrite, arsenopyrite, quartz, calcite, chlorite, graphite, brunogeierite, briartite, carboirite, argutite, gahnite, apatite, ilmenite, tourmaline | Polished sections; last step of polishing (0.25 μm) performed using a Vibromet polisher with 150 g of pressure on a polyurethane layer with colloidal silica | LA-ICPMS, EMPA, SEM-EDS, EBSD | Excimer Comp Ex102 coupled to a Thermo Finnigan Element XR; Cameca SX100; Camscan Crystal Probe X500FESEM-EBSD; Nd:YAG laser (LIBS) | OSU-OREME AETE platform (University of Montpellier, France); Service Inter-Régional Microsonde-Sud (Montpellier, France); Geosciences Montpellier (CNRS-University of Montpellier, France) | LA-ICP-MS: constant 5 Hz pulse rate at 140 mJ with a spot diameter of 26 μm; isotopes measured: 29Si, 34S, 55Mn, 57Fe, 59Co, 61Ni, 63Cu, 64Zn, 69Ga, 74Ge, 75As, 77Se, 95Mo, 105Pd, 107Ag, 111Cd, 115In, 118Sn, 121Sb, and 208Pb. EBSD: 20 kV and 5 nA, working distance of 25 mm under 2 Pa low vacuum, step size below 5 μm. LIBS: Nd:YAG laser with a pulse energy of about 600 μJ operating at 100 Hz and a lateral resolution of 13 μm, spectrometer configured in the spectral range 250–330 nm. | MASS-1 reference material (Wilson et al. 2002) with a corrected 57 ± 1.75 ppm value for Ge; NIST SRM 610 (Pearce et al. 1997) as secondary external standard | 0.318 | [19 empty] | 1.9 | [5 empty] | 4.63 | [5 empty] | 2.86 | [9 empty] | 233.61 |  | 0.473 |  |  |  | 2.71 | [7 empty] | 0.233 | [13 empty] | 3.7 | [15 empty] | 0.0879 | [15 empty] | 1527.23 |  | 0.231 | [9 empty] | 0.8 | [27 empty] | 12.42 |  |  |  |  | 2021 | Cugerone, A., Cenki-Tok, B., Muñoz, M., Kouzmanov, K., Oliot, E., Motto-Ros, V., Le Goff, E. (2021). Behavior of rare metals in deformed and metamorphosed sphalerite from the Pyrenean Axial Zone. Mineralium Deposita, 56, 685–705. |  | FRA | Pyrenees
| ANGLAS | Pyrenean Axial Zone (PAZ) | Metamorphic | Orogenic | Metamorphosed Pb-Zn vein and stratabound | Zn, Pb | Ge, Ga, In, Cd | Zn, Pb, Ge, Ga, In, Cd | Cugerone et al., 2018a; Cugerone et al., 2018b |  | ANGLAS-60 | ANGLAS-60 | underground mine |  |  |  |  | ore material | polished section | grab | mineral separate | [5 empty] | mineralisation |  |  |  | sphalerite |  |  | Recrystallized grains |  |  |  | galena, pyrite, chalcopyrite, arsenopyrite, quartz, calcite, chlorite, graphite, brunogeierite, briartite, carboirite, argutite, gahnite, apatite, ilmenite, tourmaline | Polished sections; last step of polishing (0.25 μm) performed using a Vibromet polisher with 150 g of pressure on a polyurethane layer with colloidal silica | LA-ICPMS, EMPA, SEM-EDS, EBSD | Excimer Comp Ex102 coupled to a Thermo Finnigan Element XR; Cameca SX100; Camscan Crystal Probe X500FESEM-EBSD; Nd:YAG laser (LIBS) | OSU-OREME AETE platform (University of Montpellier, France); Service Inter-Régional Microsonde-Sud (Montpellier, France); Geosciences Montpellier (CNRS-University of Montpellier, France) | LA-ICP-MS: constant 5 Hz pulse rate at 140 mJ with a spot diameter of 26 μm; isotopes measured: 29Si, 34S, 55Mn, 57Fe, 59Co, 61Ni, 63Cu, 64Zn, 69Ga, 74Ge, 75As, 77Se, 95Mo, 105Pd, 107Ag, 111Cd, 115In, 118Sn, 121Sb, and 208Pb. EBSD: 20 kV and 5 nA, working distance of 25 mm under 2 Pa low vacuum, step size below 5 μm. LIBS: Nd:YAG laser with a pulse energy of about 600 μJ operating at 100 Hz and a lateral resolution of 13 μm, spectrometer configured in the spectral range 250–330 nm. | MASS-1 reference material (Wilson et al. 2002) with a corrected 57 ± 1.75 ppm value for Ge; NIST SRM 610 (Pearce et al. 1997) as secondary external standard | 0.0105 | [19 empty] | 0.0683 | [5 empty] | 0.156 | [5 empty] | 0.0958 | [9 empty] | 7.95 |  | 0.0161 |  |  |  | 0.091 | [7 empty] | 0.00807 | [13 empty] | 0.126 | [15 empty] | 0.00276 | [15 empty] | 52.3 |  | 0.00771 | [9 empty] | 0.0282 | [27 empty] | 0.423 |  |  |  |  | 2021 | Cugerone, A., Cenki-Tok, B., Muñoz, M., Kouzmanov, K., Oliot, E., Motto-Ros, V., Le Goff, E. (2021). Behavior of rare metals in deformed and metamorphosed sphalerite from the Pyrenean Axial Zone. Mineralium Deposita, 56, 685–705. |  | FRA | Pyrenees
| ANGLAS | Pyrenean Axial Zone (PAZ) | Metamorphic | Orogenic | Metamorphosed Pb-Zn vein and stratabound | Zn, Pb | Ge, Ga, In, Cd | Zn, Pb, Ge, Ga, In, Cd | Cugerone et al., 2018a; Cugerone et al., 2018b |  | ANGLAS-61 | ANGLAS-61 | underground mine |  |  |  |  | ore material | polished section | grab | mineral separate | [5 empty] | mineralisation |  |  |  | sphalerite |  |  | Recrystallized grains |  |  |  | galena, pyrite, chalcopyrite, arsenopyrite, quartz, calcite, chlorite, graphite, brunogeierite, briartite, carboirite, argutite, gahnite, apatite, ilmenite, tourmaline | Polished sections; last step of polishing (0.25 μm) performed using a Vibromet polisher with 150 g of pressure on a polyurethane layer with colloidal silica | LA-ICPMS, EMPA, SEM-EDS, EBSD | Excimer Comp Ex102 coupled to a Thermo Finnigan Element XR; Cameca SX100; Camscan Crystal Probe X500FESEM-EBSD; Nd:YAG laser (LIBS) | OSU-OREME AETE platform (University of Montpellier, France); Service Inter-Régional Microsonde-Sud (Montpellier, France); Geosciences Montpellier (CNRS-University of Montpellier, France) | LA-ICP-MS: constant 5 Hz pulse rate at 140 mJ with a spot diameter of 26 μm; isotopes measured: 29Si, 34S, 55Mn, 57Fe, 59Co, 61Ni, 63Cu, 64Zn, 69Ga, 74Ge, 75As, 77Se, 95Mo, 105Pd, 107Ag, 111Cd, 115In, 118Sn, 121Sb, and 208Pb. EBSD: 20 kV and 5 nA, working distance of 25 mm under 2 Pa low vacuum, step size below 5 μm. LIBS: Nd:YAG laser with a pulse energy of about 600 μJ operating at 100 Hz and a lateral resolution of 13 μm, spectrometer configured in the spectral range 250–330 nm. | MASS-1 reference material (Wilson et al. 2002) with a corrected 57 ± 1.75 ppm value for Ge; NIST SRM 610 (Pearce et al. 1997) as secondary external standard | 0.0164 | [19 empty] | 0.109 | [5 empty] | 0.244 | [5 empty] | 0.147 | [9 empty] | 11.94 |  | 0.0262 |  |  |  | 0.139 | [7 empty] | 0.0121 | [13 empty] | 0.191 | [15 empty] | 0.00405 | [15 empty] | 79.81 |  | 0.012 | [9 empty] | 0.0425 | [27 empty] | 0.646 |  |  |  |  | 2021 | Cugerone, A., Cenki-Tok, B., Muñoz, M., Kouzmanov, K., Oliot, E., Motto-Ros, V., Le Goff, E. (2021). Behavior of rare metals in deformed and metamorphosed sphalerite from the Pyrenean Axial Zone. Mineralium Deposita, 56, 685–705. |  | FRA | Pyrenees
| ANGLAS | Pyrenean Axial Zone (PAZ) | Metamorphic | Orogenic | Metamorphosed Pb-Zn vein and stratabound | Zn, Pb | Ge, Ga, In, Cd | Zn, Pb, Ge, Ga, In, Cd | Cugerone et al., 2018a; Cugerone et al., 2018b |  | ANGLAS-62 | ANGLAS-62 | underground mine |  |  |  |  | ore material | polished section | grab | mineral separate | [5 empty] | mineralisation |  |  |  | sphalerite |  |  | Recrystallized grains |  |  |  | galena, pyrite, chalcopyrite, arsenopyrite, quartz, calcite, chlorite, graphite, brunogeierite, briartite, carboirite, argutite, gahnite, apatite, ilmenite, tourmaline | Polished sections; last step of polishing (0.25 μm) performed using a Vibromet polisher with 150 g of pressure on a polyurethane layer with colloidal silica | LA-ICPMS, EMPA, SEM-EDS, EBSD | Excimer Comp Ex102 coupled to a Thermo Finnigan Element XR; Cameca SX100; Camscan Crystal Probe X500FESEM-EBSD; Nd:YAG laser (LIBS) | OSU-OREME AETE platform (University of Montpellier, France); Service Inter-Régional Microsonde-Sud (Montpellier, France); Geosciences Montpellier (CNRS-University of Montpellier, France) | LA-ICP-MS: constant 5 Hz pulse rate at 140 mJ with a spot diameter of 26 μm; isotopes measured: 29Si, 34S, 55Mn, 57Fe, 59Co, 61Ni, 63Cu, 64Zn, 69Ga, 74Ge, 75As, 77Se, 95Mo, 105Pd, 107Ag, 111Cd, 115In, 118Sn, 121Sb, and 208Pb. EBSD: 20 kV and 5 nA, working distance of 25 mm under 2 Pa low vacuum, step size below 5 μm. LIBS: Nd:YAG laser with a pulse energy of about 600 μJ operating at 100 Hz and a lateral resolution of 13 μm, spectrometer configured in the spectral range 250–330 nm. | MASS-1 reference material (Wilson et al. 2002) with a corrected 57 ± 1.75 ppm value for Ge; NIST SRM 610 (Pearce et al. 1997) as secondary external standard | 0.0201 | [19 empty] | 0.126 | [5 empty] | 0.29 | [5 empty] | 0.17 | [9 empty] | 14.12 |  | 0.0305 |  |  |  | 0.165 | [7 empty] | 0.015 | [13 empty] | 0.228 | [15 empty] | 0.00515 | [15 empty] | 94.43 |  | 0.0142 | [9 empty] | 0.05 | [27 empty] | 0.824 |  |  |  |  | 2021 | Cugerone, A., Cenki-Tok, B., Muñoz, M., Kouzmanov, K., Oliot, E., Motto-Ros, V., Le Goff, E. (2021). Behavior of rare metals in deformed and metamorphosed sphalerite from the Pyrenean Axial Zone. Mineralium Deposita, 56, 685–705. |  | FRA | Pyrenees
| ANGLAS | Pyrenean Axial Zone (PAZ) | Metamorphic | Orogenic | Metamorphosed Pb-Zn vein and stratabound | Zn, Pb | Ge, Ga, In, Cd | Zn, Pb, Ge, Ga, In, Cd | Cugerone et al., 2018a; Cugerone et al., 2018b |  | ANGLAS-63 | ANGLAS-63 | underground mine |  |  |  |  | ore material | polished section | grab | mineral separate | [5 empty] | mineralisation |  |  |  | sphalerite |  |  | Recrystallized grains |  |  |  | galena, pyrite, chalcopyrite, arsenopyrite, quartz, calcite, chlorite, graphite, brunogeierite, briartite, carboirite, argutite, gahnite, apatite, ilmenite, tourmaline | Polished sections; last step of polishing (0.25 μm) performed using a Vibromet polisher with 150 g of pressure on a polyurethane layer with colloidal silica | LA-ICPMS, EMPA, SEM-EDS, EBSD | Excimer Comp Ex102 coupled to a Thermo Finnigan Element XR; Cameca SX100; Camscan Crystal Probe X500FESEM-EBSD; Nd:YAG laser (LIBS) | OSU-OREME AETE platform (University of Montpellier, France); Service Inter-Régional Microsonde-Sud (Montpellier, France); Geosciences Montpellier (CNRS-University of Montpellier, France) | LA-ICP-MS: constant 5 Hz pulse rate at 140 mJ with a spot diameter of 26 μm; isotopes measured: 29Si, 34S, 55Mn, 57Fe, 59Co, 61Ni, 63Cu, 64Zn, 69Ga, 74Ge, 75As, 77Se, 95Mo, 105Pd, 107Ag, 111Cd, 115In, 118Sn, 121Sb, and 208Pb. EBSD: 20 kV and 5 nA, working distance of 25 mm under 2 Pa low vacuum, step size below 5 μm. LIBS: Nd:YAG laser with a pulse energy of about 600 μJ operating at 100 Hz and a lateral resolution of 13 μm, spectrometer configured in the spectral range 250–330 nm. | MASS-1 reference material (Wilson et al. 2002) with a corrected 57 ± 1.75 ppm value for Ge; NIST SRM 610 (Pearce et al. 1997) as secondary external standard | 0.0215 | [19 empty] | 0.135 | [5 empty] | 0.3 | [5 empty] | 0.179 | [9 empty] | 14.47 |  | 0.0291 |  |  |  | 0.171 | [7 empty] | 0.015 | [13 empty] | 0.233 | [15 empty] | 0.00496 | [15 empty] | 97.36 |  | 0.0148 | [9 empty] | 0.051 | [27 empty] | 0.825 |  |  |  |  | 2021 | Cugerone, A., Cenki-Tok, B., Muñoz, M., Kouzmanov, K., Oliot, E., Motto-Ros, V., Le Goff, E. (2021). Behavior of rare metals in deformed and metamorphosed sphalerite from the Pyrenean Axial Zone. Mineralium Deposita, 56, 685–705. |  | FRA | Pyrenees
| ANGLAS | Pyrenean Axial Zone (PAZ) | Metamorphic | Orogenic | Metamorphosed Pb-Zn vein and stratabound | Zn, Pb | Ge, Ga, In, Cd | Zn, Pb, Ge, Ga, In, Cd | Cugerone et al., 2018a; Cugerone et al., 2018b |  | ANGLAS-64 | ANGLAS-64 | underground mine |  |  |  |  | ore material | polished section | grab | mineral separate | [5 empty] | mineralisation |  |  |  | sphalerite |  |  | Recrystallized grains |  |  |  | galena, pyrite, chalcopyrite, arsenopyrite, quartz, calcite, chlorite, graphite, brunogeierite, briartite, carboirite, argutite, gahnite, apatite, ilmenite, tourmaline | Polished sections; last step of polishing (0.25 μm) performed using a Vibromet polisher with 150 g of pressure on a polyurethane layer with colloidal silica | LA-ICPMS, EMPA, SEM-EDS, EBSD | Excimer Comp Ex102 coupled to a Thermo Finnigan Element XR; Cameca SX100; Camscan Crystal Probe X500FESEM-EBSD; Nd:YAG laser (LIBS) | OSU-OREME AETE platform (University of Montpellier, France); Service Inter-Régional Microsonde-Sud (Montpellier, France); Geosciences Montpellier (CNRS-University of Montpellier, France) | LA-ICP-MS: constant 5 Hz pulse rate at 140 mJ with a spot diameter of 26 μm; isotopes measured: 29Si, 34S, 55Mn, 57Fe, 59Co, 61Ni, 63Cu, 64Zn, 69Ga, 74Ge, 75As, 77Se, 95Mo, 105Pd, 107Ag, 111Cd, 115In, 118Sn, 121Sb, and 208Pb. EBSD: 20 kV and 5 nA, working distance of 25 mm under 2 Pa low vacuum, step size below 5 μm. LIBS: Nd:YAG laser with a pulse energy of about 600 μJ operating at 100 Hz and a lateral resolution of 13 μm, spectrometer configured in the spectral range 250–330 nm. | MASS-1 reference material (Wilson et al. 2002) with a corrected 57 ± 1.75 ppm value for Ge; NIST SRM 610 (Pearce et al. 1997) as secondary external standard | 0.0362 | [19 empty] | 0.25 | [5 empty] | 0.56 | [5 empty] | 0.333 | [9 empty] | 27.67 |  | 0.0601 |  |  |  | 0.323 | [7 empty] | 0.0288 | [13 empty] | 0.444 | [15 empty] | 0.00995 | [15 empty] | 182.91 |  | 0.0282 | [9 empty] | 0.0978 | [27 empty] | 1.58 |  |  |  |  | 2021 | Cugerone, A., Cenki-Tok, B., Muñoz, M., Kouzmanov, K., Oliot, E., Motto-Ros, V., Le Goff, E. (2021). Behavior of rare metals in deformed and metamorphosed sphalerite from the Pyrenean Axial Zone. Mineralium Deposita, 56, 685–705. |  | FRA | Pyrenees
| ANGLAS | Pyrenean Axial Zone (PAZ) | Metamorphic | Orogenic | Metamorphosed Pb-Zn vein and stratabound | Zn, Pb | Ge, Ga, In, Cd | Zn, Pb, Ge, Ga, In, Cd | Cugerone et al., 2018a; Cugerone et al., 2018b |  | ANGLAS-65 | ANGLAS-65 | underground mine |  |  |  |  | ore material | polished section | grab | mineral separate | [5 empty] | mineralisation |  |  |  | sphalerite |  |  | Recrystallized grains |  |  |  | galena, pyrite, chalcopyrite, arsenopyrite, quartz, calcite, chlorite, graphite, brunogeierite, briartite, carboirite, argutite, gahnite, apatite, ilmenite, tourmaline | Polished sections; last step of polishing (0.25 μm) performed using a Vibromet polisher with 150 g of pressure on a polyurethane layer with colloidal silica | LA-ICPMS, EMPA, SEM-EDS, EBSD | Excimer Comp Ex102 coupled to a Thermo Finnigan Element XR; Cameca SX100; Camscan Crystal Probe X500FESEM-EBSD; Nd:YAG laser (LIBS) | OSU-OREME AETE platform (University of Montpellier, France); Service Inter-Régional Microsonde-Sud (Montpellier, France); Geosciences Montpellier (CNRS-University of Montpellier, France) | LA-ICP-MS: constant 5 Hz pulse rate at 140 mJ with a spot diameter of 26 μm; isotopes measured: 29Si, 34S, 55Mn, 57Fe, 59Co, 61Ni, 63Cu, 64Zn, 69Ga, 74Ge, 75As, 77Se, 95Mo, 105Pd, 107Ag, 111Cd, 115In, 118Sn, 121Sb, and 208Pb. EBSD: 20 kV and 5 nA, working distance of 25 mm under 2 Pa low vacuum, step size below 5 μm. LIBS: Nd:YAG laser with a pulse energy of about 600 μJ operating at 100 Hz and a lateral resolution of 13 μm, spectrometer configured in the spectral range 250–330 nm. | MASS-1 reference material (Wilson et al. 2002) with a corrected 57 ± 1.75 ppm value for Ge; NIST SRM 610 (Pearce et al. 1997) as secondary external standard | 0.0197 | [19 empty] | 0.13 | [5 empty] | 0.289 | [5 empty] | 0.168 | [9 empty] | 13.95 |  | 0.0296 |  |  |  | 0.164 | [7 empty] | 0.0148 | [13 empty] | 0.223 | [15 empty] | 0.00451 | [15 empty] | 90.48 |  | 0.0141 | [9 empty] | 0.0475 | [27 empty] | 0.82 |  |  |  |  | 2021 | Cugerone, A., Cenki-Tok, B., Muñoz, M., Kouzmanov, K., Oliot, E., Motto-Ros, V., Le Goff, E. (2021). Behavior of rare metals in deformed and metamorphosed sphalerite from the Pyrenean Axial Zone. Mineralium Deposita, 56, 685–705. |  | FRA | Pyrenees
| ANGLAS | Pyrenean Axial Zone (PAZ) | Metamorphic | Orogenic | Metamorphosed Pb-Zn vein and stratabound | Zn, Pb | Ge, Ga, In, Cd | Zn, Pb, Ge, Ga, In, Cd | Cugerone et al., 2018a; Cugerone et al., 2018b |  | ANGLAS-66 | ANGLAS-66 | underground mine |  |  |  |  | ore material | polished section | grab | mineral separate | [5 empty] | mineralisation |  |  |  | sphalerite |  |  | Recrystallized grains |  |  |  | galena, pyrite, chalcopyrite, arsenopyrite, quartz, calcite, chlorite, graphite, brunogeierite, briartite, carboirite, argutite, gahnite, apatite, ilmenite, tourmaline | Polished sections; last step of polishing (0.25 μm) performed using a Vibromet polisher with 150 g of pressure on a polyurethane layer with colloidal silica | LA-ICPMS, EMPA, SEM-EDS, EBSD | Excimer Comp Ex102 coupled to a Thermo Finnigan Element XR; Cameca SX100; Camscan Crystal Probe X500FESEM-EBSD; Nd:YAG laser (LIBS) | OSU-OREME AETE platform (University of Montpellier, France); Service Inter-Régional Microsonde-Sud (Montpellier, France); Geosciences Montpellier (CNRS-University of Montpellier, France) | LA-ICP-MS: constant 5 Hz pulse rate at 140 mJ with a spot diameter of 26 μm; isotopes measured: 29Si, 34S, 55Mn, 57Fe, 59Co, 61Ni, 63Cu, 64Zn, 69Ga, 74Ge, 75As, 77Se, 95Mo, 105Pd, 107Ag, 111Cd, 115In, 118Sn, 121Sb, and 208Pb. EBSD: 20 kV and 5 nA, working distance of 25 mm under 2 Pa low vacuum, step size below 5 μm. LIBS: Nd:YAG laser with a pulse energy of about 600 μJ operating at 100 Hz and a lateral resolution of 13 μm, spectrometer configured in the spectral range 250–330 nm. | MASS-1 reference material (Wilson et al. 2002) with a corrected 57 ± 1.75 ppm value for Ge; NIST SRM 610 (Pearce et al. 1997) as secondary external standard | 0.0195 | [19 empty] | 0.152 | [5 empty] | 0.287 | [5 empty] | 0.171 | [9 empty] | 14.2 |  | 0.0314 |  |  |  | 0.163 | [7 empty] | 0.0153 | [13 empty] | 0.227 | [15 empty] | 0.00523 | [15 empty] | 91.84 |  | 0.0143 | [9 empty] | 0.0471 | [27 empty] | 0.992 |  |  |  |  | 2021 | Cugerone, A., Cenki-Tok, B., Muñoz, M., Kouzmanov, K., Oliot, E., Motto-Ros, V., Le Goff, E. (2021). Behavior of rare metals in deformed and metamorphosed sphalerite from the Pyrenean Axial Zone. Mineralium Deposita, 56, 685–705. |  | FRA | Pyrenees
| ANGLAS | Pyrenean Axial Zone (PAZ) | Metamorphic | Orogenic | Metamorphosed Pb-Zn vein and stratabound | Zn, Pb | Ge, Ga, In, Cd | Zn, Pb, Ge, Ga, In, Cd | Cugerone et al., 2018a; Cugerone et al., 2018b |  | ANGLAS-67 | ANGLAS-67 | underground mine |  |  |  |  | ore material | polished section | grab | mineral separate | [5 empty] | mineralisation |  |  |  | sphalerite |  |  | Recrystallized grains |  |  |  | galena, pyrite, chalcopyrite, arsenopyrite, quartz, calcite, chlorite, graphite, brunogeierite, briartite, carboirite, argutite, gahnite, apatite, ilmenite, tourmaline | Polished sections; last step of polishing (0.25 μm) performed using a Vibromet polisher with 150 g of pressure on a polyurethane layer with colloidal silica | LA-ICPMS, EMPA, SEM-EDS, EBSD | Excimer Comp Ex102 coupled to a Thermo Finnigan Element XR; Cameca SX100; Camscan Crystal Probe X500FESEM-EBSD; Nd:YAG laser (LIBS) | OSU-OREME AETE platform (University of Montpellier, France); Service Inter-Régional Microsonde-Sud (Montpellier, France); Geosciences Montpellier (CNRS-University of Montpellier, France) | LA-ICP-MS: constant 5 Hz pulse rate at 140 mJ with a spot diameter of 26 μm; isotopes measured: 29Si, 34S, 55Mn, 57Fe, 59Co, 61Ni, 63Cu, 64Zn, 69Ga, 74Ge, 75As, 77Se, 95Mo, 105Pd, 107Ag, 111Cd, 115In, 118Sn, 121Sb, and 208Pb. EBSD: 20 kV and 5 nA, working distance of 25 mm under 2 Pa low vacuum, step size below 5 μm. LIBS: Nd:YAG laser with a pulse energy of about 600 μJ operating at 100 Hz and a lateral resolution of 13 μm, spectrometer configured in the spectral range 250–330 nm. | MASS-1 reference material (Wilson et al. 2002) with a corrected 57 ± 1.75 ppm value for Ge; NIST SRM 610 (Pearce et al. 1997) as secondary external standard | 0.0167 | [19 empty] | 0.124 | [5 empty] | 0.253 | [5 empty] | 0.146 | [9 empty] | 12.03 |  | 0.0261 |  |  |  | 0.14 | [7 empty] | 0.0131 | [13 empty] | 0.193 | [15 empty] | 0.00392 | [15 empty] | 77.96 |  | 0.0121 | [9 empty] | 0.0401 | [27 empty] | 0.786 |  |  |  |  | 2021 | Cugerone, A., Cenki-Tok, B., Muñoz, M., Kouzmanov, K., Oliot, E., Motto-Ros, V., Le Goff, E. (2021). Behavior of rare metals in deformed and metamorphosed sphalerite from the Pyrenean Axial Zone. Mineralium Deposita, 56, 685–705. |  | FRA | Pyrenees
| ANGLAS | Pyrenean Axial Zone (PAZ) | Metamorphic | Orogenic | Metamorphosed Pb-Zn vein and stratabound | Zn, Pb | Ge, Ga, In, Cd | Zn, Pb, Ge, Ga, In, Cd | Cugerone et al., 2018a; Cugerone et al., 2018b |  | ANGLAS-68 | ANGLAS-68 | underground mine |  |  |  |  | ore material | polished section | grab | mineral separate | [5 empty] | mineralisation |  |  |  | sphalerite |  |  | Recrystallized grains |  |  |  | galena, pyrite, chalcopyrite, arsenopyrite, quartz, calcite, chlorite, graphite, brunogeierite, briartite, carboirite, argutite, gahnite, apatite, ilmenite, tourmaline | Polished sections; last step of polishing (0.25 μm) performed using a Vibromet polisher with 150 g of pressure on a polyurethane layer with colloidal silica | LA-ICPMS, EMPA, SEM-EDS, EBSD | Excimer Comp Ex102 coupled to a Thermo Finnigan Element XR; Cameca SX100; Camscan Crystal Probe X500FESEM-EBSD; Nd:YAG laser (LIBS) | OSU-OREME AETE platform (University of Montpellier, France); Service Inter-Régional Microsonde-Sud (Montpellier, France); Geosciences Montpellier (CNRS-University of Montpellier, France) | LA-ICP-MS: constant 5 Hz pulse rate at 140 mJ with a spot diameter of 26 μm; isotopes measured: 29Si, 34S, 55Mn, 57Fe, 59Co, 61Ni, 63Cu, 64Zn, 69Ga, 74Ge, 75As, 77Se, 95Mo, 105Pd, 107Ag, 111Cd, 115In, 118Sn, 121Sb, and 208Pb. EBSD: 20 kV and 5 nA, working distance of 25 mm under 2 Pa low vacuum, step size below 5 μm. LIBS: Nd:YAG laser with a pulse energy of about 600 μJ operating at 100 Hz and a lateral resolution of 13 μm, spectrometer configured in the spectral range 250–330 nm. | MASS-1 reference material (Wilson et al. 2002) with a corrected 57 ± 1.75 ppm value for Ge; NIST SRM 610 (Pearce et al. 1997) as secondary external standard | 0.0294 | [19 empty] | 0.198 | [5 empty] | 0.43 | [5 empty] | 0.26 | [9 empty] | 20.67 |  | 0.0469 |  |  |  | 0.24 | [7 empty] | 0.0222 | [13 empty] | 0.334 | [15 empty] | 0.00731 | [15 empty] | 132.95 |  | 0.021 | [9 empty] | 0.0685 | [27 empty] | 1.25 |  |  |  |  | 2021 | Cugerone, A., Cenki-Tok, B., Muñoz, M., Kouzmanov, K., Oliot, E., Motto-Ros, V., Le Goff, E. (2021). Behavior of rare metals in deformed and metamorphosed sphalerite from the Pyrenean Axial Zone. Mineralium Deposita, 56, 685–705. |  | FRA | Pyrenees
| ANGLAS | Pyrenean Axial Zone (PAZ) | Metamorphic | Orogenic | Metamorphosed Pb-Zn vein and stratabound | Zn, Pb | Ge, Ga, In, Cd | Zn, Pb, Ge, Ga, In, Cd | Cugerone et al., 2018a; Cugerone et al., 2018b |  | ANGLAS-69 | ANGLAS-69 | underground mine |  |  |  |  | ore material | polished section | grab | mineral separate | [5 empty] | mineralisation |  |  |  | sphalerite |  |  | Recrystallized grains |  |  |  | galena, pyrite, chalcopyrite, arsenopyrite, quartz, calcite, chlorite, graphite, brunogeierite, briartite, carboirite, argutite, gahnite, apatite, ilmenite, tourmaline | Polished sections; last step of polishing (0.25 μm) performed using a Vibromet polisher with 150 g of pressure on a polyurethane layer with colloidal silica | LA-ICPMS, EMPA, SEM-EDS, EBSD | Excimer Comp Ex102 coupled to a Thermo Finnigan Element XR; Cameca SX100; Camscan Crystal Probe X500FESEM-EBSD; Nd:YAG laser (LIBS) | OSU-OREME AETE platform (University of Montpellier, France); Service Inter-Régional Microsonde-Sud (Montpellier, France); Geosciences Montpellier (CNRS-University of Montpellier, France) | LA-ICP-MS: constant 5 Hz pulse rate at 140 mJ with a spot diameter of 26 μm; isotopes measured: 29Si, 34S, 55Mn, 57Fe, 59Co, 61Ni, 63Cu, 64Zn, 69Ga, 74Ge, 75As, 77Se, 95Mo, 105Pd, 107Ag, 111Cd, 115In, 118Sn, 121Sb, and 208Pb. EBSD: 20 kV and 5 nA, working distance of 25 mm under 2 Pa low vacuum, step size below 5 μm. LIBS: Nd:YAG laser with a pulse energy of about 600 μJ operating at 100 Hz and a lateral resolution of 13 μm, spectrometer configured in the spectral range 250–330 nm. | MASS-1 reference material (Wilson et al. 2002) with a corrected 57 ± 1.75 ppm value for Ge; NIST SRM 610 (Pearce et al. 1997) as secondary external standard | 0.021 | [19 empty] | 0.156 | [5 empty] | 0.322 | [5 empty] | 0.181 | [9 empty] | 14.56 |  | 0.0314 |  |  |  | 0.17 | [7 empty] | 0.0162 | [13 empty] | 0.236 | [15 empty] | 0.00518 | [15 empty] | 94.81 |  | 0.0148 | [9 empty] | 0.0477 | [27 empty] | 1 |  |  |  |  | 2021 | Cugerone, A., Cenki-Tok, B., Muñoz, M., Kouzmanov, K., Oliot, E., Motto-Ros, V., Le Goff, E. (2021). Behavior of rare metals in deformed and metamorphosed sphalerite from the Pyrenean Axial Zone. Mineralium Deposita, 56, 685–705. |  | FRA | Pyrenees
| ANGLAS | Pyrenean Axial Zone (PAZ) | Metamorphic | Orogenic | Metamorphosed Pb-Zn vein and stratabound | Zn, Pb | Ge, Ga, In, Cd | Zn, Pb, Ge, Ga, In, Cd | Cugerone et al., 2018a; Cugerone et al., 2018b |  | ANGLAS-70 | ANGLAS-70 | underground mine |  |  |  |  | ore material | polished section | grab | mineral separate | [5 empty] | mineralisation |  |  |  | sphalerite |  |  | Recrystallized grains |  |  |  | galena, pyrite, chalcopyrite, arsenopyrite, quartz, calcite, chlorite, graphite, brunogeierite, briartite, carboirite, argutite, gahnite, apatite, ilmenite, tourmaline | Polished sections; last step of polishing (0.25 μm) performed using a Vibromet polisher with 150 g of pressure on a polyurethane layer with colloidal silica | LA-ICPMS, EMPA, SEM-EDS, EBSD | Excimer Comp Ex102 coupled to a Thermo Finnigan Element XR; Cameca SX100; Camscan Crystal Probe X500FESEM-EBSD; Nd:YAG laser (LIBS) | OSU-OREME AETE platform (University of Montpellier, France); Service Inter-Régional Microsonde-Sud (Montpellier, France); Geosciences Montpellier (CNRS-University of Montpellier, France) | LA-ICP-MS: constant 5 Hz pulse rate at 140 mJ with a spot diameter of 26 μm; isotopes measured: 29Si, 34S, 55Mn, 57Fe, 59Co, 61Ni, 63Cu, 64Zn, 69Ga, 74Ge, 75As, 77Se, 95Mo, 105Pd, 107Ag, 111Cd, 115In, 118Sn, 121Sb, and 208Pb. EBSD: 20 kV and 5 nA, working distance of 25 mm under 2 Pa low vacuum, step size below 5 μm. LIBS: Nd:YAG laser with a pulse energy of about 600 μJ operating at 100 Hz and a lateral resolution of 13 μm, spectrometer configured in the spectral range 250–330 nm. | MASS-1 reference material (Wilson et al. 2002) with a corrected 57 ± 1.75 ppm value for Ge; NIST SRM 610 (Pearce et al. 1997) as secondary external standard | 0.0248 | [19 empty] | 0.184 | [5 empty] | 0.384 | [5 empty] | 0.212 | [9 empty] | 17.32 |  | 0.0373 |  |  |  | 0.204 | [7 empty] | 0.0194 | [13 empty] | 0.279 | [15 empty] | 0.00614 | [15 empty] | 112.44 |  | 0.0175 | [9 empty] | 0.0573 | [27 empty] | 1.22 |  |  |  |  | 2021 | Cugerone, A., Cenki-Tok, B., Muñoz, M., Kouzmanov, K., Oliot, E., Motto-Ros, V., Le Goff, E. (2021). Behavior of rare metals in deformed and metamorphosed sphalerite from the Pyrenean Axial Zone. Mineralium Deposita, 56, 685–705. |  | FRA | Pyrenees
| ANGLAS | Pyrenean Axial Zone (PAZ) | Metamorphic | Orogenic | Metamorphosed Pb-Zn vein and stratabound | Zn, Pb | Ge, Ga, In, Cd | Zn, Pb, Ge, Ga, In, Cd | Cugerone et al., 2018a; Cugerone et al., 2018b |  | ANGLAS-71 | ANGLAS-71 | underground mine |  |  |  |  | ore material | polished section | grab | mineral separate | [5 empty] | mineralisation |  |  |  | sphalerite |  |  | Recrystallized grains |  |  |  | galena, pyrite, chalcopyrite, arsenopyrite, quartz, calcite, chlorite, graphite, brunogeierite, briartite, carboirite, argutite, gahnite, apatite, ilmenite, tourmaline | Polished sections; last step of polishing (0.25 μm) performed using a Vibromet polisher with 150 g of pressure on a polyurethane layer with colloidal silica | LA-ICPMS, EMPA, SEM-EDS, EBSD | Excimer Comp Ex102 coupled to a Thermo Finnigan Element XR; Cameca SX100; Camscan Crystal Probe X500FESEM-EBSD; Nd:YAG laser (LIBS) | OSU-OREME AETE platform (University of Montpellier, France); Service Inter-Régional Microsonde-Sud (Montpellier, France); Geosciences Montpellier (CNRS-University of Montpellier, France) | LA-ICP-MS: constant 5 Hz pulse rate at 140 mJ with a spot diameter of 26 μm; isotopes measured: 29Si, 34S, 55Mn, 57Fe, 59Co, 61Ni, 63Cu, 64Zn, 69Ga, 74Ge, 75As, 77Se, 95Mo, 105Pd, 107Ag, 111Cd, 115In, 118Sn, 121Sb, and 208Pb. EBSD: 20 kV and 5 nA, working distance of 25 mm under 2 Pa low vacuum, step size below 5 μm. LIBS: Nd:YAG laser with a pulse energy of about 600 μJ operating at 100 Hz and a lateral resolution of 13 μm, spectrometer configured in the spectral range 250–330 nm. | MASS-1 reference material (Wilson et al. 2002) with a corrected 57 ± 1.75 ppm value for Ge; NIST SRM 610 (Pearce et al. 1997) as secondary external standard | 0.0228 | [19 empty] | 0.163 | [5 empty] | 0.347 | [5 empty] | 0.195 | [9 empty] | 16.06 |  | 0.0363 |  |  |  | 0.186 | [7 empty] | 0.0181 | [13 empty] | 0.254 | [15 empty] | 0.00538 | [15 empty] | 102.72 |  | 0.0166 | [9 empty] | 0.0527 | [27 empty] | 1.05 |  |  |  |  | 2021 | Cugerone, A., Cenki-Tok, B., Muñoz, M., Kouzmanov, K., Oliot, E., Motto-Ros, V., Le Goff, E. (2021). Behavior of rare metals in deformed and metamorphosed sphalerite from the Pyrenean Axial Zone. Mineralium Deposita, 56, 685–705. |  | FRA | Pyrenees
| ANGLAS | Pyrenean Axial Zone (PAZ) | Metamorphic | Orogenic | Metamorphosed Pb-Zn vein and stratabound | Zn, Pb | Ge, Ga, In, Cd | Zn, Pb, Ge, Ga, In, Cd | Cugerone et al., 2018a; Cugerone et al., 2018b |  | ANGLAS-72 | ANGLAS-72 | underground mine |  |  |  |  | ore material | polished section | grab | mineral separate | [5 empty] | mineralisation |  |  |  | sphalerite |  |  | Recrystallized grains |  |  |  | galena, pyrite, chalcopyrite, arsenopyrite, quartz, calcite, chlorite, graphite, brunogeierite, briartite, carboirite, argutite, gahnite, apatite, ilmenite, tourmaline | Polished sections; last step of polishing (0.25 μm) performed using a Vibromet polisher with 150 g of pressure on a polyurethane layer with colloidal silica | LA-ICPMS, EMPA, SEM-EDS, EBSD | Excimer Comp Ex102 coupled to a Thermo Finnigan Element XR; Cameca SX100; Camscan Crystal Probe X500FESEM-EBSD; Nd:YAG laser (LIBS) | OSU-OREME AETE platform (University of Montpellier, France); Service Inter-Régional Microsonde-Sud (Montpellier, France); Geosciences Montpellier (CNRS-University of Montpellier, France) | LA-ICP-MS: constant 5 Hz pulse rate at 140 mJ with a spot diameter of 26 μm; isotopes measured: 29Si, 34S, 55Mn, 57Fe, 59Co, 61Ni, 63Cu, 64Zn, 69Ga, 74Ge, 75As, 77Se, 95Mo, 105Pd, 107Ag, 111Cd, 115In, 118Sn, 121Sb, and 208Pb. EBSD: 20 kV and 5 nA, working distance of 25 mm under 2 Pa low vacuum, step size below 5 μm. LIBS: Nd:YAG laser with a pulse energy of about 600 μJ operating at 100 Hz and a lateral resolution of 13 μm, spectrometer configured in the spectral range 250–330 nm. | MASS-1 reference material (Wilson et al. 2002) with a corrected 57 ± 1.75 ppm value for Ge; NIST SRM 610 (Pearce et al. 1997) as secondary external standard | 0.0231 | [19 empty] | 0.16 | [5 empty] | 0.341 | [5 empty] | 0.19 | [9 empty] | 15.42 |  | 0.0326 |  |  |  | 0.178 | [7 empty] | 0.0172 | [13 empty] | 0.247 | [15 empty] | 0.00493 | [15 empty] | 99.8 |  | 0.0164 | [9 empty] | 0.0506 | [27 empty] | 1.05 |  |  |  |  | 2021 | Cugerone, A., Cenki-Tok, B., Muñoz, M., Kouzmanov, K., Oliot, E., Motto-Ros, V., Le Goff, E. (2021). Behavior of rare metals in deformed and metamorphosed sphalerite from the Pyrenean Axial Zone. Mineralium Deposita, 56, 685–705. |  | FRA | Pyrenees
| ARRE | Pyrenean Axial Zone (PAZ) | Metamorphic | Orogenic | Metamorphosed Pb-Zn vein and stratabound | Zn, Pb | Ge, Ga, In, Cd | Zn, Pb, Ge, Ga, In, Cd | Cugerone et al., 2018a; Cugerone et al., 2018b |  | ARRE-20 | ARRE-20 | underground mine |  |  |  |  | ore material | polished section | grab | mineral separate | [5 empty] | mineralisation |  |  |  | sphalerite |  |  | Recrystallized grains |  |  |  | galena, pyrite, chalcopyrite, arsenopyrite, quartz, calcite, chlorite, graphite, brunogeierite, briartite, carboirite, argutite, gahnite, apatite, ilmenite, tourmaline | Polished sections; last step of polishing (0.25 μm) performed using a Vibromet polisher with 150 g of pressure on a polyurethane layer with colloidal silica | LA-ICPMS, EMPA, SEM-EDS, EBSD | Excimer Comp Ex102 coupled to a Thermo Finnigan Element XR; Cameca SX100; Camscan Crystal Probe X500FESEM-EBSD; Nd:YAG laser (LIBS) | OSU-OREME AETE platform (University of Montpellier, France); Service Inter-Régional Microsonde-Sud (Montpellier, France); Geosciences Montpellier (CNRS-University of Montpellier, France) | LA-ICP-MS: constant 5 Hz pulse rate at 140 mJ with a spot diameter of 26 μm; isotopes measured: 29Si, 34S, 55Mn, 57Fe, 59Co, 61Ni, 63Cu, 64Zn, 69Ga, 74Ge, 75As, 77Se, 95Mo, 105Pd, 107Ag, 111Cd, 115In, 118Sn, 121Sb, and 208Pb. EBSD: 20 kV and 5 nA, working distance of 25 mm under 2 Pa low vacuum, step size below 5 μm. LIBS: Nd:YAG laser with a pulse energy of about 600 μJ operating at 100 Hz and a lateral resolution of 13 μm, spectrometer configured in the spectral range 250–330 nm. | MASS-1 reference material (Wilson et al. 2002) with a corrected 57 ± 1.75 ppm value for Ge; NIST SRM 610 (Pearce et al. 1997) as secondary external standard | 0.0292 | [19 empty] | 0.0962 | [5 empty] | 0.407 | [5 empty] | 0.214 | [9 empty] | 15.43 |  | 0.0239 |  |  |  | 0.168 | [7 empty] | 0.0159 | [13 empty] | 0.166 | [15 empty] | 0.00646 | [15 empty] | 91.09 |  | 0.0143 | [9 empty] | 0.0607 | [27 empty] | 0.47 |  |  |  |  | 2021 | Cugerone, A., Cenki-Tok, B., Muñoz, M., Kouzmanov, K., Oliot, E., Motto-Ros, V., Le Goff, E. (2021). Behavior of rare metals in deformed and metamorphosed sphalerite from the Pyrenean Axial Zone. Mineralium Deposita, 56, 685–705. |  | FRA | Pyrenees
| ARRE | Pyrenean Axial Zone (PAZ) | Metamorphic | Orogenic | Metamorphosed Pb-Zn vein and stratabound | Zn, Pb | Ge, Ga, In, Cd | Zn, Pb, Ge, Ga, In, Cd | Cugerone et al., 2018a; Cugerone et al., 2018b |  | ARRE-21 | ARRE-21 | underground mine |  |  |  |  | ore material | polished section | grab | mineral separate | [5 empty] | mineralisation |  |  |  | sphalerite |  |  | Recrystallized grains |  |  |  | galena, pyrite, chalcopyrite, arsenopyrite, quartz, calcite, chlorite, graphite, brunogeierite, briartite, carboirite, argutite, gahnite, apatite, ilmenite, tourmaline | Polished sections; last step of polishing (0.25 μm) performed using a Vibromet polisher with 150 g of pressure on a polyurethane layer with colloidal silica | LA-ICPMS, EMPA, SEM-EDS, EBSD | Excimer Comp Ex102 coupled to a Thermo Finnigan Element XR; Cameca SX100; Camscan Crystal Probe X500FESEM-EBSD; Nd:YAG laser (LIBS) | OSU-OREME AETE platform (University of Montpellier, France); Service Inter-Régional Microsonde-Sud (Montpellier, France); Geosciences Montpellier (CNRS-University of Montpellier, France) | LA-ICP-MS: constant 5 Hz pulse rate at 140 mJ with a spot diameter of 26 μm; isotopes measured: 29Si, 34S, 55Mn, 57Fe, 59Co, 61Ni, 63Cu, 64Zn, 69Ga, 74Ge, 75As, 77Se, 95Mo, 105Pd, 107Ag, 111Cd, 115In, 118Sn, 121Sb, and 208Pb. EBSD: 20 kV and 5 nA, working distance of 25 mm under 2 Pa low vacuum, step size below 5 μm. LIBS: Nd:YAG laser with a pulse energy of about 600 μJ operating at 100 Hz and a lateral resolution of 13 μm, spectrometer configured in the spectral range 250–330 nm. | MASS-1 reference material (Wilson et al. 2002) with a corrected 57 ± 1.75 ppm value for Ge; NIST SRM 610 (Pearce et al. 1997) as secondary external standard | 0.0246 | [19 empty] | 0.108 | [5 empty] | 0.376 | [5 empty] | 0.183 | [9 empty] | 12.17 |  | 0.0206 |  |  |  | 0.125 | [7 empty] | 0.0158 | [13 empty] | 0.125 | [15 empty] | 0.00507 | [15 empty] | 69.72 |  | 0.0124 | [9 empty] | 0.0414 | [27 empty] | 0.605 |  |  |  |  | 2021 | Cugerone, A., Cenki-Tok, B., Muñoz, M., Kouzmanov, K., Oliot, E., Motto-Ros, V., Le Goff, E. (2021). Behavior of rare metals in deformed and metamorphosed sphalerite from the Pyrenean Axial Zone. Mineralium Deposita, 56, 685–705. |  | FRA | Pyrenees
| ARRE | Pyrenean Axial Zone (PAZ) | Metamorphic | Orogenic | Metamorphosed Pb-Zn vein and stratabound | Zn, Pb | Ge, Ga, In, Cd | Zn, Pb, Ge, Ga, In, Cd | Cugerone et al., 2018a; Cugerone et al., 2018b |  | ARRE-22 | ARRE-22 | underground mine |  |  |  |  | ore material | polished section | grab | mineral separate | [5 empty] | mineralisation |  |  |  | sphalerite |  |  | Recrystallized grains |  |  |  | galena, pyrite, chalcopyrite, arsenopyrite, quartz, calcite, chlorite, graphite, brunogeierite, briartite, carboirite, argutite, gahnite, apatite, ilmenite, tourmaline | Polished sections; last step of polishing (0.25 μm) performed using a Vibromet polisher with 150 g of pressure on a polyurethane layer with colloidal silica | LA-ICPMS, EMPA, SEM-EDS, EBSD | Excimer Comp Ex102 coupled to a Thermo Finnigan Element XR; Cameca SX100; Camscan Crystal Probe X500FESEM-EBSD; Nd:YAG laser (LIBS) | OSU-OREME AETE platform (University of Montpellier, France); Service Inter-Régional Microsonde-Sud (Montpellier, France); Geosciences Montpellier (CNRS-University of Montpellier, France) | LA-ICP-MS: constant 5 Hz pulse rate at 140 mJ with a spot diameter of 26 μm; isotopes measured: 29Si, 34S, 55Mn, 57Fe, 59Co, 61Ni, 63Cu, 64Zn, 69Ga, 74Ge, 75As, 77Se, 95Mo, 105Pd, 107Ag, 111Cd, 115In, 118Sn, 121Sb, and 208Pb. EBSD: 20 kV and 5 nA, working distance of 25 mm under 2 Pa low vacuum, step size below 5 μm. LIBS: Nd:YAG laser with a pulse energy of about 600 μJ operating at 100 Hz and a lateral resolution of 13 μm, spectrometer configured in the spectral range 250–330 nm. | MASS-1 reference material (Wilson et al. 2002) with a corrected 57 ± 1.75 ppm value for Ge; NIST SRM 610 (Pearce et al. 1997) as secondary external standard | 0.0256 | [19 empty] | 0.127 | [5 empty] | 0.388 | [5 empty] | 0.187 | [9 empty] | 12.74 |  | 0.0239 |  |  |  | 0.134 | [7 empty] | 0.0165 | [13 empty] | 0.131 | [15 empty] | 0.0053 | [15 empty] | 72.89 |  | 0.0131 | [9 empty] | 0.0442 | [27 empty] | 0.668 |  |  |  |  | 2021 | Cugerone, A., Cenki-Tok, B., Muñoz, M., Kouzmanov, K., Oliot, E., Motto-Ros, V., Le Goff, E. (2021). Behavior of rare metals in deformed and metamorphosed sphalerite from the Pyrenean Axial Zone. Mineralium Deposita, 56, 685–705. |  | FRA | Pyrenees
| ARRE | Pyrenean Axial Zone (PAZ) | Metamorphic | Orogenic | Metamorphosed Pb-Zn vein and stratabound | Zn, Pb | Ge, Ga, In, Cd | Zn, Pb, Ge, Ga, In, Cd | Cugerone et al., 2018a; Cugerone et al., 2018b |  | ARRE-23 | ARRE-23 | underground mine |  |  |  |  | ore material | polished section | grab | mineral separate | [5 empty] | mineralisation |  |  |  | sphalerite |  |  | Recrystallized grains |  |  |  | galena, pyrite, chalcopyrite, arsenopyrite, quartz, calcite, chlorite, graphite, brunogeierite, briartite, carboirite, argutite, gahnite, apatite, ilmenite, tourmaline | Polished sections; last step of polishing (0.25 μm) performed using a Vibromet polisher with 150 g of pressure on a polyurethane layer with colloidal silica | LA-ICPMS, EMPA, SEM-EDS, EBSD | Excimer Comp Ex102 coupled to a Thermo Finnigan Element XR; Cameca SX100; Camscan Crystal Probe X500FESEM-EBSD; Nd:YAG laser (LIBS) | OSU-OREME AETE platform (University of Montpellier, France); Service Inter-Régional Microsonde-Sud (Montpellier, France); Geosciences Montpellier (CNRS-University of Montpellier, France) | LA-ICP-MS: constant 5 Hz pulse rate at 140 mJ with a spot diameter of 26 μm; isotopes measured: 29Si, 34S, 55Mn, 57Fe, 59Co, 61Ni, 63Cu, 64Zn, 69Ga, 74Ge, 75As, 77Se, 95Mo, 105Pd, 107Ag, 111Cd, 115In, 118Sn, 121Sb, and 208Pb. EBSD: 20 kV and 5 nA, working distance of 25 mm under 2 Pa low vacuum, step size below 5 μm. LIBS: Nd:YAG laser with a pulse energy of about 600 μJ operating at 100 Hz and a lateral resolution of 13 μm, spectrometer configured in the spectral range 250–330 nm. | MASS-1 reference material (Wilson et al. 2002) with a corrected 57 ± 1.75 ppm value for Ge; NIST SRM 610 (Pearce et al. 1997) as secondary external standard | 0.0244 | [19 empty] | 0.124 | [5 empty] | 0.388 | [5 empty] | 0.186 | [9 empty] | 12.72 |  | 0.025 |  |  |  | 0.135 | [7 empty] | 0.0164 | [13 empty] | 0.13 | [15 empty] | 0.00543 | [15 empty] | 73.17 |  | 0.0133 | [9 empty] | 0.0447 | [27 empty] | 0.669 |  |  |  |  | 2021 | Cugerone, A., Cenki-Tok, B., Muñoz, M., Kouzmanov, K., Oliot, E., Motto-Ros, V., Le Goff, E. (2021). Behavior of rare metals in deformed and metamorphosed sphalerite from the Pyrenean Axial Zone. Mineralium Deposita, 56, 685–705. |  | FRA | Pyrenees
| ARRE | Pyrenean Axial Zone (PAZ) | Metamorphic | Orogenic | Metamorphosed Pb-Zn vein and stratabound | Zn, Pb | Ge, Ga, In, Cd | Zn, Pb, Ge, Ga, In, Cd | Cugerone et al., 2018a; Cugerone et al., 2018b |  | ARRE-24 | ARRE-24 | underground mine |  |  |  |  | ore material | polished section | grab | mineral separate | [5 empty] | mineralisation |  |  |  | sphalerite |  |  | Recrystallized grains |  |  |  | galena, pyrite, chalcopyrite, arsenopyrite, quartz, calcite, chlorite, graphite, brunogeierite, briartite, carboirite, argutite, gahnite, apatite, ilmenite, tourmaline | Polished sections; last step of polishing (0.25 μm) performed using a Vibromet polisher with 150 g of pressure on a polyurethane layer with colloidal silica | LA-ICPMS, EMPA, SEM-EDS, EBSD | Excimer Comp Ex102 coupled to a Thermo Finnigan Element XR; Cameca SX100; Camscan Crystal Probe X500FESEM-EBSD; Nd:YAG laser (LIBS) | OSU-OREME AETE platform (University of Montpellier, France); Service Inter-Régional Microsonde-Sud (Montpellier, France); Geosciences Montpellier (CNRS-University of Montpellier, France) | LA-ICP-MS: constant 5 Hz pulse rate at 140 mJ with a spot diameter of 26 μm; isotopes measured: 29Si, 34S, 55Mn, 57Fe, 59Co, 61Ni, 63Cu, 64Zn, 69Ga, 74Ge, 75As, 77Se, 95Mo, 105Pd, 107Ag, 111Cd, 115In, 118Sn, 121Sb, and 208Pb. EBSD: 20 kV and 5 nA, working distance of 25 mm under 2 Pa low vacuum, step size below 5 μm. LIBS: Nd:YAG laser with a pulse energy of about 600 μJ operating at 100 Hz and a lateral resolution of 13 μm, spectrometer configured in the spectral range 250–330 nm. | MASS-1 reference material (Wilson et al. 2002) with a corrected 57 ± 1.75 ppm value for Ge; NIST SRM 610 (Pearce et al. 1997) as secondary external standard | 0.0216 | [19 empty] | 0.108 | [5 empty] | 0.337 | [5 empty] | 0.159 | [9 empty] | 10.73 |  | 0.0211 |  |  |  | 0.118 | [7 empty] | 0.0144 | [13 empty] | 0.112 | [15 empty] | 0.00455 | [15 empty] | 63.28 |  | 0.0116 | [9 empty] | 0.0383 | [27 empty] | 0.587 |  |  |  |  | 2021 | Cugerone, A., Cenki-Tok, B., Muñoz, M., Kouzmanov, K., Oliot, E., Motto-Ros, V., Le Goff, E. (2021). Behavior of rare metals in deformed and metamorphosed sphalerite from the Pyrenean Axial Zone. Mineralium Deposita, 56, 685–705. |  | FRA | Pyrenees
| ARRE | Pyrenean Axial Zone (PAZ) | Metamorphic | Orogenic | Metamorphosed Pb-Zn vein and stratabound | Zn, Pb | Ge, Ga, In, Cd | Zn, Pb, Ge, Ga, In, Cd | Cugerone et al., 2018a; Cugerone et al., 2018b |  | ARRE-25 | ARRE-25 | underground mine |  |  |  |  | ore material | polished section | grab | mineral separate | [5 empty] | mineralisation |  |  |  | sphalerite |  |  | Recrystallized grains |  |  |  | galena, pyrite, chalcopyrite, arsenopyrite, quartz, calcite, chlorite, graphite, brunogeierite, briartite, carboirite, argutite, gahnite, apatite, ilmenite, tourmaline | Polished sections; last step of polishing (0.25 μm) performed using a Vibromet polisher with 150 g of pressure on a polyurethane layer with colloidal silica | LA-ICPMS, EMPA, SEM-EDS, EBSD | Excimer Comp Ex102 coupled to a Thermo Finnigan Element XR; Cameca SX100; Camscan Crystal Probe X500FESEM-EBSD; Nd:YAG laser (LIBS) | OSU-OREME AETE platform (University of Montpellier, France); Service Inter-Régional Microsonde-Sud (Montpellier, France); Geosciences Montpellier (CNRS-University of Montpellier, France) | LA-ICP-MS: constant 5 Hz pulse rate at 140 mJ with a spot diameter of 26 μm; isotopes measured: 29Si, 34S, 55Mn, 57Fe, 59Co, 61Ni, 63Cu, 64Zn, 69Ga, 74Ge, 75As, 77Se, 95Mo, 105Pd, 107Ag, 111Cd, 115In, 118Sn, 121Sb, and 208Pb. EBSD: 20 kV and 5 nA, working distance of 25 mm under 2 Pa low vacuum, step size below 5 μm. LIBS: Nd:YAG laser with a pulse energy of about 600 μJ operating at 100 Hz and a lateral resolution of 13 μm, spectrometer configured in the spectral range 250–330 nm. | MASS-1 reference material (Wilson et al. 2002) with a corrected 57 ± 1.75 ppm value for Ge; NIST SRM 610 (Pearce et al. 1997) as secondary external standard | 0.028 | [19 empty] | 0.14 | [5 empty] | 0.43 | [5 empty] | 0.209 | [9 empty] | 13.45 |  | 0.0269 |  |  |  | 0.144 | [7 empty] | 0.0188 | [13 empty] | 0.136 | [15 empty] | 0.00538 | [15 empty] | 76.44 |  | 0.0167 | [9 empty] | 0.0472 | [27 empty] | 0.74 |  |  |  |  | 2021 | Cugerone, A., Cenki-Tok, B., Muñoz, M., Kouzmanov, K., Oliot, E., Motto-Ros, V., Le Goff, E. (2021). Behavior of rare metals in deformed and metamorphosed sphalerite from the Pyrenean Axial Zone. Mineralium Deposita, 56, 685–705. |  | FRA | Pyrenees
| ARRE | Pyrenean Axial Zone (PAZ) | Metamorphic | Orogenic | Metamorphosed Pb-Zn vein and stratabound | Zn, Pb | Ge, Ga, In, Cd | Zn, Pb, Ge, Ga, In, Cd | Cugerone et al., 2018a; Cugerone et al., 2018b |  | ARRE-26 | ARRE-26 | underground mine |  |  |  |  | ore material | polished section | grab | mineral separate | [5 empty] | mineralisation |  |  |  | sphalerite |  |  | Recrystallized grains |  |  |  | galena, pyrite, chalcopyrite, arsenopyrite, quartz, calcite, chlorite, graphite, brunogeierite, briartite, carboirite, argutite, gahnite, apatite, ilmenite, tourmaline | Polished sections; last step of polishing (0.25 μm) performed using a Vibromet polisher with 150 g of pressure on a polyurethane layer with colloidal silica | LA-ICPMS, EMPA, SEM-EDS, EBSD | Excimer Comp Ex102 coupled to a Thermo Finnigan Element XR; Cameca SX100; Camscan Crystal Probe X500FESEM-EBSD; Nd:YAG laser (LIBS) | OSU-OREME AETE platform (University of Montpellier, France); Service Inter-Régional Microsonde-Sud (Montpellier, France); Geosciences Montpellier (CNRS-University of Montpellier, France) | LA-ICP-MS: constant 5 Hz pulse rate at 140 mJ with a spot diameter of 26 μm; isotopes measured: 29Si, 34S, 55Mn, 57Fe, 59Co, 61Ni, 63Cu, 64Zn, 69Ga, 74Ge, 75As, 77Se, 95Mo, 105Pd, 107Ag, 111Cd, 115In, 118Sn, 121Sb, and 208Pb. EBSD: 20 kV and 5 nA, working distance of 25 mm under 2 Pa low vacuum, step size below 5 μm. LIBS: Nd:YAG laser with a pulse energy of about 600 μJ operating at 100 Hz and a lateral resolution of 13 μm, spectrometer configured in the spectral range 250–330 nm. | MASS-1 reference material (Wilson et al. 2002) with a corrected 57 ± 1.75 ppm value for Ge; NIST SRM 610 (Pearce et al. 1997) as secondary external standard | 0.0306 | [19 empty] | 0.15 | [5 empty] | 0.473 | [5 empty] | 0.227 | [9 empty] | 14.74 |  | 0.0307 |  |  |  | 0.157 | [7 empty] | 0.021 | [13 empty] | 0.149 | [15 empty] | 0.00606 | [15 empty] | 83.72 |  | 0.0175 | [9 empty] | 0.051 | [27 empty] | 0.82 |  |  |  |  | 2021 | Cugerone, A., Cenki-Tok, B., Muñoz, M., Kouzmanov, K., Oliot, E., Motto-Ros, V., Le Goff, E. (2021). Behavior of rare metals in deformed and metamorphosed sphalerite from the Pyrenean Axial Zone. Mineralium Deposita, 56, 685–705. |  | FRA | Pyrenees
| ARRE | Pyrenean Axial Zone (PAZ) | Metamorphic | Orogenic | Metamorphosed Pb-Zn vein and stratabound | Zn, Pb | Ge, Ga, In, Cd | Zn, Pb, Ge, Ga, In, Cd | Cugerone et al., 2018a; Cugerone et al., 2018b |  | ARRE-27 | ARRE-27 | underground mine |  |  |  |  | ore material | polished section | grab | mineral separate | [5 empty] | mineralisation |  |  |  | sphalerite |  |  | Recrystallized grains |  |  |  | galena, pyrite, chalcopyrite, arsenopyrite, quartz, calcite, chlorite, graphite, brunogeierite, briartite, carboirite, argutite, gahnite, apatite, ilmenite, tourmaline | Polished sections; last step of polishing (0.25 μm) performed using a Vibromet polisher with 150 g of pressure on a polyurethane layer with colloidal silica | LA-ICPMS, EMPA, SEM-EDS, EBSD | Excimer Comp Ex102 coupled to a Thermo Finnigan Element XR; Cameca SX100; Camscan Crystal Probe X500FESEM-EBSD; Nd:YAG laser (LIBS) | OSU-OREME AETE platform (University of Montpellier, France); Service Inter-Régional Microsonde-Sud (Montpellier, France); Geosciences Montpellier (CNRS-University of Montpellier, France) | LA-ICP-MS: constant 5 Hz pulse rate at 140 mJ with a spot diameter of 26 μm; isotopes measured: 29Si, 34S, 55Mn, 57Fe, 59Co, 61Ni, 63Cu, 64Zn, 69Ga, 74Ge, 75As, 77Se, 95Mo, 105Pd, 107Ag, 111Cd, 115In, 118Sn, 121Sb, and 208Pb. EBSD: 20 kV and 5 nA, working distance of 25 mm under 2 Pa low vacuum, step size below 5 μm. LIBS: Nd:YAG laser with a pulse energy of about 600 μJ operating at 100 Hz and a lateral resolution of 13 μm, spectrometer configured in the spectral range 250–330 nm. | MASS-1 reference material (Wilson et al. 2002) with a corrected 57 ± 1.75 ppm value for Ge; NIST SRM 610 (Pearce et al. 1997) as secondary external standard | 0.0269 | [19 empty] | 0.146 | [5 empty] | 0.434 | [5 empty] | 0.205 | [9 empty] | 13.32 |  | 0.027 |  |  |  | 0.144 | [7 empty] | 0.0189 | [13 empty] | 0.133 | [15 empty] | 0.006 | [15 empty] | 76.2 |  | 0.0157 | [9 empty] | 0.0463 | [27 empty] | 0.749 |  |  |  |  | 2021 | Cugerone, A., Cenki-Tok, B., Muñoz, M., Kouzmanov, K., Oliot, E., Motto-Ros, V., Le Goff, E. (2021). Behavior of rare metals in deformed and metamorphosed sphalerite from the Pyrenean Axial Zone. Mineralium Deposita, 56, 685–705. |  | FRA | Pyrenees
| ARRE | Pyrenean Axial Zone (PAZ) | Metamorphic | Orogenic | Metamorphosed Pb-Zn vein and stratabound | Zn, Pb | Ge, Ga, In, Cd | Zn, Pb, Ge, Ga, In, Cd | Cugerone et al., 2018a; Cugerone et al., 2018b |  | ARRE-28 | ARRE-28 | underground mine |  |  |  |  | ore material | polished section | grab | mineral separate | [5 empty] | mineralisation |  |  |  | sphalerite |  |  | Recrystallized grains |  |  |  | galena, pyrite, chalcopyrite, arsenopyrite, quartz, calcite, chlorite, graphite, brunogeierite, briartite, carboirite, argutite, gahnite, apatite, ilmenite, tourmaline | Polished sections; last step of polishing (0.25 μm) performed using a Vibromet polisher with 150 g of pressure on a polyurethane layer with colloidal silica | LA-ICPMS, EMPA, SEM-EDS, EBSD | Excimer Comp Ex102 coupled to a Thermo Finnigan Element XR; Cameca SX100; Camscan Crystal Probe X500FESEM-EBSD; Nd:YAG laser (LIBS) | OSU-OREME AETE platform (University of Montpellier, France); Service Inter-Régional Microsonde-Sud (Montpellier, France); Geosciences Montpellier (CNRS-University of Montpellier, France) | LA-ICP-MS: constant 5 Hz pulse rate at 140 mJ with a spot diameter of 26 μm; isotopes measured: 29Si, 34S, 55Mn, 57Fe, 59Co, 61Ni, 63Cu, 64Zn, 69Ga, 74Ge, 75As, 77Se, 95Mo, 105Pd, 107Ag, 111Cd, 115In, 118Sn, 121Sb, and 208Pb. EBSD: 20 kV and 5 nA, working distance of 25 mm under 2 Pa low vacuum, step size below 5 μm. LIBS: Nd:YAG laser with a pulse energy of about 600 μJ operating at 100 Hz and a lateral resolution of 13 μm, spectrometer configured in the spectral range 250–330 nm. | MASS-1 reference material (Wilson et al. 2002) with a corrected 57 ± 1.75 ppm value for Ge; NIST SRM 610 (Pearce et al. 1997) as secondary external standard | 0.0313 | [19 empty] | 0.157 | [5 empty] | 0.48 | [5 empty] | 0.229 | [9 empty] | 14.97 |  | 0.0296 |  |  |  | 0.159 | [7 empty] | 0.0211 | [13 empty] | 0.152 | [15 empty] | 0.00635 | [15 empty] | 81.38 |  | 0.0177 | [9 empty] | 0.0519 | [27 empty] | 0.853 |  |  |  |  | 2021 | Cugerone, A., Cenki-Tok, B., Muñoz, M., Kouzmanov, K., Oliot, E., Motto-Ros, V., Le Goff, E. (2021). Behavior of rare metals in deformed and metamorphosed sphalerite from the Pyrenean Axial Zone. Mineralium Deposita, 56, 685–705. |  | FRA | Pyrenees
| ARRE | Pyrenean Axial Zone (PAZ) | Metamorphic | Orogenic | Metamorphosed Pb-Zn vein and stratabound | Zn, Pb | Ge, Ga, In, Cd | Zn, Pb, Ge, Ga, In, Cd | Cugerone et al., 2018a; Cugerone et al., 2018b |  | ARRE-29 | ARRE-29 | underground mine |  |  |  |  | ore material | polished section | grab | mineral separate | [5 empty] | mineralisation |  |  |  | sphalerite |  |  | Recrystallized grains |  |  |  | galena, pyrite, chalcopyrite, arsenopyrite, quartz, calcite, chlorite, graphite, brunogeierite, briartite, carboirite, argutite, gahnite, apatite, ilmenite, tourmaline | Polished sections; last step of polishing (0.25 μm) performed using a Vibromet polisher with 150 g of pressure on a polyurethane layer with colloidal silica | LA-ICPMS, EMPA, SEM-EDS, EBSD | Excimer Comp Ex102 coupled to a Thermo Finnigan Element XR; Cameca SX100; Camscan Crystal Probe X500FESEM-EBSD; Nd:YAG laser (LIBS) | OSU-OREME AETE platform (University of Montpellier, France); Service Inter-Régional Microsonde-Sud (Montpellier, France); Geosciences Montpellier (CNRS-University of Montpellier, France) | LA-ICP-MS: constant 5 Hz pulse rate at 140 mJ with a spot diameter of 26 μm; isotopes measured: 29Si, 34S, 55Mn, 57Fe, 59Co, 61Ni, 63Cu, 64Zn, 69Ga, 74Ge, 75As, 77Se, 95Mo, 105Pd, 107Ag, 111Cd, 115In, 118Sn, 121Sb, and 208Pb. EBSD: 20 kV and 5 nA, working distance of 25 mm under 2 Pa low vacuum, step size below 5 μm. LIBS: Nd:YAG laser with a pulse energy of about 600 μJ operating at 100 Hz and a lateral resolution of 13 μm, spectrometer configured in the spectral range 250–330 nm. | MASS-1 reference material (Wilson et al. 2002) with a corrected 57 ± 1.75 ppm value for Ge; NIST SRM 610 (Pearce et al. 1997) as secondary external standard | 0.3 | [19 empty] | 0.159 | [5 empty] | 4.91 | [5 empty] | 2.26 | [9 empty] | 13.79 |  | 0.38 |  |  |  | 0.36 | [7 empty] | 0.03 | [13 empty] | 0.082 | [15 empty] | 2.26 | [15 empty] | 86.18 |  | 0.45 | [9 empty] | 0.096 | [27 empty] | 0.854 |  |  |  |  | 2021 | Cugerone, A., Cenki-Tok, B., Muñoz, M., Kouzmanov, K., Oliot, E., Motto-Ros, V., Le Goff, E. (2021). Behavior of rare metals in deformed and metamorphosed sphalerite from the Pyrenean Axial Zone. Mineralium Deposita, 56, 685–705. |  | FRA | Pyrenees
| ARRE | Pyrenean Axial Zone (PAZ) | Metamorphic | Orogenic | Metamorphosed Pb-Zn vein and stratabound | Zn, Pb | Ge, Ga, In, Cd | Zn, Pb, Ge, Ga, In, Cd | Cugerone et al., 2018a; Cugerone et al., 2018b |  | ARRE-30 | ARRE-30 | underground mine |  |  |  |  | ore material | polished section | grab | mineral separate | [5 empty] | mineralisation |  |  |  | sphalerite |  |  | Recrystallized grains |  |  |  | galena, pyrite, chalcopyrite, arsenopyrite, quartz, calcite, chlorite, graphite, brunogeierite, briartite, carboirite, argutite, gahnite, apatite, ilmenite, tourmaline | Polished sections; last step of polishing (0.25 μm) performed using a Vibromet polisher with 150 g of pressure on a polyurethane layer with colloidal silica | LA-ICPMS, EMPA, SEM-EDS, EBSD | Excimer Comp Ex102 coupled to a Thermo Finnigan Element XR; Cameca SX100; Camscan Crystal Probe X500FESEM-EBSD; Nd:YAG laser (LIBS) | OSU-OREME AETE platform (University of Montpellier, France); Service Inter-Régional Microsonde-Sud (Montpellier, France); Geosciences Montpellier (CNRS-University of Montpellier, France) | LA-ICP-MS: constant 5 Hz pulse rate at 140 mJ with a spot diameter of 26 μm; isotopes measured: 29Si, 34S, 55Mn, 57Fe, 59Co, 61Ni, 63Cu, 64Zn, 69Ga, 74Ge, 75As, 77Se, 95Mo, 105Pd, 107Ag, 111Cd, 115In, 118Sn, 121Sb, and 208Pb. EBSD: 20 kV and 5 nA, working distance of 25 mm under 2 Pa low vacuum, step size below 5 μm. LIBS: Nd:YAG laser with a pulse energy of about 600 μJ operating at 100 Hz and a lateral resolution of 13 μm, spectrometer configured in the spectral range 250–330 nm. | MASS-1 reference material (Wilson et al. 2002) with a corrected 57 ± 1.75 ppm value for Ge; NIST SRM 610 (Pearce et al. 1997) as secondary external standard | 0.0283 | [19 empty] | 0.151 | [5 empty] | 0.446 | [5 empty] | 0.218 | [9 empty] | 13.87 |  | 0.0295 |  |  |  | 0.147 | [7 empty] | 0.0195 | [13 empty] | 0.137 | [15 empty] | 0.006 | [15 empty] | 79.91 |  | 0.0162 | [9 empty] | 0.0487 | [27 empty] | 0.797 |  |  |  |  | 2021 | Cugerone, A., Cenki-Tok, B., Muñoz, M., Kouzmanov, K., Oliot, E., Motto-Ros, V., Le Goff, E. (2021). Behavior of rare metals in deformed and metamorphosed sphalerite from the Pyrenean Axial Zone. Mineralium Deposita, 56, 685–705. |  | FRA | Pyrenees
| ARRE | Pyrenean Axial Zone (PAZ) | Metamorphic | Orogenic | Metamorphosed Pb-Zn vein and stratabound | Zn, Pb | Ge, Ga, In, Cd | Zn, Pb, Ge, Ga, In, Cd | Cugerone et al., 2018a; Cugerone et al., 2018b |  | ARRE-31 | ARRE-31 | underground mine |  |  |  |  | ore material | polished section | grab | mineral separate | [5 empty] | mineralisation |  |  |  | sphalerite |  |  | Recrystallized grains |  |  |  | galena, pyrite, chalcopyrite, arsenopyrite, quartz, calcite, chlorite, graphite, brunogeierite, briartite, carboirite, argutite, gahnite, apatite, ilmenite, tourmaline | Polished sections; last step of polishing (0.25 μm) performed using a Vibromet polisher with 150 g of pressure on a polyurethane layer with colloidal silica | LA-ICPMS, EMPA, SEM-EDS, EBSD | Excimer Comp Ex102 coupled to a Thermo Finnigan Element XR; Cameca SX100; Camscan Crystal Probe X500FESEM-EBSD; Nd:YAG laser (LIBS) | OSU-OREME AETE platform (University of Montpellier, France); Service Inter-Régional Microsonde-Sud (Montpellier, France); Geosciences Montpellier (CNRS-University of Montpellier, France) | LA-ICP-MS: constant 5 Hz pulse rate at 140 mJ with a spot diameter of 26 μm; isotopes measured: 29Si, 34S, 55Mn, 57Fe, 59Co, 61Ni, 63Cu, 64Zn, 69Ga, 74Ge, 75As, 77Se, 95Mo, 105Pd, 107Ag, 111Cd, 115In, 118Sn, 121Sb, and 208Pb. EBSD: 20 kV and 5 nA, working distance of 25 mm under 2 Pa low vacuum, step size below 5 μm. LIBS: Nd:YAG laser with a pulse energy of about 600 μJ operating at 100 Hz and a lateral resolution of 13 μm, spectrometer configured in the spectral range 250–330 nm. | MASS-1 reference material (Wilson et al. 2002) with a corrected 57 ± 1.75 ppm value for Ge; NIST SRM 610 (Pearce et al. 1997) as secondary external standard | 0.0255 | [19 empty] | 0.142 | [5 empty] | 0.404 | [5 empty] | 0.196 | [9 empty] | 12.55 |  | 0.0242 |  |  |  | 0.133 | [7 empty] | 0.0184 | [13 empty] | 0.125 | [15 empty] | 0.00573 | [15 empty] | 72.56 |  | 0.015 | [9 empty] | 0.0427 | [27 empty] | 0.737 |  |  |  |  | 2021 | Cugerone, A., Cenki-Tok, B., Muñoz, M., Kouzmanov, K., Oliot, E., Motto-Ros, V., Le Goff, E. (2021). Behavior of rare metals in deformed and metamorphosed sphalerite from the Pyrenean Axial Zone. Mineralium Deposita, 56, 685–705. |  | FRA | Pyrenees
| ARRE | Pyrenean Axial Zone (PAZ) | Metamorphic | Orogenic | Metamorphosed Pb-Zn vein and stratabound | Zn, Pb | Ge, Ga, In, Cd | Zn, Pb, Ge, Ga, In, Cd | Cugerone et al., 2018a; Cugerone et al., 2018b |  | ARRE-32 | ARRE-32 | underground mine |  |  |  |  | ore material | polished section | grab | mineral separate | [5 empty] | mineralisation |  |  |  | sphalerite |  |  | Recrystallized grains |  |  |  | galena, pyrite, chalcopyrite, arsenopyrite, quartz, calcite, chlorite, graphite, brunogeierite, briartite, carboirite, argutite, gahnite, apatite, ilmenite, tourmaline | Polished sections; last step of polishing (0.25 μm) performed using a Vibromet polisher with 150 g of pressure on a polyurethane layer with colloidal silica | LA-ICPMS, EMPA, SEM-EDS, EBSD | Excimer Comp Ex102 coupled to a Thermo Finnigan Element XR; Cameca SX100; Camscan Crystal Probe X500FESEM-EBSD; Nd:YAG laser (LIBS) | OSU-OREME AETE platform (University of Montpellier, France); Service Inter-Régional Microsonde-Sud (Montpellier, France); Geosciences Montpellier (CNRS-University of Montpellier, France) | LA-ICP-MS: constant 5 Hz pulse rate at 140 mJ with a spot diameter of 26 μm; isotopes measured: 29Si, 34S, 55Mn, 57Fe, 59Co, 61Ni, 63Cu, 64Zn, 69Ga, 74Ge, 75As, 77Se, 95Mo, 105Pd, 107Ag, 111Cd, 115In, 118Sn, 121Sb, and 208Pb. EBSD: 20 kV and 5 nA, working distance of 25 mm under 2 Pa low vacuum, step size below 5 μm. LIBS: Nd:YAG laser with a pulse energy of about 600 μJ operating at 100 Hz and a lateral resolution of 13 μm, spectrometer configured in the spectral range 250–330 nm. | MASS-1 reference material (Wilson et al. 2002) with a corrected 57 ± 1.75 ppm value for Ge; NIST SRM 610 (Pearce et al. 1997) as secondary external standard | 0.64 | [19 empty] | 0.148 | [5 empty] | 5.28 | [5 empty] | 4.47 | [9 empty] | 12.45 |  | 0.35 |  |  |  | 0.86 | [7 empty] | 0.035 | [13 empty] | 0.102 | [15 empty] | 6.47 | [15 empty] | 72.42 |  | 0.91 | [9 empty] | 0.15 | [27 empty] | 0.727 |  |  |  |  | 2021 | Cugerone, A., Cenki-Tok, B., Muñoz, M., Kouzmanov, K., Oliot, E., Motto-Ros, V., Le Goff, E. (2021). Behavior of rare metals in deformed and metamorphosed sphalerite from the Pyrenean Axial Zone. Mineralium Deposita, 56, 685–705. |  | FRA | Pyrenees
| ARRE | Pyrenean Axial Zone (PAZ) | Metamorphic | Orogenic | Metamorphosed Pb-Zn vein and stratabound | Zn, Pb | Ge, Ga, In, Cd | Zn, Pb, Ge, Ga, In, Cd | Cugerone et al., 2018a; Cugerone et al., 2018b |  | ARRE-33 | ARRE-33 | underground mine |  |  |  |  | ore material | polished section | grab | mineral separate | [5 empty] | mineralisation |  |  |  | sphalerite |  |  | Recrystallized grains |  |  |  | galena, pyrite, chalcopyrite, arsenopyrite, quartz, calcite, chlorite, graphite, brunogeierite, briartite, carboirite, argutite, gahnite, apatite, ilmenite, tourmaline | Polished sections; last step of polishing (0.25 μm) performed using a Vibromet polisher with 150 g of pressure on a polyurethane layer with colloidal silica | LA-ICPMS, EMPA, SEM-EDS, EBSD | Excimer Comp Ex102 coupled to a Thermo Finnigan Element XR; Cameca SX100; Camscan Crystal Probe X500FESEM-EBSD; Nd:YAG laser (LIBS) | OSU-OREME AETE platform (University of Montpellier, France); Service Inter-Régional Microsonde-Sud (Montpellier, France); Geosciences Montpellier (CNRS-University of Montpellier, France) | LA-ICP-MS: constant 5 Hz pulse rate at 140 mJ with a spot diameter of 26 μm; isotopes measured: 29Si, 34S, 55Mn, 57Fe, 59Co, 61Ni, 63Cu, 64Zn, 69Ga, 74Ge, 75As, 77Se, 95Mo, 105Pd, 107Ag, 111Cd, 115In, 118Sn, 121Sb, and 208Pb. EBSD: 20 kV and 5 nA, working distance of 25 mm under 2 Pa low vacuum, step size below 5 μm. LIBS: Nd:YAG laser with a pulse energy of about 600 μJ operating at 100 Hz and a lateral resolution of 13 μm, spectrometer configured in the spectral range 250–330 nm. | MASS-1 reference material (Wilson et al. 2002) with a corrected 57 ± 1.75 ppm value for Ge; NIST SRM 610 (Pearce et al. 1997) as secondary external standard | 0.0299 | [19 empty] | 0.163 | [5 empty] | 0.449 | [5 empty] | 0.221 | [9 empty] | 14.47 |  | 0.0295 |  |  |  | 0.151 | [7 empty] | 0.0202 | [13 empty] | 0.141 | [15 empty] | 0.00611 | [15 empty] | 81.67 |  | 0.0171 | [9 empty] | 0.0499 | [27 empty] | 0.829 |  |  |  |  | 2021 | Cugerone, A., Cenki-Tok, B., Muñoz, M., Kouzmanov, K., Oliot, E., Motto-Ros, V., Le Goff, E. (2021). Behavior of rare metals in deformed and metamorphosed sphalerite from the Pyrenean Axial Zone. Mineralium Deposita, 56, 685–705. |  | FRA | Pyrenees
| PALE BIDAU | Pyrenean Axial Zone (PAZ) | Metamorphic | Orogenic | Metamorphosed Pb-Zn vein and stratabound | Zn, Pb | Ge, Ga, In, Cd | Zn, Pb, Ge, Ga, In, Cd | Cugerone et al., 2018a; Cugerone et al., 2018b |  | PALE BIDAU-31 | PALE BIDAU-31 | underground mine |  |  |  |  | ore material | polished section | grab | mineral separate | [5 empty] | mineralisation |  |  |  | sphalerite |  |  | Recrystallized grains |  |  |  | galena, pyrite, chalcopyrite, arsenopyrite, quartz, calcite, chlorite, graphite, brunogeierite, briartite, carboirite, argutite, gahnite, apatite, ilmenite, tourmaline | Polished sections; last step of polishing (0.25 μm) performed using a Vibromet polisher with 150 g of pressure on a polyurethane layer with colloidal silica | LA-ICPMS, EMPA, SEM-EDS, EBSD | Excimer Comp Ex102 coupled to a Thermo Finnigan Element XR; Cameca SX100; Camscan Crystal Probe X500FESEM-EBSD; Nd:YAG laser (LIBS) | OSU-OREME AETE platform (University of Montpellier, France); Service Inter-Régional Microsonde-Sud (Montpellier, France); Geosciences Montpellier (CNRS-University of Montpellier, France) | LA-ICP-MS: constant 5 Hz pulse rate at 140 mJ with a spot diameter of 26 μm; isotopes measured: 29Si, 34S, 55Mn, 57Fe, 59Co, 61Ni, 63Cu, 64Zn, 69Ga, 74Ge, 75As, 77Se, 95Mo, 105Pd, 107Ag, 111Cd, 115In, 118Sn, 121Sb, and 208Pb. EBSD: 20 kV and 5 nA, working distance of 25 mm under 2 Pa low vacuum, step size below 5 μm. LIBS: Nd:YAG laser with a pulse energy of about 600 μJ operating at 100 Hz and a lateral resolution of 13 μm, spectrometer configured in the spectral range 250–330 nm. | MASS-1 reference material (Wilson et al. 2002) with a corrected 57 ± 1.75 ppm value for Ge; NIST SRM 610 (Pearce et al. 1997) as secondary external standard | 0.0174 | [19 empty] | 0.142 | [5 empty] | 0.237 | [5 empty] | 0.147 | [9 empty] | 14.08 |  | 0.0334 |  |  |  | 0.168 | [7 empty] | 0.0122 | [13 empty] | 0.192 | [15 empty] | 0.00651 | [15 empty] | 84.36 |  | 0.012 | [9 empty] | 0.0439 | [27 empty] | 0.79 |  |  |  |  | 2021 | Cugerone, A., Cenki-Tok, B., Muñoz, M., Kouzmanov, K., Oliot, E., Motto-Ros, V., Le Goff, E. (2021). Behavior of rare metals in deformed and metamorphosed sphalerite from the Pyrenean Axial Zone. Mineralium Deposita, 56, 685–705. |  | FRA | Pyrenees
| PALE BIDAU | Pyrenean Axial Zone (PAZ) | Metamorphic | Orogenic | Metamorphosed Pb-Zn vein and stratabound | Zn, Pb | Ge, Ga, In, Cd | Zn, Pb, Ge, Ga, In, Cd | Cugerone et al., 2018a; Cugerone et al., 2018b |  | PALE BIDAU-32 | PALE BIDAU-32 | underground mine |  |  |  |  | ore material | polished section | grab | mineral separate | [5 empty] | mineralisation |  |  |  | sphalerite |  |  | Recrystallized grains |  |  |  | galena, pyrite, chalcopyrite, arsenopyrite, quartz, calcite, chlorite, graphite, brunogeierite, briartite, carboirite, argutite, gahnite, apatite, ilmenite, tourmaline | Polished sections; last step of polishing (0.25 μm) performed using a Vibromet polisher with 150 g of pressure on a polyurethane layer with colloidal silica | LA-ICPMS, EMPA, SEM-EDS, EBSD | Excimer Comp Ex102 coupled to a Thermo Finnigan Element XR; Cameca SX100; Camscan Crystal Probe X500FESEM-EBSD; Nd:YAG laser (LIBS) | OSU-OREME AETE platform (University of Montpellier, France); Service Inter-Régional Microsonde-Sud (Montpellier, France); Geosciences Montpellier (CNRS-University of Montpellier, France) | LA-ICP-MS: constant 5 Hz pulse rate at 140 mJ with a spot diameter of 26 μm; isotopes measured: 29Si, 34S, 55Mn, 57Fe, 59Co, 61Ni, 63Cu, 64Zn, 69Ga, 74Ge, 75As, 77Se, 95Mo, 105Pd, 107Ag, 111Cd, 115In, 118Sn, 121Sb, and 208Pb. EBSD: 20 kV and 5 nA, working distance of 25 mm under 2 Pa low vacuum, step size below 5 μm. LIBS: Nd:YAG laser with a pulse energy of about 600 μJ operating at 100 Hz and a lateral resolution of 13 μm, spectrometer configured in the spectral range 250–330 nm. | MASS-1 reference material (Wilson et al. 2002) with a corrected 57 ± 1.75 ppm value for Ge; NIST SRM 610 (Pearce et al. 1997) as secondary external standard | 0.0141 | [19 empty] | 0.116 | [5 empty] | 0.197 | [5 empty] | 0.122 | [9 empty] | 11.47 |  | 0.0263 |  |  |  | 0.139 | [7 empty] | 0.01 | [13 empty] | 0.159 | [15 empty] | 0.00371 | [15 empty] | 69.7 |  | 0.0102 | [9 empty] | 0.0365 | [27 empty] | 0.665 |  |  |  |  | 2021 | Cugerone, A., Cenki-Tok, B., Muñoz, M., Kouzmanov, K., Oliot, E., Motto-Ros, V., Le Goff, E. (2021). Behavior of rare metals in deformed and metamorphosed sphalerite from the Pyrenean Axial Zone. Mineralium Deposita, 56, 685–705. |  | FRA | Pyrenees
| PALE BIDAU | Pyrenean Axial Zone (PAZ) | Metamorphic | Orogenic | Metamorphosed Pb-Zn vein and stratabound | Zn, Pb | Ge, Ga, In, Cd | Zn, Pb, Ge, Ga, In, Cd | Cugerone et al., 2018a; Cugerone et al., 2018b |  | PALE BIDAU-33 | PALE BIDAU-33 | underground mine |  |  |  |  | ore material | polished section | grab | mineral separate | [5 empty] | mineralisation |  |  |  | sphalerite |  |  | Recrystallized grains |  |  |  | galena, pyrite, chalcopyrite, arsenopyrite, quartz, calcite, chlorite, graphite, brunogeierite, briartite, carboirite, argutite, gahnite, apatite, ilmenite, tourmaline | Polished sections; last step of polishing (0.25 μm) performed using a Vibromet polisher with 150 g of pressure on a polyurethane layer with colloidal silica | LA-ICPMS, EMPA, SEM-EDS, EBSD | Excimer Comp Ex102 coupled to a Thermo Finnigan Element XR; Cameca SX100; Camscan Crystal Probe X500FESEM-EBSD; Nd:YAG laser (LIBS) | OSU-OREME AETE platform (University of Montpellier, France); Service Inter-Régional Microsonde-Sud (Montpellier, France); Geosciences Montpellier (CNRS-University of Montpellier, France) | LA-ICP-MS: constant 5 Hz pulse rate at 140 mJ with a spot diameter of 26 μm; isotopes measured: 29Si, 34S, 55Mn, 57Fe, 59Co, 61Ni, 63Cu, 64Zn, 69Ga, 74Ge, 75As, 77Se, 95Mo, 105Pd, 107Ag, 111Cd, 115In, 118Sn, 121Sb, and 208Pb. EBSD: 20 kV and 5 nA, working distance of 25 mm under 2 Pa low vacuum, step size below 5 μm. LIBS: Nd:YAG laser with a pulse energy of about 600 μJ operating at 100 Hz and a lateral resolution of 13 μm, spectrometer configured in the spectral range 250–330 nm. | MASS-1 reference material (Wilson et al. 2002) with a corrected 57 ± 1.75 ppm value for Ge; NIST SRM 610 (Pearce et al. 1997) as secondary external standard | 0.0112 | [19 empty] | 0.0997 | [5 empty] | 0.165 | [5 empty] | 0.102 | [9 empty] | 9.46 |  | 0.0217 |  |  |  | 0.116 | [7 empty] | 0.0085 | [13 empty] | 0.132 | [15 empty] | 0.00276 | [15 empty] | 57.6 |  | 0.00859 | [9 empty] | 0.0295 | [27 empty] | 0.555 |  |  |  |  | 2021 | Cugerone, A., Cenki-Tok, B., Muñoz, M., Kouzmanov, K., Oliot, E., Motto-Ros, V., Le Goff, E. (2021). Behavior of rare metals in deformed and metamorphosed sphalerite from the Pyrenean Axial Zone. Mineralium Deposita, 56, 685–705. |  | FRA | Pyrenees
| PALE BIDAU | Pyrenean Axial Zone (PAZ) | Metamorphic | Orogenic | Metamorphosed Pb-Zn vein and stratabound | Zn, Pb | Ge, Ga, In, Cd | Zn, Pb, Ge, Ga, In, Cd | Cugerone et al., 2018a; Cugerone et al., 2018b |  | PALE BIDAU-34 | PALE BIDAU-34 | underground mine |  |  |  |  | ore material | polished section | grab | mineral separate | [5 empty] | mineralisation |  |  |  | sphalerite |  |  | Recrystallized grains |  |  |  | galena, pyrite, chalcopyrite, arsenopyrite, quartz, calcite, chlorite, graphite, brunogeierite, briartite, carboirite, argutite, gahnite, apatite, ilmenite, tourmaline | Polished sections; last step of polishing (0.25 μm) performed using a Vibromet polisher with 150 g of pressure on a polyurethane layer with colloidal silica | LA-ICPMS, EMPA, SEM-EDS, EBSD | Excimer Comp Ex102 coupled to a Thermo Finnigan Element XR; Cameca SX100; Camscan Crystal Probe X500FESEM-EBSD; Nd:YAG laser (LIBS) | OSU-OREME AETE platform (University of Montpellier, France); Service Inter-Régional Microsonde-Sud (Montpellier, France); Geosciences Montpellier (CNRS-University of Montpellier, France) | LA-ICP-MS: constant 5 Hz pulse rate at 140 mJ with a spot diameter of 26 μm; isotopes measured: 29Si, 34S, 55Mn, 57Fe, 59Co, 61Ni, 63Cu, 64Zn, 69Ga, 74Ge, 75As, 77Se, 95Mo, 105Pd, 107Ag, 111Cd, 115In, 118Sn, 121Sb, and 208Pb. EBSD: 20 kV and 5 nA, working distance of 25 mm under 2 Pa low vacuum, step size below 5 μm. LIBS: Nd:YAG laser with a pulse energy of about 600 μJ operating at 100 Hz and a lateral resolution of 13 μm, spectrometer configured in the spectral range 250–330 nm. | MASS-1 reference material (Wilson et al. 2002) with a corrected 57 ± 1.75 ppm value for Ge; NIST SRM 610 (Pearce et al. 1997) as secondary external standard | 0.0172 | [19 empty] | 0.135 | [5 empty] | 0.231 | [5 empty] | 0.144 | [9 empty] | 13.28 |  | 0.0308 |  |  |  | 0.162 | [7 empty] | 0.0119 | [13 empty] | 0.185 | [15 empty] | 0.0039 | [15 empty] | 81.02 |  | 0.0114 | [9 empty] | 0.042 | [27 empty] | 0.837 |  |  |  |  | 2021 | Cugerone, A., Cenki-Tok, B., Muñoz, M., Kouzmanov, K., Oliot, E., Motto-Ros, V., Le Goff, E. (2021). Behavior of rare metals in deformed and metamorphosed sphalerite from the Pyrenean Axial Zone. Mineralium Deposita, 56, 685–705. |  | FRA | Pyrenees
| PALE BIDAU | Pyrenean Axial Zone (PAZ) | Metamorphic | Orogenic | Metamorphosed Pb-Zn vein and stratabound | Zn, Pb | Ge, Ga, In, Cd | Zn, Pb, Ge, Ga, In, Cd | Cugerone et al., 2018a; Cugerone et al., 2018b |  | PALE BIDAU-35 | PALE BIDAU-35 | underground mine |  |  |  |  | ore material | polished section | grab | mineral separate | [5 empty] | mineralisation |  |  |  | sphalerite |  |  | Recrystallized grains |  |  |  | galena, pyrite, chalcopyrite, arsenopyrite, quartz, calcite, chlorite, graphite, brunogeierite, briartite, carboirite, argutite, gahnite, apatite, ilmenite, tourmaline | Polished sections; last step of polishing (0.25 μm) performed using a Vibromet polisher with 150 g of pressure on a polyurethane layer with colloidal silica | LA-ICPMS, EMPA, SEM-EDS, EBSD | Excimer Comp Ex102 coupled to a Thermo Finnigan Element XR; Cameca SX100; Camscan Crystal Probe X500FESEM-EBSD; Nd:YAG laser (LIBS) | OSU-OREME AETE platform (University of Montpellier, France); Service Inter-Régional Microsonde-Sud (Montpellier, France); Geosciences Montpellier (CNRS-University of Montpellier, France) | LA-ICP-MS: constant 5 Hz pulse rate at 140 mJ with a spot diameter of 26 μm; isotopes measured: 29Si, 34S, 55Mn, 57Fe, 59Co, 61Ni, 63Cu, 64Zn, 69Ga, 74Ge, 75As, 77Se, 95Mo, 105Pd, 107Ag, 111Cd, 115In, 118Sn, 121Sb, and 208Pb. EBSD: 20 kV and 5 nA, working distance of 25 mm under 2 Pa low vacuum, step size below 5 μm. LIBS: Nd:YAG laser with a pulse energy of about 600 μJ operating at 100 Hz and a lateral resolution of 13 μm, spectrometer configured in the spectral range 250–330 nm. | MASS-1 reference material (Wilson et al. 2002) with a corrected 57 ± 1.75 ppm value for Ge; NIST SRM 610 (Pearce et al. 1997) as secondary external standard | 0.0143 | [19 empty] | 0.127 | [5 empty] | 0.208 | [5 empty] | 0.127 | [9 empty] | 11.87 |  | 0.0273 |  |  |  | 0.144 | [7 empty] | 0.011 | [13 empty] | 0.164 | [15 empty] | 0.00363 | [15 empty] | 72.51 |  | 0.0107 | [9 empty] | 0.038 | [27 empty] | 0.768 |  |  |  |  | 2021 | Cugerone, A., Cenki-Tok, B., Muñoz, M., Kouzmanov, K., Oliot, E., Motto-Ros, V., Le Goff, E. (2021). Behavior of rare metals in deformed and metamorphosed sphalerite from the Pyrenean Axial Zone. Mineralium Deposita, 56, 685–705. |  | FRA | Pyrenees
| PALE BIDAU | Pyrenean Axial Zone (PAZ) | Metamorphic | Orogenic | Metamorphosed Pb-Zn vein and stratabound | Zn, Pb | Ge, Ga, In, Cd | Zn, Pb, Ge, Ga, In, Cd | Cugerone et al., 2018a; Cugerone et al., 2018b |  | PALE BIDAU-36 | PALE BIDAU-36 | underground mine |  |  |  |  | ore material | polished section | grab | mineral separate | [5 empty] | mineralisation |  |  |  | sphalerite |  |  | Recrystallized grains |  |  |  | galena, pyrite, chalcopyrite, arsenopyrite, quartz, calcite, chlorite, graphite, brunogeierite, briartite, carboirite, argutite, gahnite, apatite, ilmenite, tourmaline | Polished sections; last step of polishing (0.25 μm) performed using a Vibromet polisher with 150 g of pressure on a polyurethane layer with colloidal silica | LA-ICPMS, EMPA, SEM-EDS, EBSD | Excimer Comp Ex102 coupled to a Thermo Finnigan Element XR; Cameca SX100; Camscan Crystal Probe X500FESEM-EBSD; Nd:YAG laser (LIBS) | OSU-OREME AETE platform (University of Montpellier, France); Service Inter-Régional Microsonde-Sud (Montpellier, France); Geosciences Montpellier (CNRS-University of Montpellier, France) | LA-ICP-MS: constant 5 Hz pulse rate at 140 mJ with a spot diameter of 26 μm; isotopes measured: 29Si, 34S, 55Mn, 57Fe, 59Co, 61Ni, 63Cu, 64Zn, 69Ga, 74Ge, 75As, 77Se, 95Mo, 105Pd, 107Ag, 111Cd, 115In, 118Sn, 121Sb, and 208Pb. EBSD: 20 kV and 5 nA, working distance of 25 mm under 2 Pa low vacuum, step size below 5 μm. LIBS: Nd:YAG laser with a pulse energy of about 600 μJ operating at 100 Hz and a lateral resolution of 13 μm, spectrometer configured in the spectral range 250–330 nm. | MASS-1 reference material (Wilson et al. 2002) with a corrected 57 ± 1.75 ppm value for Ge; NIST SRM 610 (Pearce et al. 1997) as secondary external standard | 0.0133 | [19 empty] | 0.105 | [5 empty] | 0.178 | [5 empty] | 0.113 | [9 empty] | 10.34 |  | 0.0241 |  |  |  | 0.127 | [7 empty] | 0.00967 | [13 empty] | 0.143 | [15 empty] | 0.0043 | [15 empty] | 63.56 |  | 0.00945 | [9 empty] | 0.0336 | [27 empty] | 0.623 |  |  |  |  | 2021 | Cugerone, A., Cenki-Tok, B., Muñoz, M., Kouzmanov, K., Oliot, E., Motto-Ros, V., Le Goff, E. (2021). Behavior of rare metals in deformed and metamorphosed sphalerite from the Pyrenean Axial Zone. Mineralium Deposita, 56, 685–705. |  | FRA | Pyrenees
| PALE BIDAU | Pyrenean Axial Zone (PAZ) | Metamorphic | Orogenic | Metamorphosed Pb-Zn vein and stratabound | Zn, Pb | Ge, Ga, In, Cd | Zn, Pb, Ge, Ga, In, Cd | Cugerone et al., 2018a; Cugerone et al., 2018b |  | PALE BIDAU-37 | PALE BIDAU-37 | underground mine |  |  |  |  | ore material | polished section | grab | mineral separate | [5 empty] | mineralisation |  |  |  | sphalerite |  |  | Recrystallized grains |  |  |  | galena, pyrite, chalcopyrite, arsenopyrite, quartz, calcite, chlorite, graphite, brunogeierite, briartite, carboirite, argutite, gahnite, apatite, ilmenite, tourmaline | Polished sections; last step of polishing (0.25 μm) performed using a Vibromet polisher with 150 g of pressure on a polyurethane layer with colloidal silica | LA-ICPMS, EMPA, SEM-EDS, EBSD | Excimer Comp Ex102 coupled to a Thermo Finnigan Element XR; Cameca SX100; Camscan Crystal Probe X500FESEM-EBSD; Nd:YAG laser (LIBS) | OSU-OREME AETE platform (University of Montpellier, France); Service Inter-Régional Microsonde-Sud (Montpellier, France); Geosciences Montpellier (CNRS-University of Montpellier, France) | LA-ICP-MS: constant 5 Hz pulse rate at 140 mJ with a spot diameter of 26 μm; isotopes measured: 29Si, 34S, 55Mn, 57Fe, 59Co, 61Ni, 63Cu, 64Zn, 69Ga, 74Ge, 75As, 77Se, 95Mo, 105Pd, 107Ag, 111Cd, 115In, 118Sn, 121Sb, and 208Pb. EBSD: 20 kV and 5 nA, working distance of 25 mm under 2 Pa low vacuum, step size below 5 μm. LIBS: Nd:YAG laser with a pulse energy of about 600 μJ operating at 100 Hz and a lateral resolution of 13 μm, spectrometer configured in the spectral range 250–330 nm. | MASS-1 reference material (Wilson et al. 2002) with a corrected 57 ± 1.75 ppm value for Ge; NIST SRM 610 (Pearce et al. 1997) as secondary external standard | 0.0164 | [19 empty] | 0.138 | [5 empty] | 0.233 | [5 empty] | 0.144 | [9 empty] | 13.29 |  | 0.032 |  |  |  | 0.164 | [7 empty] | 0.0123 | [13 empty] | 0.187 | [15 empty] | 0.0126 | [15 empty] | 82.09 |  | 0.012 | [9 empty] | 0.043 | [27 empty] | 0.812 |  |  |  |  | 2021 | Cugerone, A., Cenki-Tok, B., Muñoz, M., Kouzmanov, K., Oliot, E., Motto-Ros, V., Le Goff, E. (2021). Behavior of rare metals in deformed and metamorphosed sphalerite from the Pyrenean Axial Zone. Mineralium Deposita, 56, 685–705. |  | FRA | Pyrenees
| PALE BIDAU | Pyrenean Axial Zone (PAZ) | Metamorphic | Orogenic | Metamorphosed Pb-Zn vein and stratabound | Zn, Pb | Ge, Ga, In, Cd | Zn, Pb, Ge, Ga, In, Cd | Cugerone et al., 2018a; Cugerone et al., 2018b |  | PALE BIDAU-38 | PALE BIDAU-38 | underground mine |  |  |  |  | ore material | polished section | grab | mineral separate | [5 empty] | mineralisation |  |  |  | sphalerite |  |  | Recrystallized grains |  |  |  | galena, pyrite, chalcopyrite, arsenopyrite, quartz, calcite, chlorite, graphite, brunogeierite, briartite, carboirite, argutite, gahnite, apatite, ilmenite, tourmaline | Polished sections; last step of polishing (0.25 μm) performed using a Vibromet polisher with 150 g of pressure on a polyurethane layer with colloidal silica | LA-ICPMS, EMPA, SEM-EDS, EBSD | Excimer Comp Ex102 coupled to a Thermo Finnigan Element XR; Cameca SX100; Camscan Crystal Probe X500FESEM-EBSD; Nd:YAG laser (LIBS) | OSU-OREME AETE platform (University of Montpellier, France); Service Inter-Régional Microsonde-Sud (Montpellier, France); Geosciences Montpellier (CNRS-University of Montpellier, France) | LA-ICP-MS: constant 5 Hz pulse rate at 140 mJ with a spot diameter of 26 μm; isotopes measured: 29Si, 34S, 55Mn, 57Fe, 59Co, 61Ni, 63Cu, 64Zn, 69Ga, 74Ge, 75As, 77Se, 95Mo, 105Pd, 107Ag, 111Cd, 115In, 118Sn, 121Sb, and 208Pb. EBSD: 20 kV and 5 nA, working distance of 25 mm under 2 Pa low vacuum, step size below 5 μm. LIBS: Nd:YAG laser with a pulse energy of about 600 μJ operating at 100 Hz and a lateral resolution of 13 μm, spectrometer configured in the spectral range 250–330 nm. | MASS-1 reference material (Wilson et al. 2002) with a corrected 57 ± 1.75 ppm value for Ge; NIST SRM 610 (Pearce et al. 1997) as secondary external standard | 0.0128 | [19 empty] | 0.11 | [5 empty] | 0.182 | [5 empty] | 0.114 | [9 empty] | 10.41 |  | 0.0236 |  |  |  | 0.127 | [7 empty] | 0.00979 | [13 empty] | 0.147 | [15 empty] | 0.00884 | [15 empty] | 64.82 |  | 0.00928 | [9 empty] | 0.0347 | [27 empty] | 0.635 |  |  |  |  | 2021 | Cugerone, A., Cenki-Tok, B., Muñoz, M., Kouzmanov, K., Oliot, E., Motto-Ros, V., Le Goff, E. (2021). Behavior of rare metals in deformed and metamorphosed sphalerite from the Pyrenean Axial Zone. Mineralium Deposita, 56, 685–705. |  | FRA | Pyrenees
| PALE BIDAU | Pyrenean Axial Zone (PAZ) | Metamorphic | Orogenic | Metamorphosed Pb-Zn vein and stratabound | Zn, Pb | Ge, Ga, In, Cd | Zn, Pb, Ge, Ga, In, Cd | Cugerone et al., 2018a; Cugerone et al., 2018b |  | PALE BIDAU-39 | PALE BIDAU-39 | underground mine |  |  |  |  | ore material | polished section | grab | mineral separate | [5 empty] | mineralisation |  |  |  | sphalerite |  |  | Recrystallized grains |  |  |  | galena, pyrite, chalcopyrite, arsenopyrite, quartz, calcite, chlorite, graphite, brunogeierite, briartite, carboirite, argutite, gahnite, apatite, ilmenite, tourmaline | Polished sections; last step of polishing (0.25 μm) performed using a Vibromet polisher with 150 g of pressure on a polyurethane layer with colloidal silica | LA-ICPMS, EMPA, SEM-EDS, EBSD | Excimer Comp Ex102 coupled to a Thermo Finnigan Element XR; Cameca SX100; Camscan Crystal Probe X500FESEM-EBSD; Nd:YAG laser (LIBS) | OSU-OREME AETE platform (University of Montpellier, France); Service Inter-Régional Microsonde-Sud (Montpellier, France); Geosciences Montpellier (CNRS-University of Montpellier, France) | LA-ICP-MS: constant 5 Hz pulse rate at 140 mJ with a spot diameter of 26 μm; isotopes measured: 29Si, 34S, 55Mn, 57Fe, 59Co, 61Ni, 63Cu, 64Zn, 69Ga, 74Ge, 75As, 77Se, 95Mo, 105Pd, 107Ag, 111Cd, 115In, 118Sn, 121Sb, and 208Pb. EBSD: 20 kV and 5 nA, working distance of 25 mm under 2 Pa low vacuum, step size below 5 μm. LIBS: Nd:YAG laser with a pulse energy of about 600 μJ operating at 100 Hz and a lateral resolution of 13 μm, spectrometer configured in the spectral range 250–330 nm. | MASS-1 reference material (Wilson et al. 2002) with a corrected 57 ± 1.75 ppm value for Ge; NIST SRM 610 (Pearce et al. 1997) as secondary external standard | 0.0192 | [19 empty] | 0.164 | [5 empty] | 0.257 | [5 empty] | 0.162 | [9 empty] | 14.77 |  | 0.0375 |  |  |  | 0.181 | [7 empty] | 0.0138 | [13 empty] | 0.21 | [15 empty] | 0.0102 | [15 empty] | 92 |  | 0.0132 | [9 empty] | 0.0492 | [27 empty] | 0.922 |  |  |  |  | 2021 | Cugerone, A., Cenki-Tok, B., Muñoz, M., Kouzmanov, K., Oliot, E., Motto-Ros, V., Le Goff, E. (2021). Behavior of rare metals in deformed and metamorphosed sphalerite from the Pyrenean Axial Zone. Mineralium Deposita, 56, 685–705. |  | FRA | Pyrenees
| PALE BIDAU | Pyrenean Axial Zone (PAZ) | Metamorphic | Orogenic | Metamorphosed Pb-Zn vein and stratabound | Zn, Pb | Ge, Ga, In, Cd | Zn, Pb, Ge, Ga, In, Cd | Cugerone et al., 2018a; Cugerone et al., 2018b |  | PALE BIDAU-40 | PALE BIDAU-40 | underground mine |  |  |  |  | ore material | polished section | grab | mineral separate | [5 empty] | mineralisation |  |  |  | sphalerite |  |  | Recrystallized grains |  |  |  | galena, pyrite, chalcopyrite, arsenopyrite, quartz, calcite, chlorite, graphite, brunogeierite, briartite, carboirite, argutite, gahnite, apatite, ilmenite, tourmaline | Polished sections; last step of polishing (0.25 μm) performed using a Vibromet polisher with 150 g of pressure on a polyurethane layer with colloidal silica | LA-ICPMS, EMPA, SEM-EDS, EBSD | Excimer Comp Ex102 coupled to a Thermo Finnigan Element XR; Cameca SX100; Camscan Crystal Probe X500FESEM-EBSD; Nd:YAG laser (LIBS) | OSU-OREME AETE platform (University of Montpellier, France); Service Inter-Régional Microsonde-Sud (Montpellier, France); Geosciences Montpellier (CNRS-University of Montpellier, France) | LA-ICP-MS: constant 5 Hz pulse rate at 140 mJ with a spot diameter of 26 μm; isotopes measured: 29Si, 34S, 55Mn, 57Fe, 59Co, 61Ni, 63Cu, 64Zn, 69Ga, 74Ge, 75As, 77Se, 95Mo, 105Pd, 107Ag, 111Cd, 115In, 118Sn, 121Sb, and 208Pb. EBSD: 20 kV and 5 nA, working distance of 25 mm under 2 Pa low vacuum, step size below 5 μm. LIBS: Nd:YAG laser with a pulse energy of about 600 μJ operating at 100 Hz and a lateral resolution of 13 μm, spectrometer configured in the spectral range 250–330 nm. | MASS-1 reference material (Wilson et al. 2002) with a corrected 57 ± 1.75 ppm value for Ge; NIST SRM 610 (Pearce et al. 1997) as secondary external standard | 0.0159 | [19 empty] | 0.131 | [5 empty] | 0.211 | [5 empty] | 0.129 | [9 empty] | 11.53 |  | 0.0283 |  |  |  | 0.146 | [7 empty] | 0.0116 | [13 empty] | 0.166 | [15 empty] | 0.00655 | [15 empty] | 72.09 |  | 0.0106 | [9 empty] | 0.0385 | [27 empty] | 0.741 |  |  |  |  | 2021 | Cugerone, A., Cenki-Tok, B., Muñoz, M., Kouzmanov, K., Oliot, E., Motto-Ros, V., Le Goff, E. (2021). Behavior of rare metals in deformed and metamorphosed sphalerite from the Pyrenean Axial Zone. Mineralium Deposita, 56, 685–705. |  | FRA | Pyrenees
| PALE BIDAU | Pyrenean Axial Zone (PAZ) | Metamorphic | Orogenic | Metamorphosed Pb-Zn vein and stratabound | Zn, Pb | Ge, Ga, In, Cd | Zn, Pb, Ge, Ga, In, Cd | Cugerone et al., 2018a; Cugerone et al., 2018b |  | PALE BIDAU-41 | PALE BIDAU-41 | underground mine |  |  |  |  | ore material | polished section | grab | mineral separate | [5 empty] | mineralisation |  |  |  | sphalerite |  |  | Recrystallized grains |  |  |  | galena, pyrite, chalcopyrite, arsenopyrite, quartz, calcite, chlorite, graphite, brunogeierite, briartite, carboirite, argutite, gahnite, apatite, ilmenite, tourmaline | Polished sections; last step of polishing (0.25 μm) performed using a Vibromet polisher with 150 g of pressure on a polyurethane layer with colloidal silica | LA-ICPMS, EMPA, SEM-EDS, EBSD | Excimer Comp Ex102 coupled to a Thermo Finnigan Element XR; Cameca SX100; Camscan Crystal Probe X500FESEM-EBSD; Nd:YAG laser (LIBS) | OSU-OREME AETE platform (University of Montpellier, France); Service Inter-Régional Microsonde-Sud (Montpellier, France); Geosciences Montpellier (CNRS-University of Montpellier, France) | LA-ICP-MS: constant 5 Hz pulse rate at 140 mJ with a spot diameter of 26 μm; isotopes measured: 29Si, 34S, 55Mn, 57Fe, 59Co, 61Ni, 63Cu, 64Zn, 69Ga, 74Ge, 75As, 77Se, 95Mo, 105Pd, 107Ag, 111Cd, 115In, 118Sn, 121Sb, and 208Pb. EBSD: 20 kV and 5 nA, working distance of 25 mm under 2 Pa low vacuum, step size below 5 μm. LIBS: Nd:YAG laser with a pulse energy of about 600 μJ operating at 100 Hz and a lateral resolution of 13 μm, spectrometer configured in the spectral range 250–330 nm. | MASS-1 reference material (Wilson et al. 2002) with a corrected 57 ± 1.75 ppm value for Ge; NIST SRM 610 (Pearce et al. 1997) as secondary external standard | 0.0107 | [19 empty] | 0.0935 | [5 empty] | 0.152 | [5 empty] | 0.0908 | [9 empty] | 8.1 |  | 0.0195 |  |  |  | 0.101 | [7 empty] | 0.00794 | [13 empty] | 0.116 | [15 empty] | 0.00426 | [15 empty] | 51.01 |  | 0.00765 | [9 empty] | 0.027 | [27 empty] | 0.538 |  |  |  |  | 2021 | Cugerone, A., Cenki-Tok, B., Muñoz, M., Kouzmanov, K., Oliot, E., Motto-Ros, V., Le Goff, E. (2021). Behavior of rare metals in deformed and metamorphosed sphalerite from the Pyrenean Axial Zone. Mineralium Deposita, 56, 685–705. |  | FRA | Pyrenees
| PALE BIDAU | Pyrenean Axial Zone (PAZ) | Metamorphic | Orogenic | Metamorphosed Pb-Zn vein and stratabound | Zn, Pb | Ge, Ga, In, Cd | Zn, Pb, Ge, Ga, In, Cd | Cugerone et al., 2018a; Cugerone et al., 2018b |  | PALE BIDAU-42 | PALE BIDAU-42 | underground mine |  |  |  |  | ore material | polished section | grab | mineral separate | [5 empty] | mineralisation |  |  |  | sphalerite |  |  | Recrystallized grains |  |  |  | galena, pyrite, chalcopyrite, arsenopyrite, quartz, calcite, chlorite, graphite, brunogeierite, briartite, carboirite, argutite, gahnite, apatite, ilmenite, tourmaline | Polished sections; last step of polishing (0.25 μm) performed using a Vibromet polisher with 150 g of pressure on a polyurethane layer with colloidal silica | LA-ICPMS, EMPA, SEM-EDS, EBSD | Excimer Comp Ex102 coupled to a Thermo Finnigan Element XR; Cameca SX100; Camscan Crystal Probe X500FESEM-EBSD; Nd:YAG laser (LIBS) | OSU-OREME AETE platform (University of Montpellier, France); Service Inter-Régional Microsonde-Sud (Montpellier, France); Geosciences Montpellier (CNRS-University of Montpellier, France) | LA-ICP-MS: constant 5 Hz pulse rate at 140 mJ with a spot diameter of 26 μm; isotopes measured: 29Si, 34S, 55Mn, 57Fe, 59Co, 61Ni, 63Cu, 64Zn, 69Ga, 74Ge, 75As, 77Se, 95Mo, 105Pd, 107Ag, 111Cd, 115In, 118Sn, 121Sb, and 208Pb. EBSD: 20 kV and 5 nA, working distance of 25 mm under 2 Pa low vacuum, step size below 5 μm. LIBS: Nd:YAG laser with a pulse energy of about 600 μJ operating at 100 Hz and a lateral resolution of 13 μm, spectrometer configured in the spectral range 250–330 nm. | MASS-1 reference material (Wilson et al. 2002) with a corrected 57 ± 1.75 ppm value for Ge; NIST SRM 610 (Pearce et al. 1997) as secondary external standard | 0.013 | [19 empty] | 0.113 | [5 empty] | 0.188 | [5 empty] | 0.113 | [9 empty] | 9.93 |  | 0.0253 |  |  |  | 0.127 | [7 empty] | 0.01 | [13 empty] | 0.145 | [15 empty] | 0.00505 | [15 empty] | 62.82 |  | 0.00903 | [9 empty] | 0.0333 | [27 empty] | 0.659 |  |  |  |  | 2021 | Cugerone, A., Cenki-Tok, B., Muñoz, M., Kouzmanov, K., Oliot, E., Motto-Ros, V., Le Goff, E. (2021). Behavior of rare metals in deformed and metamorphosed sphalerite from the Pyrenean Axial Zone. Mineralium Deposita, 56, 685–705. |  | FRA | Pyrenees
| ANGLAS | Pyrenean Axial Zone (PAZ) | Metamorphic | Orogenic | Metamorphosed Pb-Zn vein and stratabound | Zn, Pb | Ge, Ga, In, Cd | Zn, Pb, Ge, Ga, In, Cd | Cugerone et al., 2018a; Cugerone et al., 2018b |  | ANGLAS-73 | ANGLAS-73 | underground mine |  |  |  |  | ore material | polished section | grab | mineral separate | [5 empty] | mineralisation |  |  |  | sphalerite |  |  | Dark domains-coarse grains |  |  |  | galena, pyrite, chalcopyrite, arsenopyrite, quartz, calcite, chlorite, graphite, brunogeierite, briartite, carboirite, argutite, gahnite, apatite, ilmenite, tourmaline | Polished sections; last step of polishing (0.25 μm) performed using a Vibromet polisher with 150 g of pressure on a polyurethane layer with colloidal silica | LA-ICPMS, EMPA, SEM-EDS, EBSD | Excimer Comp Ex102 coupled to a Thermo Finnigan Element XR; Cameca SX100; Camscan Crystal Probe X500FESEM-EBSD; Nd:YAG laser (LIBS) | OSU-OREME AETE platform (University of Montpellier, France); Service Inter-Régional Microsonde-Sud (Montpellier, France); Geosciences Montpellier (CNRS-University of Montpellier, France) | LA-ICP-MS: constant 5 Hz pulse rate at 140 mJ with a spot diameter of 26 μm; isotopes measured: 29Si, 34S, 55Mn, 57Fe, 59Co, 61Ni, 63Cu, 64Zn, 69Ga, 74Ge, 75As, 77Se, 95Mo, 105Pd, 107Ag, 111Cd, 115In, 118Sn, 121Sb, and 208Pb. EBSD: 20 kV and 5 nA, working distance of 25 mm under 2 Pa low vacuum, step size below 5 μm. LIBS: Nd:YAG laser with a pulse energy of about 600 μJ operating at 100 Hz and a lateral resolution of 13 μm, spectrometer configured in the spectral range 250–330 nm. | MASS-1 reference material (Wilson et al. 2002) with a corrected 57 ± 1.75 ppm value for Ge; NIST SRM 610 (Pearce et al. 1997) as secondary external standard | 0.0187 | [19 empty] | 0.0798 | [5 empty] | 0.275 | [5 empty] | 0.171 | [9 empty] | 14.07 |  | 0.0286 |  |  |  | 0.164 | [7 empty] | 0.0125 | [13 empty] | 0.218 | [15 empty] | 0.00474 | [15 empty] | 100.26 |  | 0.0146 | [9 empty] | 0.0568 | [27 empty] | 0.461 |  |  |  |  | 2021 | Cugerone, A., Cenki-Tok, B., Muñoz, M., Kouzmanov, K., Oliot, E., Motto-Ros, V., Le Goff, E. (2021). Behavior of rare metals in deformed and metamorphosed sphalerite from the Pyrenean Axial Zone. Mineralium Deposita, 56, 685–705. |  | FRA | Pyrenees
| ANGLAS | Pyrenean Axial Zone (PAZ) | Metamorphic | Orogenic | Metamorphosed Pb-Zn vein and stratabound | Zn, Pb | Ge, Ga, In, Cd | Zn, Pb, Ge, Ga, In, Cd | Cugerone et al., 2018a; Cugerone et al., 2018b |  | ANGLAS-74 | ANGLAS-74 | underground mine |  |  |  |  | ore material | polished section | grab | mineral separate | [5 empty] | mineralisation |  |  |  | sphalerite |  |  | Dark domains-coarse grains |  |  |  | galena, pyrite, chalcopyrite, arsenopyrite, quartz, calcite, chlorite, graphite, brunogeierite, briartite, carboirite, argutite, gahnite, apatite, ilmenite, tourmaline | Polished sections; last step of polishing (0.25 μm) performed using a Vibromet polisher with 150 g of pressure on a polyurethane layer with colloidal silica | LA-ICPMS, EMPA, SEM-EDS, EBSD | Excimer Comp Ex102 coupled to a Thermo Finnigan Element XR; Cameca SX100; Camscan Crystal Probe X500FESEM-EBSD; Nd:YAG laser (LIBS) | OSU-OREME AETE platform (University of Montpellier, France); Service Inter-Régional Microsonde-Sud (Montpellier, France); Geosciences Montpellier (CNRS-University of Montpellier, France) | LA-ICP-MS: constant 5 Hz pulse rate at 140 mJ with a spot diameter of 26 μm; isotopes measured: 29Si, 34S, 55Mn, 57Fe, 59Co, 61Ni, 63Cu, 64Zn, 69Ga, 74Ge, 75As, 77Se, 95Mo, 105Pd, 107Ag, 111Cd, 115In, 118Sn, 121Sb, and 208Pb. EBSD: 20 kV and 5 nA, working distance of 25 mm under 2 Pa low vacuum, step size below 5 μm. LIBS: Nd:YAG laser with a pulse energy of about 600 μJ operating at 100 Hz and a lateral resolution of 13 μm, spectrometer configured in the spectral range 250–330 nm. | MASS-1 reference material (Wilson et al. 2002) with a corrected 57 ± 1.75 ppm value for Ge; NIST SRM 610 (Pearce et al. 1997) as secondary external standard | 0.0189 | [19 empty] | 0.103 | [5 empty] | 0.277 | [5 empty] | 0.171 | [9 empty] | 13.78 |  | 0.0274 |  |  |  | 0.167 | [7 empty] | 0.0128 | [13 empty] | 0.216 | [15 empty] | 0.00498 | [15 empty] | 98.56 |  | 0.0147 | [9 empty] | 0.0544 | [27 empty] | 0.556 |  |  |  |  | 2021 | Cugerone, A., Cenki-Tok, B., Muñoz, M., Kouzmanov, K., Oliot, E., Motto-Ros, V., Le Goff, E. (2021). Behavior of rare metals in deformed and metamorphosed sphalerite from the Pyrenean Axial Zone. Mineralium Deposita, 56, 685–705. |  | FRA | Pyrenees
| ANGLAS | Pyrenean Axial Zone (PAZ) | Metamorphic | Orogenic | Metamorphosed Pb-Zn vein and stratabound | Zn, Pb | Ge, Ga, In, Cd | Zn, Pb, Ge, Ga, In, Cd | Cugerone et al., 2018a; Cugerone et al., 2018b |  | ANGLAS-75 | ANGLAS-75 | underground mine |  |  |  |  | ore material | polished section | grab | mineral separate | [5 empty] | mineralisation |  |  |  | sphalerite |  |  | Dark domains-coarse grains |  |  |  | galena, pyrite, chalcopyrite, arsenopyrite, quartz, calcite, chlorite, graphite, brunogeierite, briartite, carboirite, argutite, gahnite, apatite, ilmenite, tourmaline | Polished sections; last step of polishing (0.25 μm) performed using a Vibromet polisher with 150 g of pressure on a polyurethane layer with colloidal silica | LA-ICPMS, EMPA, SEM-EDS, EBSD | Excimer Comp Ex102 coupled to a Thermo Finnigan Element XR; Cameca SX100; Camscan Crystal Probe X500FESEM-EBSD; Nd:YAG laser (LIBS) | OSU-OREME AETE platform (University of Montpellier, France); Service Inter-Régional Microsonde-Sud (Montpellier, France); Geosciences Montpellier (CNRS-University of Montpellier, France) | LA-ICP-MS: constant 5 Hz pulse rate at 140 mJ with a spot diameter of 26 μm; isotopes measured: 29Si, 34S, 55Mn, 57Fe, 59Co, 61Ni, 63Cu, 64Zn, 69Ga, 74Ge, 75As, 77Se, 95Mo, 105Pd, 107Ag, 111Cd, 115In, 118Sn, 121Sb, and 208Pb. EBSD: 20 kV and 5 nA, working distance of 25 mm under 2 Pa low vacuum, step size below 5 μm. LIBS: Nd:YAG laser with a pulse energy of about 600 μJ operating at 100 Hz and a lateral resolution of 13 μm, spectrometer configured in the spectral range 250–330 nm. | MASS-1 reference material (Wilson et al. 2002) with a corrected 57 ± 1.75 ppm value for Ge; NIST SRM 610 (Pearce et al. 1997) as secondary external standard | 0.0151 | [19 empty] | 0.0828 | [5 empty] | 0.219 | [5 empty] | 0.133 | [9 empty] | 11 |  | 0.0219 |  |  |  | 0.13 | [7 empty] | 0.00989 | [13 empty] | 0.172 | [15 empty] | 0.00393 | [15 empty] | 76.76 |  | 0.0111 | [9 empty] | 0.0432 | [27 empty] | 0.476 |  |  |  |  | 2021 | Cugerone, A., Cenki-Tok, B., Muñoz, M., Kouzmanov, K., Oliot, E., Motto-Ros, V., Le Goff, E. (2021). Behavior of rare metals in deformed and metamorphosed sphalerite from the Pyrenean Axial Zone. Mineralium Deposita, 56, 685–705. |  | FRA | Pyrenees
| ANGLAS | Pyrenean Axial Zone (PAZ) | Metamorphic | Orogenic | Metamorphosed Pb-Zn vein and stratabound | Zn, Pb | Ge, Ga, In, Cd | Zn, Pb, Ge, Ga, In, Cd | Cugerone et al., 2018a; Cugerone et al., 2018b |  | ANGLAS-76 | ANGLAS-76 | underground mine |  |  |  |  | ore material | polished section | grab | mineral separate | [5 empty] | mineralisation |  |  |  | sphalerite |  |  | Dark domains-coarse grains |  |  |  | galena, pyrite, chalcopyrite, arsenopyrite, quartz, calcite, chlorite, graphite, brunogeierite, briartite, carboirite, argutite, gahnite, apatite, ilmenite, tourmaline | Polished sections; last step of polishing (0.25 μm) performed using a Vibromet polisher with 150 g of pressure on a polyurethane layer with colloidal silica | LA-ICPMS, EMPA, SEM-EDS, EBSD | Excimer Comp Ex102 coupled to a Thermo Finnigan Element XR; Cameca SX100; Camscan Crystal Probe X500FESEM-EBSD; Nd:YAG laser (LIBS) | OSU-OREME AETE platform (University of Montpellier, France); Service Inter-Régional Microsonde-Sud (Montpellier, France); Geosciences Montpellier (CNRS-University of Montpellier, France) | LA-ICP-MS: constant 5 Hz pulse rate at 140 mJ with a spot diameter of 26 μm; isotopes measured: 29Si, 34S, 55Mn, 57Fe, 59Co, 61Ni, 63Cu, 64Zn, 69Ga, 74Ge, 75As, 77Se, 95Mo, 105Pd, 107Ag, 111Cd, 115In, 118Sn, 121Sb, and 208Pb. EBSD: 20 kV and 5 nA, working distance of 25 mm under 2 Pa low vacuum, step size below 5 μm. LIBS: Nd:YAG laser with a pulse energy of about 600 μJ operating at 100 Hz and a lateral resolution of 13 μm, spectrometer configured in the spectral range 250–330 nm. | MASS-1 reference material (Wilson et al. 2002) with a corrected 57 ± 1.75 ppm value for Ge; NIST SRM 610 (Pearce et al. 1997) as secondary external standard | 0.021 | [19 empty] | 0.122 | [5 empty] | 0.303 | [5 empty] | 0.185 | [9 empty] | 15.15 |  | 0.0299 |  |  |  | 0.178 | [7 empty] | 0.0142 | [13 empty] | 0.234 | [15 empty] | 0.00553 | [15 empty] | 106 |  | 0.0149 | [9 empty] | 0.0589 | [27 empty] | 0.712 |  |  |  |  | 2021 | Cugerone, A., Cenki-Tok, B., Muñoz, M., Kouzmanov, K., Oliot, E., Motto-Ros, V., Le Goff, E. (2021). Behavior of rare metals in deformed and metamorphosed sphalerite from the Pyrenean Axial Zone. Mineralium Deposita, 56, 685–705. |  | FRA | Pyrenees
| ANGLAS | Pyrenean Axial Zone (PAZ) | Metamorphic | Orogenic | Metamorphosed Pb-Zn vein and stratabound | Zn, Pb | Ge, Ga, In, Cd | Zn, Pb, Ge, Ga, In, Cd | Cugerone et al., 2018a; Cugerone et al., 2018b |  | ANGLAS-77 | ANGLAS-77 | underground mine |  |  |  |  | ore material | polished section | grab | mineral separate | [5 empty] | mineralisation |  |  |  | sphalerite |  |  | Dark domains-coarse grains |  |  |  | galena, pyrite, chalcopyrite, arsenopyrite, quartz, calcite, chlorite, graphite, brunogeierite, briartite, carboirite, argutite, gahnite, apatite, ilmenite, tourmaline | Polished sections; last step of polishing (0.25 μm) performed using a Vibromet polisher with 150 g of pressure on a polyurethane layer with colloidal silica | LA-ICPMS, EMPA, SEM-EDS, EBSD | Excimer Comp Ex102 coupled to a Thermo Finnigan Element XR; Cameca SX100; Camscan Crystal Probe X500FESEM-EBSD; Nd:YAG laser (LIBS) | OSU-OREME AETE platform (University of Montpellier, France); Service Inter-Régional Microsonde-Sud (Montpellier, France); Geosciences Montpellier (CNRS-University of Montpellier, France) | LA-ICP-MS: constant 5 Hz pulse rate at 140 mJ with a spot diameter of 26 μm; isotopes measured: 29Si, 34S, 55Mn, 57Fe, 59Co, 61Ni, 63Cu, 64Zn, 69Ga, 74Ge, 75As, 77Se, 95Mo, 105Pd, 107Ag, 111Cd, 115In, 118Sn, 121Sb, and 208Pb. EBSD: 20 kV and 5 nA, working distance of 25 mm under 2 Pa low vacuum, step size below 5 μm. LIBS: Nd:YAG laser with a pulse energy of about 600 μJ operating at 100 Hz and a lateral resolution of 13 μm, spectrometer configured in the spectral range 250–330 nm. | MASS-1 reference material (Wilson et al. 2002) with a corrected 57 ± 1.75 ppm value for Ge; NIST SRM 610 (Pearce et al. 1997) as secondary external standard | 0.0139 | [19 empty] | 0.0864 | [5 empty] | 0.206 | [5 empty] | 0.124 | [9 empty] | 10.23 |  | 0.0199 |  |  |  | 0.121 | [7 empty] | 0.0097 | [13 empty] | 0.16 | [15 empty] | 0.00366 | [15 empty] | 71.19 |  | 0.0104 | [9 empty] | 0.0396 | [27 empty] | 0.515 |  |  |  |  | 2021 | Cugerone, A., Cenki-Tok, B., Muñoz, M., Kouzmanov, K., Oliot, E., Motto-Ros, V., Le Goff, E. (2021). Behavior of rare metals in deformed and metamorphosed sphalerite from the Pyrenean Axial Zone. Mineralium Deposita, 56, 685–705. |  | FRA | Pyrenees
| ANGLAS | Pyrenean Axial Zone (PAZ) | Metamorphic | Orogenic | Metamorphosed Pb-Zn vein and stratabound | Zn, Pb | Ge, Ga, In, Cd | Zn, Pb, Ge, Ga, In, Cd | Cugerone et al., 2018a; Cugerone et al., 2018b |  | ANGLAS-78 | ANGLAS-78 | underground mine |  |  |  |  | ore material | polished section | grab | mineral separate | [5 empty] | mineralisation |  |  |  | sphalerite |  |  | Dark domains-coarse grains |  |  |  | galena, pyrite, chalcopyrite, arsenopyrite, quartz, calcite, chlorite, graphite, brunogeierite, briartite, carboirite, argutite, gahnite, apatite, ilmenite, tourmaline | Polished sections; last step of polishing (0.25 μm) performed using a Vibromet polisher with 150 g of pressure on a polyurethane layer with colloidal silica | LA-ICPMS, EMPA, SEM-EDS, EBSD | Excimer Comp Ex102 coupled to a Thermo Finnigan Element XR; Cameca SX100; Camscan Crystal Probe X500FESEM-EBSD; Nd:YAG laser (LIBS) | OSU-OREME AETE platform (University of Montpellier, France); Service Inter-Régional Microsonde-Sud (Montpellier, France); Geosciences Montpellier (CNRS-University of Montpellier, France) | LA-ICP-MS: constant 5 Hz pulse rate at 140 mJ with a spot diameter of 26 μm; isotopes measured: 29Si, 34S, 55Mn, 57Fe, 59Co, 61Ni, 63Cu, 64Zn, 69Ga, 74Ge, 75As, 77Se, 95Mo, 105Pd, 107Ag, 111Cd, 115In, 118Sn, 121Sb, and 208Pb. EBSD: 20 kV and 5 nA, working distance of 25 mm under 2 Pa low vacuum, step size below 5 μm. LIBS: Nd:YAG laser with a pulse energy of about 600 μJ operating at 100 Hz and a lateral resolution of 13 μm, spectrometer configured in the spectral range 250–330 nm. | MASS-1 reference material (Wilson et al. 2002) with a corrected 57 ± 1.75 ppm value for Ge; NIST SRM 610 (Pearce et al. 1997) as secondary external standard | 0.0201 | [19 empty] | 0.115 | [5 empty] | 0.279 | [5 empty] | 0.168 | [9 empty] | 14.14 |  | 0.0306 |  |  |  | 0.163 | [7 empty] | 0.0134 | [13 empty] | 0.219 | [15 empty] | 0.00513 | [15 empty] | 96.26 |  | 0.0139 | [9 empty] | 0.0519 | [27 empty] | 0.743 |  |  |  |  | 2021 | Cugerone, A., Cenki-Tok, B., Muñoz, M., Kouzmanov, K., Oliot, E., Motto-Ros, V., Le Goff, E. (2021). Behavior of rare metals in deformed and metamorphosed sphalerite from the Pyrenean Axial Zone. Mineralium Deposita, 56, 685–705. |  | FRA | Pyrenees
| ANGLAS | Pyrenean Axial Zone (PAZ) | Metamorphic | Orogenic | Metamorphosed Pb-Zn vein and stratabound | Zn, Pb | Ge, Ga, In, Cd | Zn, Pb, Ge, Ga, In, Cd | Cugerone et al., 2018a; Cugerone et al., 2018b |  | ANGLAS-79 | ANGLAS-79 | underground mine |  |  |  |  | ore material | polished section | grab | mineral separate | [5 empty] | mineralisation |  |  |  | sphalerite |  |  | Dark domains-coarse grains |  |  |  | galena, pyrite, chalcopyrite, arsenopyrite, quartz, calcite, chlorite, graphite, brunogeierite, briartite, carboirite, argutite, gahnite, apatite, ilmenite, tourmaline | Polished sections; last step of polishing (0.25 μm) performed using a Vibromet polisher with 150 g of pressure on a polyurethane layer with colloidal silica | LA-ICPMS, EMPA, SEM-EDS, EBSD | Excimer Comp Ex102 coupled to a Thermo Finnigan Element XR; Cameca SX100; Camscan Crystal Probe X500FESEM-EBSD; Nd:YAG laser (LIBS) | OSU-OREME AETE platform (University of Montpellier, France); Service Inter-Régional Microsonde-Sud (Montpellier, France); Geosciences Montpellier (CNRS-University of Montpellier, France) | LA-ICP-MS: constant 5 Hz pulse rate at 140 mJ with a spot diameter of 26 μm; isotopes measured: 29Si, 34S, 55Mn, 57Fe, 59Co, 61Ni, 63Cu, 64Zn, 69Ga, 74Ge, 75As, 77Se, 95Mo, 105Pd, 107Ag, 111Cd, 115In, 118Sn, 121Sb, and 208Pb. EBSD: 20 kV and 5 nA, working distance of 25 mm under 2 Pa low vacuum, step size below 5 μm. LIBS: Nd:YAG laser with a pulse energy of about 600 μJ operating at 100 Hz and a lateral resolution of 13 μm, spectrometer configured in the spectral range 250–330 nm. | MASS-1 reference material (Wilson et al. 2002) with a corrected 57 ± 1.75 ppm value for Ge; NIST SRM 610 (Pearce et al. 1997) as secondary external standard | 0.0183 | [19 empty] | 0.112 | [5 empty] | 0.274 | [5 empty] | 0.165 | [9 empty] | 13.53 |  | 0.0276 |  |  |  | 0.161 | [7 empty] | 0.0131 | [13 empty] | 0.212 | [15 empty] | 0.00483 | [15 empty] | 91.86 |  | 0.0137 | [9 empty] | 0.0494 | [27 empty] | 0.725 |  |  |  |  | 2021 | Cugerone, A., Cenki-Tok, B., Muñoz, M., Kouzmanov, K., Oliot, E., Motto-Ros, V., Le Goff, E. (2021). Behavior of rare metals in deformed and metamorphosed sphalerite from the Pyrenean Axial Zone. Mineralium Deposita, 56, 685–705. |  | FRA | Pyrenees
| ANGLAS | Pyrenean Axial Zone (PAZ) | Metamorphic | Orogenic | Metamorphosed Pb-Zn vein and stratabound | Zn, Pb | Ge, Ga, In, Cd | Zn, Pb, Ge, Ga, In, Cd | Cugerone et al., 2018a; Cugerone et al., 2018b |  | ANGLAS-80 | ANGLAS-80 | underground mine |  |  |  |  | ore material | polished section | grab | mineral separate | [5 empty] | mineralisation |  |  |  | sphalerite |  |  | Dark domains-coarse grains |  |  |  | galena, pyrite, chalcopyrite, arsenopyrite, quartz, calcite, chlorite, graphite, brunogeierite, briartite, carboirite, argutite, gahnite, apatite, ilmenite, tourmaline | Polished sections; last step of polishing (0.25 μm) performed using a Vibromet polisher with 150 g of pressure on a polyurethane layer with colloidal silica | LA-ICPMS, EMPA, SEM-EDS, EBSD | Excimer Comp Ex102 coupled to a Thermo Finnigan Element XR; Cameca SX100; Camscan Crystal Probe X500FESEM-EBSD; Nd:YAG laser (LIBS) | OSU-OREME AETE platform (University of Montpellier, France); Service Inter-Régional Microsonde-Sud (Montpellier, France); Geosciences Montpellier (CNRS-University of Montpellier, France) | LA-ICP-MS: constant 5 Hz pulse rate at 140 mJ with a spot diameter of 26 μm; isotopes measured: 29Si, 34S, 55Mn, 57Fe, 59Co, 61Ni, 63Cu, 64Zn, 69Ga, 74Ge, 75As, 77Se, 95Mo, 105Pd, 107Ag, 111Cd, 115In, 118Sn, 121Sb, and 208Pb. EBSD: 20 kV and 5 nA, working distance of 25 mm under 2 Pa low vacuum, step size below 5 μm. LIBS: Nd:YAG laser with a pulse energy of about 600 μJ operating at 100 Hz and a lateral resolution of 13 μm, spectrometer configured in the spectral range 250–330 nm. | MASS-1 reference material (Wilson et al. 2002) with a corrected 57 ± 1.75 ppm value for Ge; NIST SRM 610 (Pearce et al. 1997) as secondary external standard | 0.0185 | [19 empty] | 0.12 | [5 empty] | 0.276 | [5 empty] | 0.166 | [9 empty] | 13.56 |  | 0.0271 |  |  |  | 0.16 | [7 empty] | 0.0134 | [13 empty] | 0.212 | [15 empty] | 0.00451 | [15 empty] | 90.79 |  | 0.0131 | [9 empty] | 0.0473 | [27 empty] | 0.752 |  |  |  |  | 2021 | Cugerone, A., Cenki-Tok, B., Muñoz, M., Kouzmanov, K., Oliot, E., Motto-Ros, V., Le Goff, E. (2021). Behavior of rare metals in deformed and metamorphosed sphalerite from the Pyrenean Axial Zone. Mineralium Deposita, 56, 685–705. |  | FRA | Pyrenees
| ANGLAS | Pyrenean Axial Zone (PAZ) | Metamorphic | Orogenic | Metamorphosed Pb-Zn vein and stratabound | Zn, Pb | Ge, Ga, In, Cd | Zn, Pb, Ge, Ga, In, Cd | Cugerone et al., 2018a; Cugerone et al., 2018b |  | ANGLAS-81 | ANGLAS-81 | underground mine |  |  |  |  | ore material | polished section | grab | mineral separate | [5 empty] | mineralisation |  |  |  | sphalerite |  |  | Dark domains-coarse grains |  |  |  | galena, pyrite, chalcopyrite, arsenopyrite, quartz, calcite, chlorite, graphite, brunogeierite, briartite, carboirite, argutite, gahnite, apatite, ilmenite, tourmaline | Polished sections; last step of polishing (0.25 μm) performed using a Vibromet polisher with 150 g of pressure on a polyurethane layer with colloidal silica | LA-ICPMS, EMPA, SEM-EDS, EBSD | Excimer Comp Ex102 coupled to a Thermo Finnigan Element XR; Cameca SX100; Camscan Crystal Probe X500FESEM-EBSD; Nd:YAG laser (LIBS) | OSU-OREME AETE platform (University of Montpellier, France); Service Inter-Régional Microsonde-Sud (Montpellier, France); Geosciences Montpellier (CNRS-University of Montpellier, France) | LA-ICP-MS: constant 5 Hz pulse rate at 140 mJ with a spot diameter of 26 μm; isotopes measured: 29Si, 34S, 55Mn, 57Fe, 59Co, 61Ni, 63Cu, 64Zn, 69Ga, 74Ge, 75As, 77Se, 95Mo, 105Pd, 107Ag, 111Cd, 115In, 118Sn, 121Sb, and 208Pb. EBSD: 20 kV and 5 nA, working distance of 25 mm under 2 Pa low vacuum, step size below 5 μm. LIBS: Nd:YAG laser with a pulse energy of about 600 μJ operating at 100 Hz and a lateral resolution of 13 μm, spectrometer configured in the spectral range 250–330 nm. | MASS-1 reference material (Wilson et al. 2002) with a corrected 57 ± 1.75 ppm value for Ge; NIST SRM 610 (Pearce et al. 1997) as secondary external standard | 0.0179 | [19 empty] | 0.113 | [5 empty] | 0.27 | [5 empty] | 0.162 | [9 empty] | 12.95 |  | 0.0262 |  |  |  | 0.153 | [7 empty] | 0.013 | [13 empty] | 0.203 | [15 empty] | 0.00406 | [15 empty] | 86.1 |  | 0.0128 | [9 empty] | 0.0454 | [27 empty] | 0.772 |  |  |  |  | 2021 | Cugerone, A., Cenki-Tok, B., Muñoz, M., Kouzmanov, K., Oliot, E., Motto-Ros, V., Le Goff, E. (2021). Behavior of rare metals in deformed and metamorphosed sphalerite from the Pyrenean Axial Zone. Mineralium Deposita, 56, 685–705. |  | FRA | Pyrenees
| ANGLAS | Pyrenean Axial Zone (PAZ) | Metamorphic | Orogenic | Metamorphosed Pb-Zn vein and stratabound | Zn, Pb | Ge, Ga, In, Cd | Zn, Pb, Ge, Ga, In, Cd | Cugerone et al., 2018a; Cugerone et al., 2018b |  | ANGLAS-82 | ANGLAS-82 | underground mine |  |  |  |  | ore material | polished section | grab | mineral separate | [5 empty] | mineralisation |  |  |  | sphalerite |  |  | Dark domains-coarse grains |  |  |  | galena, pyrite, chalcopyrite, arsenopyrite, quartz, calcite, chlorite, graphite, brunogeierite, briartite, carboirite, argutite, gahnite, apatite, ilmenite, tourmaline | Polished sections; last step of polishing (0.25 μm) performed using a Vibromet polisher with 150 g of pressure on a polyurethane layer with colloidal silica | LA-ICPMS, EMPA, SEM-EDS, EBSD | Excimer Comp Ex102 coupled to a Thermo Finnigan Element XR; Cameca SX100; Camscan Crystal Probe X500FESEM-EBSD; Nd:YAG laser (LIBS) | OSU-OREME AETE platform (University of Montpellier, France); Service Inter-Régional Microsonde-Sud (Montpellier, France); Geosciences Montpellier (CNRS-University of Montpellier, France) | LA-ICP-MS: constant 5 Hz pulse rate at 140 mJ with a spot diameter of 26 μm; isotopes measured: 29Si, 34S, 55Mn, 57Fe, 59Co, 61Ni, 63Cu, 64Zn, 69Ga, 74Ge, 75As, 77Se, 95Mo, 105Pd, 107Ag, 111Cd, 115In, 118Sn, 121Sb, and 208Pb. EBSD: 20 kV and 5 nA, working distance of 25 mm under 2 Pa low vacuum, step size below 5 μm. LIBS: Nd:YAG laser with a pulse energy of about 600 μJ operating at 100 Hz and a lateral resolution of 13 μm, spectrometer configured in the spectral range 250–330 nm. | MASS-1 reference material (Wilson et al. 2002) with a corrected 57 ± 1.75 ppm value for Ge; NIST SRM 610 (Pearce et al. 1997) as secondary external standard | 0.0119 | [19 empty] | 0.0758 | [5 empty] | 0.182 | [5 empty] | 0.106 | [9 empty] | 8.67 |  | 0.0175 |  |  |  | 0.102 | [7 empty] | 0.00879 | [13 empty] | 0.137 | [15 empty] | 0.00309 | [15 empty] | 57.43 |  | 0.00894 | [9 empty] | 0.0301 | [27 empty] | 0.486 |  |  |  |  | 2021 | Cugerone, A., Cenki-Tok, B., Muñoz, M., Kouzmanov, K., Oliot, E., Motto-Ros, V., Le Goff, E. (2021). Behavior of rare metals in deformed and metamorphosed sphalerite from the Pyrenean Axial Zone. Mineralium Deposita, 56, 685–705. |  | FRA | Pyrenees
| ANGLAS | Pyrenean Axial Zone (PAZ) | Metamorphic | Orogenic | Metamorphosed Pb-Zn vein and stratabound | Zn, Pb | Ge, Ga, In, Cd | Zn, Pb, Ge, Ga, In, Cd | Cugerone et al., 2018a; Cugerone et al., 2018b |  | ANGLAS-83 | ANGLAS-83 | underground mine |  |  |  |  | ore material | polished section | grab | mineral separate | [5 empty] | mineralisation |  |  |  | sphalerite |  |  | Dark domains-coarse grains |  |  |  | galena, pyrite, chalcopyrite, arsenopyrite, quartz, calcite, chlorite, graphite, brunogeierite, briartite, carboirite, argutite, gahnite, apatite, ilmenite, tourmaline | Polished sections; last step of polishing (0.25 μm) performed using a Vibromet polisher with 150 g of pressure on a polyurethane layer with colloidal silica | LA-ICPMS, EMPA, SEM-EDS, EBSD | Excimer Comp Ex102 coupled to a Thermo Finnigan Element XR; Cameca SX100; Camscan Crystal Probe X500FESEM-EBSD; Nd:YAG laser (LIBS) | OSU-OREME AETE platform (University of Montpellier, France); Service Inter-Régional Microsonde-Sud (Montpellier, France); Geosciences Montpellier (CNRS-University of Montpellier, France) | LA-ICP-MS: constant 5 Hz pulse rate at 140 mJ with a spot diameter of 26 μm; isotopes measured: 29Si, 34S, 55Mn, 57Fe, 59Co, 61Ni, 63Cu, 64Zn, 69Ga, 74Ge, 75As, 77Se, 95Mo, 105Pd, 107Ag, 111Cd, 115In, 118Sn, 121Sb, and 208Pb. EBSD: 20 kV and 5 nA, working distance of 25 mm under 2 Pa low vacuum, step size below 5 μm. LIBS: Nd:YAG laser with a pulse energy of about 600 μJ operating at 100 Hz and a lateral resolution of 13 μm, spectrometer configured in the spectral range 250–330 nm. | MASS-1 reference material (Wilson et al. 2002) with a corrected 57 ± 1.75 ppm value for Ge; NIST SRM 610 (Pearce et al. 1997) as secondary external standard | 0.021 | [19 empty] | 0.145 | [5 empty] | 0.31 | [5 empty] | 0.177 | [9 empty] | 14.52 |  | 0.0305 |  |  |  | 0.166 | [7 empty] | 0.0158 | [13 empty] | 0.233 | [15 empty] | 0.00532 | [15 empty] | 93.51 |  | 0.0146 | [9 empty] | 0.0477 | [27 empty] | 0.967 |  |  |  |  | 2021 | Cugerone, A., Cenki-Tok, B., Muñoz, M., Kouzmanov, K., Oliot, E., Motto-Ros, V., Le Goff, E. (2021). Behavior of rare metals in deformed and metamorphosed sphalerite from the Pyrenean Axial Zone. Mineralium Deposita, 56, 685–705. |  | FRA | Pyrenees
| ANGLAS | Pyrenean Axial Zone (PAZ) | Metamorphic | Orogenic | Metamorphosed Pb-Zn vein and stratabound | Zn, Pb | Ge, Ga, In, Cd | Zn, Pb, Ge, Ga, In, Cd | Cugerone et al., 2018a; Cugerone et al., 2018b |  | ANGLAS-84 | ANGLAS-84 | underground mine |  |  |  |  | ore material | polished section | grab | mineral separate | [5 empty] | mineralisation |  |  |  | sphalerite |  |  | Dark domains-coarse grains |  |  |  | galena, pyrite, chalcopyrite, arsenopyrite, quartz, calcite, chlorite, graphite, brunogeierite, briartite, carboirite, argutite, gahnite, apatite, ilmenite, tourmaline | Polished sections; last step of polishing (0.25 μm) performed using a Vibromet polisher with 150 g of pressure on a polyurethane layer with colloidal silica | LA-ICPMS, EMPA, SEM-EDS, EBSD | Excimer Comp Ex102 coupled to a Thermo Finnigan Element XR; Cameca SX100; Camscan Crystal Probe X500FESEM-EBSD; Nd:YAG laser (LIBS) | OSU-OREME AETE platform (University of Montpellier, France); Service Inter-Régional Microsonde-Sud (Montpellier, France); Geosciences Montpellier (CNRS-University of Montpellier, France) | LA-ICP-MS: constant 5 Hz pulse rate at 140 mJ with a spot diameter of 26 μm; isotopes measured: 29Si, 34S, 55Mn, 57Fe, 59Co, 61Ni, 63Cu, 64Zn, 69Ga, 74Ge, 75As, 77Se, 95Mo, 105Pd, 107Ag, 111Cd, 115In, 118Sn, 121Sb, and 208Pb. EBSD: 20 kV and 5 nA, working distance of 25 mm under 2 Pa low vacuum, step size below 5 μm. LIBS: Nd:YAG laser with a pulse energy of about 600 μJ operating at 100 Hz and a lateral resolution of 13 μm, spectrometer configured in the spectral range 250–330 nm. | MASS-1 reference material (Wilson et al. 2002) with a corrected 57 ± 1.75 ppm value for Ge; NIST SRM 610 (Pearce et al. 1997) as secondary external standard | 0.0215 | [19 empty] | 0.151 | [5 empty] | 0.321 | [5 empty] | 0.181 | [9 empty] | 14.83 |  | 0.0305 |  |  |  | 0.171 | [7 empty] | 0.0163 | [13 empty] | 0.238 | [15 empty] | 0.00541 | [15 empty] | 96.73 |  | 0.0151 | [9 empty] | 0.0488 | [27 empty] | 0.945 |  |  |  |  | 2021 | Cugerone, A., Cenki-Tok, B., Muñoz, M., Kouzmanov, K., Oliot, E., Motto-Ros, V., Le Goff, E. (2021). Behavior of rare metals in deformed and metamorphosed sphalerite from the Pyrenean Axial Zone. Mineralium Deposita, 56, 685–705. |  | FRA | Pyrenees
| ANGLAS | Pyrenean Axial Zone (PAZ) | Metamorphic | Orogenic | Metamorphosed Pb-Zn vein and stratabound | Zn, Pb | Ge, Ga, In, Cd | Zn, Pb, Ge, Ga, In, Cd | Cugerone et al., 2018a; Cugerone et al., 2018b |  | ANGLAS-85 | ANGLAS-85 | underground mine |  |  |  |  | ore material | polished section | grab | mineral separate | [5 empty] | mineralisation |  |  |  | sphalerite |  |  | Dark domains-coarse grains |  |  |  | galena, pyrite, chalcopyrite, arsenopyrite, quartz, calcite, chlorite, graphite, brunogeierite, briartite, carboirite, argutite, gahnite, apatite, ilmenite, tourmaline | Polished sections; last step of polishing (0.25 μm) performed using a Vibromet polisher with 150 g of pressure on a polyurethane layer with colloidal silica | LA-ICPMS, EMPA, SEM-EDS, EBSD | Excimer Comp Ex102 coupled to a Thermo Finnigan Element XR; Cameca SX100; Camscan Crystal Probe X500FESEM-EBSD; Nd:YAG laser (LIBS) | OSU-OREME AETE platform (University of Montpellier, France); Service Inter-Régional Microsonde-Sud (Montpellier, France); Geosciences Montpellier (CNRS-University of Montpellier, France) | LA-ICP-MS: constant 5 Hz pulse rate at 140 mJ with a spot diameter of 26 μm; isotopes measured: 29Si, 34S, 55Mn, 57Fe, 59Co, 61Ni, 63Cu, 64Zn, 69Ga, 74Ge, 75As, 77Se, 95Mo, 105Pd, 107Ag, 111Cd, 115In, 118Sn, 121Sb, and 208Pb. EBSD: 20 kV and 5 nA, working distance of 25 mm under 2 Pa low vacuum, step size below 5 μm. LIBS: Nd:YAG laser with a pulse energy of about 600 μJ operating at 100 Hz and a lateral resolution of 13 μm, spectrometer configured in the spectral range 250–330 nm. | MASS-1 reference material (Wilson et al. 2002) with a corrected 57 ± 1.75 ppm value for Ge; NIST SRM 610 (Pearce et al. 1997) as secondary external standard | 0.0216 | [19 empty] | 0.157 | [5 empty] | 0.319 | [5 empty] | 0.181 | [9 empty] | 14.83 |  | 0.0329 |  |  |  | 0.17 | [7 empty] | 0.0168 | [13 empty] | 0.238 | [15 empty] | 0.00474 | [15 empty] | 95.22 |  | 0.0146 | [9 empty] | 0.0478 | [27 empty] | 1.01 |  |  |  |  | 2021 | Cugerone, A., Cenki-Tok, B., Muñoz, M., Kouzmanov, K., Oliot, E., Motto-Ros, V., Le Goff, E. (2021). Behavior of rare metals in deformed and metamorphosed sphalerite from the Pyrenean Axial Zone. Mineralium Deposita, 56, 685–705. |  | FRA | Pyrenees
| ANGLAS | Pyrenean Axial Zone (PAZ) | Metamorphic | Orogenic | Metamorphosed Pb-Zn vein and stratabound | Zn, Pb | Ge, Ga, In, Cd | Zn, Pb, Ge, Ga, In, Cd | Cugerone et al., 2018a; Cugerone et al., 2018b |  | ANGLAS-86 | ANGLAS-86 | underground mine |  |  |  |  | ore material | polished section | grab | mineral separate | [5 empty] | mineralisation |  |  |  | sphalerite |  |  | Dark domains-coarse grains |  |  |  | galena, pyrite, chalcopyrite, arsenopyrite, quartz, calcite, chlorite, graphite, brunogeierite, briartite, carboirite, argutite, gahnite, apatite, ilmenite, tourmaline | Polished sections; last step of polishing (0.25 μm) performed using a Vibromet polisher with 150 g of pressure on a polyurethane layer with colloidal silica | LA-ICPMS, EMPA, SEM-EDS, EBSD | Excimer Comp Ex102 coupled to a Thermo Finnigan Element XR; Cameca SX100; Camscan Crystal Probe X500FESEM-EBSD; Nd:YAG laser (LIBS) | OSU-OREME AETE platform (University of Montpellier, France); Service Inter-Régional Microsonde-Sud (Montpellier, France); Geosciences Montpellier (CNRS-University of Montpellier, France) | LA-ICP-MS: constant 5 Hz pulse rate at 140 mJ with a spot diameter of 26 μm; isotopes measured: 29Si, 34S, 55Mn, 57Fe, 59Co, 61Ni, 63Cu, 64Zn, 69Ga, 74Ge, 75As, 77Se, 95Mo, 105Pd, 107Ag, 111Cd, 115In, 118Sn, 121Sb, and 208Pb. EBSD: 20 kV and 5 nA, working distance of 25 mm under 2 Pa low vacuum, step size below 5 μm. LIBS: Nd:YAG laser with a pulse energy of about 600 μJ operating at 100 Hz and a lateral resolution of 13 μm, spectrometer configured in the spectral range 250–330 nm. | MASS-1 reference material (Wilson et al. 2002) with a corrected 57 ± 1.75 ppm value for Ge; NIST SRM 610 (Pearce et al. 1997) as secondary external standard | 0.0215 | [19 empty] | 0.162 | [5 empty] | 0.33 | [5 empty] | 0.187 | [9 empty] | 15.52 |  | 0.0335 |  |  |  | 0.178 | [7 empty] | 0.0167 | [13 empty] | 0.246 | [15 empty] | 0.00497 | [15 empty] | 97.95 |  | 0.0154 | [9 empty] | 0.0499 | [27 empty] | 1.1 |  |  |  |  | 2021 | Cugerone, A., Cenki-Tok, B., Muñoz, M., Kouzmanov, K., Oliot, E., Motto-Ros, V., Le Goff, E. (2021). Behavior of rare metals in deformed and metamorphosed sphalerite from the Pyrenean Axial Zone. Mineralium Deposita, 56, 685–705. |  | FRA | Pyrenees
| ANGLAS | Pyrenean Axial Zone (PAZ) | Metamorphic | Orogenic | Metamorphosed Pb-Zn vein and stratabound | Zn, Pb | Ge, Ga, In, Cd | Zn, Pb, Ge, Ga, In, Cd | Cugerone et al., 2018a; Cugerone et al., 2018b |  | ANGLAS-87 | ANGLAS-87 | underground mine |  |  |  |  | ore material | polished section | grab | mineral separate | [5 empty] | mineralisation |  |  |  | sphalerite |  |  | Dark domains-coarse grains |  |  |  | galena, pyrite, chalcopyrite, arsenopyrite, quartz, calcite, chlorite, graphite, brunogeierite, briartite, carboirite, argutite, gahnite, apatite, ilmenite, tourmaline | Polished sections; last step of polishing (0.25 μm) performed using a Vibromet polisher with 150 g of pressure on a polyurethane layer with colloidal silica | LA-ICPMS, EMPA, SEM-EDS, EBSD | Excimer Comp Ex102 coupled to a Thermo Finnigan Element XR; Cameca SX100; Camscan Crystal Probe X500FESEM-EBSD; Nd:YAG laser (LIBS) | OSU-OREME AETE platform (University of Montpellier, France); Service Inter-Régional Microsonde-Sud (Montpellier, France); Geosciences Montpellier (CNRS-University of Montpellier, France) | LA-ICP-MS: constant 5 Hz pulse rate at 140 mJ with a spot diameter of 26 μm; isotopes measured: 29Si, 34S, 55Mn, 57Fe, 59Co, 61Ni, 63Cu, 64Zn, 69Ga, 74Ge, 75As, 77Se, 95Mo, 105Pd, 107Ag, 111Cd, 115In, 118Sn, 121Sb, and 208Pb. EBSD: 20 kV and 5 nA, working distance of 25 mm under 2 Pa low vacuum, step size below 5 μm. LIBS: Nd:YAG laser with a pulse energy of about 600 μJ operating at 100 Hz and a lateral resolution of 13 μm, spectrometer configured in the spectral range 250–330 nm. | MASS-1 reference material (Wilson et al. 2002) with a corrected 57 ± 1.75 ppm value for Ge; NIST SRM 610 (Pearce et al. 1997) as secondary external standard | 0.021 | [19 empty] | 0.148 | [5 empty] | 0.322 | [5 empty] | 0.182 | [9 empty] | 14.78 |  | 0.0329 |  |  |  | 0.171 | [7 empty] | 0.0166 | [13 empty] | 0.237 | [15 empty] | 0.00471 | [15 empty] | 95.45 |  | 0.0152 | [9 empty] | 0.0493 | [27 empty] | 0.988 |  |  |  |  | 2021 | Cugerone, A., Cenki-Tok, B., Muñoz, M., Kouzmanov, K., Oliot, E., Motto-Ros, V., Le Goff, E. (2021). Behavior of rare metals in deformed and metamorphosed sphalerite from the Pyrenean Axial Zone. Mineralium Deposita, 56, 685–705. |  | FRA | Pyrenees
| ANGLAS | Pyrenean Axial Zone (PAZ) | Metamorphic | Orogenic | Metamorphosed Pb-Zn vein and stratabound | Zn, Pb | Ge, Ga, In, Cd | Zn, Pb, Ge, Ga, In, Cd | Cugerone et al., 2018a; Cugerone et al., 2018b |  | ANGLAS-88 | ANGLAS-88 | underground mine |  |  |  |  | ore material | polished section | grab | mineral separate | [5 empty] | mineralisation |  |  |  | sphalerite |  |  | Dark domains-coarse grains |  |  |  | galena, pyrite, chalcopyrite, arsenopyrite, quartz, calcite, chlorite, graphite, brunogeierite, briartite, carboirite, argutite, gahnite, apatite, ilmenite, tourmaline | Polished sections; last step of polishing (0.25 μm) performed using a Vibromet polisher with 150 g of pressure on a polyurethane layer with colloidal silica | LA-ICPMS, EMPA, SEM-EDS, EBSD | Excimer Comp Ex102 coupled to a Thermo Finnigan Element XR; Cameca SX100; Camscan Crystal Probe X500FESEM-EBSD; Nd:YAG laser (LIBS) | OSU-OREME AETE platform (University of Montpellier, France); Service Inter-Régional Microsonde-Sud (Montpellier, France); Geosciences Montpellier (CNRS-University of Montpellier, France) | LA-ICP-MS: constant 5 Hz pulse rate at 140 mJ with a spot diameter of 26 μm; isotopes measured: 29Si, 34S, 55Mn, 57Fe, 59Co, 61Ni, 63Cu, 64Zn, 69Ga, 74Ge, 75As, 77Se, 95Mo, 105Pd, 107Ag, 111Cd, 115In, 118Sn, 121Sb, and 208Pb. EBSD: 20 kV and 5 nA, working distance of 25 mm under 2 Pa low vacuum, step size below 5 μm. LIBS: Nd:YAG laser with a pulse energy of about 600 μJ operating at 100 Hz and a lateral resolution of 13 μm, spectrometer configured in the spectral range 250–330 nm. | MASS-1 reference material (Wilson et al. 2002) with a corrected 57 ± 1.75 ppm value for Ge; NIST SRM 610 (Pearce et al. 1997) as secondary external standard | 0.0202 | [19 empty] | 0.144 | [5 empty] | 0.308 | [5 empty] | 0.176 | [9 empty] | 14.17 |  | 0.0317 |  |  |  | 0.163 | [7 empty] | 0.0159 | [13 empty] | 0.228 | [15 empty] | 0.00485 | [15 empty] | 92 |  | 0.0148 | [9 empty] | 0.0464 | [27 empty] | 0.969 |  |  |  |  | 2021 | Cugerone, A., Cenki-Tok, B., Muñoz, M., Kouzmanov, K., Oliot, E., Motto-Ros, V., Le Goff, E. (2021). Behavior of rare metals in deformed and metamorphosed sphalerite from the Pyrenean Axial Zone. Mineralium Deposita, 56, 685–705. |  | FRA | Pyrenees
| ANGLAS | Pyrenean Axial Zone (PAZ) | Metamorphic | Orogenic | Metamorphosed Pb-Zn vein and stratabound | Zn, Pb | Ge, Ga, In, Cd | Zn, Pb, Ge, Ga, In, Cd | Cugerone et al., 2018a; Cugerone et al., 2018b |  | ANGLAS-89 | ANGLAS-89 | underground mine |  |  |  |  | ore material | polished section | grab | mineral separate | [5 empty] | mineralisation |  |  |  | sphalerite |  |  | Dark domains-coarse grains |  |  |  | galena, pyrite, chalcopyrite, arsenopyrite, quartz, calcite, chlorite, graphite, brunogeierite, briartite, carboirite, argutite, gahnite, apatite, ilmenite, tourmaline | Polished sections; last step of polishing (0.25 μm) performed using a Vibromet polisher with 150 g of pressure on a polyurethane layer with colloidal silica | LA-ICPMS, EMPA, SEM-EDS, EBSD | Excimer Comp Ex102 coupled to a Thermo Finnigan Element XR; Cameca SX100; Camscan Crystal Probe X500FESEM-EBSD; Nd:YAG laser (LIBS) | OSU-OREME AETE platform (University of Montpellier, France); Service Inter-Régional Microsonde-Sud (Montpellier, France); Geosciences Montpellier (CNRS-University of Montpellier, France) | LA-ICP-MS: constant 5 Hz pulse rate at 140 mJ with a spot diameter of 26 μm; isotopes measured: 29Si, 34S, 55Mn, 57Fe, 59Co, 61Ni, 63Cu, 64Zn, 69Ga, 74Ge, 75As, 77Se, 95Mo, 105Pd, 107Ag, 111Cd, 115In, 118Sn, 121Sb, and 208Pb. EBSD: 20 kV and 5 nA, working distance of 25 mm under 2 Pa low vacuum, step size below 5 μm. LIBS: Nd:YAG laser with a pulse energy of about 600 μJ operating at 100 Hz and a lateral resolution of 13 μm, spectrometer configured in the spectral range 250–330 nm. | MASS-1 reference material (Wilson et al. 2002) with a corrected 57 ± 1.75 ppm value for Ge; NIST SRM 610 (Pearce et al. 1997) as secondary external standard | 0.0226 | [19 empty] | 0.17 | [5 empty] | 0.338 | [5 empty] | 0.188 | [9 empty] | 15.27 |  | 0.0336 |  |  |  | 0.177 | [7 empty] | 0.017 | [13 empty] | 0.243 | [15 empty] | 0.0048 | [15 empty] | 99.78 |  | 0.0165 | [9 empty] | 0.0507 | [27 empty] | 1.14 |  |  |  |  | 2021 | Cugerone, A., Cenki-Tok, B., Muñoz, M., Kouzmanov, K., Oliot, E., Motto-Ros, V., Le Goff, E. (2021). Behavior of rare metals in deformed and metamorphosed sphalerite from the Pyrenean Axial Zone. Mineralium Deposita, 56, 685–705. |  | FRA | Pyrenees
| ANGLAS | Pyrenean Axial Zone (PAZ) | Metamorphic | Orogenic | Metamorphosed Pb-Zn vein and stratabound | Zn, Pb | Ge, Ga, In, Cd | Zn, Pb, Ge, Ga, In, Cd | Cugerone et al., 2018a; Cugerone et al., 2018b |  | ANGLAS-90 | ANGLAS-90 | underground mine |  |  |  |  | ore material | polished section | grab | mineral separate | [5 empty] | mineralisation |  |  |  | sphalerite |  |  | Dark domains-coarse grains |  |  |  | galena, pyrite, chalcopyrite, arsenopyrite, quartz, calcite, chlorite, graphite, brunogeierite, briartite, carboirite, argutite, gahnite, apatite, ilmenite, tourmaline | Polished sections; last step of polishing (0.25 μm) performed using a Vibromet polisher with 150 g of pressure on a polyurethane layer with colloidal silica | LA-ICPMS, EMPA, SEM-EDS, EBSD | Excimer Comp Ex102 coupled to a Thermo Finnigan Element XR; Cameca SX100; Camscan Crystal Probe X500FESEM-EBSD; Nd:YAG laser (LIBS) | OSU-OREME AETE platform (University of Montpellier, France); Service Inter-Régional Microsonde-Sud (Montpellier, France); Geosciences Montpellier (CNRS-University of Montpellier, France) | LA-ICP-MS: constant 5 Hz pulse rate at 140 mJ with a spot diameter of 26 μm; isotopes measured: 29Si, 34S, 55Mn, 57Fe, 59Co, 61Ni, 63Cu, 64Zn, 69Ga, 74Ge, 75As, 77Se, 95Mo, 105Pd, 107Ag, 111Cd, 115In, 118Sn, 121Sb, and 208Pb. EBSD: 20 kV and 5 nA, working distance of 25 mm under 2 Pa low vacuum, step size below 5 μm. LIBS: Nd:YAG laser with a pulse energy of about 600 μJ operating at 100 Hz and a lateral resolution of 13 μm, spectrometer configured in the spectral range 250–330 nm. | MASS-1 reference material (Wilson et al. 2002) with a corrected 57 ± 1.75 ppm value for Ge; NIST SRM 610 (Pearce et al. 1997) as secondary external standard | 0.021 | [19 empty] | 0.154 | [5 empty] | 0.315 | [5 empty] | 0.179 | [9 empty] | 14.67 |  | 0.0338 |  |  |  | 0.171 | [7 empty] | 0.0164 | [13 empty] | 0.234 | [15 empty] | 0.00466 | [15 empty] | 94.4 |  | 0.0158 | [9 empty] | 0.048 | [27 empty] | 1.06 |  |  |  |  | 2021 | Cugerone, A., Cenki-Tok, B., Muñoz, M., Kouzmanov, K., Oliot, E., Motto-Ros, V., Le Goff, E. (2021). Behavior of rare metals in deformed and metamorphosed sphalerite from the Pyrenean Axial Zone. Mineralium Deposita, 56, 685–705. |  | FRA | Pyrenees
| ARRE | Pyrenean Axial Zone (PAZ) | Metamorphic | Orogenic | Metamorphosed Pb-Zn vein and stratabound | Zn, Pb | Ge, Ga, In, Cd | Zn, Pb, Ge, Ga, In, Cd | Cugerone et al., 2018a; Cugerone et al., 2018b |  | ARRE-34 | ARRE-34 | underground mine |  |  |  |  | ore material | polished section | grab | mineral separate | [5 empty] | mineralisation |  |  |  | sphalerite |  |  | Dark domains-coarse grains |  |  |  | galena, pyrite, chalcopyrite, arsenopyrite, quartz, calcite, chlorite, graphite, brunogeierite, briartite, carboirite, argutite, gahnite, apatite, ilmenite, tourmaline | Polished sections; last step of polishing (0.25 μm) performed using a Vibromet polisher with 150 g of pressure on a polyurethane layer with colloidal silica | LA-ICPMS, EMPA, SEM-EDS, EBSD | Excimer Comp Ex102 coupled to a Thermo Finnigan Element XR; Cameca SX100; Camscan Crystal Probe X500FESEM-EBSD; Nd:YAG laser (LIBS) | OSU-OREME AETE platform (University of Montpellier, France); Service Inter-Régional Microsonde-Sud (Montpellier, France); Geosciences Montpellier (CNRS-University of Montpellier, France) | LA-ICP-MS: constant 5 Hz pulse rate at 140 mJ with a spot diameter of 26 μm; isotopes measured: 29Si, 34S, 55Mn, 57Fe, 59Co, 61Ni, 63Cu, 64Zn, 69Ga, 74Ge, 75As, 77Se, 95Mo, 105Pd, 107Ag, 111Cd, 115In, 118Sn, 121Sb, and 208Pb. EBSD: 20 kV and 5 nA, working distance of 25 mm under 2 Pa low vacuum, step size below 5 μm. LIBS: Nd:YAG laser with a pulse energy of about 600 μJ operating at 100 Hz and a lateral resolution of 13 μm, spectrometer configured in the spectral range 250–330 nm. | MASS-1 reference material (Wilson et al. 2002) with a corrected 57 ± 1.75 ppm value for Ge; NIST SRM 610 (Pearce et al. 1997) as secondary external standard | 0.0353 | [19 empty] | 0.149 | [5 empty] | 0.536 | [5 empty] | 0.27 | [9 empty] | 18.55 |  | 0.032 |  |  |  | 0.204 | [7 empty] | 0.0211 | [13 empty] | 0.202 | [15 empty] | 0.00736 | [15 empty] | 109.57 |  | 0.0176 | [9 empty] | 0.0704 | [27 empty] | 0.754 |  |  |  |  | 2021 | Cugerone, A., Cenki-Tok, B., Muñoz, M., Kouzmanov, K., Oliot, E., Motto-Ros, V., Le Goff, E. (2021). Behavior of rare metals in deformed and metamorphosed sphalerite from the Pyrenean Axial Zone. Mineralium Deposita, 56, 685–705. |  | FRA | Pyrenees
| ARRE | Pyrenean Axial Zone (PAZ) | Metamorphic | Orogenic | Metamorphosed Pb-Zn vein and stratabound | Zn, Pb | Ge, Ga, In, Cd | Zn, Pb, Ge, Ga, In, Cd | Cugerone et al., 2018a; Cugerone et al., 2018b |  | ARRE-35 | ARRE-35 | underground mine |  |  |  |  | ore material | polished section | grab | mineral separate | [5 empty] | mineralisation |  |  |  | sphalerite |  |  | Dark domains-coarse grains |  |  |  | galena, pyrite, chalcopyrite, arsenopyrite, quartz, calcite, chlorite, graphite, brunogeierite, briartite, carboirite, argutite, gahnite, apatite, ilmenite, tourmaline | Polished sections; last step of polishing (0.25 μm) performed using a Vibromet polisher with 150 g of pressure on a polyurethane layer with colloidal silica | LA-ICPMS, EMPA, SEM-EDS, EBSD | Excimer Comp Ex102 coupled to a Thermo Finnigan Element XR; Cameca SX100; Camscan Crystal Probe X500FESEM-EBSD; Nd:YAG laser (LIBS) | OSU-OREME AETE platform (University of Montpellier, France); Service Inter-Régional Microsonde-Sud (Montpellier, France); Geosciences Montpellier (CNRS-University of Montpellier, France) | LA-ICP-MS: constant 5 Hz pulse rate at 140 mJ with a spot diameter of 26 μm; isotopes measured: 29Si, 34S, 55Mn, 57Fe, 59Co, 61Ni, 63Cu, 64Zn, 69Ga, 74Ge, 75As, 77Se, 95Mo, 105Pd, 107Ag, 111Cd, 115In, 118Sn, 121Sb, and 208Pb. EBSD: 20 kV and 5 nA, working distance of 25 mm under 2 Pa low vacuum, step size below 5 μm. LIBS: Nd:YAG laser with a pulse energy of about 600 μJ operating at 100 Hz and a lateral resolution of 13 μm, spectrometer configured in the spectral range 250–330 nm. | MASS-1 reference material (Wilson et al. 2002) with a corrected 57 ± 1.75 ppm value for Ge; NIST SRM 610 (Pearce et al. 1997) as secondary external standard | 0.0309 | [19 empty] | 0.136 | [5 empty] | 0.468 | [5 empty] | 0.228 | [9 empty] | 15.93 |  | 0.0272 |  |  |  | 0.176 | [7 empty] | 0.0187 | [13 empty] | 0.171 | [15 empty] | 0.00696 | [15 empty] | 93.4 |  | 0.0148 | [9 empty] | 0.0586 | [27 empty] | 0.699 |  |  |  |  | 2021 | Cugerone, A., Cenki-Tok, B., Muñoz, M., Kouzmanov, K., Oliot, E., Motto-Ros, V., Le Goff, E. (2021). Behavior of rare metals in deformed and metamorphosed sphalerite from the Pyrenean Axial Zone. Mineralium Deposita, 56, 685–705. |  | FRA | Pyrenees
| ARRE | Pyrenean Axial Zone (PAZ) | Metamorphic | Orogenic | Metamorphosed Pb-Zn vein and stratabound | Zn, Pb | Ge, Ga, In, Cd | Zn, Pb, Ge, Ga, In, Cd | Cugerone et al., 2018a; Cugerone et al., 2018b |  | ARRE-36 | ARRE-36 | underground mine |  |  |  |  | ore material | polished section | grab | mineral separate | [5 empty] | mineralisation |  |  |  | sphalerite |  |  | Dark domains-coarse grains |  |  |  | galena, pyrite, chalcopyrite, arsenopyrite, quartz, calcite, chlorite, graphite, brunogeierite, briartite, carboirite, argutite, gahnite, apatite, ilmenite, tourmaline | Polished sections; last step of polishing (0.25 μm) performed using a Vibromet polisher with 150 g of pressure on a polyurethane layer with colloidal silica | LA-ICPMS, EMPA, SEM-EDS, EBSD | Excimer Comp Ex102 coupled to a Thermo Finnigan Element XR; Cameca SX100; Camscan Crystal Probe X500FESEM-EBSD; Nd:YAG laser (LIBS) | OSU-OREME AETE platform (University of Montpellier, France); Service Inter-Régional Microsonde-Sud (Montpellier, France); Geosciences Montpellier (CNRS-University of Montpellier, France) | LA-ICP-MS: constant 5 Hz pulse rate at 140 mJ with a spot diameter of 26 μm; isotopes measured: 29Si, 34S, 55Mn, 57Fe, 59Co, 61Ni, 63Cu, 64Zn, 69Ga, 74Ge, 75As, 77Se, 95Mo, 105Pd, 107Ag, 111Cd, 115In, 118Sn, 121Sb, and 208Pb. EBSD: 20 kV and 5 nA, working distance of 25 mm under 2 Pa low vacuum, step size below 5 μm. LIBS: Nd:YAG laser with a pulse energy of about 600 μJ operating at 100 Hz and a lateral resolution of 13 μm, spectrometer configured in the spectral range 250–330 nm. | MASS-1 reference material (Wilson et al. 2002) with a corrected 57 ± 1.75 ppm value for Ge; NIST SRM 610 (Pearce et al. 1997) as secondary external standard | 0.0287 | [19 empty] | 0.118 | [5 empty] | 0.437 | [5 empty] | 0.215 | [9 empty] | 14.81 |  | 0.0249 |  |  |  | 0.16 | [7 empty] | 0.0174 | [13 empty] | 0.158 | [15 empty] | 0.0068 | [15 empty] | 86.56 |  | 0.0131 | [9 empty] | 0.0549 | [27 empty] | 0.668 |  |  |  |  | 2021 | Cugerone, A., Cenki-Tok, B., Muñoz, M., Kouzmanov, K., Oliot, E., Motto-Ros, V., Le Goff, E. (2021). Behavior of rare metals in deformed and metamorphosed sphalerite from the Pyrenean Axial Zone. Mineralium Deposita, 56, 685–705. |  | FRA | Pyrenees
| ARRE | Pyrenean Axial Zone (PAZ) | Metamorphic | Orogenic | Metamorphosed Pb-Zn vein and stratabound | Zn, Pb | Ge, Ga, In, Cd | Zn, Pb, Ge, Ga, In, Cd | Cugerone et al., 2018a; Cugerone et al., 2018b |  | ARRE-37 | ARRE-37 | underground mine |  |  |  |  | ore material | polished section | grab | mineral separate | [5 empty] | mineralisation |  |  |  | sphalerite |  |  | Dark domains-coarse grains |  |  |  | galena, pyrite, chalcopyrite, arsenopyrite, quartz, calcite, chlorite, graphite, brunogeierite, briartite, carboirite, argutite, gahnite, apatite, ilmenite, tourmaline | Polished sections; last step of polishing (0.25 μm) performed using a Vibromet polisher with 150 g of pressure on a polyurethane layer with colloidal silica | LA-ICPMS, EMPA, SEM-EDS, EBSD | Excimer Comp Ex102 coupled to a Thermo Finnigan Element XR; Cameca SX100; Camscan Crystal Probe X500FESEM-EBSD; Nd:YAG laser (LIBS) | OSU-OREME AETE platform (University of Montpellier, France); Service Inter-Régional Microsonde-Sud (Montpellier, France); Geosciences Montpellier (CNRS-University of Montpellier, France) | LA-ICP-MS: constant 5 Hz pulse rate at 140 mJ with a spot diameter of 26 μm; isotopes measured: 29Si, 34S, 55Mn, 57Fe, 59Co, 61Ni, 63Cu, 64Zn, 69Ga, 74Ge, 75As, 77Se, 95Mo, 105Pd, 107Ag, 111Cd, 115In, 118Sn, 121Sb, and 208Pb. EBSD: 20 kV and 5 nA, working distance of 25 mm under 2 Pa low vacuum, step size below 5 μm. LIBS: Nd:YAG laser with a pulse energy of about 600 μJ operating at 100 Hz and a lateral resolution of 13 μm, spectrometer configured in the spectral range 250–330 nm. | MASS-1 reference material (Wilson et al. 2002) with a corrected 57 ± 1.75 ppm value for Ge; NIST SRM 610 (Pearce et al. 1997) as secondary external standard | 0.0367 | [19 empty] | 0.161 | [5 empty] | 0.553 | [5 empty] | 0.27 | [9 empty] | 18.8 |  | 0.0322 |  |  |  | 0.203 | [7 empty] | 0.023 | [13 empty] | 0.203 | [15 empty] | 0.0076 | [15 empty] | 109.93 |  | 0.0173 | [9 empty] | 0.0703 | [27 empty] | 0.881 |  |  |  |  | 2021 | Cugerone, A., Cenki-Tok, B., Muñoz, M., Kouzmanov, K., Oliot, E., Motto-Ros, V., Le Goff, E. (2021). Behavior of rare metals in deformed and metamorphosed sphalerite from the Pyrenean Axial Zone. Mineralium Deposita, 56, 685–705. |  | FRA | Pyrenees
| ARRE | Pyrenean Axial Zone (PAZ) | Metamorphic | Orogenic | Metamorphosed Pb-Zn vein and stratabound | Zn, Pb | Ge, Ga, In, Cd | Zn, Pb, Ge, Ga, In, Cd | Cugerone et al., 2018a; Cugerone et al., 2018b |  | ARRE-38 | ARRE-38 | underground mine |  |  |  |  | ore material | polished section | grab | mineral separate | [5 empty] | mineralisation |  |  |  | sphalerite |  |  | Dark domains-coarse grains |  |  |  | galena, pyrite, chalcopyrite, arsenopyrite, quartz, calcite, chlorite, graphite, brunogeierite, briartite, carboirite, argutite, gahnite, apatite, ilmenite, tourmaline | Polished sections; last step of polishing (0.25 μm) performed using a Vibromet polisher with 150 g of pressure on a polyurethane layer with colloidal silica | LA-ICPMS, EMPA, SEM-EDS, EBSD | Excimer Comp Ex102 coupled to a Thermo Finnigan Element XR; Cameca SX100; Camscan Crystal Probe X500FESEM-EBSD; Nd:YAG laser (LIBS) | OSU-OREME AETE platform (University of Montpellier, France); Service Inter-Régional Microsonde-Sud (Montpellier, France); Geosciences Montpellier (CNRS-University of Montpellier, France) | LA-ICP-MS: constant 5 Hz pulse rate at 140 mJ with a spot diameter of 26 μm; isotopes measured: 29Si, 34S, 55Mn, 57Fe, 59Co, 61Ni, 63Cu, 64Zn, 69Ga, 74Ge, 75As, 77Se, 95Mo, 105Pd, 107Ag, 111Cd, 115In, 118Sn, 121Sb, and 208Pb. EBSD: 20 kV and 5 nA, working distance of 25 mm under 2 Pa low vacuum, step size below 5 μm. LIBS: Nd:YAG laser with a pulse energy of about 600 μJ operating at 100 Hz and a lateral resolution of 13 μm, spectrometer configured in the spectral range 250–330 nm. | MASS-1 reference material (Wilson et al. 2002) with a corrected 57 ± 1.75 ppm value for Ge; NIST SRM 610 (Pearce et al. 1997) as secondary external standard | 0.0295 | [19 empty] | 0.135 | [5 empty] | 0.466 | [5 empty] | 0.228 | [9 empty] | 15.54 |  | 0.0272 |  |  |  | 0.17 | [7 empty] | 0.0194 | [13 empty] | 0.167 | [15 empty] | 0.00651 | [15 empty] | 91.22 |  | 0.0151 | [9 empty] | 0.0564 | [27 empty] | 0.751 |  |  |  |  | 2021 | Cugerone, A., Cenki-Tok, B., Muñoz, M., Kouzmanov, K., Oliot, E., Motto-Ros, V., Le Goff, E. (2021). Behavior of rare metals in deformed and metamorphosed sphalerite from the Pyrenean Axial Zone. Mineralium Deposita, 56, 685–705. |  | FRA | Pyrenees
| ARRE | Pyrenean Axial Zone (PAZ) | Metamorphic | Orogenic | Metamorphosed Pb-Zn vein and stratabound | Zn, Pb | Ge, Ga, In, Cd | Zn, Pb, Ge, Ga, In, Cd | Cugerone et al., 2018a; Cugerone et al., 2018b |  | ARRE-39 | ARRE-39 | underground mine |  |  |  |  | ore material | polished section | grab | mineral separate | [5 empty] | mineralisation |  |  |  | sphalerite |  |  | Dark domains-coarse grains |  |  |  | galena, pyrite, chalcopyrite, arsenopyrite, quartz, calcite, chlorite, graphite, brunogeierite, briartite, carboirite, argutite, gahnite, apatite, ilmenite, tourmaline | Polished sections; last step of polishing (0.25 μm) performed using a Vibromet polisher with 150 g of pressure on a polyurethane layer with colloidal silica | LA-ICPMS, EMPA, SEM-EDS, EBSD | Excimer Comp Ex102 coupled to a Thermo Finnigan Element XR; Cameca SX100; Camscan Crystal Probe X500FESEM-EBSD; Nd:YAG laser (LIBS) | OSU-OREME AETE platform (University of Montpellier, France); Service Inter-Régional Microsonde-Sud (Montpellier, France); Geosciences Montpellier (CNRS-University of Montpellier, France) | LA-ICP-MS: constant 5 Hz pulse rate at 140 mJ with a spot diameter of 26 μm; isotopes measured: 29Si, 34S, 55Mn, 57Fe, 59Co, 61Ni, 63Cu, 64Zn, 69Ga, 74Ge, 75As, 77Se, 95Mo, 105Pd, 107Ag, 111Cd, 115In, 118Sn, 121Sb, and 208Pb. EBSD: 20 kV and 5 nA, working distance of 25 mm under 2 Pa low vacuum, step size below 5 μm. LIBS: Nd:YAG laser with a pulse energy of about 600 μJ operating at 100 Hz and a lateral resolution of 13 μm, spectrometer configured in the spectral range 250–330 nm. | MASS-1 reference material (Wilson et al. 2002) with a corrected 57 ± 1.75 ppm value for Ge; NIST SRM 610 (Pearce et al. 1997) as secondary external standard | 0.0258 | [19 empty] | 0.119 | [5 empty] | 0.4 | [5 empty] | 0.196 | [9 empty] | 12.83 |  | 0.0262 |  |  |  | 0.137 | [7 empty] | 0.0168 | [13 empty] | 0.134 | [15 empty] | 0.00552 | [15 empty] | 74.4 |  | 0.0135 | [9 empty] | 0.0458 | [27 empty] | 0.67 |  |  |  |  | 2021 | Cugerone, A., Cenki-Tok, B., Muñoz, M., Kouzmanov, K., Oliot, E., Motto-Ros, V., Le Goff, E. (2021). Behavior of rare metals in deformed and metamorphosed sphalerite from the Pyrenean Axial Zone. Mineralium Deposita, 56, 685–705. |  | FRA | Pyrenees
| ARRE | Pyrenean Axial Zone (PAZ) | Metamorphic | Orogenic | Metamorphosed Pb-Zn vein and stratabound | Zn, Pb | Ge, Ga, In, Cd | Zn, Pb, Ge, Ga, In, Cd | Cugerone et al., 2018a; Cugerone et al., 2018b |  | ARRE-40 | ARRE-40 | underground mine |  |  |  |  | ore material | polished section | grab | mineral separate | [5 empty] | mineralisation |  |  |  | sphalerite |  |  | Dark domains-coarse grains |  |  |  | galena, pyrite, chalcopyrite, arsenopyrite, quartz, calcite, chlorite, graphite, brunogeierite, briartite, carboirite, argutite, gahnite, apatite, ilmenite, tourmaline | Polished sections; last step of polishing (0.25 μm) performed using a Vibromet polisher with 150 g of pressure on a polyurethane layer with colloidal silica | LA-ICPMS, EMPA, SEM-EDS, EBSD | Excimer Comp Ex102 coupled to a Thermo Finnigan Element XR; Cameca SX100; Camscan Crystal Probe X500FESEM-EBSD; Nd:YAG laser (LIBS) | OSU-OREME AETE platform (University of Montpellier, France); Service Inter-Régional Microsonde-Sud (Montpellier, France); Geosciences Montpellier (CNRS-University of Montpellier, France) | LA-ICP-MS: constant 5 Hz pulse rate at 140 mJ with a spot diameter of 26 μm; isotopes measured: 29Si, 34S, 55Mn, 57Fe, 59Co, 61Ni, 63Cu, 64Zn, 69Ga, 74Ge, 75As, 77Se, 95Mo, 105Pd, 107Ag, 111Cd, 115In, 118Sn, 121Sb, and 208Pb. EBSD: 20 kV and 5 nA, working distance of 25 mm under 2 Pa low vacuum, step size below 5 μm. LIBS: Nd:YAG laser with a pulse energy of about 600 μJ operating at 100 Hz and a lateral resolution of 13 μm, spectrometer configured in the spectral range 250–330 nm. | MASS-1 reference material (Wilson et al. 2002) with a corrected 57 ± 1.75 ppm value for Ge; NIST SRM 610 (Pearce et al. 1997) as secondary external standard | 0.0258 | [19 empty] | 0.13 | [5 empty] | 0.391 | [5 empty] | 0.19 | [9 empty] | 12.77 |  | 0.0241 |  |  |  | 0.133 | [7 empty] | 0.0164 | [13 empty] | 0.131 | [15 empty] | 0.00547 | [15 empty] | 73.02 |  | 0.0135 | [9 empty] | 0.0443 | [27 empty] | 0.693 |  |  |  |  | 2021 | Cugerone, A., Cenki-Tok, B., Muñoz, M., Kouzmanov, K., Oliot, E., Motto-Ros, V., Le Goff, E. (2021). Behavior of rare metals in deformed and metamorphosed sphalerite from the Pyrenean Axial Zone. Mineralium Deposita, 56, 685–705. |  | FRA | Pyrenees
| ARRE | Pyrenean Axial Zone (PAZ) | Metamorphic | Orogenic | Metamorphosed Pb-Zn vein and stratabound | Zn, Pb | Ge, Ga, In, Cd | Zn, Pb, Ge, Ga, In, Cd | Cugerone et al., 2018a; Cugerone et al., 2018b |  | ARRE-41 | ARRE-41 | underground mine |  |  |  |  | ore material | polished section | grab | mineral separate | [5 empty] | mineralisation |  |  |  | sphalerite |  |  | Dark domains-coarse grains |  |  |  | galena, pyrite, chalcopyrite, arsenopyrite, quartz, calcite, chlorite, graphite, brunogeierite, briartite, carboirite, argutite, gahnite, apatite, ilmenite, tourmaline | Polished sections; last step of polishing (0.25 μm) performed using a Vibromet polisher with 150 g of pressure on a polyurethane layer with colloidal silica | LA-ICPMS, EMPA, SEM-EDS, EBSD | Excimer Comp Ex102 coupled to a Thermo Finnigan Element XR; Cameca SX100; Camscan Crystal Probe X500FESEM-EBSD; Nd:YAG laser (LIBS) | OSU-OREME AETE platform (University of Montpellier, France); Service Inter-Régional Microsonde-Sud (Montpellier, France); Geosciences Montpellier (CNRS-University of Montpellier, France) | LA-ICP-MS: constant 5 Hz pulse rate at 140 mJ with a spot diameter of 26 μm; isotopes measured: 29Si, 34S, 55Mn, 57Fe, 59Co, 61Ni, 63Cu, 64Zn, 69Ga, 74Ge, 75As, 77Se, 95Mo, 105Pd, 107Ag, 111Cd, 115In, 118Sn, 121Sb, and 208Pb. EBSD: 20 kV and 5 nA, working distance of 25 mm under 2 Pa low vacuum, step size below 5 μm. LIBS: Nd:YAG laser with a pulse energy of about 600 μJ operating at 100 Hz and a lateral resolution of 13 μm, spectrometer configured in the spectral range 250–330 nm. | MASS-1 reference material (Wilson et al. 2002) with a corrected 57 ± 1.75 ppm value for Ge; NIST SRM 610 (Pearce et al. 1997) as secondary external standard | 0.0369 | [19 empty] | 0.184 | [5 empty] | 0.549 | [5 empty] | 0.266 | [9 empty] | 17.8 |  | 0.0353 |  |  |  | 0.189 | [7 empty] | 0.0239 | [13 empty] | 0.182 | [15 empty] | 0.00697 | [15 empty] | 102.5 |  | 0.0196 | [9 empty] | 0.0625 | [27 empty] | 0.97 |  |  |  |  | 2021 | Cugerone, A., Cenki-Tok, B., Muñoz, M., Kouzmanov, K., Oliot, E., Motto-Ros, V., Le Goff, E. (2021). Behavior of rare metals in deformed and metamorphosed sphalerite from the Pyrenean Axial Zone. Mineralium Deposita, 56, 685–705. |  | FRA | Pyrenees
| ARRE | Pyrenean Axial Zone (PAZ) | Metamorphic | Orogenic | Metamorphosed Pb-Zn vein and stratabound | Zn, Pb | Ge, Ga, In, Cd | Zn, Pb, Ge, Ga, In, Cd | Cugerone et al., 2018a; Cugerone et al., 2018b |  | ARRE-42 | ARRE-42 | underground mine |  |  |  |  | ore material | polished section | grab | mineral separate | [5 empty] | mineralisation |  |  |  | sphalerite |  |  | Dark domains-coarse grains |  |  |  | galena, pyrite, chalcopyrite, arsenopyrite, quartz, calcite, chlorite, graphite, brunogeierite, briartite, carboirite, argutite, gahnite, apatite, ilmenite, tourmaline | Polished sections; last step of polishing (0.25 μm) performed using a Vibromet polisher with 150 g of pressure on a polyurethane layer with colloidal silica | LA-ICPMS, EMPA, SEM-EDS, EBSD | Excimer Comp Ex102 coupled to a Thermo Finnigan Element XR; Cameca SX100; Camscan Crystal Probe X500FESEM-EBSD; Nd:YAG laser (LIBS) | OSU-OREME AETE platform (University of Montpellier, France); Service Inter-Régional Microsonde-Sud (Montpellier, France); Geosciences Montpellier (CNRS-University of Montpellier, France) | LA-ICP-MS: constant 5 Hz pulse rate at 140 mJ with a spot diameter of 26 μm; isotopes measured: 29Si, 34S, 55Mn, 57Fe, 59Co, 61Ni, 63Cu, 64Zn, 69Ga, 74Ge, 75As, 77Se, 95Mo, 105Pd, 107Ag, 111Cd, 115In, 118Sn, 121Sb, and 208Pb. EBSD: 20 kV and 5 nA, working distance of 25 mm under 2 Pa low vacuum, step size below 5 μm. LIBS: Nd:YAG laser with a pulse energy of about 600 μJ operating at 100 Hz and a lateral resolution of 13 μm, spectrometer configured in the spectral range 250–330 nm. | MASS-1 reference material (Wilson et al. 2002) with a corrected 57 ± 1.75 ppm value for Ge; NIST SRM 610 (Pearce et al. 1997) as secondary external standard | 0.0363 | [19 empty] | 0.174 | [5 empty] | 0.547 | [5 empty] | 0.263 | [9 empty] | 17.25 |  | 0.0329 |  |  |  | 0.178 | [7 empty] | 0.0239 | [13 empty] | 0.178 | [15 empty] | 0.0072 | [15 empty] | 99.16 |  | 0.0176 | [9 empty] | 0.0604 | [27 empty] | 0.952 |  |  |  |  | 2021 | Cugerone, A., Cenki-Tok, B., Muñoz, M., Kouzmanov, K., Oliot, E., Motto-Ros, V., Le Goff, E. (2021). Behavior of rare metals in deformed and metamorphosed sphalerite from the Pyrenean Axial Zone. Mineralium Deposita, 56, 685–705. |  | FRA | Pyrenees
| ARRE | Pyrenean Axial Zone (PAZ) | Metamorphic | Orogenic | Metamorphosed Pb-Zn vein and stratabound | Zn, Pb | Ge, Ga, In, Cd | Zn, Pb, Ge, Ga, In, Cd | Cugerone et al., 2018a; Cugerone et al., 2018b |  | ARRE-43 | ARRE-43 | underground mine |  |  |  |  | ore material | polished section | grab | mineral separate | [5 empty] | mineralisation |  |  |  | sphalerite |  |  | Dark domains-coarse grains |  |  |  | galena, pyrite, chalcopyrite, arsenopyrite, quartz, calcite, chlorite, graphite, brunogeierite, briartite, carboirite, argutite, gahnite, apatite, ilmenite, tourmaline | Polished sections; last step of polishing (0.25 μm) performed using a Vibromet polisher with 150 g of pressure on a polyurethane layer with colloidal silica | LA-ICPMS, EMPA, SEM-EDS, EBSD | Excimer Comp Ex102 coupled to a Thermo Finnigan Element XR; Cameca SX100; Camscan Crystal Probe X500FESEM-EBSD; Nd:YAG laser (LIBS) | OSU-OREME AETE platform (University of Montpellier, France); Service Inter-Régional Microsonde-Sud (Montpellier, France); Geosciences Montpellier (CNRS-University of Montpellier, France) | LA-ICP-MS: constant 5 Hz pulse rate at 140 mJ with a spot diameter of 26 μm; isotopes measured: 29Si, 34S, 55Mn, 57Fe, 59Co, 61Ni, 63Cu, 64Zn, 69Ga, 74Ge, 75As, 77Se, 95Mo, 105Pd, 107Ag, 111Cd, 115In, 118Sn, 121Sb, and 208Pb. EBSD: 20 kV and 5 nA, working distance of 25 mm under 2 Pa low vacuum, step size below 5 μm. LIBS: Nd:YAG laser with a pulse energy of about 600 μJ operating at 100 Hz and a lateral resolution of 13 μm, spectrometer configured in the spectral range 250–330 nm. | MASS-1 reference material (Wilson et al. 2002) with a corrected 57 ± 1.75 ppm value for Ge; NIST SRM 610 (Pearce et al. 1997) as secondary external standard | 0.0254 | [19 empty] | 0.133 | [5 empty] | 0.404 | [5 empty] | 0.194 | [9 empty] | 12.94 |  | 0.0243 |  |  |  | 0.138 | [7 empty] | 0.0174 | [13 empty] | 0.132 | [15 empty] | 0.00549 | [15 empty] | 73.91 |  | 0.0141 | [9 empty] | 0.0453 | [27 empty] | 0.741 |  |  |  |  | 2021 | Cugerone, A., Cenki-Tok, B., Muñoz, M., Kouzmanov, K., Oliot, E., Motto-Ros, V., Le Goff, E. (2021). Behavior of rare metals in deformed and metamorphosed sphalerite from the Pyrenean Axial Zone. Mineralium Deposita, 56, 685–705. |  | FRA | Pyrenees
| ARRE | Pyrenean Axial Zone (PAZ) | Metamorphic | Orogenic | Metamorphosed Pb-Zn vein and stratabound | Zn, Pb | Ge, Ga, In, Cd | Zn, Pb, Ge, Ga, In, Cd | Cugerone et al., 2018a; Cugerone et al., 2018b |  | ARRE-44 | ARRE-44 | underground mine |  |  |  |  | ore material | polished section | grab | mineral separate | [5 empty] | mineralisation |  |  |  | sphalerite |  |  | Dark domains-coarse grains |  |  |  | galena, pyrite, chalcopyrite, arsenopyrite, quartz, calcite, chlorite, graphite, brunogeierite, briartite, carboirite, argutite, gahnite, apatite, ilmenite, tourmaline | Polished sections; last step of polishing (0.25 μm) performed using a Vibromet polisher with 150 g of pressure on a polyurethane layer with colloidal silica | LA-ICPMS, EMPA, SEM-EDS, EBSD | Excimer Comp Ex102 coupled to a Thermo Finnigan Element XR; Cameca SX100; Camscan Crystal Probe X500FESEM-EBSD; Nd:YAG laser (LIBS) | OSU-OREME AETE platform (University of Montpellier, France); Service Inter-Régional Microsonde-Sud (Montpellier, France); Geosciences Montpellier (CNRS-University of Montpellier, France) | LA-ICP-MS: constant 5 Hz pulse rate at 140 mJ with a spot diameter of 26 μm; isotopes measured: 29Si, 34S, 55Mn, 57Fe, 59Co, 61Ni, 63Cu, 64Zn, 69Ga, 74Ge, 75As, 77Se, 95Mo, 105Pd, 107Ag, 111Cd, 115In, 118Sn, 121Sb, and 208Pb. EBSD: 20 kV and 5 nA, working distance of 25 mm under 2 Pa low vacuum, step size below 5 μm. LIBS: Nd:YAG laser with a pulse energy of about 600 μJ operating at 100 Hz and a lateral resolution of 13 μm, spectrometer configured in the spectral range 250–330 nm. | MASS-1 reference material (Wilson et al. 2002) with a corrected 57 ± 1.75 ppm value for Ge; NIST SRM 610 (Pearce et al. 1997) as secondary external standard | 0.0251 | [19 empty] | 0.131 | [5 empty] | 0.394 | [5 empty] | 0.188 | [9 empty] | 12.45 |  | 0.0266 |  |  |  | 0.133 | [7 empty] | 0.0173 | [13 empty] | 0.127 | [15 empty] | 0.00526 | [15 empty] | 72.02 |  | 0.0135 | [9 empty] | 0.0436 | [27 empty] | 0.709 |  |  |  |  | 2021 | Cugerone, A., Cenki-Tok, B., Muñoz, M., Kouzmanov, K., Oliot, E., Motto-Ros, V., Le Goff, E. (2021). Behavior of rare metals in deformed and metamorphosed sphalerite from the Pyrenean Axial Zone. Mineralium Deposita, 56, 685–705. |  | FRA | Pyrenees
| ARRE | Pyrenean Axial Zone (PAZ) | Metamorphic | Orogenic | Metamorphosed Pb-Zn vein and stratabound | Zn, Pb | Ge, Ga, In, Cd | Zn, Pb, Ge, Ga, In, Cd | Cugerone et al., 2018a; Cugerone et al., 2018b |  | ARRE-45 | ARRE-45 | underground mine |  |  |  |  | ore material | polished section | grab | mineral separate | [5 empty] | mineralisation |  |  |  | sphalerite |  |  | Dark domains-coarse grains |  |  |  | galena, pyrite, chalcopyrite, arsenopyrite, quartz, calcite, chlorite, graphite, brunogeierite, briartite, carboirite, argutite, gahnite, apatite, ilmenite, tourmaline | Polished sections; last step of polishing (0.25 μm) performed using a Vibromet polisher with 150 g of pressure on a polyurethane layer with colloidal silica | LA-ICPMS, EMPA, SEM-EDS, EBSD | Excimer Comp Ex102 coupled to a Thermo Finnigan Element XR; Cameca SX100; Camscan Crystal Probe X500FESEM-EBSD; Nd:YAG laser (LIBS) | OSU-OREME AETE platform (University of Montpellier, France); Service Inter-Régional Microsonde-Sud (Montpellier, France); Geosciences Montpellier (CNRS-University of Montpellier, France) | LA-ICP-MS: constant 5 Hz pulse rate at 140 mJ with a spot diameter of 26 μm; isotopes measured: 29Si, 34S, 55Mn, 57Fe, 59Co, 61Ni, 63Cu, 64Zn, 69Ga, 74Ge, 75As, 77Se, 95Mo, 105Pd, 107Ag, 111Cd, 115In, 118Sn, 121Sb, and 208Pb. EBSD: 20 kV and 5 nA, working distance of 25 mm under 2 Pa low vacuum, step size below 5 μm. LIBS: Nd:YAG laser with a pulse energy of about 600 μJ operating at 100 Hz and a lateral resolution of 13 μm, spectrometer configured in the spectral range 250–330 nm. | MASS-1 reference material (Wilson et al. 2002) with a corrected 57 ± 1.75 ppm value for Ge; NIST SRM 610 (Pearce et al. 1997) as secondary external standard | 0.0275 | [19 empty] | 0.145 | [5 empty] | 0.424 | [5 empty] | 0.204 | [9 empty] | 13.3 |  | 0.0272 |  |  |  | 0.141 | [7 empty] | 0.0184 | [13 empty] | 0.135 | [15 empty] | 0.00487 | [15 empty] | 76.85 |  | 0.0154 | [9 empty] | 0.0461 | [27 empty] | 0.765 |  |  |  |  | 2021 | Cugerone, A., Cenki-Tok, B., Muñoz, M., Kouzmanov, K., Oliot, E., Motto-Ros, V., Le Goff, E. (2021). Behavior of rare metals in deformed and metamorphosed sphalerite from the Pyrenean Axial Zone. Mineralium Deposita, 56, 685–705. |  | FRA | Pyrenees
| ARRE | Pyrenean Axial Zone (PAZ) | Metamorphic | Orogenic | Metamorphosed Pb-Zn vein and stratabound | Zn, Pb | Ge, Ga, In, Cd | Zn, Pb, Ge, Ga, In, Cd | Cugerone et al., 2018a; Cugerone et al., 2018b |  | ARRE-46 | ARRE-46 | underground mine |  |  |  |  | ore material | polished section | grab | mineral separate | [5 empty] | mineralisation |  |  |  | sphalerite |  |  | Dark domains-coarse grains |  |  |  | galena, pyrite, chalcopyrite, arsenopyrite, quartz, calcite, chlorite, graphite, brunogeierite, briartite, carboirite, argutite, gahnite, apatite, ilmenite, tourmaline | Polished sections; last step of polishing (0.25 μm) performed using a Vibromet polisher with 150 g of pressure on a polyurethane layer with colloidal silica | LA-ICPMS, EMPA, SEM-EDS, EBSD | Excimer Comp Ex102 coupled to a Thermo Finnigan Element XR; Cameca SX100; Camscan Crystal Probe X500FESEM-EBSD; Nd:YAG laser (LIBS) | OSU-OREME AETE platform (University of Montpellier, France); Service Inter-Régional Microsonde-Sud (Montpellier, France); Geosciences Montpellier (CNRS-University of Montpellier, France) | LA-ICP-MS: constant 5 Hz pulse rate at 140 mJ with a spot diameter of 26 μm; isotopes measured: 29Si, 34S, 55Mn, 57Fe, 59Co, 61Ni, 63Cu, 64Zn, 69Ga, 74Ge, 75As, 77Se, 95Mo, 105Pd, 107Ag, 111Cd, 115In, 118Sn, 121Sb, and 208Pb. EBSD: 20 kV and 5 nA, working distance of 25 mm under 2 Pa low vacuum, step size below 5 μm. LIBS: Nd:YAG laser with a pulse energy of about 600 μJ operating at 100 Hz and a lateral resolution of 13 μm, spectrometer configured in the spectral range 250–330 nm. | MASS-1 reference material (Wilson et al. 2002) with a corrected 57 ± 1.75 ppm value for Ge; NIST SRM 610 (Pearce et al. 1997) as secondary external standard | 0.029 | [19 empty] | 0.136 | [5 empty] | 0.443 | [5 empty] | 0.214 | [9 empty] | 13.96 |  | 0.0286 |  |  |  | 0.15 | [7 empty] | 0.0195 | [13 empty] | 0.14 | [15 empty] | 0.00606 | [15 empty] | 79.05 |  | 0.0159 | [9 empty] | 0.0476 | [27 empty] | 0.744 |  |  |  |  | 2021 | Cugerone, A., Cenki-Tok, B., Muñoz, M., Kouzmanov, K., Oliot, E., Motto-Ros, V., Le Goff, E. (2021). Behavior of rare metals in deformed and metamorphosed sphalerite from the Pyrenean Axial Zone. Mineralium Deposita, 56, 685–705. |  | FRA | Pyrenees
| ARRE | Pyrenean Axial Zone (PAZ) | Metamorphic | Orogenic | Metamorphosed Pb-Zn vein and stratabound | Zn, Pb | Ge, Ga, In, Cd | Zn, Pb, Ge, Ga, In, Cd | Cugerone et al., 2018a; Cugerone et al., 2018b |  | ARRE-47 | ARRE-47 | underground mine |  |  |  |  | ore material | polished section | grab | mineral separate | [5 empty] | mineralisation |  |  |  | sphalerite |  |  | Dark domains-coarse grains |  |  |  | galena, pyrite, chalcopyrite, arsenopyrite, quartz, calcite, chlorite, graphite, brunogeierite, briartite, carboirite, argutite, gahnite, apatite, ilmenite, tourmaline | Polished sections; last step of polishing (0.25 μm) performed using a Vibromet polisher with 150 g of pressure on a polyurethane layer with colloidal silica | LA-ICPMS, EMPA, SEM-EDS, EBSD | Excimer Comp Ex102 coupled to a Thermo Finnigan Element XR; Cameca SX100; Camscan Crystal Probe X500FESEM-EBSD; Nd:YAG laser (LIBS) | OSU-OREME AETE platform (University of Montpellier, France); Service Inter-Régional Microsonde-Sud (Montpellier, France); Geosciences Montpellier (CNRS-University of Montpellier, France) | LA-ICP-MS: constant 5 Hz pulse rate at 140 mJ with a spot diameter of 26 μm; isotopes measured: 29Si, 34S, 55Mn, 57Fe, 59Co, 61Ni, 63Cu, 64Zn, 69Ga, 74Ge, 75As, 77Se, 95Mo, 105Pd, 107Ag, 111Cd, 115In, 118Sn, 121Sb, and 208Pb. EBSD: 20 kV and 5 nA, working distance of 25 mm under 2 Pa low vacuum, step size below 5 μm. LIBS: Nd:YAG laser with a pulse energy of about 600 μJ operating at 100 Hz and a lateral resolution of 13 μm, spectrometer configured in the spectral range 250–330 nm. | MASS-1 reference material (Wilson et al. 2002) with a corrected 57 ± 1.75 ppm value for Ge; NIST SRM 610 (Pearce et al. 1997) as secondary external standard | 0.027 | [19 empty] | 0.138 | [5 empty] | 0.403 | [5 empty] | 0.207 | [9 empty] | 13.6 |  | 0.0282 |  |  |  | 0.143 | [7 empty] | 0.0185 | [13 empty] | 0.135 | [15 empty] | 0.00605 | [15 empty] | 77.39 |  | 0.0157 | [9 empty] | 0.0476 | [27 empty] | 0.742 |  |  |  |  | 2021 | Cugerone, A., Cenki-Tok, B., Muñoz, M., Kouzmanov, K., Oliot, E., Motto-Ros, V., Le Goff, E. (2021). Behavior of rare metals in deformed and metamorphosed sphalerite from the Pyrenean Axial Zone. Mineralium Deposita, 56, 685–705. |  | FRA | Pyrenees
| ARRE | Pyrenean Axial Zone (PAZ) | Metamorphic | Orogenic | Metamorphosed Pb-Zn vein and stratabound | Zn, Pb | Ge, Ga, In, Cd | Zn, Pb, Ge, Ga, In, Cd | Cugerone et al., 2018a; Cugerone et al., 2018b |  | ARRE-48 | ARRE-48 | underground mine |  |  |  |  | ore material | polished section | grab | mineral separate | [5 empty] | mineralisation |  |  |  | sphalerite |  |  | Dark domains-coarse grains |  |  |  | galena, pyrite, chalcopyrite, arsenopyrite, quartz, calcite, chlorite, graphite, brunogeierite, briartite, carboirite, argutite, gahnite, apatite, ilmenite, tourmaline | Polished sections; last step of polishing (0.25 μm) performed using a Vibromet polisher with 150 g of pressure on a polyurethane layer with colloidal silica | LA-ICPMS, EMPA, SEM-EDS, EBSD | Excimer Comp Ex102 coupled to a Thermo Finnigan Element XR; Cameca SX100; Camscan Crystal Probe X500FESEM-EBSD; Nd:YAG laser (LIBS) | OSU-OREME AETE platform (University of Montpellier, France); Service Inter-Régional Microsonde-Sud (Montpellier, France); Geosciences Montpellier (CNRS-University of Montpellier, France) | LA-ICP-MS: constant 5 Hz pulse rate at 140 mJ with a spot diameter of 26 μm; isotopes measured: 29Si, 34S, 55Mn, 57Fe, 59Co, 61Ni, 63Cu, 64Zn, 69Ga, 74Ge, 75As, 77Se, 95Mo, 105Pd, 107Ag, 111Cd, 115In, 118Sn, 121Sb, and 208Pb. EBSD: 20 kV and 5 nA, working distance of 25 mm under 2 Pa low vacuum, step size below 5 μm. LIBS: Nd:YAG laser with a pulse energy of about 600 μJ operating at 100 Hz and a lateral resolution of 13 μm, spectrometer configured in the spectral range 250–330 nm. | MASS-1 reference material (Wilson et al. 2002) with a corrected 57 ± 1.75 ppm value for Ge; NIST SRM 610 (Pearce et al. 1997) as secondary external standard | 0.0269 | [19 empty] | 0.144 | [5 empty] | 0.404 | [5 empty] | 0.202 | [9 empty] | 13.08 |  | 0.0275 |  |  |  | 0.136 | [7 empty] | 0.0186 | [13 empty] | 0.131 | [15 empty] | 0.00524 | [15 empty] | 74.81 |  | 0.0154 | [9 empty] | 0.0463 | [27 empty] | 0.728 |  |  |  |  | 2021 | Cugerone, A., Cenki-Tok, B., Muñoz, M., Kouzmanov, K., Oliot, E., Motto-Ros, V., Le Goff, E. (2021). Behavior of rare metals in deformed and metamorphosed sphalerite from the Pyrenean Axial Zone. Mineralium Deposita, 56, 685–705. |  | FRA | Pyrenees
| ARRE | Pyrenean Axial Zone (PAZ) | Metamorphic | Orogenic | Metamorphosed Pb-Zn vein and stratabound | Zn, Pb | Ge, Ga, In, Cd | Zn, Pb, Ge, Ga, In, Cd | Cugerone et al., 2018a; Cugerone et al., 2018b |  | ARRE-49 | ARRE-49 | underground mine |  |  |  |  | ore material | polished section | grab | mineral separate | [5 empty] | mineralisation |  |  |  | sphalerite |  |  | Dark domains-coarse grains |  |  |  | galena, pyrite, chalcopyrite, arsenopyrite, quartz, calcite, chlorite, graphite, brunogeierite, briartite, carboirite, argutite, gahnite, apatite, ilmenite, tourmaline | Polished sections; last step of polishing (0.25 μm) performed using a Vibromet polisher with 150 g of pressure on a polyurethane layer with colloidal silica | LA-ICPMS, EMPA, SEM-EDS, EBSD | Excimer Comp Ex102 coupled to a Thermo Finnigan Element XR; Cameca SX100; Camscan Crystal Probe X500FESEM-EBSD; Nd:YAG laser (LIBS) | OSU-OREME AETE platform (University of Montpellier, France); Service Inter-Régional Microsonde-Sud (Montpellier, France); Geosciences Montpellier (CNRS-University of Montpellier, France) | LA-ICP-MS: constant 5 Hz pulse rate at 140 mJ with a spot diameter of 26 μm; isotopes measured: 29Si, 34S, 55Mn, 57Fe, 59Co, 61Ni, 63Cu, 64Zn, 69Ga, 74Ge, 75As, 77Se, 95Mo, 105Pd, 107Ag, 111Cd, 115In, 118Sn, 121Sb, and 208Pb. EBSD: 20 kV and 5 nA, working distance of 25 mm under 2 Pa low vacuum, step size below 5 μm. LIBS: Nd:YAG laser with a pulse energy of about 600 μJ operating at 100 Hz and a lateral resolution of 13 μm, spectrometer configured in the spectral range 250–330 nm. | MASS-1 reference material (Wilson et al. 2002) with a corrected 57 ± 1.75 ppm value for Ge; NIST SRM 610 (Pearce et al. 1997) as secondary external standard | 0.029 | [19 empty] | 0.154 | [5 empty] | 0.448 | [5 empty] | 0.214 | [9 empty] | 13.65 |  | 0.0296 |  |  |  | 0.142 | [7 empty] | 0.02 | [13 empty] | 0.136 | [15 empty] | 0.00519 | [15 empty] | 78.04 |  | 0.0176 | [9 empty] | 0.0468 | [27 empty] | 0.813 |  |  |  |  | 2021 | Cugerone, A., Cenki-Tok, B., Muñoz, M., Kouzmanov, K., Oliot, E., Motto-Ros, V., Le Goff, E. (2021). Behavior of rare metals in deformed and metamorphosed sphalerite from the Pyrenean Axial Zone. Mineralium Deposita, 56, 685–705. |  | FRA | Pyrenees
| ARRE | Pyrenean Axial Zone (PAZ) | Metamorphic | Orogenic | Metamorphosed Pb-Zn vein and stratabound | Zn, Pb | Ge, Ga, In, Cd | Zn, Pb, Ge, Ga, In, Cd | Cugerone et al., 2018a; Cugerone et al., 2018b |  | ARRE-50 | ARRE-50 | underground mine |  |  |  |  | ore material | polished section | grab | mineral separate | [5 empty] | mineralisation |  |  |  | sphalerite |  |  | Dark domains-coarse grains |  |  |  | galena, pyrite, chalcopyrite, arsenopyrite, quartz, calcite, chlorite, graphite, brunogeierite, briartite, carboirite, argutite, gahnite, apatite, ilmenite, tourmaline | Polished sections; last step of polishing (0.25 μm) performed using a Vibromet polisher with 150 g of pressure on a polyurethane layer with colloidal silica | LA-ICPMS, EMPA, SEM-EDS, EBSD | Excimer Comp Ex102 coupled to a Thermo Finnigan Element XR; Cameca SX100; Camscan Crystal Probe X500FESEM-EBSD; Nd:YAG laser (LIBS) | OSU-OREME AETE platform (University of Montpellier, France); Service Inter-Régional Microsonde-Sud (Montpellier, France); Geosciences Montpellier (CNRS-University of Montpellier, France) | LA-ICP-MS: constant 5 Hz pulse rate at 140 mJ with a spot diameter of 26 μm; isotopes measured: 29Si, 34S, 55Mn, 57Fe, 59Co, 61Ni, 63Cu, 64Zn, 69Ga, 74Ge, 75As, 77Se, 95Mo, 105Pd, 107Ag, 111Cd, 115In, 118Sn, 121Sb, and 208Pb. EBSD: 20 kV and 5 nA, working distance of 25 mm under 2 Pa low vacuum, step size below 5 μm. LIBS: Nd:YAG laser with a pulse energy of about 600 μJ operating at 100 Hz and a lateral resolution of 13 μm, spectrometer configured in the spectral range 250–330 nm. | MASS-1 reference material (Wilson et al. 2002) with a corrected 57 ± 1.75 ppm value for Ge; NIST SRM 610 (Pearce et al. 1997) as secondary external standard | 0.0313 | [19 empty] | 0.158 | [5 empty] | 0.489 | [5 empty] | 0.229 | [9 empty] | 14.88 |  | 0.0295 |  |  |  | 0.156 | [7 empty] | 0.0218 | [13 empty] | 0.147 | [15 empty] | 0.0063 | [15 empty] | 84.38 |  | 0.0189 | [9 empty] | 0.0522 | [27 empty] | 0.887 |  |  |  |  | 2021 | Cugerone, A., Cenki-Tok, B., Muñoz, M., Kouzmanov, K., Oliot, E., Motto-Ros, V., Le Goff, E. (2021). Behavior of rare metals in deformed and metamorphosed sphalerite from the Pyrenean Axial Zone. Mineralium Deposita, 56, 685–705. |  | FRA | Pyrenees
| PALE BIDAU | Pyrenean Axial Zone (PAZ) | Metamorphic | Orogenic | Metamorphosed Pb-Zn vein and stratabound | Zn, Pb | Ge, Ga, In, Cd | Zn, Pb, Ge, Ga, In, Cd | Cugerone et al., 2018a; Cugerone et al., 2018b |  | PALE BIDAU-43 | PALE BIDAU-43 | underground mine |  |  |  |  | ore material | polished section | grab | mineral separate | [5 empty] | mineralisation |  |  |  | sphalerite |  |  | Dark domains-coarse grains |  |  |  | galena, pyrite, chalcopyrite, arsenopyrite, quartz, calcite, chlorite, graphite, brunogeierite, briartite, carboirite, argutite, gahnite, apatite, ilmenite, tourmaline | Polished sections; last step of polishing (0.25 μm) performed using a Vibromet polisher with 150 g of pressure on a polyurethane layer with colloidal silica | LA-ICPMS, EMPA, SEM-EDS, EBSD | Excimer Comp Ex102 coupled to a Thermo Finnigan Element XR; Cameca SX100; Camscan Crystal Probe X500FESEM-EBSD; Nd:YAG laser (LIBS) | OSU-OREME AETE platform (University of Montpellier, France); Service Inter-Régional Microsonde-Sud (Montpellier, France); Geosciences Montpellier (CNRS-University of Montpellier, France) | LA-ICP-MS: constant 5 Hz pulse rate at 140 mJ with a spot diameter of 26 μm; isotopes measured: 29Si, 34S, 55Mn, 57Fe, 59Co, 61Ni, 63Cu, 64Zn, 69Ga, 74Ge, 75As, 77Se, 95Mo, 105Pd, 107Ag, 111Cd, 115In, 118Sn, 121Sb, and 208Pb. EBSD: 20 kV and 5 nA, working distance of 25 mm under 2 Pa low vacuum, step size below 5 μm. LIBS: Nd:YAG laser with a pulse energy of about 600 μJ operating at 100 Hz and a lateral resolution of 13 μm, spectrometer configured in the spectral range 250–330 nm. | MASS-1 reference material (Wilson et al. 2002) with a corrected 57 ± 1.75 ppm value for Ge; NIST SRM 610 (Pearce et al. 1997) as secondary external standard | 0.0193 | [19 empty] | 0.16 | [5 empty] | 0.256 | [5 empty] | 0.159 | [9 empty] | 14.47 |  | 0.0365 |  |  |  | 0.182 | [7 empty] | 0.0136 | [13 empty] | 0.206 | [15 empty] | 0.00915 | [15 empty] | 90.15 |  | 0.0135 | [9 empty] | 0.0471 | [27 empty] | 0.909 |  |  |  |  | 2021 | Cugerone, A., Cenki-Tok, B., Muñoz, M., Kouzmanov, K., Oliot, E., Motto-Ros, V., Le Goff, E. (2021). Behavior of rare metals in deformed and metamorphosed sphalerite from the Pyrenean Axial Zone. Mineralium Deposita, 56, 685–705. |  | FRA | Pyrenees
| PALE BIDAU | Pyrenean Axial Zone (PAZ) | Metamorphic | Orogenic | Metamorphosed Pb-Zn vein and stratabound | Zn, Pb | Ge, Ga, In, Cd | Zn, Pb, Ge, Ga, In, Cd | Cugerone et al., 2018a; Cugerone et al., 2018b |  | PALE BIDAU-44 | PALE BIDAU-44 | underground mine |  |  |  |  | ore material | polished section | grab | mineral separate | [5 empty] | mineralisation |  |  |  | sphalerite |  |  | Dark domains-coarse grains |  |  |  | galena, pyrite, chalcopyrite, arsenopyrite, quartz, calcite, chlorite, graphite, brunogeierite, briartite, carboirite, argutite, gahnite, apatite, ilmenite, tourmaline | Polished sections; last step of polishing (0.25 μm) performed using a Vibromet polisher with 150 g of pressure on a polyurethane layer with colloidal silica | LA-ICPMS, EMPA, SEM-EDS, EBSD | Excimer Comp Ex102 coupled to a Thermo Finnigan Element XR; Cameca SX100; Camscan Crystal Probe X500FESEM-EBSD; Nd:YAG laser (LIBS) | OSU-OREME AETE platform (University of Montpellier, France); Service Inter-Régional Microsonde-Sud (Montpellier, France); Geosciences Montpellier (CNRS-University of Montpellier, France) | LA-ICP-MS: constant 5 Hz pulse rate at 140 mJ with a spot diameter of 26 μm; isotopes measured: 29Si, 34S, 55Mn, 57Fe, 59Co, 61Ni, 63Cu, 64Zn, 69Ga, 74Ge, 75As, 77Se, 95Mo, 105Pd, 107Ag, 111Cd, 115In, 118Sn, 121Sb, and 208Pb. EBSD: 20 kV and 5 nA, working distance of 25 mm under 2 Pa low vacuum, step size below 5 μm. LIBS: Nd:YAG laser with a pulse energy of about 600 μJ operating at 100 Hz and a lateral resolution of 13 μm, spectrometer configured in the spectral range 250–330 nm. | MASS-1 reference material (Wilson et al. 2002) with a corrected 57 ± 1.75 ppm value for Ge; NIST SRM 610 (Pearce et al. 1997) as secondary external standard | 0.0194 | [19 empty] | 0.18 | [5 empty] | 0.256 | [5 empty] | 0.164 | [9 empty] | 3.27 |  | 0.0364 |  |  |  | 0.184 | [7 empty] | 0.0138 | [13 empty] | 0.204 | [15 empty] | 0.0092 | [15 empty] | 78.95 |  | 0.0138 | [9 empty] | 0.0472 | [27 empty] | 0.909 |  |  |  |  | 2021 | Cugerone, A., Cenki-Tok, B., Muñoz, M., Kouzmanov, K., Oliot, E., Motto-Ros, V., Le Goff, E. (2021). Behavior of rare metals in deformed and metamorphosed sphalerite from the Pyrenean Axial Zone. Mineralium Deposita, 56, 685–705. |  | FRA | Pyrenees
| PALE BIDAU | Pyrenean Axial Zone (PAZ) | Metamorphic | Orogenic | Metamorphosed Pb-Zn vein and stratabound | Zn, Pb | Ge, Ga, In, Cd | Zn, Pb, Ge, Ga, In, Cd | Cugerone et al., 2018a; Cugerone et al., 2018b |  | PALE BIDAU-45 | PALE BIDAU-45 | underground mine |  |  |  |  | ore material | polished section | grab | mineral separate | [5 empty] | mineralisation |  |  |  | sphalerite |  |  | Dark domains-coarse grains |  |  |  | galena, pyrite, chalcopyrite, arsenopyrite, quartz, calcite, chlorite, graphite, brunogeierite, briartite, carboirite, argutite, gahnite, apatite, ilmenite, tourmaline | Polished sections; last step of polishing (0.25 μm) performed using a Vibromet polisher with 150 g of pressure on a polyurethane layer with colloidal silica | LA-ICPMS, EMPA, SEM-EDS, EBSD | Excimer Comp Ex102 coupled to a Thermo Finnigan Element XR; Cameca SX100; Camscan Crystal Probe X500FESEM-EBSD; Nd:YAG laser (LIBS) | OSU-OREME AETE platform (University of Montpellier, France); Service Inter-Régional Microsonde-Sud (Montpellier, France); Geosciences Montpellier (CNRS-University of Montpellier, France) | LA-ICP-MS: constant 5 Hz pulse rate at 140 mJ with a spot diameter of 26 μm; isotopes measured: 29Si, 34S, 55Mn, 57Fe, 59Co, 61Ni, 63Cu, 64Zn, 69Ga, 74Ge, 75As, 77Se, 95Mo, 105Pd, 107Ag, 111Cd, 115In, 118Sn, 121Sb, and 208Pb. EBSD: 20 kV and 5 nA, working distance of 25 mm under 2 Pa low vacuum, step size below 5 μm. LIBS: Nd:YAG laser with a pulse energy of about 600 μJ operating at 100 Hz and a lateral resolution of 13 μm, spectrometer configured in the spectral range 250–330 nm. | MASS-1 reference material (Wilson et al. 2002) with a corrected 57 ± 1.75 ppm value for Ge; NIST SRM 610 (Pearce et al. 1997) as secondary external standard | 0.0178 | [19 empty] | 0.17 | [5 empty] | 0.256 | [5 empty] | 0.146 | [9 empty] | 25.57 |  | 0.0363 |  |  |  | 0.175 | [7 empty] | 0.0145 | [13 empty] | 0.201 | [15 empty] | 0.00953 | [15 empty] | 101.25 |  | 0.0123 | [9 empty] | 0.0471 | [27 empty] | 0.909 |  |  |  |  | 2021 | Cugerone, A., Cenki-Tok, B., Muñoz, M., Kouzmanov, K., Oliot, E., Motto-Ros, V., Le Goff, E. (2021). Behavior of rare metals in deformed and metamorphosed sphalerite from the Pyrenean Axial Zone. Mineralium Deposita, 56, 685–705. |  | FRA | Pyrenees
| PALE BIDAU | Pyrenean Axial Zone (PAZ) | Metamorphic | Orogenic | Metamorphosed Pb-Zn vein and stratabound | Zn, Pb | Ge, Ga, In, Cd | Zn, Pb, Ge, Ga, In, Cd | Cugerone et al., 2018a; Cugerone et al., 2018b |  | PALE BIDAU-46 | PALE BIDAU-46 | underground mine |  |  |  |  | ore material | polished section | grab | mineral separate | [5 empty] | mineralisation |  |  |  | sphalerite |  |  | Dark domains-coarse grains |  |  |  | galena, pyrite, chalcopyrite, arsenopyrite, quartz, calcite, chlorite, graphite, brunogeierite, briartite, carboirite, argutite, gahnite, apatite, ilmenite, tourmaline | Polished sections; last step of polishing (0.25 μm) performed using a Vibromet polisher with 150 g of pressure on a polyurethane layer with colloidal silica | LA-ICPMS, EMPA, SEM-EDS, EBSD | Excimer Comp Ex102 coupled to a Thermo Finnigan Element XR; Cameca SX100; Camscan Crystal Probe X500FESEM-EBSD; Nd:YAG laser (LIBS) | OSU-OREME AETE platform (University of Montpellier, France); Service Inter-Régional Microsonde-Sud (Montpellier, France); Geosciences Montpellier (CNRS-University of Montpellier, France) | LA-ICP-MS: constant 5 Hz pulse rate at 140 mJ with a spot diameter of 26 μm; isotopes measured: 29Si, 34S, 55Mn, 57Fe, 59Co, 61Ni, 63Cu, 64Zn, 69Ga, 74Ge, 75As, 77Se, 95Mo, 105Pd, 107Ag, 111Cd, 115In, 118Sn, 121Sb, and 208Pb. EBSD: 20 kV and 5 nA, working distance of 25 mm under 2 Pa low vacuum, step size below 5 μm. LIBS: Nd:YAG laser with a pulse energy of about 600 μJ operating at 100 Hz and a lateral resolution of 13 μm, spectrometer configured in the spectral range 250–330 nm. | MASS-1 reference material (Wilson et al. 2002) with a corrected 57 ± 1.75 ppm value for Ge; NIST SRM 610 (Pearce et al. 1997) as secondary external standard | 0.0185 | [19 empty] | 0.16 | [5 empty] | 0.256 | [5 empty] | 0.174 | [9 empty] | 65.67 |  | 0.0358 |  |  |  | 0.178 | [7 empty] | 0.0145 | [13 empty] | 0.185 | [15 empty] | 0.00936 | [15 empty] | 141.35 |  | 0.0134 | [9 empty] | 0.0478 | [27 empty] | 0.909 |  |  |  |  | 2021 | Cugerone, A., Cenki-Tok, B., Muñoz, M., Kouzmanov, K., Oliot, E., Motto-Ros, V., Le Goff, E. (2021). Behavior of rare metals in deformed and metamorphosed sphalerite from the Pyrenean Axial Zone. Mineralium Deposita, 56, 685–705. |  | FRA | Pyrenees
| ANGLAS | Pyrenean Axial Zone (PAZ) | Metamorphic | Orogenic | Metamorphosed Pb-Zn vein and stratabound | Zn, Pb | Ge, Ga, In, Cd | Zn, Pb, Ge, Ga, In, Cd | Cugerone et al., 2018a; Cugerone et al., 2018b |  | ANGLAS-91 | ANGLAS-91 | underground mine |  |  |  |  | ore material | polished section | grab | mineral separate | [5 empty] | mineralisation |  |  |  | sphalerite |  |  | Light domains-coarse grains |  |  |  | galena, pyrite, chalcopyrite, arsenopyrite, quartz, calcite, chlorite, graphite, brunogeierite, briartite, carboirite, argutite, gahnite, apatite, ilmenite, tourmaline | Polished sections; last step of polishing (0.25 μm) performed using a Vibromet polisher with 150 g of pressure on a polyurethane layer with colloidal silica | LA-ICPMS, EMPA, SEM-EDS, EBSD | Excimer Comp Ex102 coupled to a Thermo Finnigan Element XR; Cameca SX100; Camscan Crystal Probe X500FESEM-EBSD; Nd:YAG laser (LIBS) | OSU-OREME AETE platform (University of Montpellier, France); Service Inter-Régional Microsonde-Sud (Montpellier, France); Geosciences Montpellier (CNRS-University of Montpellier, France) | LA-ICP-MS: constant 5 Hz pulse rate at 140 mJ with a spot diameter of 26 μm; isotopes measured: 29Si, 34S, 55Mn, 57Fe, 59Co, 61Ni, 63Cu, 64Zn, 69Ga, 74Ge, 75As, 77Se, 95Mo, 105Pd, 107Ag, 111Cd, 115In, 118Sn, 121Sb, and 208Pb. EBSD: 20 kV and 5 nA, working distance of 25 mm under 2 Pa low vacuum, step size below 5 μm. LIBS: Nd:YAG laser with a pulse energy of about 600 μJ operating at 100 Hz and a lateral resolution of 13 μm, spectrometer configured in the spectral range 250–330 nm. | MASS-1 reference material (Wilson et al. 2002) with a corrected 57 ± 1.75 ppm value for Ge; NIST SRM 610 (Pearce et al. 1997) as secondary external standard | 0.021 | [19 empty] | 0.137 | [5 empty] | 0.305 | [5 empty] | 0.177 | [9 empty] | 14.47 |  | 0.0323 |  |  |  | 0.167 | [7 empty] | 0.0159 | [13 empty] | 0.235 | [15 empty] | 0.00482 | [15 empty] | 94.2 |  | 0.0147 | [9 empty] | 0.0481 | [27 empty] | 0.885 |  |  |  |  | 2021 | Cugerone, A., Cenki-Tok, B., Muñoz, M., Kouzmanov, K., Oliot, E., Motto-Ros, V., Le Goff, E. (2021). Behavior of rare metals in deformed and metamorphosed sphalerite from the Pyrenean Axial Zone. Mineralium Deposita, 56, 685–705. |  | FRA | Pyrenees
| ANGLAS | Pyrenean Axial Zone (PAZ) | Metamorphic | Orogenic | Metamorphosed Pb-Zn vein and stratabound | Zn, Pb | Ge, Ga, In, Cd | Zn, Pb, Ge, Ga, In, Cd | Cugerone et al., 2018a; Cugerone et al., 2018b |  | ANGLAS-92 | ANGLAS-92 | underground mine |  |  |  |  | ore material | polished section | grab | mineral separate | [5 empty] | mineralisation |  |  |  | sphalerite |  |  | Light domains-coarse grains |  |  |  | galena, pyrite, chalcopyrite, arsenopyrite, quartz, calcite, chlorite, graphite, brunogeierite, briartite, carboirite, argutite, gahnite, apatite, ilmenite, tourmaline | Polished sections; last step of polishing (0.25 μm) performed using a Vibromet polisher with 150 g of pressure on a polyurethane layer with colloidal silica | LA-ICPMS, EMPA, SEM-EDS, EBSD | Excimer Comp Ex102 coupled to a Thermo Finnigan Element XR; Cameca SX100; Camscan Crystal Probe X500FESEM-EBSD; Nd:YAG laser (LIBS) | OSU-OREME AETE platform (University of Montpellier, France); Service Inter-Régional Microsonde-Sud (Montpellier, France); Geosciences Montpellier (CNRS-University of Montpellier, France) | LA-ICP-MS: constant 5 Hz pulse rate at 140 mJ with a spot diameter of 26 μm; isotopes measured: 29Si, 34S, 55Mn, 57Fe, 59Co, 61Ni, 63Cu, 64Zn, 69Ga, 74Ge, 75As, 77Se, 95Mo, 105Pd, 107Ag, 111Cd, 115In, 118Sn, 121Sb, and 208Pb. EBSD: 20 kV and 5 nA, working distance of 25 mm under 2 Pa low vacuum, step size below 5 μm. LIBS: Nd:YAG laser with a pulse energy of about 600 μJ operating at 100 Hz and a lateral resolution of 13 μm, spectrometer configured in the spectral range 250–330 nm. | MASS-1 reference material (Wilson et al. 2002) with a corrected 57 ± 1.75 ppm value for Ge; NIST SRM 610 (Pearce et al. 1997) as secondary external standard | 0.0205 | [19 empty] | 0.147 | [5 empty] | 0.312 | [5 empty] | 0.175 | [9 empty] | 14.24 |  | 0.0308 |  |  |  | 0.166 | [7 empty] | 0.0156 | [13 empty] | 0.229 | [15 empty] | 0.00476 | [15 empty] | 93.23 |  | 0.0147 | [9 empty] | 0.0473 | [27 empty] | 0.931 |  |  |  |  | 2021 | Cugerone, A., Cenki-Tok, B., Muñoz, M., Kouzmanov, K., Oliot, E., Motto-Ros, V., Le Goff, E. (2021). Behavior of rare metals in deformed and metamorphosed sphalerite from the Pyrenean Axial Zone. Mineralium Deposita, 56, 685–705. |  | FRA | Pyrenees
| ANGLAS | Pyrenean Axial Zone (PAZ) | Metamorphic | Orogenic | Metamorphosed Pb-Zn vein and stratabound | Zn, Pb | Ge, Ga, In, Cd | Zn, Pb, Ge, Ga, In, Cd | Cugerone et al., 2018a; Cugerone et al., 2018b |  | ANGLAS-93 | ANGLAS-93 | underground mine |  |  |  |  | ore material | polished section | grab | mineral separate | [5 empty] | mineralisation |  |  |  | sphalerite |  |  | Light domains-coarse grains |  |  |  | galena, pyrite, chalcopyrite, arsenopyrite, quartz, calcite, chlorite, graphite, brunogeierite, briartite, carboirite, argutite, gahnite, apatite, ilmenite, tourmaline | Polished sections; last step of polishing (0.25 μm) performed using a Vibromet polisher with 150 g of pressure on a polyurethane layer with colloidal silica | LA-ICPMS, EMPA, SEM-EDS, EBSD | Excimer Comp Ex102 coupled to a Thermo Finnigan Element XR; Cameca SX100; Camscan Crystal Probe X500FESEM-EBSD; Nd:YAG laser (LIBS) | OSU-OREME AETE platform (University of Montpellier, France); Service Inter-Régional Microsonde-Sud (Montpellier, France); Geosciences Montpellier (CNRS-University of Montpellier, France) | LA-ICP-MS: constant 5 Hz pulse rate at 140 mJ with a spot diameter of 26 μm; isotopes measured: 29Si, 34S, 55Mn, 57Fe, 59Co, 61Ni, 63Cu, 64Zn, 69Ga, 74Ge, 75As, 77Se, 95Mo, 105Pd, 107Ag, 111Cd, 115In, 118Sn, 121Sb, and 208Pb. EBSD: 20 kV and 5 nA, working distance of 25 mm under 2 Pa low vacuum, step size below 5 μm. LIBS: Nd:YAG laser with a pulse energy of about 600 μJ operating at 100 Hz and a lateral resolution of 13 μm, spectrometer configured in the spectral range 250–330 nm. | MASS-1 reference material (Wilson et al. 2002) with a corrected 57 ± 1.75 ppm value for Ge; NIST SRM 610 (Pearce et al. 1997) as secondary external standard | 0.0205 | [19 empty] | 0.141 | [5 empty] | 0.309 | [5 empty] | 0.176 | [9 empty] | 14.2 |  | 0.0291 |  |  |  | 0.167 | [7 empty] | 0.0158 | [13 empty] | 0.23 | [15 empty] | 0.00444 | [15 empty] | 92.34 |  | 0.0149 | [9 empty] | 0.0468 | [27 empty] | 0.938 |  |  |  |  | 2021 | Cugerone, A., Cenki-Tok, B., Muñoz, M., Kouzmanov, K., Oliot, E., Motto-Ros, V., Le Goff, E. (2021). Behavior of rare metals in deformed and metamorphosed sphalerite from the Pyrenean Axial Zone. Mineralium Deposita, 56, 685–705. |  | FRA | Pyrenees
| ANGLAS | Pyrenean Axial Zone (PAZ) | Metamorphic | Orogenic | Metamorphosed Pb-Zn vein and stratabound | Zn, Pb | Ge, Ga, In, Cd | Zn, Pb, Ge, Ga, In, Cd | Cugerone et al., 2018a; Cugerone et al., 2018b |  | ANGLAS-94 | ANGLAS-94 | underground mine |  |  |  |  | ore material | polished section | grab | mineral separate | [5 empty] | mineralisation |  |  |  | sphalerite |  |  | Light domains-coarse grains |  |  |  | galena, pyrite, chalcopyrite, arsenopyrite, quartz, calcite, chlorite, graphite, brunogeierite, briartite, carboirite, argutite, gahnite, apatite, ilmenite, tourmaline | Polished sections; last step of polishing (0.25 μm) performed using a Vibromet polisher with 150 g of pressure on a polyurethane layer with colloidal silica | LA-ICPMS, EMPA, SEM-EDS, EBSD | Excimer Comp Ex102 coupled to a Thermo Finnigan Element XR; Cameca SX100; Camscan Crystal Probe X500FESEM-EBSD; Nd:YAG laser (LIBS) | OSU-OREME AETE platform (University of Montpellier, France); Service Inter-Régional Microsonde-Sud (Montpellier, France); Geosciences Montpellier (CNRS-University of Montpellier, France) | LA-ICP-MS: constant 5 Hz pulse rate at 140 mJ with a spot diameter of 26 μm; isotopes measured: 29Si, 34S, 55Mn, 57Fe, 59Co, 61Ni, 63Cu, 64Zn, 69Ga, 74Ge, 75As, 77Se, 95Mo, 105Pd, 107Ag, 111Cd, 115In, 118Sn, 121Sb, and 208Pb. EBSD: 20 kV and 5 nA, working distance of 25 mm under 2 Pa low vacuum, step size below 5 μm. LIBS: Nd:YAG laser with a pulse energy of about 600 μJ operating at 100 Hz and a lateral resolution of 13 μm, spectrometer configured in the spectral range 250–330 nm. | MASS-1 reference material (Wilson et al. 2002) with a corrected 57 ± 1.75 ppm value for Ge; NIST SRM 610 (Pearce et al. 1997) as secondary external standard | 0.0212 | [19 empty] | 0.139 | [5 empty] | 0.324 | [5 empty] | 0.185 | [9 empty] | 15.01 |  | 0.0337 |  |  |  | 0.175 | [7 empty] | 0.017 | [13 empty] | 0.24 | [15 empty] | 0.00481 | [15 empty] | 97.09 |  | 0.0154 | [9 empty] | 0.0494 | [27 empty] | 0.98 |  |  |  |  | 2021 | Cugerone, A., Cenki-Tok, B., Muñoz, M., Kouzmanov, K., Oliot, E., Motto-Ros, V., Le Goff, E. (2021). Behavior of rare metals in deformed and metamorphosed sphalerite from the Pyrenean Axial Zone. Mineralium Deposita, 56, 685–705. |  | FRA | Pyrenees
| ANGLAS | Pyrenean Axial Zone (PAZ) | Metamorphic | Orogenic | Metamorphosed Pb-Zn vein and stratabound | Zn, Pb | Ge, Ga, In, Cd | Zn, Pb, Ge, Ga, In, Cd | Cugerone et al., 2018a; Cugerone et al., 2018b |  | ANGLAS-95 | ANGLAS-95 | underground mine |  |  |  |  | ore material | polished section | grab | mineral separate | [5 empty] | mineralisation |  |  |  | sphalerite |  |  | Light domains-coarse grains |  |  |  | galena, pyrite, chalcopyrite, arsenopyrite, quartz, calcite, chlorite, graphite, brunogeierite, briartite, carboirite, argutite, gahnite, apatite, ilmenite, tourmaline | Polished sections; last step of polishing (0.25 μm) performed using a Vibromet polisher with 150 g of pressure on a polyurethane layer with colloidal silica | LA-ICPMS, EMPA, SEM-EDS, EBSD | Excimer Comp Ex102 coupled to a Thermo Finnigan Element XR; Cameca SX100; Camscan Crystal Probe X500FESEM-EBSD; Nd:YAG laser (LIBS) | OSU-OREME AETE platform (University of Montpellier, France); Service Inter-Régional Microsonde-Sud (Montpellier, France); Geosciences Montpellier (CNRS-University of Montpellier, France) | LA-ICP-MS: constant 5 Hz pulse rate at 140 mJ with a spot diameter of 26 μm; isotopes measured: 29Si, 34S, 55Mn, 57Fe, 59Co, 61Ni, 63Cu, 64Zn, 69Ga, 74Ge, 75As, 77Se, 95Mo, 105Pd, 107Ag, 111Cd, 115In, 118Sn, 121Sb, and 208Pb. EBSD: 20 kV and 5 nA, working distance of 25 mm under 2 Pa low vacuum, step size below 5 μm. LIBS: Nd:YAG laser with a pulse energy of about 600 μJ operating at 100 Hz and a lateral resolution of 13 μm, spectrometer configured in the spectral range 250–330 nm. | MASS-1 reference material (Wilson et al. 2002) with a corrected 57 ± 1.75 ppm value for Ge; NIST SRM 610 (Pearce et al. 1997) as secondary external standard | 0.0223 | [19 empty] | 0.166 | [5 empty] | 0.336 | [5 empty] | 0.187 | [9 empty] | 15.29 |  | 0.0345 |  |  |  | 0.18 | [7 empty] | 0.0171 | [13 empty] | 0.243 | [15 empty] | 0.00518 | [15 empty] | 98.79 |  | 0.0161 | [9 empty] | 0.0498 | [27 empty] | 1.08 |  |  |  |  | 2021 | Cugerone, A., Cenki-Tok, B., Muñoz, M., Kouzmanov, K., Oliot, E., Motto-Ros, V., Le Goff, E. (2021). Behavior of rare metals in deformed and metamorphosed sphalerite from the Pyrenean Axial Zone. Mineralium Deposita, 56, 685–705. |  | FRA | Pyrenees
| ANGLAS | Pyrenean Axial Zone (PAZ) | Metamorphic | Orogenic | Metamorphosed Pb-Zn vein and stratabound | Zn, Pb | Ge, Ga, In, Cd | Zn, Pb, Ge, Ga, In, Cd | Cugerone et al., 2018a; Cugerone et al., 2018b |  | ANGLAS-96 | ANGLAS-96 | underground mine |  |  |  |  | ore material | polished section | grab | mineral separate | [5 empty] | mineralisation |  |  |  | sphalerite |  |  | Light domains-coarse grains |  |  |  | galena, pyrite, chalcopyrite, arsenopyrite, quartz, calcite, chlorite, graphite, brunogeierite, briartite, carboirite, argutite, gahnite, apatite, ilmenite, tourmaline | Polished sections; last step of polishing (0.25 μm) performed using a Vibromet polisher with 150 g of pressure on a polyurethane layer with colloidal silica | LA-ICPMS, EMPA, SEM-EDS, EBSD | Excimer Comp Ex102 coupled to a Thermo Finnigan Element XR; Cameca SX100; Camscan Crystal Probe X500FESEM-EBSD; Nd:YAG laser (LIBS) | OSU-OREME AETE platform (University of Montpellier, France); Service Inter-Régional Microsonde-Sud (Montpellier, France); Geosciences Montpellier (CNRS-University of Montpellier, France) | LA-ICP-MS: constant 5 Hz pulse rate at 140 mJ with a spot diameter of 26 μm; isotopes measured: 29Si, 34S, 55Mn, 57Fe, 59Co, 61Ni, 63Cu, 64Zn, 69Ga, 74Ge, 75As, 77Se, 95Mo, 105Pd, 107Ag, 111Cd, 115In, 118Sn, 121Sb, and 208Pb. EBSD: 20 kV and 5 nA, working distance of 25 mm under 2 Pa low vacuum, step size below 5 μm. LIBS: Nd:YAG laser with a pulse energy of about 600 μJ operating at 100 Hz and a lateral resolution of 13 μm, spectrometer configured in the spectral range 250–330 nm. | MASS-1 reference material (Wilson et al. 2002) with a corrected 57 ± 1.75 ppm value for Ge; NIST SRM 610 (Pearce et al. 1997) as secondary external standard | 0.022 | [19 empty] | 0.161 | [5 empty] | 0.324 | [5 empty] | 0.18 | [9 empty] | 14.97 |  | 0.0323 |  |  |  | 0.175 | [7 empty] | 0.0168 | [13 empty] | 0.239 | [15 empty] | 0.00507 | [15 empty] | 96.37 |  | 0.0156 | [9 empty] | 0.049 | [27 empty] | 1.07 |  |  |  |  | 2021 | Cugerone, A., Cenki-Tok, B., Muñoz, M., Kouzmanov, K., Oliot, E., Motto-Ros, V., Le Goff, E. (2021). Behavior of rare metals in deformed and metamorphosed sphalerite from the Pyrenean Axial Zone. Mineralium Deposita, 56, 685–705. |  | FRA | Pyrenees
| ANGLAS | Pyrenean Axial Zone (PAZ) | Metamorphic | Orogenic | Metamorphosed Pb-Zn vein and stratabound | Zn, Pb | Ge, Ga, In, Cd | Zn, Pb, Ge, Ga, In, Cd | Cugerone et al., 2018a; Cugerone et al., 2018b |  | ANGLAS-97 | ANGLAS-97 | underground mine |  |  |  |  | ore material | polished section | grab | mineral separate | [5 empty] | mineralisation |  |  |  | sphalerite |  |  | Light domains-coarse grains |  |  |  | galena, pyrite, chalcopyrite, arsenopyrite, quartz, calcite, chlorite, graphite, brunogeierite, briartite, carboirite, argutite, gahnite, apatite, ilmenite, tourmaline | Polished sections; last step of polishing (0.25 μm) performed using a Vibromet polisher with 150 g of pressure on a polyurethane layer with colloidal silica | LA-ICPMS, EMPA, SEM-EDS, EBSD | Excimer Comp Ex102 coupled to a Thermo Finnigan Element XR; Cameca SX100; Camscan Crystal Probe X500FESEM-EBSD; Nd:YAG laser (LIBS) | OSU-OREME AETE platform (University of Montpellier, France); Service Inter-Régional Microsonde-Sud (Montpellier, France); Geosciences Montpellier (CNRS-University of Montpellier, France) | LA-ICP-MS: constant 5 Hz pulse rate at 140 mJ with a spot diameter of 26 μm; isotopes measured: 29Si, 34S, 55Mn, 57Fe, 59Co, 61Ni, 63Cu, 64Zn, 69Ga, 74Ge, 75As, 77Se, 95Mo, 105Pd, 107Ag, 111Cd, 115In, 118Sn, 121Sb, and 208Pb. EBSD: 20 kV and 5 nA, working distance of 25 mm under 2 Pa low vacuum, step size below 5 μm. LIBS: Nd:YAG laser with a pulse energy of about 600 μJ operating at 100 Hz and a lateral resolution of 13 μm, spectrometer configured in the spectral range 250–330 nm. | MASS-1 reference material (Wilson et al. 2002) with a corrected 57 ± 1.75 ppm value for Ge; NIST SRM 610 (Pearce et al. 1997) as secondary external standard | 0.0221 | [19 empty] | 0.163 | [5 empty] | 0.336 | [5 empty] | 0.189 | [9 empty] | 15.14 |  | 0.035 |  |  |  | 0.174 | [7 empty] | 0.0171 | [13 empty] | 0.243 | [15 empty] | 0.00492 | [15 empty] | 98.24 |  | 0.0154 | [9 empty] | 0.0495 | [27 empty] | 1.15 |  |  |  |  | 2021 | Cugerone, A., Cenki-Tok, B., Muñoz, M., Kouzmanov, K., Oliot, E., Motto-Ros, V., Le Goff, E. (2021). Behavior of rare metals in deformed and metamorphosed sphalerite from the Pyrenean Axial Zone. Mineralium Deposita, 56, 685–705. |  | FRA | Pyrenees
| ARRE | Pyrenean Axial Zone (PAZ) | Metamorphic | Orogenic | Metamorphosed Pb-Zn vein and stratabound | Zn, Pb | Ge, Ga, In, Cd | Zn, Pb, Ge, Ga, In, Cd | Cugerone et al., 2018a; Cugerone et al., 2018b |  | ARRE-51 | ARRE-51 | underground mine |  |  |  |  | ore material | polished section | grab | mineral separate | [5 empty] | mineralisation |  |  |  | sphalerite |  |  | Light domains-coarse grains |  |  |  | galena, pyrite, chalcopyrite, arsenopyrite, quartz, calcite, chlorite, graphite, brunogeierite, briartite, carboirite, argutite, gahnite, apatite, ilmenite, tourmaline | Polished sections; last step of polishing (0.25 μm) performed using a Vibromet polisher with 150 g of pressure on a polyurethane layer with colloidal silica | LA-ICPMS, EMPA, SEM-EDS, EBSD | Excimer Comp Ex102 coupled to a Thermo Finnigan Element XR; Cameca SX100; Camscan Crystal Probe X500FESEM-EBSD; Nd:YAG laser (LIBS) | OSU-OREME AETE platform (University of Montpellier, France); Service Inter-Régional Microsonde-Sud (Montpellier, France); Geosciences Montpellier (CNRS-University of Montpellier, France) | LA-ICP-MS: constant 5 Hz pulse rate at 140 mJ with a spot diameter of 26 μm; isotopes measured: 29Si, 34S, 55Mn, 57Fe, 59Co, 61Ni, 63Cu, 64Zn, 69Ga, 74Ge, 75As, 77Se, 95Mo, 105Pd, 107Ag, 111Cd, 115In, 118Sn, 121Sb, and 208Pb. EBSD: 20 kV and 5 nA, working distance of 25 mm under 2 Pa low vacuum, step size below 5 μm. LIBS: Nd:YAG laser with a pulse energy of about 600 μJ operating at 100 Hz and a lateral resolution of 13 μm, spectrometer configured in the spectral range 250–330 nm. | MASS-1 reference material (Wilson et al. 2002) with a corrected 57 ± 1.75 ppm value for Ge; NIST SRM 610 (Pearce et al. 1997) as secondary external standard | 0.0212 | [19 empty] | 0.0652 | [5 empty] | 0.297 | [5 empty] | 0.172 | [9 empty] | 12.48 |  | 0.0207 |  |  |  | 0.137 | [7 empty] | 0.0121 | [13 empty] | 0.133 | [15 empty] | 0.00556 | [15 empty] | 72.16 |  | 0.0109 | [9 empty] | 0.0497 | [27 empty] | 0.281 |  |  |  |  | 2021 | Cugerone, A., Cenki-Tok, B., Muñoz, M., Kouzmanov, K., Oliot, E., Motto-Ros, V., Le Goff, E. (2021). Behavior of rare metals in deformed and metamorphosed sphalerite from the Pyrenean Axial Zone. Mineralium Deposita, 56, 685–705. |  | FRA | Pyrenees
| ARRE | Pyrenean Axial Zone (PAZ) | Metamorphic | Orogenic | Metamorphosed Pb-Zn vein and stratabound | Zn, Pb | Ge, Ga, In, Cd | Zn, Pb, Ge, Ga, In, Cd | Cugerone et al., 2018a; Cugerone et al., 2018b |  | ARRE-52 | ARRE-52 | underground mine |  |  |  |  | ore material | polished section | grab | mineral separate | [5 empty] | mineralisation |  |  |  | sphalerite |  |  | Light domains-coarse grains |  |  |  | galena, pyrite, chalcopyrite, arsenopyrite, quartz, calcite, chlorite, graphite, brunogeierite, briartite, carboirite, argutite, gahnite, apatite, ilmenite, tourmaline | Polished sections; last step of polishing (0.25 μm) performed using a Vibromet polisher with 150 g of pressure on a polyurethane layer with colloidal silica | LA-ICPMS, EMPA, SEM-EDS, EBSD | Excimer Comp Ex102 coupled to a Thermo Finnigan Element XR; Cameca SX100; Camscan Crystal Probe X500FESEM-EBSD; Nd:YAG laser (LIBS) | OSU-OREME AETE platform (University of Montpellier, France); Service Inter-Régional Microsonde-Sud (Montpellier, France); Geosciences Montpellier (CNRS-University of Montpellier, France) | LA-ICP-MS: constant 5 Hz pulse rate at 140 mJ with a spot diameter of 26 μm; isotopes measured: 29Si, 34S, 55Mn, 57Fe, 59Co, 61Ni, 63Cu, 64Zn, 69Ga, 74Ge, 75As, 77Se, 95Mo, 105Pd, 107Ag, 111Cd, 115In, 118Sn, 121Sb, and 208Pb. EBSD: 20 kV and 5 nA, working distance of 25 mm under 2 Pa low vacuum, step size below 5 μm. LIBS: Nd:YAG laser with a pulse energy of about 600 μJ operating at 100 Hz and a lateral resolution of 13 μm, spectrometer configured in the spectral range 250–330 nm. | MASS-1 reference material (Wilson et al. 2002) with a corrected 57 ± 1.75 ppm value for Ge; NIST SRM 610 (Pearce et al. 1997) as secondary external standard | 0.0292 | [19 empty] | 0.0962 | [5 empty] | 0.407 | [5 empty] | 0.214 | [9 empty] | 15.43 |  | 0.0239 |  |  |  | 0.168 | [7 empty] | 0.0159 | [13 empty] | 0.166 | [15 empty] | 0.00646 | [15 empty] | 91.09 |  | 0.0143 | [9 empty] | 0.0607 | [27 empty] | 0.47 |  |  |  |  | 2021 | Cugerone, A., Cenki-Tok, B., Muñoz, M., Kouzmanov, K., Oliot, E., Motto-Ros, V., Le Goff, E. (2021). Behavior of rare metals in deformed and metamorphosed sphalerite from the Pyrenean Axial Zone. Mineralium Deposita, 56, 685–705. |  | FRA | Pyrenees
| ARRE | Pyrenean Axial Zone (PAZ) | Metamorphic | Orogenic | Metamorphosed Pb-Zn vein and stratabound | Zn, Pb | Ge, Ga, In, Cd | Zn, Pb, Ge, Ga, In, Cd | Cugerone et al., 2018a; Cugerone et al., 2018b |  | ARRE-53 | ARRE-53 | underground mine |  |  |  |  | ore material | polished section | grab | mineral separate | [5 empty] | mineralisation |  |  |  | sphalerite |  |  | Light domains-coarse grains |  |  |  | galena, pyrite, chalcopyrite, arsenopyrite, quartz, calcite, chlorite, graphite, brunogeierite, briartite, carboirite, argutite, gahnite, apatite, ilmenite, tourmaline | Polished sections; last step of polishing (0.25 μm) performed using a Vibromet polisher with 150 g of pressure on a polyurethane layer with colloidal silica | LA-ICPMS, EMPA, SEM-EDS, EBSD | Excimer Comp Ex102 coupled to a Thermo Finnigan Element XR; Cameca SX100; Camscan Crystal Probe X500FESEM-EBSD; Nd:YAG laser (LIBS) | OSU-OREME AETE platform (University of Montpellier, France); Service Inter-Régional Microsonde-Sud (Montpellier, France); Geosciences Montpellier (CNRS-University of Montpellier, France) | LA-ICP-MS: constant 5 Hz pulse rate at 140 mJ with a spot diameter of 26 μm; isotopes measured: 29Si, 34S, 55Mn, 57Fe, 59Co, 61Ni, 63Cu, 64Zn, 69Ga, 74Ge, 75As, 77Se, 95Mo, 105Pd, 107Ag, 111Cd, 115In, 118Sn, 121Sb, and 208Pb. EBSD: 20 kV and 5 nA, working distance of 25 mm under 2 Pa low vacuum, step size below 5 μm. LIBS: Nd:YAG laser with a pulse energy of about 600 μJ operating at 100 Hz and a lateral resolution of 13 μm, spectrometer configured in the spectral range 250–330 nm. | MASS-1 reference material (Wilson et al. 2002) with a corrected 57 ± 1.75 ppm value for Ge; NIST SRM 610 (Pearce et al. 1997) as secondary external standard | 0.0289 | [19 empty] | 0.111 | [5 empty] | 0.427 | [5 empty] | 0.211 | [9 empty] | 15.11 |  | 0.0242 |  |  |  | 0.165 | [7 empty] | 0.0168 | [13 empty] | 0.163 | [15 empty] | 0.00687 | [15 empty] | 89.64 |  | 0.0133 | [9 empty] | 0.0577 | [27 empty] | 0.553 |  |  |  |  | 2021 | Cugerone, A., Cenki-Tok, B., Muñoz, M., Kouzmanov, K., Oliot, E., Motto-Ros, V., Le Goff, E. (2021). Behavior of rare metals in deformed and metamorphosed sphalerite from the Pyrenean Axial Zone. Mineralium Deposita, 56, 685–705. |  | FRA | Pyrenees
| ARRE | Pyrenean Axial Zone (PAZ) | Metamorphic | Orogenic | Metamorphosed Pb-Zn vein and stratabound | Zn, Pb | Ge, Ga, In, Cd | Zn, Pb, Ge, Ga, In, Cd | Cugerone et al., 2018a; Cugerone et al., 2018b |  | ARRE-54 | ARRE-54 | underground mine |  |  |  |  | ore material | polished section | grab | mineral separate | [5 empty] | mineralisation |  |  |  | sphalerite |  |  | Light domains-coarse grains |  |  |  | galena, pyrite, chalcopyrite, arsenopyrite, quartz, calcite, chlorite, graphite, brunogeierite, briartite, carboirite, argutite, gahnite, apatite, ilmenite, tourmaline | Polished sections; last step of polishing (0.25 μm) performed using a Vibromet polisher with 150 g of pressure on a polyurethane layer with colloidal silica | LA-ICPMS, EMPA, SEM-EDS, EBSD | Excimer Comp Ex102 coupled to a Thermo Finnigan Element XR; Cameca SX100; Camscan Crystal Probe X500FESEM-EBSD; Nd:YAG laser (LIBS) | OSU-OREME AETE platform (University of Montpellier, France); Service Inter-Régional Microsonde-Sud (Montpellier, France); Geosciences Montpellier (CNRS-University of Montpellier, France) | LA-ICP-MS: constant 5 Hz pulse rate at 140 mJ with a spot diameter of 26 μm; isotopes measured: 29Si, 34S, 55Mn, 57Fe, 59Co, 61Ni, 63Cu, 64Zn, 69Ga, 74Ge, 75As, 77Se, 95Mo, 105Pd, 107Ag, 111Cd, 115In, 118Sn, 121Sb, and 208Pb. EBSD: 20 kV and 5 nA, working distance of 25 mm under 2 Pa low vacuum, step size below 5 μm. LIBS: Nd:YAG laser with a pulse energy of about 600 μJ operating at 100 Hz and a lateral resolution of 13 μm, spectrometer configured in the spectral range 250–330 nm. | MASS-1 reference material (Wilson et al. 2002) with a corrected 57 ± 1.75 ppm value for Ge; NIST SRM 610 (Pearce et al. 1997) as secondary external standard | 0.0238 | [19 empty] | 0.114 | [5 empty] | 0.373 | [5 empty] | 0.179 | [9 empty] | 12.43 |  | 0.0216 |  |  |  | 0.134 | [7 empty] | 0.0151 | [13 empty] | 0.131 | [15 empty] | 0.00532 | [15 empty] | 71.86 |  | 0.0113 | [9 empty] | 0.0444 | [27 empty] | 0.611 |  |  |  |  | 2021 | Cugerone, A., Cenki-Tok, B., Muñoz, M., Kouzmanov, K., Oliot, E., Motto-Ros, V., Le Goff, E. (2021). Behavior of rare metals in deformed and metamorphosed sphalerite from the Pyrenean Axial Zone. Mineralium Deposita, 56, 685–705. |  | FRA | Pyrenees
| ARRE | Pyrenean Axial Zone (PAZ) | Metamorphic | Orogenic | Metamorphosed Pb-Zn vein and stratabound | Zn, Pb | Ge, Ga, In, Cd | Zn, Pb, Ge, Ga, In, Cd | Cugerone et al., 2018a; Cugerone et al., 2018b |  | ARRE-55 | ARRE-55 | underground mine |  |  |  |  | ore material | polished section | grab | mineral separate | [5 empty] | mineralisation |  |  |  | sphalerite |  |  | Light domains-coarse grains |  |  |  | galena, pyrite, chalcopyrite, arsenopyrite, quartz, calcite, chlorite, graphite, brunogeierite, briartite, carboirite, argutite, gahnite, apatite, ilmenite, tourmaline | Polished sections; last step of polishing (0.25 μm) performed using a Vibromet polisher with 150 g of pressure on a polyurethane layer with colloidal silica | LA-ICPMS, EMPA, SEM-EDS, EBSD | Excimer Comp Ex102 coupled to a Thermo Finnigan Element XR; Cameca SX100; Camscan Crystal Probe X500FESEM-EBSD; Nd:YAG laser (LIBS) | OSU-OREME AETE platform (University of Montpellier, France); Service Inter-Régional Microsonde-Sud (Montpellier, France); Geosciences Montpellier (CNRS-University of Montpellier, France) | LA-ICP-MS: constant 5 Hz pulse rate at 140 mJ with a spot diameter of 26 μm; isotopes measured: 29Si, 34S, 55Mn, 57Fe, 59Co, 61Ni, 63Cu, 64Zn, 69Ga, 74Ge, 75As, 77Se, 95Mo, 105Pd, 107Ag, 111Cd, 115In, 118Sn, 121Sb, and 208Pb. EBSD: 20 kV and 5 nA, working distance of 25 mm under 2 Pa low vacuum, step size below 5 μm. LIBS: Nd:YAG laser with a pulse energy of about 600 μJ operating at 100 Hz and a lateral resolution of 13 μm, spectrometer configured in the spectral range 250–330 nm. | MASS-1 reference material (Wilson et al. 2002) with a corrected 57 ± 1.75 ppm value for Ge; NIST SRM 610 (Pearce et al. 1997) as secondary external standard | 0.0302 | [19 empty] | 0.16 | [5 empty] | 0.476 | [5 empty] | 0.226 | [9 empty] | 14.71 |  | 0.0305 |  |  |  | 0.155 | [7 empty] | 0.0214 | [13 empty] | 0.144 | [15 empty] | 0.00646 | [15 empty] | 83.93 |  | 0.0182 | [9 empty] | 0.0511 | [27 empty] | 0.863 |  |  |  |  | 2021 | Cugerone, A., Cenki-Tok, B., Muñoz, M., Kouzmanov, K., Oliot, E., Motto-Ros, V., Le Goff, E. (2021). Behavior of rare metals in deformed and metamorphosed sphalerite from the Pyrenean Axial Zone. Mineralium Deposita, 56, 685–705. |  | FRA | Pyrenees
| PALE BIDAU | Pyrenean Axial Zone (PAZ) | Metamorphic | Orogenic | Metamorphosed Pb-Zn vein and stratabound | Zn, Pb | Ge, Ga, In, Cd | Zn, Pb, Ge, Ga, In, Cd | Cugerone et al., 2018a; Cugerone et al., 2018b |  | PALE BIDAU-47 | PALE BIDAU-47 | underground mine |  |  |  |  | ore material | polished section | grab | mineral separate | [5 empty] | mineralisation |  |  |  | sphalerite |  |  | Light domains-coarse grains |  |  |  | galena, pyrite, chalcopyrite, arsenopyrite, quartz, calcite, chlorite, graphite, brunogeierite, briartite, carboirite, argutite, gahnite, apatite, ilmenite, tourmaline | Polished sections; last step of polishing (0.25 μm) performed using a Vibromet polisher with 150 g of pressure on a polyurethane layer with colloidal silica | LA-ICPMS, EMPA, SEM-EDS, EBSD | Excimer Comp Ex102 coupled to a Thermo Finnigan Element XR; Cameca SX100; Camscan Crystal Probe X500FESEM-EBSD; Nd:YAG laser (LIBS) | OSU-OREME AETE platform (University of Montpellier, France); Service Inter-Régional Microsonde-Sud (Montpellier, France); Geosciences Montpellier (CNRS-University of Montpellier, France) | LA-ICP-MS: constant 5 Hz pulse rate at 140 mJ with a spot diameter of 26 μm; isotopes measured: 29Si, 34S, 55Mn, 57Fe, 59Co, 61Ni, 63Cu, 64Zn, 69Ga, 74Ge, 75As, 77Se, 95Mo, 105Pd, 107Ag, 111Cd, 115In, 118Sn, 121Sb, and 208Pb. EBSD: 20 kV and 5 nA, working distance of 25 mm under 2 Pa low vacuum, step size below 5 μm. LIBS: Nd:YAG laser with a pulse energy of about 600 μJ operating at 100 Hz and a lateral resolution of 13 μm, spectrometer configured in the spectral range 250–330 nm. | MASS-1 reference material (Wilson et al. 2002) with a corrected 57 ± 1.75 ppm value for Ge; NIST SRM 610 (Pearce et al. 1997) as secondary external standard | 0.0111 | [19 empty] | 0.0616 | [5 empty] | 0.163 | [5 empty] | 0.109 | [9 empty] | 12.26 |  | 0.0218 |  |  |  | 0.135 | [7 empty] | 0.00764 | [13 empty] | 0.152 | [15 empty] | 0.00361 | [15 empty] | 72.41 |  | 0.0104 | [9 empty] | 0.0389 | [27 empty] | 0.354 |  |  |  |  | 2021 | Cugerone, A., Cenki-Tok, B., Muñoz, M., Kouzmanov, K., Oliot, E., Motto-Ros, V., Le Goff, E. (2021). Behavior of rare metals in deformed and metamorphosed sphalerite from the Pyrenean Axial Zone. Mineralium Deposita, 56, 685–705. |  | FRA | Pyrenees
| PALE BIDAU | Pyrenean Axial Zone (PAZ) | Metamorphic | Orogenic | Metamorphosed Pb-Zn vein and stratabound | Zn, Pb | Ge, Ga, In, Cd | Zn, Pb, Ge, Ga, In, Cd | Cugerone et al., 2018a; Cugerone et al., 2018b |  | PALE BIDAU-48 | PALE BIDAU-48 | underground mine |  |  |  |  | ore material | polished section | grab | mineral separate | [5 empty] | mineralisation |  |  |  | sphalerite |  |  | Light domains-coarse grains |  |  |  | galena, pyrite, chalcopyrite, arsenopyrite, quartz, calcite, chlorite, graphite, brunogeierite, briartite, carboirite, argutite, gahnite, apatite, ilmenite, tourmaline | Polished sections; last step of polishing (0.25 μm) performed using a Vibromet polisher with 150 g of pressure on a polyurethane layer with colloidal silica | LA-ICPMS, EMPA, SEM-EDS, EBSD | Excimer Comp Ex102 coupled to a Thermo Finnigan Element XR; Cameca SX100; Camscan Crystal Probe X500FESEM-EBSD; Nd:YAG laser (LIBS) | OSU-OREME AETE platform (University of Montpellier, France); Service Inter-Régional Microsonde-Sud (Montpellier, France); Geosciences Montpellier (CNRS-University of Montpellier, France) | LA-ICP-MS: constant 5 Hz pulse rate at 140 mJ with a spot diameter of 26 μm; isotopes measured: 29Si, 34S, 55Mn, 57Fe, 59Co, 61Ni, 63Cu, 64Zn, 69Ga, 74Ge, 75As, 77Se, 95Mo, 105Pd, 107Ag, 111Cd, 115In, 118Sn, 121Sb, and 208Pb. EBSD: 20 kV and 5 nA, working distance of 25 mm under 2 Pa low vacuum, step size below 5 μm. LIBS: Nd:YAG laser with a pulse energy of about 600 μJ operating at 100 Hz and a lateral resolution of 13 μm, spectrometer configured in the spectral range 250–330 nm. | MASS-1 reference material (Wilson et al. 2002) with a corrected 57 ± 1.75 ppm value for Ge; NIST SRM 610 (Pearce et al. 1997) as secondary external standard | 0.0119 | [19 empty] | 0.0789 | [5 empty] | 0.172 | [5 empty] | 0.111 | [9 empty] | 12.77 |  | 0.024 |  |  |  | 0.14 | [7 empty] | 0.0084 | [13 empty] | 0.159 | [15 empty] | 0.00331 | [15 empty] | 75.56 |  | 0.0103 | [9 empty] | 0.0407 | [27 empty] | 0.431 |  |  |  |  | 2021 | Cugerone, A., Cenki-Tok, B., Muñoz, M., Kouzmanov, K., Oliot, E., Motto-Ros, V., Le Goff, E. (2021). Behavior of rare metals in deformed and metamorphosed sphalerite from the Pyrenean Axial Zone. Mineralium Deposita, 56, 685–705. |  | FRA | Pyrenees
| PALE BIDAU | Pyrenean Axial Zone (PAZ) | Metamorphic | Orogenic | Metamorphosed Pb-Zn vein and stratabound | Zn, Pb | Ge, Ga, In, Cd | Zn, Pb, Ge, Ga, In, Cd | Cugerone et al., 2018a; Cugerone et al., 2018b |  | PALE BIDAU-49 | PALE BIDAU-49 | underground mine |  |  |  |  | ore material | polished section | grab | mineral separate | [5 empty] | mineralisation |  |  |  | sphalerite |  |  | Light domains-coarse grains |  |  |  | galena, pyrite, chalcopyrite, arsenopyrite, quartz, calcite, chlorite, graphite, brunogeierite, briartite, carboirite, argutite, gahnite, apatite, ilmenite, tourmaline | Polished sections; last step of polishing (0.25 μm) performed using a Vibromet polisher with 150 g of pressure on a polyurethane layer with colloidal silica | LA-ICPMS, EMPA, SEM-EDS, EBSD | Excimer Comp Ex102 coupled to a Thermo Finnigan Element XR; Cameca SX100; Camscan Crystal Probe X500FESEM-EBSD; Nd:YAG laser (LIBS) | OSU-OREME AETE platform (University of Montpellier, France); Service Inter-Régional Microsonde-Sud (Montpellier, France); Geosciences Montpellier (CNRS-University of Montpellier, France) | LA-ICP-MS: constant 5 Hz pulse rate at 140 mJ with a spot diameter of 26 μm; isotopes measured: 29Si, 34S, 55Mn, 57Fe, 59Co, 61Ni, 63Cu, 64Zn, 69Ga, 74Ge, 75As, 77Se, 95Mo, 105Pd, 107Ag, 111Cd, 115In, 118Sn, 121Sb, and 208Pb. EBSD: 20 kV and 5 nA, working distance of 25 mm under 2 Pa low vacuum, step size below 5 μm. LIBS: Nd:YAG laser with a pulse energy of about 600 μJ operating at 100 Hz and a lateral resolution of 13 μm, spectrometer configured in the spectral range 250–330 nm. | MASS-1 reference material (Wilson et al. 2002) with a corrected 57 ± 1.75 ppm value for Ge; NIST SRM 610 (Pearce et al. 1997) as secondary external standard | 0.0151 | [19 empty] | 0.109 | [5 empty] | 0.222 | [5 empty] | 0.146 | [9 empty] | 16.12 |  | 0.0299 |  |  |  | 0.181 | [7 empty] | 0.0107 | [13 empty] | 0.203 | [15 empty] | 0.00433 | [15 empty] | 94.95 |  | 0.0133 | [9 empty] | 0.0503 | [27 empty] | 0.615 |  |  |  |  | 2021 | Cugerone, A., Cenki-Tok, B., Muñoz, M., Kouzmanov, K., Oliot, E., Motto-Ros, V., Le Goff, E. (2021). Behavior of rare metals in deformed and metamorphosed sphalerite from the Pyrenean Axial Zone. Mineralium Deposita, 56, 685–705. |  | FRA | Pyrenees
| PALE BIDAU | Pyrenean Axial Zone (PAZ) | Metamorphic | Orogenic | Metamorphosed Pb-Zn vein and stratabound | Zn, Pb | Ge, Ga, In, Cd | Zn, Pb, Ge, Ga, In, Cd | Cugerone et al., 2018a; Cugerone et al., 2018b |  | PALE BIDAU-50 | PALE BIDAU-50 | underground mine |  |  |  |  | ore material | polished section | grab | mineral separate | [5 empty] | mineralisation |  |  |  | sphalerite |  |  | Light domains-coarse grains |  |  |  | galena, pyrite, chalcopyrite, arsenopyrite, quartz, calcite, chlorite, graphite, brunogeierite, briartite, carboirite, argutite, gahnite, apatite, ilmenite, tourmaline | Polished sections; last step of polishing (0.25 μm) performed using a Vibromet polisher with 150 g of pressure on a polyurethane layer with colloidal silica | LA-ICPMS, EMPA, SEM-EDS, EBSD | Excimer Comp Ex102 coupled to a Thermo Finnigan Element XR; Cameca SX100; Camscan Crystal Probe X500FESEM-EBSD; Nd:YAG laser (LIBS) | OSU-OREME AETE platform (University of Montpellier, France); Service Inter-Régional Microsonde-Sud (Montpellier, France); Geosciences Montpellier (CNRS-University of Montpellier, France) | LA-ICP-MS: constant 5 Hz pulse rate at 140 mJ with a spot diameter of 26 μm; isotopes measured: 29Si, 34S, 55Mn, 57Fe, 59Co, 61Ni, 63Cu, 64Zn, 69Ga, 74Ge, 75As, 77Se, 95Mo, 105Pd, 107Ag, 111Cd, 115In, 118Sn, 121Sb, and 208Pb. EBSD: 20 kV and 5 nA, working distance of 25 mm under 2 Pa low vacuum, step size below 5 μm. LIBS: Nd:YAG laser with a pulse energy of about 600 μJ operating at 100 Hz and a lateral resolution of 13 μm, spectrometer configured in the spectral range 250–330 nm. | MASS-1 reference material (Wilson et al. 2002) with a corrected 57 ± 1.75 ppm value for Ge; NIST SRM 610 (Pearce et al. 1997) as secondary external standard | 0.0164 | [19 empty] | 0.118 | [5 empty] | 0.226 | [5 empty] | 0.148 | [9 empty] | 16.34 |  | 0.0317 |  |  |  | 0.181 | [7 empty] | 0.0109 | [13 empty] | 0.205 | [15 empty] | 0.00428 | [15 empty] | 95.12 |  | 0.0132 | [9 empty] | 0.0493 | [27 empty] | 0.656 |  |  |  |  | 2021 | Cugerone, A., Cenki-Tok, B., Muñoz, M., Kouzmanov, K., Oliot, E., Motto-Ros, V., Le Goff, E. (2021). Behavior of rare metals in deformed and metamorphosed sphalerite from the Pyrenean Axial Zone. Mineralium Deposita, 56, 685–705. |  | FRA | Pyrenees
| PALE BIDAU | Pyrenean Axial Zone (PAZ) | Metamorphic | Orogenic | Metamorphosed Pb-Zn vein and stratabound | Zn, Pb | Ge, Ga, In, Cd | Zn, Pb, Ge, Ga, In, Cd | Cugerone et al., 2018a; Cugerone et al., 2018b |  | PALE BIDAU-51 | PALE BIDAU-51 | underground mine |  |  |  |  | ore material | polished section | grab | mineral separate | [5 empty] | mineralisation |  |  |  | sphalerite |  |  | Light domains-coarse grains |  |  |  | galena, pyrite, chalcopyrite, arsenopyrite, quartz, calcite, chlorite, graphite, brunogeierite, briartite, carboirite, argutite, gahnite, apatite, ilmenite, tourmaline | Polished sections; last step of polishing (0.25 μm) performed using a Vibromet polisher with 150 g of pressure on a polyurethane layer with colloidal silica | LA-ICPMS, EMPA, SEM-EDS, EBSD | Excimer Comp Ex102 coupled to a Thermo Finnigan Element XR; Cameca SX100; Camscan Crystal Probe X500FESEM-EBSD; Nd:YAG laser (LIBS) | OSU-OREME AETE platform (University of Montpellier, France); Service Inter-Régional Microsonde-Sud (Montpellier, France); Geosciences Montpellier (CNRS-University of Montpellier, France) | LA-ICP-MS: constant 5 Hz pulse rate at 140 mJ with a spot diameter of 26 μm; isotopes measured: 29Si, 34S, 55Mn, 57Fe, 59Co, 61Ni, 63Cu, 64Zn, 69Ga, 74Ge, 75As, 77Se, 95Mo, 105Pd, 107Ag, 111Cd, 115In, 118Sn, 121Sb, and 208Pb. EBSD: 20 kV and 5 nA, working distance of 25 mm under 2 Pa low vacuum, step size below 5 μm. LIBS: Nd:YAG laser with a pulse energy of about 600 μJ operating at 100 Hz and a lateral resolution of 13 μm, spectrometer configured in the spectral range 250–330 nm. | MASS-1 reference material (Wilson et al. 2002) with a corrected 57 ± 1.75 ppm value for Ge; NIST SRM 610 (Pearce et al. 1997) as secondary external standard | 0.0124 | [19 empty] | 0.0928 | [5 empty] | 0.176 | [5 empty] | 0.113 | [9 empty] | 12.43 |  | 0.0239 |  |  |  | 0.141 | [7 empty] | 0.00862 | [13 empty] | 0.158 | [15 empty] | 0.00355 | [15 empty] | 72.84 |  | 0.00984 | [9 empty] | 0.0375 | [27 empty] | 0.531 |  |  |  |  | 2021 | Cugerone, A., Cenki-Tok, B., Muñoz, M., Kouzmanov, K., Oliot, E., Motto-Ros, V., Le Goff, E. (2021). Behavior of rare metals in deformed and metamorphosed sphalerite from the Pyrenean Axial Zone. Mineralium Deposita, 56, 685–705. |  | FRA | Pyrenees
| PALE BIDAU | Pyrenean Axial Zone (PAZ) | Metamorphic | Orogenic | Metamorphosed Pb-Zn vein and stratabound | Zn, Pb | Ge, Ga, In, Cd | Zn, Pb, Ge, Ga, In, Cd | Cugerone et al., 2018a; Cugerone et al., 2018b |  | PALE BIDAU-52 | PALE BIDAU-52 | underground mine |  |  |  |  | ore material | polished section | grab | mineral separate | [5 empty] | mineralisation |  |  |  | sphalerite |  |  | Light domains-coarse grains |  |  |  | galena, pyrite, chalcopyrite, arsenopyrite, quartz, calcite, chlorite, graphite, brunogeierite, briartite, carboirite, argutite, gahnite, apatite, ilmenite, tourmaline | Polished sections; last step of polishing (0.25 μm) performed using a Vibromet polisher with 150 g of pressure on a polyurethane layer with colloidal silica | LA-ICPMS, EMPA, SEM-EDS, EBSD | Excimer Comp Ex102 coupled to a Thermo Finnigan Element XR; Cameca SX100; Camscan Crystal Probe X500FESEM-EBSD; Nd:YAG laser (LIBS) | OSU-OREME AETE platform (University of Montpellier, France); Service Inter-Régional Microsonde-Sud (Montpellier, France); Geosciences Montpellier (CNRS-University of Montpellier, France) | LA-ICP-MS: constant 5 Hz pulse rate at 140 mJ with a spot diameter of 26 μm; isotopes measured: 29Si, 34S, 55Mn, 57Fe, 59Co, 61Ni, 63Cu, 64Zn, 69Ga, 74Ge, 75As, 77Se, 95Mo, 105Pd, 107Ag, 111Cd, 115In, 118Sn, 121Sb, and 208Pb. EBSD: 20 kV and 5 nA, working distance of 25 mm under 2 Pa low vacuum, step size below 5 μm. LIBS: Nd:YAG laser with a pulse energy of about 600 μJ operating at 100 Hz and a lateral resolution of 13 μm, spectrometer configured in the spectral range 250–330 nm. | MASS-1 reference material (Wilson et al. 2002) with a corrected 57 ± 1.75 ppm value for Ge; NIST SRM 610 (Pearce et al. 1997) as secondary external standard | 0.0166 | [19 empty] | 0.121 | [5 empty] | 0.229 | [5 empty] | 0.151 | [9 empty] | 16.1 |  | 0.0304 |  |  |  | 0.182 | [7 empty] | 0.0117 | [13 empty] | 0.203 | [15 empty] | 0.0043 | [15 empty] | 93.5 |  | 0.0126 | [9 empty] | 0.0479 | [27 empty] | 0.715 |  |  |  |  | 2021 | Cugerone, A., Cenki-Tok, B., Muñoz, M., Kouzmanov, K., Oliot, E., Motto-Ros, V., Le Goff, E. (2021). Behavior of rare metals in deformed and metamorphosed sphalerite from the Pyrenean Axial Zone. Mineralium Deposita, 56, 685–705. |  | FRA | Pyrenees
| PALE BIDAU | Pyrenean Axial Zone (PAZ) | Metamorphic | Orogenic | Metamorphosed Pb-Zn vein and stratabound | Zn, Pb | Ge, Ga, In, Cd | Zn, Pb, Ge, Ga, In, Cd | Cugerone et al., 2018a; Cugerone et al., 2018b |  | PALE BIDAU-53 | PALE BIDAU-53 | underground mine |  |  |  |  | ore material | polished section | grab | mineral separate | [5 empty] | mineralisation |  |  |  | sphalerite |  |  | Light domains-coarse grains |  |  |  | galena, pyrite, chalcopyrite, arsenopyrite, quartz, calcite, chlorite, graphite, brunogeierite, briartite, carboirite, argutite, gahnite, apatite, ilmenite, tourmaline | Polished sections; last step of polishing (0.25 μm) performed using a Vibromet polisher with 150 g of pressure on a polyurethane layer with colloidal silica | LA-ICPMS, EMPA, SEM-EDS, EBSD | Excimer Comp Ex102 coupled to a Thermo Finnigan Element XR; Cameca SX100; Camscan Crystal Probe X500FESEM-EBSD; Nd:YAG laser (LIBS) | OSU-OREME AETE platform (University of Montpellier, France); Service Inter-Régional Microsonde-Sud (Montpellier, France); Geosciences Montpellier (CNRS-University of Montpellier, France) | LA-ICP-MS: constant 5 Hz pulse rate at 140 mJ with a spot diameter of 26 μm; isotopes measured: 29Si, 34S, 55Mn, 57Fe, 59Co, 61Ni, 63Cu, 64Zn, 69Ga, 74Ge, 75As, 77Se, 95Mo, 105Pd, 107Ag, 111Cd, 115In, 118Sn, 121Sb, and 208Pb. EBSD: 20 kV and 5 nA, working distance of 25 mm under 2 Pa low vacuum, step size below 5 μm. LIBS: Nd:YAG laser with a pulse energy of about 600 μJ operating at 100 Hz and a lateral resolution of 13 μm, spectrometer configured in the spectral range 250–330 nm. | MASS-1 reference material (Wilson et al. 2002) with a corrected 57 ± 1.75 ppm value for Ge; NIST SRM 610 (Pearce et al. 1997) as secondary external standard | 0.0169 | [19 empty] | 0.138 | [5 empty] | 0.257 | [5 empty] | 0.166 | [9 empty] | 17.26 |  | 0.0361 |  |  |  | 0.199 | [7 empty] | 0.0126 | [13 empty] | 0.224 | [15 empty] | 0.00491 | [15 empty] | 101.54 |  | 0.0139 | [9 empty] | 0.0515 | [27 empty] | 0.814 |  |  |  |  | 2021 | Cugerone, A., Cenki-Tok, B., Muñoz, M., Kouzmanov, K., Oliot, E., Motto-Ros, V., Le Goff, E. (2021). Behavior of rare metals in deformed and metamorphosed sphalerite from the Pyrenean Axial Zone. Mineralium Deposita, 56, 685–705. |  | FRA | Pyrenees
| PALE BIDAU | Pyrenean Axial Zone (PAZ) | Metamorphic | Orogenic | Metamorphosed Pb-Zn vein and stratabound | Zn, Pb | Ge, Ga, In, Cd | Zn, Pb, Ge, Ga, In, Cd | Cugerone et al., 2018a; Cugerone et al., 2018b |  | PALE BIDAU-54 | PALE BIDAU-54 | underground mine |  |  |  |  | ore material | polished section | grab | mineral separate | [5 empty] | mineralisation |  |  |  | sphalerite |  |  | Light domains-coarse grains |  |  |  | galena, pyrite, chalcopyrite, arsenopyrite, quartz, calcite, chlorite, graphite, brunogeierite, briartite, carboirite, argutite, gahnite, apatite, ilmenite, tourmaline | Polished sections; last step of polishing (0.25 μm) performed using a Vibromet polisher with 150 g of pressure on a polyurethane layer with colloidal silica | LA-ICPMS, EMPA, SEM-EDS, EBSD | Excimer Comp Ex102 coupled to a Thermo Finnigan Element XR; Cameca SX100; Camscan Crystal Probe X500FESEM-EBSD; Nd:YAG laser (LIBS) | OSU-OREME AETE platform (University of Montpellier, France); Service Inter-Régional Microsonde-Sud (Montpellier, France); Geosciences Montpellier (CNRS-University of Montpellier, France) | LA-ICP-MS: constant 5 Hz pulse rate at 140 mJ with a spot diameter of 26 μm; isotopes measured: 29Si, 34S, 55Mn, 57Fe, 59Co, 61Ni, 63Cu, 64Zn, 69Ga, 74Ge, 75As, 77Se, 95Mo, 105Pd, 107Ag, 111Cd, 115In, 118Sn, 121Sb, and 208Pb. EBSD: 20 kV and 5 nA, working distance of 25 mm under 2 Pa low vacuum, step size below 5 μm. LIBS: Nd:YAG laser with a pulse energy of about 600 μJ operating at 100 Hz and a lateral resolution of 13 μm, spectrometer configured in the spectral range 250–330 nm. | MASS-1 reference material (Wilson et al. 2002) with a corrected 57 ± 1.75 ppm value for Ge; NIST SRM 610 (Pearce et al. 1997) as secondary external standard | 0.0127 | [19 empty] | 0.0946 | [5 empty] | 0.181 | [5 empty] | 0.111 | [9 empty] | 11.78 |  | 0.0242 |  |  |  | 0.135 | [7 empty] | 0.00873 | [13 empty] | 0.151 | [15 empty] | 0.00302 | [15 empty] | 68.75 |  | 0.0096 | [9 empty] | 0.0345 | [27 empty] | 0.602 |  |  |  |  | 2021 | Cugerone, A., Cenki-Tok, B., Muñoz, M., Kouzmanov, K., Oliot, E., Motto-Ros, V., Le Goff, E. (2021). Behavior of rare metals in deformed and metamorphosed sphalerite from the Pyrenean Axial Zone. Mineralium Deposita, 56, 685–705. |  | FRA | Pyrenees
| PALE BIDAU | Pyrenean Axial Zone (PAZ) | Metamorphic | Orogenic | Metamorphosed Pb-Zn vein and stratabound | Zn, Pb | Ge, Ga, In, Cd | Zn, Pb, Ge, Ga, In, Cd | Cugerone et al., 2018a; Cugerone et al., 2018b |  | PALE BIDAU-55 | PALE BIDAU-55 | underground mine |  |  |  |  | ore material | polished section | grab | mineral separate | [5 empty] | mineralisation |  |  |  | sphalerite |  |  | Light domains-coarse grains |  |  |  | galena, pyrite, chalcopyrite, arsenopyrite, quartz, calcite, chlorite, graphite, brunogeierite, briartite, carboirite, argutite, gahnite, apatite, ilmenite, tourmaline | Polished sections; last step of polishing (0.25 μm) performed using a Vibromet polisher with 150 g of pressure on a polyurethane layer with colloidal silica | LA-ICPMS, EMPA, SEM-EDS, EBSD | Excimer Comp Ex102 coupled to a Thermo Finnigan Element XR; Cameca SX100; Camscan Crystal Probe X500FESEM-EBSD; Nd:YAG laser (LIBS) | OSU-OREME AETE platform (University of Montpellier, France); Service Inter-Régional Microsonde-Sud (Montpellier, France); Geosciences Montpellier (CNRS-University of Montpellier, France) | LA-ICP-MS: constant 5 Hz pulse rate at 140 mJ with a spot diameter of 26 μm; isotopes measured: 29Si, 34S, 55Mn, 57Fe, 59Co, 61Ni, 63Cu, 64Zn, 69Ga, 74Ge, 75As, 77Se, 95Mo, 105Pd, 107Ag, 111Cd, 115In, 118Sn, 121Sb, and 208Pb. EBSD: 20 kV and 5 nA, working distance of 25 mm under 2 Pa low vacuum, step size below 5 μm. LIBS: Nd:YAG laser with a pulse energy of about 600 μJ operating at 100 Hz and a lateral resolution of 13 μm, spectrometer configured in the spectral range 250–330 nm. | MASS-1 reference material (Wilson et al. 2002) with a corrected 57 ± 1.75 ppm value for Ge; NIST SRM 610 (Pearce et al. 1997) as secondary external standard | 0.0143 | [19 empty] | 0.114 | [5 empty] | 0.202 | [5 empty] | 0.126 | [9 empty] | 12.91 |  | 0.0259 |  |  |  | 0.148 | [7 empty] | 0.00958 | [13 empty] | 0.168 | [15 empty] | 0.00341 | [15 empty] | 75.21 |  | 0.0109 | [9 empty] | 0.0378 | [27 empty] | 0.656 |  |  |  |  | 2021 | Cugerone, A., Cenki-Tok, B., Muñoz, M., Kouzmanov, K., Oliot, E., Motto-Ros, V., Le Goff, E. (2021). Behavior of rare metals in deformed and metamorphosed sphalerite from the Pyrenean Axial Zone. Mineralium Deposita, 56, 685–705. |  | FRA | Pyrenees
| PALE BIDAU | Pyrenean Axial Zone (PAZ) | Metamorphic | Orogenic | Metamorphosed Pb-Zn vein and stratabound | Zn, Pb | Ge, Ga, In, Cd | Zn, Pb, Ge, Ga, In, Cd | Cugerone et al., 2018a; Cugerone et al., 2018b |  | PALE BIDAU-56 | PALE BIDAU-56 | underground mine |  |  |  |  | ore material | polished section | grab | mineral separate | [5 empty] | mineralisation |  |  |  | sphalerite |  |  | Light domains-coarse grains |  |  |  | galena, pyrite, chalcopyrite, arsenopyrite, quartz, calcite, chlorite, graphite, brunogeierite, briartite, carboirite, argutite, gahnite, apatite, ilmenite, tourmaline | Polished sections; last step of polishing (0.25 μm) performed using a Vibromet polisher with 150 g of pressure on a polyurethane layer with colloidal silica | LA-ICPMS, EMPA, SEM-EDS, EBSD | Excimer Comp Ex102 coupled to a Thermo Finnigan Element XR; Cameca SX100; Camscan Crystal Probe X500FESEM-EBSD; Nd:YAG laser (LIBS) | OSU-OREME AETE platform (University of Montpellier, France); Service Inter-Régional Microsonde-Sud (Montpellier, France); Geosciences Montpellier (CNRS-University of Montpellier, France) | LA-ICP-MS: constant 5 Hz pulse rate at 140 mJ with a spot diameter of 26 μm; isotopes measured: 29Si, 34S, 55Mn, 57Fe, 59Co, 61Ni, 63Cu, 64Zn, 69Ga, 74Ge, 75As, 77Se, 95Mo, 105Pd, 107Ag, 111Cd, 115In, 118Sn, 121Sb, and 208Pb. EBSD: 20 kV and 5 nA, working distance of 25 mm under 2 Pa low vacuum, step size below 5 μm. LIBS: Nd:YAG laser with a pulse energy of about 600 μJ operating at 100 Hz and a lateral resolution of 13 μm, spectrometer configured in the spectral range 250–330 nm. | MASS-1 reference material (Wilson et al. 2002) with a corrected 57 ± 1.75 ppm value for Ge; NIST SRM 610 (Pearce et al. 1997) as secondary external standard | 0.0127 | [19 empty] | 0.103 | [5 empty] | 0.18 | [5 empty] | 0.112 | [9 empty] | 11.53 |  | 0.0233 |  |  |  | 0.135 | [7 empty] | 0.00924 | [13 empty] | 0.151 | [15 empty] | 0.00303 | [15 empty] | 67.54 |  | 0.00952 | [9 empty] | 0.0336 | [27 empty] | 0.613 |  |  |  |  | 2021 | Cugerone, A., Cenki-Tok, B., Muñoz, M., Kouzmanov, K., Oliot, E., Motto-Ros, V., Le Goff, E. (2021). Behavior of rare metals in deformed and metamorphosed sphalerite from the Pyrenean Axial Zone. Mineralium Deposita, 56, 685–705. |  | FRA | Pyrenees
| PALE BIDAU | Pyrenean Axial Zone (PAZ) | Metamorphic | Orogenic | Metamorphosed Pb-Zn vein and stratabound | Zn, Pb | Ge, Ga, In, Cd | Zn, Pb, Ge, Ga, In, Cd | Cugerone et al., 2018a; Cugerone et al., 2018b |  | PALE BIDAU-57 | PALE BIDAU-57 | underground mine |  |  |  |  | ore material | polished section | grab | mineral separate | [5 empty] | mineralisation |  |  |  | sphalerite |  |  | Light domains-coarse grains |  |  |  | galena, pyrite, chalcopyrite, arsenopyrite, quartz, calcite, chlorite, graphite, brunogeierite, briartite, carboirite, argutite, gahnite, apatite, ilmenite, tourmaline | Polished sections; last step of polishing (0.25 μm) performed using a Vibromet polisher with 150 g of pressure on a polyurethane layer with colloidal silica | LA-ICPMS, EMPA, SEM-EDS, EBSD | Excimer Comp Ex102 coupled to a Thermo Finnigan Element XR; Cameca SX100; Camscan Crystal Probe X500FESEM-EBSD; Nd:YAG laser (LIBS) | OSU-OREME AETE platform (University of Montpellier, France); Service Inter-Régional Microsonde-Sud (Montpellier, France); Geosciences Montpellier (CNRS-University of Montpellier, France) | LA-ICP-MS: constant 5 Hz pulse rate at 140 mJ with a spot diameter of 26 μm; isotopes measured: 29Si, 34S, 55Mn, 57Fe, 59Co, 61Ni, 63Cu, 64Zn, 69Ga, 74Ge, 75As, 77Se, 95Mo, 105Pd, 107Ag, 111Cd, 115In, 118Sn, 121Sb, and 208Pb. EBSD: 20 kV and 5 nA, working distance of 25 mm under 2 Pa low vacuum, step size below 5 μm. LIBS: Nd:YAG laser with a pulse energy of about 600 μJ operating at 100 Hz and a lateral resolution of 13 μm, spectrometer configured in the spectral range 250–330 nm. | MASS-1 reference material (Wilson et al. 2002) with a corrected 57 ± 1.75 ppm value for Ge; NIST SRM 610 (Pearce et al. 1997) as secondary external standard | 0.0137 | [19 empty] | 0.109 | [5 empty] | 0.198 | [5 empty] | 0.12 | [9 empty] | 12.46 |  | 0.0259 |  |  |  | 0.144 | [7 empty] | 0.00988 | [13 empty] | 0.163 | [15 empty] | 0.00337 | [15 empty] | 72.83 |  | 0.00959 | [9 empty] | 0.0372 | [27 empty] | 0.664 |  |  |  |  | 2021 | Cugerone, A., Cenki-Tok, B., Muñoz, M., Kouzmanov, K., Oliot, E., Motto-Ros, V., Le Goff, E. (2021). Behavior of rare metals in deformed and metamorphosed sphalerite from the Pyrenean Axial Zone. Mineralium Deposita, 56, 685–705. |  | FRA | Pyrenees
| PALE BIDAU | Pyrenean Axial Zone (PAZ) | Metamorphic | Orogenic | Metamorphosed Pb-Zn vein and stratabound | Zn, Pb | Ge, Ga, In, Cd | Zn, Pb, Ge, Ga, In, Cd | Cugerone et al., 2018a; Cugerone et al., 2018b |  | PALE BIDAU-58 | PALE BIDAU-58 | underground mine |  |  |  |  | ore material | polished section | grab | mineral separate | [5 empty] | mineralisation |  |  |  | sphalerite |  |  | Light domains-coarse grains |  |  |  | galena, pyrite, chalcopyrite, arsenopyrite, quartz, calcite, chlorite, graphite, brunogeierite, briartite, carboirite, argutite, gahnite, apatite, ilmenite, tourmaline | Polished sections; last step of polishing (0.25 μm) performed using a Vibromet polisher with 150 g of pressure on a polyurethane layer with colloidal silica | LA-ICPMS, EMPA, SEM-EDS, EBSD | Excimer Comp Ex102 coupled to a Thermo Finnigan Element XR; Cameca SX100; Camscan Crystal Probe X500FESEM-EBSD; Nd:YAG laser (LIBS) | OSU-OREME AETE platform (University of Montpellier, France); Service Inter-Régional Microsonde-Sud (Montpellier, France); Geosciences Montpellier (CNRS-University of Montpellier, France) | LA-ICP-MS: constant 5 Hz pulse rate at 140 mJ with a spot diameter of 26 μm; isotopes measured: 29Si, 34S, 55Mn, 57Fe, 59Co, 61Ni, 63Cu, 64Zn, 69Ga, 74Ge, 75As, 77Se, 95Mo, 105Pd, 107Ag, 111Cd, 115In, 118Sn, 121Sb, and 208Pb. EBSD: 20 kV and 5 nA, working distance of 25 mm under 2 Pa low vacuum, step size below 5 μm. LIBS: Nd:YAG laser with a pulse energy of about 600 μJ operating at 100 Hz and a lateral resolution of 13 μm, spectrometer configured in the spectral range 250–330 nm. | MASS-1 reference material (Wilson et al. 2002) with a corrected 57 ± 1.75 ppm value for Ge; NIST SRM 610 (Pearce et al. 1997) as secondary external standard | 0.0125 | [19 empty] | 0.0826 | [5 empty] | 0.176 | [5 empty] | 0.113 | [9 empty] | 10.62 |  | 0.024 |  |  |  | 0.128 | [7 empty] | 0.00925 | [13 empty] | 0.143 | [15 empty] | 0.00271 | [15 empty] | 63.27 |  | 0.00921 | [9 empty] | 0.0319 | [27 empty] | 0.528 |  |  |  |  | 2021 | Cugerone, A., Cenki-Tok, B., Muñoz, M., Kouzmanov, K., Oliot, E., Motto-Ros, V., Le Goff, E. (2021). Behavior of rare metals in deformed and metamorphosed sphalerite from the Pyrenean Axial Zone. Mineralium Deposita, 56, 685–705. |  | FRA | Pyrenees
| PALE BIDAU | Pyrenean Axial Zone (PAZ) | Metamorphic | Orogenic | Metamorphosed Pb-Zn vein and stratabound | Zn, Pb | Ge, Ga, In, Cd | Zn, Pb, Ge, Ga, In, Cd | Cugerone et al., 2018a; Cugerone et al., 2018b |  | PALE BIDAU-59 | PALE BIDAU-59 | underground mine |  |  |  |  | ore material | polished section | grab | mineral separate | [5 empty] | mineralisation |  |  |  | sphalerite |  |  | Light domains-coarse grains |  |  |  | galena, pyrite, chalcopyrite, arsenopyrite, quartz, calcite, chlorite, graphite, brunogeierite, briartite, carboirite, argutite, gahnite, apatite, ilmenite, tourmaline | Polished sections; last step of polishing (0.25 μm) performed using a Vibromet polisher with 150 g of pressure on a polyurethane layer with colloidal silica | LA-ICPMS, EMPA, SEM-EDS, EBSD | Excimer Comp Ex102 coupled to a Thermo Finnigan Element XR; Cameca SX100; Camscan Crystal Probe X500FESEM-EBSD; Nd:YAG laser (LIBS) | OSU-OREME AETE platform (University of Montpellier, France); Service Inter-Régional Microsonde-Sud (Montpellier, France); Geosciences Montpellier (CNRS-University of Montpellier, France) | LA-ICP-MS: constant 5 Hz pulse rate at 140 mJ with a spot diameter of 26 μm; isotopes measured: 29Si, 34S, 55Mn, 57Fe, 59Co, 61Ni, 63Cu, 64Zn, 69Ga, 74Ge, 75As, 77Se, 95Mo, 105Pd, 107Ag, 111Cd, 115In, 118Sn, 121Sb, and 208Pb. EBSD: 20 kV and 5 nA, working distance of 25 mm under 2 Pa low vacuum, step size below 5 μm. LIBS: Nd:YAG laser with a pulse energy of about 600 μJ operating at 100 Hz and a lateral resolution of 13 μm, spectrometer configured in the spectral range 250–330 nm. | MASS-1 reference material (Wilson et al. 2002) with a corrected 57 ± 1.75 ppm value for Ge; NIST SRM 610 (Pearce et al. 1997) as secondary external standard | 0.0124 | [19 empty] | 0.104 | [5 empty] | 0.181 | [5 empty] | 0.117 | [9 empty] | 11.04 |  | 0.0248 |  |  |  | 0.129 | [7 empty] | 0.00949 | [13 empty] | 0.149 | [15 empty] | 0.00312 | [15 empty] | 66.07 |  | 0.00972 | [9 empty] | 0.0345 | [27 empty] | 0.577 |  |  |  |  | 2021 | Cugerone, A., Cenki-Tok, B., Muñoz, M., Kouzmanov, K., Oliot, E., Motto-Ros, V., Le Goff, E. (2021). Behavior of rare metals in deformed and metamorphosed sphalerite from the Pyrenean Axial Zone. Mineralium Deposita, 56, 685–705. |  | FRA | Pyrenees
| PALE BIDAU | Pyrenean Axial Zone (PAZ) | Metamorphic | Orogenic | Metamorphosed Pb-Zn vein and stratabound | Zn, Pb | Ge, Ga, In, Cd | Zn, Pb, Ge, Ga, In, Cd | Cugerone et al., 2018a; Cugerone et al., 2018b |  | PALE BIDAU-60 | PALE BIDAU-60 | underground mine |  |  |  |  | ore material | polished section | grab | mineral separate | [5 empty] | mineralisation |  |  |  | sphalerite |  |  | Light domains-coarse grains |  |  |  | galena, pyrite, chalcopyrite, arsenopyrite, quartz, calcite, chlorite, graphite, brunogeierite, briartite, carboirite, argutite, gahnite, apatite, ilmenite, tourmaline | Polished sections; last step of polishing (0.25 μm) performed using a Vibromet polisher with 150 g of pressure on a polyurethane layer with colloidal silica | LA-ICPMS, EMPA, SEM-EDS, EBSD | Excimer Comp Ex102 coupled to a Thermo Finnigan Element XR; Cameca SX100; Camscan Crystal Probe X500FESEM-EBSD; Nd:YAG laser (LIBS) | OSU-OREME AETE platform (University of Montpellier, France); Service Inter-Régional Microsonde-Sud (Montpellier, France); Geosciences Montpellier (CNRS-University of Montpellier, France) | LA-ICP-MS: constant 5 Hz pulse rate at 140 mJ with a spot diameter of 26 μm; isotopes measured: 29Si, 34S, 55Mn, 57Fe, 59Co, 61Ni, 63Cu, 64Zn, 69Ga, 74Ge, 75As, 77Se, 95Mo, 105Pd, 107Ag, 111Cd, 115In, 118Sn, 121Sb, and 208Pb. EBSD: 20 kV and 5 nA, working distance of 25 mm under 2 Pa low vacuum, step size below 5 μm. LIBS: Nd:YAG laser with a pulse energy of about 600 μJ operating at 100 Hz and a lateral resolution of 13 μm, spectrometer configured in the spectral range 250–330 nm. | MASS-1 reference material (Wilson et al. 2002) with a corrected 57 ± 1.75 ppm value for Ge; NIST SRM 610 (Pearce et al. 1997) as secondary external standard | 0.0133 | [19 empty] | 0.11 | [5 empty] | 0.188 | [5 empty] | 0.116 | [9 empty] | 11.06 |  | 0.0256 |  |  |  | 0.134 | [7 empty] | 0.00954 | [13 empty] | 0.153 | [15 empty] | 0.00357 | [15 empty] | 67.6 |  | 0.00954 | [9 empty] | 0.0353 | [27 empty] | 0.608 |  |  |  |  | 2021 | Cugerone, A., Cenki-Tok, B., Muñoz, M., Kouzmanov, K., Oliot, E., Motto-Ros, V., Le Goff, E. (2021). Behavior of rare metals in deformed and metamorphosed sphalerite from the Pyrenean Axial Zone. Mineralium Deposita, 56, 685–705. |  | FRA | Pyrenees
| VICTORIA | Pyrenean Axial Zone (PAZ) | Metamorphic | Orogenic | Metamorphosed Pb-Zn vein and stratabound | Zn, Pb | Ge, Ga, In, Cd | Zn, Pb, Ge, Ga, In, Cd | Cugerone et al., 2018a; Cugerone et al., 2018b |  | VICTORIA-12 | VICTORIA-12 | underground mine |  |  |  |  | ore material | polished section | grab | mineral separate | [5 empty] | mineralisation |  |  |  | sphalerite |  |  | Recrystallized grains |  |  |  | galena, pyrite, chalcopyrite, arsenopyrite, quartz, calcite, chlorite, graphite, brunogeierite, briartite, carboirite, argutite, gahnite, apatite, ilmenite, tourmaline | Polished sections; last step of polishing (0.25 μm) performed using a Vibromet polisher with 150 g of pressure on a polyurethane layer with colloidal silica | LA-ICPMS, EMPA, SEM-EDS, EBSD | Excimer Comp Ex102 coupled to a Thermo Finnigan Element XR; Cameca SX100; Camscan Crystal Probe X500FESEM-EBSD; Nd:YAG laser (LIBS) | OSU-OREME AETE platform (University of Montpellier, France); Service Inter-Régional Microsonde-Sud (Montpellier, France); Geosciences Montpellier (CNRS-University of Montpellier, France) | LA-ICP-MS: constant 5 Hz pulse rate at 140 mJ with a spot diameter of 26 μm; isotopes measured: 29Si, 34S, 55Mn, 57Fe, 59Co, 61Ni, 63Cu, 64Zn, 69Ga, 74Ge, 75As, 77Se, 95Mo, 105Pd, 107Ag, 111Cd, 115In, 118Sn, 121Sb, and 208Pb. EBSD: 20 kV and 5 nA, working distance of 25 mm under 2 Pa low vacuum, step size below 5 μm. LIBS: Nd:YAG laser with a pulse energy of about 600 μJ operating at 100 Hz and a lateral resolution of 13 μm, spectrometer configured in the spectral range 250–330 nm. | MASS-1 reference material (Wilson et al. 2002) with a corrected 57 ± 1.75 ppm value for Ge; NIST SRM 610 (Pearce et al. 1997) as secondary external standard | 0.0324 | [19 empty] | 0.163 | [5 empty] | 0.506 | [5 empty] | 0.239 | [9 empty] | 15.73 |  | 0.0346 |  |  |  | 0.174 | [7 empty] | 0.0258 | [13 empty] | 0.172 | [15 empty] | 0.0078 | [15 empty] | 83.53 |  | 0.0213 | [9 empty] | 0.07 | [27 empty] | 0.786 |  |  |  |  | 2021 | Cugerone, A., Cenki-Tok, B., Muñoz, M., Kouzmanov, K., Oliot, E., Motto-Ros, V., Le Goff, E. (2021). Behavior of rare metals in deformed and metamorphosed sphalerite from the Pyrenean Axial Zone. Mineralium Deposita, 56, 685–705. |  | FRA | Pyrenees
| VICTORIA | Pyrenean Axial Zone (PAZ) | Metamorphic | Orogenic | Metamorphosed Pb-Zn vein and stratabound | Zn, Pb | Ge, Ga, In, Cd | Zn, Pb, Ge, Ga, In, Cd | Cugerone et al., 2018a; Cugerone et al., 2018b |  | VICTORIA-13 | VICTORIA-13 | underground mine |  |  |  |  | ore material | polished section | grab | mineral separate | [5 empty] | mineralisation |  |  |  | sphalerite |  |  | Recrystallized grains |  |  |  | galena, pyrite, chalcopyrite, arsenopyrite, quartz, calcite, chlorite, graphite, brunogeierite, briartite, carboirite, argutite, gahnite, apatite, ilmenite, tourmaline | Polished sections; last step of polishing (0.25 μm) performed using a Vibromet polisher with 150 g of pressure on a polyurethane layer with colloidal silica | LA-ICPMS, EMPA, SEM-EDS, EBSD | Excimer Comp Ex102 coupled to a Thermo Finnigan Element XR; Cameca SX100; Camscan Crystal Probe X500FESEM-EBSD; Nd:YAG laser (LIBS) | OSU-OREME AETE platform (University of Montpellier, France); Service Inter-Régional Microsonde-Sud (Montpellier, France); Geosciences Montpellier (CNRS-University of Montpellier, France) | LA-ICP-MS: constant 5 Hz pulse rate at 140 mJ with a spot diameter of 26 μm; isotopes measured: 29Si, 34S, 55Mn, 57Fe, 59Co, 61Ni, 63Cu, 64Zn, 69Ga, 74Ge, 75As, 77Se, 95Mo, 105Pd, 107Ag, 111Cd, 115In, 118Sn, 121Sb, and 208Pb. EBSD: 20 kV and 5 nA, working distance of 25 mm under 2 Pa low vacuum, step size below 5 μm. LIBS: Nd:YAG laser with a pulse energy of about 600 μJ operating at 100 Hz and a lateral resolution of 13 μm, spectrometer configured in the spectral range 250–330 nm. | MASS-1 reference material (Wilson et al. 2002) with a corrected 57 ± 1.75 ppm value for Ge; NIST SRM 610 (Pearce et al. 1997) as secondary external standard | 0.0397 | [19 empty] | 0.2 | [5 empty] | 0.609 | [5 empty] | 0.268 | [9 empty] | 17.78 |  | 0.0399 |  |  |  | 0.198 | [7 empty] | 0.0299 | [13 empty] | 0.201 | [15 empty] | 0.0088 | [15 empty] | 96.53 |  | 0.0237 | [9 empty] | 0.0789 | [27 empty] | 0.906 |  |  |  |  | 2021 | Cugerone, A., Cenki-Tok, B., Muñoz, M., Kouzmanov, K., Oliot, E., Motto-Ros, V., Le Goff, E. (2021). Behavior of rare metals in deformed and metamorphosed sphalerite from the Pyrenean Axial Zone. Mineralium Deposita, 56, 685–705. |  | FRA | Pyrenees
| VICTORIA | Pyrenean Axial Zone (PAZ) | Metamorphic | Orogenic | Metamorphosed Pb-Zn vein and stratabound | Zn, Pb | Ge, Ga, In, Cd | Zn, Pb, Ge, Ga, In, Cd | Cugerone et al., 2018a; Cugerone et al., 2018b |  | VICTORIA-14 | VICTORIA-14 | underground mine |  |  |  |  | ore material | polished section | grab | mineral separate | [5 empty] | mineralisation |  |  |  | sphalerite |  |  | Recrystallized grains |  |  |  | galena, pyrite, chalcopyrite, arsenopyrite, quartz, calcite, chlorite, graphite, brunogeierite, briartite, carboirite, argutite, gahnite, apatite, ilmenite, tourmaline | Polished sections; last step of polishing (0.25 μm) performed using a Vibromet polisher with 150 g of pressure on a polyurethane layer with colloidal silica | LA-ICPMS, EMPA, SEM-EDS, EBSD | Excimer Comp Ex102 coupled to a Thermo Finnigan Element XR; Cameca SX100; Camscan Crystal Probe X500FESEM-EBSD; Nd:YAG laser (LIBS) | OSU-OREME AETE platform (University of Montpellier, France); Service Inter-Régional Microsonde-Sud (Montpellier, France); Geosciences Montpellier (CNRS-University of Montpellier, France) | LA-ICP-MS: constant 5 Hz pulse rate at 140 mJ with a spot diameter of 26 μm; isotopes measured: 29Si, 34S, 55Mn, 57Fe, 59Co, 61Ni, 63Cu, 64Zn, 69Ga, 74Ge, 75As, 77Se, 95Mo, 105Pd, 107Ag, 111Cd, 115In, 118Sn, 121Sb, and 208Pb. EBSD: 20 kV and 5 nA, working distance of 25 mm under 2 Pa low vacuum, step size below 5 μm. LIBS: Nd:YAG laser with a pulse energy of about 600 μJ operating at 100 Hz and a lateral resolution of 13 μm, spectrometer configured in the spectral range 250–330 nm. | MASS-1 reference material (Wilson et al. 2002) with a corrected 57 ± 1.75 ppm value for Ge; NIST SRM 610 (Pearce et al. 1997) as secondary external standard | 0.0304 | [19 empty] | 0.157 | [5 empty] | 0.476 | [5 empty] | 0.208 | [9 empty] | 13.88 |  | 0.0303 |  |  |  | 0.153 | [7 empty] | 0.0237 | [13 empty] | 0.156 | [15 empty] | 0.00647 | [15 empty] | 74.5 |  | 0.0181 | [9 empty] | 0.0607 | [27 empty] | 0.711 |  |  |  |  | 2021 | Cugerone, A., Cenki-Tok, B., Muñoz, M., Kouzmanov, K., Oliot, E., Motto-Ros, V., Le Goff, E. (2021). Behavior of rare metals in deformed and metamorphosed sphalerite from the Pyrenean Axial Zone. Mineralium Deposita, 56, 685–705. |  | FRA | Pyrenees
| VICTORIA | Pyrenean Axial Zone (PAZ) | Metamorphic | Orogenic | Metamorphosed Pb-Zn vein and stratabound | Zn, Pb | Ge, Ga, In, Cd | Zn, Pb, Ge, Ga, In, Cd | Cugerone et al., 2018a; Cugerone et al., 2018b |  | VICTORIA-15 | VICTORIA-15 | underground mine |  |  |  |  | ore material | polished section | grab | mineral separate | [5 empty] | mineralisation |  |  |  | sphalerite |  |  | Recrystallized grains |  |  |  | galena, pyrite, chalcopyrite, arsenopyrite, quartz, calcite, chlorite, graphite, brunogeierite, briartite, carboirite, argutite, gahnite, apatite, ilmenite, tourmaline | Polished sections; last step of polishing (0.25 μm) performed using a Vibromet polisher with 150 g of pressure on a polyurethane layer with colloidal silica | LA-ICPMS, EMPA, SEM-EDS, EBSD | Excimer Comp Ex102 coupled to a Thermo Finnigan Element XR; Cameca SX100; Camscan Crystal Probe X500FESEM-EBSD; Nd:YAG laser (LIBS) | OSU-OREME AETE platform (University of Montpellier, France); Service Inter-Régional Microsonde-Sud (Montpellier, France); Geosciences Montpellier (CNRS-University of Montpellier, France) | LA-ICP-MS: constant 5 Hz pulse rate at 140 mJ with a spot diameter of 26 μm; isotopes measured: 29Si, 34S, 55Mn, 57Fe, 59Co, 61Ni, 63Cu, 64Zn, 69Ga, 74Ge, 75As, 77Se, 95Mo, 105Pd, 107Ag, 111Cd, 115In, 118Sn, 121Sb, and 208Pb. EBSD: 20 kV and 5 nA, working distance of 25 mm under 2 Pa low vacuum, step size below 5 μm. LIBS: Nd:YAG laser with a pulse energy of about 600 μJ operating at 100 Hz and a lateral resolution of 13 μm, spectrometer configured in the spectral range 250–330 nm. | MASS-1 reference material (Wilson et al. 2002) with a corrected 57 ± 1.75 ppm value for Ge; NIST SRM 610 (Pearce et al. 1997) as secondary external standard | 0.0347 | [19 empty] | 0.17 | [5 empty] | 0.527 | [5 empty] | 0.23 | [9 empty] | 15.31 |  | 0.033 |  |  |  | 0.173 | [7 empty] | 0.0255 | [13 empty] | 0.17 | [15 empty] | 0.00685 | [15 empty] | 81.65 |  | 0.0202 | [9 empty] | 0.0661 | [27 empty] | 0.859 |  |  |  |  | 2021 | Cugerone, A., Cenki-Tok, B., Muñoz, M., Kouzmanov, K., Oliot, E., Motto-Ros, V., Le Goff, E. (2021). Behavior of rare metals in deformed and metamorphosed sphalerite from the Pyrenean Axial Zone. Mineralium Deposita, 56, 685–705. |  | FRA | Pyrenees
| VICTORIA | Pyrenean Axial Zone (PAZ) | Metamorphic | Orogenic | Metamorphosed Pb-Zn vein and stratabound | Zn, Pb | Ge, Ga, In, Cd | Zn, Pb, Ge, Ga, In, Cd | Cugerone et al., 2018a; Cugerone et al., 2018b |  | VICTORIA-16 | VICTORIA-16 | underground mine |  |  |  |  | ore material | polished section | grab | mineral separate | [5 empty] | mineralisation |  |  |  | sphalerite |  |  | Recrystallized grains |  |  |  | galena, pyrite, chalcopyrite, arsenopyrite, quartz, calcite, chlorite, graphite, brunogeierite, briartite, carboirite, argutite, gahnite, apatite, ilmenite, tourmaline | Polished sections; last step of polishing (0.25 μm) performed using a Vibromet polisher with 150 g of pressure on a polyurethane layer with colloidal silica | LA-ICPMS, EMPA, SEM-EDS, EBSD | Excimer Comp Ex102 coupled to a Thermo Finnigan Element XR; Cameca SX100; Camscan Crystal Probe X500FESEM-EBSD; Nd:YAG laser (LIBS) | OSU-OREME AETE platform (University of Montpellier, France); Service Inter-Régional Microsonde-Sud (Montpellier, France); Geosciences Montpellier (CNRS-University of Montpellier, France) | LA-ICP-MS: constant 5 Hz pulse rate at 140 mJ with a spot diameter of 26 μm; isotopes measured: 29Si, 34S, 55Mn, 57Fe, 59Co, 61Ni, 63Cu, 64Zn, 69Ga, 74Ge, 75As, 77Se, 95Mo, 105Pd, 107Ag, 111Cd, 115In, 118Sn, 121Sb, and 208Pb. EBSD: 20 kV and 5 nA, working distance of 25 mm under 2 Pa low vacuum, step size below 5 μm. LIBS: Nd:YAG laser with a pulse energy of about 600 μJ operating at 100 Hz and a lateral resolution of 13 μm, spectrometer configured in the spectral range 250–330 nm. | MASS-1 reference material (Wilson et al. 2002) with a corrected 57 ± 1.75 ppm value for Ge; NIST SRM 610 (Pearce et al. 1997) as secondary external standard | 0.0332 | [19 empty] | 0.163 | [5 empty] | 0.523 | [5 empty] | 0.225 | [9 empty] | 14.8 |  | 0.0329 |  |  |  | 0.163 | [7 empty] | 0.0251 | [13 empty] | 0.165 | [15 empty] | 0.00664 | [15 empty] | 80.02 |  | 0.02 | [9 empty] | 0.0636 | [27 empty] | 0.804 |  |  |  |  | 2021 | Cugerone, A., Cenki-Tok, B., Muñoz, M., Kouzmanov, K., Oliot, E., Motto-Ros, V., Le Goff, E. (2021). Behavior of rare metals in deformed and metamorphosed sphalerite from the Pyrenean Axial Zone. Mineralium Deposita, 56, 685–705. |  | FRA | Pyrenees
| VICTORIA | Pyrenean Axial Zone (PAZ) | Metamorphic | Orogenic | Metamorphosed Pb-Zn vein and stratabound | Zn, Pb | Ge, Ga, In, Cd | Zn, Pb, Ge, Ga, In, Cd | Cugerone et al., 2018a; Cugerone et al., 2018b |  | VICTORIA-17 | VICTORIA-17 | underground mine |  |  |  |  | ore material | polished section | grab | mineral separate | [5 empty] | mineralisation |  |  |  | sphalerite |  |  | Recrystallized grains |  |  |  | galena, pyrite, chalcopyrite, arsenopyrite, quartz, calcite, chlorite, graphite, brunogeierite, briartite, carboirite, argutite, gahnite, apatite, ilmenite, tourmaline | Polished sections; last step of polishing (0.25 μm) performed using a Vibromet polisher with 150 g of pressure on a polyurethane layer with colloidal silica | LA-ICPMS, EMPA, SEM-EDS, EBSD | Excimer Comp Ex102 coupled to a Thermo Finnigan Element XR; Cameca SX100; Camscan Crystal Probe X500FESEM-EBSD; Nd:YAG laser (LIBS) | OSU-OREME AETE platform (University of Montpellier, France); Service Inter-Régional Microsonde-Sud (Montpellier, France); Geosciences Montpellier (CNRS-University of Montpellier, France) | LA-ICP-MS: constant 5 Hz pulse rate at 140 mJ with a spot diameter of 26 μm; isotopes measured: 29Si, 34S, 55Mn, 57Fe, 59Co, 61Ni, 63Cu, 64Zn, 69Ga, 74Ge, 75As, 77Se, 95Mo, 105Pd, 107Ag, 111Cd, 115In, 118Sn, 121Sb, and 208Pb. EBSD: 20 kV and 5 nA, working distance of 25 mm under 2 Pa low vacuum, step size below 5 μm. LIBS: Nd:YAG laser with a pulse energy of about 600 μJ operating at 100 Hz and a lateral resolution of 13 μm, spectrometer configured in the spectral range 250–330 nm. | MASS-1 reference material (Wilson et al. 2002) with a corrected 57 ± 1.75 ppm value for Ge; NIST SRM 610 (Pearce et al. 1997) as secondary external standard | 0.0341 | [19 empty] | 0.171 | [5 empty] | 0.526 | [5 empty] | 0.226 | [9 empty] | 15.19 |  | 0.0341 |  |  |  | 0.168 | [7 empty] | 0.0264 | [13 empty] | 0.165 | [15 empty] | 0.0054 | [15 empty] | 80.69 |  | 0.0198 | [9 empty] | 0.0637 | [27 empty] | 0.815 |  |  |  |  | 2021 | Cugerone, A., Cenki-Tok, B., Muñoz, M., Kouzmanov, K., Oliot, E., Motto-Ros, V., Le Goff, E. (2021). Behavior of rare metals in deformed and metamorphosed sphalerite from the Pyrenean Axial Zone. Mineralium Deposita, 56, 685–705. |  | FRA | Pyrenees
| VICTORIA | Pyrenean Axial Zone (PAZ) | Metamorphic | Orogenic | Metamorphosed Pb-Zn vein and stratabound | Zn, Pb | Ge, Ga, In, Cd | Zn, Pb, Ge, Ga, In, Cd | Cugerone et al., 2018a; Cugerone et al., 2018b |  | VICTORIA-18 | VICTORIA-18 | underground mine |  |  |  |  | ore material | polished section | grab | mineral separate | [5 empty] | mineralisation |  |  |  | sphalerite |  |  | Recrystallized grains |  |  |  | galena, pyrite, chalcopyrite, arsenopyrite, quartz, calcite, chlorite, graphite, brunogeierite, briartite, carboirite, argutite, gahnite, apatite, ilmenite, tourmaline | Polished sections; last step of polishing (0.25 μm) performed using a Vibromet polisher with 150 g of pressure on a polyurethane layer with colloidal silica | LA-ICPMS, EMPA, SEM-EDS, EBSD | Excimer Comp Ex102 coupled to a Thermo Finnigan Element XR; Cameca SX100; Camscan Crystal Probe X500FESEM-EBSD; Nd:YAG laser (LIBS) | OSU-OREME AETE platform (University of Montpellier, France); Service Inter-Régional Microsonde-Sud (Montpellier, France); Geosciences Montpellier (CNRS-University of Montpellier, France) | LA-ICP-MS: constant 5 Hz pulse rate at 140 mJ with a spot diameter of 26 μm; isotopes measured: 29Si, 34S, 55Mn, 57Fe, 59Co, 61Ni, 63Cu, 64Zn, 69Ga, 74Ge, 75As, 77Se, 95Mo, 105Pd, 107Ag, 111Cd, 115In, 118Sn, 121Sb, and 208Pb. EBSD: 20 kV and 5 nA, working distance of 25 mm under 2 Pa low vacuum, step size below 5 μm. LIBS: Nd:YAG laser with a pulse energy of about 600 μJ operating at 100 Hz and a lateral resolution of 13 μm, spectrometer configured in the spectral range 250–330 nm. | MASS-1 reference material (Wilson et al. 2002) with a corrected 57 ± 1.75 ppm value for Ge; NIST SRM 610 (Pearce et al. 1997) as secondary external standard | 0.0334 | [19 empty] | 0.161 | [5 empty] | 0.488 | [5 empty] | 0.222 | [9 empty] | 14.84 |  | 0.034 |  |  |  | 0.165 | [7 empty] | 0.025 | [13 empty] | 0.161 | [15 empty] | 0.00718 | [15 empty] | 77.92 |  | 0.0208 | [9 empty] | 0.0611 | [27 empty] | 0.756 |  |  |  |  | 2021 | Cugerone, A., Cenki-Tok, B., Muñoz, M., Kouzmanov, K., Oliot, E., Motto-Ros, V., Le Goff, E. (2021). Behavior of rare metals in deformed and metamorphosed sphalerite from the Pyrenean Axial Zone. Mineralium Deposita, 56, 685–705. |  | FRA | Pyrenees
| VICTORIA | Pyrenean Axial Zone (PAZ) | Metamorphic | Orogenic | Metamorphosed Pb-Zn vein and stratabound | Zn, Pb | Ge, Ga, In, Cd | Zn, Pb, Ge, Ga, In, Cd | Cugerone et al., 2018a; Cugerone et al., 2018b |  | VICTORIA-19 | VICTORIA-19 | underground mine |  |  |  |  | ore material | polished section | grab | mineral separate | [5 empty] | mineralisation |  |  |  | sphalerite |  |  | Coarse grains |  |  |  | galena, pyrite, chalcopyrite, arsenopyrite, quartz, calcite, chlorite, graphite, brunogeierite, briartite, carboirite, argutite, gahnite, apatite, ilmenite, tourmaline | Polished sections; last step of polishing (0.25 μm) performed using a Vibromet polisher with 150 g of pressure on a polyurethane layer with colloidal silica | LA-ICPMS, EMPA, SEM-EDS, EBSD | Excimer Comp Ex102 coupled to a Thermo Finnigan Element XR; Cameca SX100; Camscan Crystal Probe X500FESEM-EBSD; Nd:YAG laser (LIBS) | OSU-OREME AETE platform (University of Montpellier, France); Service Inter-Régional Microsonde-Sud (Montpellier, France); Geosciences Montpellier (CNRS-University of Montpellier, France) | LA-ICP-MS: constant 5 Hz pulse rate at 140 mJ with a spot diameter of 26 μm; isotopes measured: 29Si, 34S, 55Mn, 57Fe, 59Co, 61Ni, 63Cu, 64Zn, 69Ga, 74Ge, 75As, 77Se, 95Mo, 105Pd, 107Ag, 111Cd, 115In, 118Sn, 121Sb, and 208Pb. EBSD: 20 kV and 5 nA, working distance of 25 mm under 2 Pa low vacuum, step size below 5 μm. LIBS: Nd:YAG laser with a pulse energy of about 600 μJ operating at 100 Hz and a lateral resolution of 13 μm, spectrometer configured in the spectral range 250–330 nm. | MASS-1 reference material (Wilson et al. 2002) with a corrected 57 ± 1.75 ppm value for Ge; NIST SRM 610 (Pearce et al. 1997) as secondary external standard | 0.0409 | [19 empty] | 0.212 | [5 empty] | 0.648 | [5 empty] | 0.29 | [9 empty] | 19.68 |  | 0.0444 |  |  |  | 0.22 | [7 empty] | 0.0325 | [13 empty] | 0.212 | [15 empty] | 0.00979 | [15 empty] | 104.63 |  | 0.0269 | [9 empty] | 0.0805 | [27 empty] | 1.12 |  |  |  |  | 2021 | Cugerone, A., Cenki-Tok, B., Muñoz, M., Kouzmanov, K., Oliot, E., Motto-Ros, V., Le Goff, E. (2021). Behavior of rare metals in deformed and metamorphosed sphalerite from the Pyrenean Axial Zone. Mineralium Deposita, 56, 685–705. |  | FRA | Pyrenees
| VICTORIA | Pyrenean Axial Zone (PAZ) | Metamorphic | Orogenic | Metamorphosed Pb-Zn vein and stratabound | Zn, Pb | Ge, Ga, In, Cd | Zn, Pb, Ge, Ga, In, Cd | Cugerone et al., 2018a; Cugerone et al., 2018b |  | VICTORIA-20 | VICTORIA-20 | underground mine |  |  |  |  | ore material | polished section | grab | mineral separate | [5 empty] | mineralisation |  |  |  | sphalerite |  |  | Coarse grains |  |  |  | galena, pyrite, chalcopyrite, arsenopyrite, quartz, calcite, chlorite, graphite, brunogeierite, briartite, carboirite, argutite, gahnite, apatite, ilmenite, tourmaline | Polished sections; last step of polishing (0.25 μm) performed using a Vibromet polisher with 150 g of pressure on a polyurethane layer with colloidal silica | LA-ICPMS, EMPA, SEM-EDS, EBSD | Excimer Comp Ex102 coupled to a Thermo Finnigan Element XR; Cameca SX100; Camscan Crystal Probe X500FESEM-EBSD; Nd:YAG laser (LIBS) | OSU-OREME AETE platform (University of Montpellier, France); Service Inter-Régional Microsonde-Sud (Montpellier, France); Geosciences Montpellier (CNRS-University of Montpellier, France) | LA-ICP-MS: constant 5 Hz pulse rate at 140 mJ with a spot diameter of 26 μm; isotopes measured: 29Si, 34S, 55Mn, 57Fe, 59Co, 61Ni, 63Cu, 64Zn, 69Ga, 74Ge, 75As, 77Se, 95Mo, 105Pd, 107Ag, 111Cd, 115In, 118Sn, 121Sb, and 208Pb. EBSD: 20 kV and 5 nA, working distance of 25 mm under 2 Pa low vacuum, step size below 5 μm. LIBS: Nd:YAG laser with a pulse energy of about 600 μJ operating at 100 Hz and a lateral resolution of 13 μm, spectrometer configured in the spectral range 250–330 nm. | MASS-1 reference material (Wilson et al. 2002) with a corrected 57 ± 1.75 ppm value for Ge; NIST SRM 610 (Pearce et al. 1997) as secondary external standard | 0.043 | [19 empty] | 0.204 | [5 empty] | 0.652 | [5 empty] | 0.284 | [9 empty] | 18.85 |  | 0.0376 |  |  |  | 0.213 | [7 empty] | 0.0322 | [13 empty] | 0.206 | [15 empty] | 0.00847 | [15 empty] | 100.1 |  | 0.0252 | [9 empty] | 0.0772 | [27 empty] | 0.999 |  |  |  |  | 2021 | Cugerone, A., Cenki-Tok, B., Muñoz, M., Kouzmanov, K., Oliot, E., Motto-Ros, V., Le Goff, E. (2021). Behavior of rare metals in deformed and metamorphosed sphalerite from the Pyrenean Axial Zone. Mineralium Deposita, 56, 685–705. |  | FRA | Pyrenees
| VICTORIA | Pyrenean Axial Zone (PAZ) | Metamorphic | Orogenic | Metamorphosed Pb-Zn vein and stratabound | Zn, Pb | Ge, Ga, In, Cd | Zn, Pb, Ge, Ga, In, Cd | Cugerone et al., 2018a; Cugerone et al., 2018b |  | VICTORIA-21 | VICTORIA-21 | underground mine |  |  |  |  | ore material | polished section | grab | mineral separate | [5 empty] | mineralisation |  |  |  | sphalerite |  |  | Coarse grains |  |  |  | galena, pyrite, chalcopyrite, arsenopyrite, quartz, calcite, chlorite, graphite, brunogeierite, briartite, carboirite, argutite, gahnite, apatite, ilmenite, tourmaline | Polished sections; last step of polishing (0.25 μm) performed using a Vibromet polisher with 150 g of pressure on a polyurethane layer with colloidal silica | LA-ICPMS, EMPA, SEM-EDS, EBSD | Excimer Comp Ex102 coupled to a Thermo Finnigan Element XR; Cameca SX100; Camscan Crystal Probe X500FESEM-EBSD; Nd:YAG laser (LIBS) | OSU-OREME AETE platform (University of Montpellier, France); Service Inter-Régional Microsonde-Sud (Montpellier, France); Geosciences Montpellier (CNRS-University of Montpellier, France) | LA-ICP-MS: constant 5 Hz pulse rate at 140 mJ with a spot diameter of 26 μm; isotopes measured: 29Si, 34S, 55Mn, 57Fe, 59Co, 61Ni, 63Cu, 64Zn, 69Ga, 74Ge, 75As, 77Se, 95Mo, 105Pd, 107Ag, 111Cd, 115In, 118Sn, 121Sb, and 208Pb. EBSD: 20 kV and 5 nA, working distance of 25 mm under 2 Pa low vacuum, step size below 5 μm. LIBS: Nd:YAG laser with a pulse energy of about 600 μJ operating at 100 Hz and a lateral resolution of 13 μm, spectrometer configured in the spectral range 250–330 nm. | MASS-1 reference material (Wilson et al. 2002) with a corrected 57 ± 1.75 ppm value for Ge; NIST SRM 610 (Pearce et al. 1997) as secondary external standard | 0.0375 | [19 empty] | 0.185 | [5 empty] | 0.567 | [5 empty] | 0.242 | [9 empty] | 16.1 |  | 0.0348 |  |  |  | 0.184 | [7 empty] | 0.0274 | [13 empty] | 0.176 | [15 empty] | 0.0078 | [15 empty] | 86.78 |  | 0.0222 | [9 empty] | 0.066 | [27 empty] | 0.863 |  |  |  |  | 2021 | Cugerone, A., Cenki-Tok, B., Muñoz, M., Kouzmanov, K., Oliot, E., Motto-Ros, V., Le Goff, E. (2021). Behavior of rare metals in deformed and metamorphosed sphalerite from the Pyrenean Axial Zone. Mineralium Deposita, 56, 685–705. |  | FRA | Pyrenees
| VICTORIA | Pyrenean Axial Zone (PAZ) | Metamorphic | Orogenic | Metamorphosed Pb-Zn vein and stratabound | Zn, Pb | Ge, Ga, In, Cd | Zn, Pb, Ge, Ga, In, Cd | Cugerone et al., 2018a; Cugerone et al., 2018b |  | VICTORIA-22 | VICTORIA-22 | underground mine |  |  |  |  | ore material | polished section | grab | mineral separate | [5 empty] | mineralisation |  |  |  | sphalerite |  |  | Coarse grains |  |  |  | galena, pyrite, chalcopyrite, arsenopyrite, quartz, calcite, chlorite, graphite, brunogeierite, briartite, carboirite, argutite, gahnite, apatite, ilmenite, tourmaline | Polished sections; last step of polishing (0.25 μm) performed using a Vibromet polisher with 150 g of pressure on a polyurethane layer with colloidal silica | LA-ICPMS, EMPA, SEM-EDS, EBSD | Excimer Comp Ex102 coupled to a Thermo Finnigan Element XR; Cameca SX100; Camscan Crystal Probe X500FESEM-EBSD; Nd:YAG laser (LIBS) | OSU-OREME AETE platform (University of Montpellier, France); Service Inter-Régional Microsonde-Sud (Montpellier, France); Geosciences Montpellier (CNRS-University of Montpellier, France) | LA-ICP-MS: constant 5 Hz pulse rate at 140 mJ with a spot diameter of 26 μm; isotopes measured: 29Si, 34S, 55Mn, 57Fe, 59Co, 61Ni, 63Cu, 64Zn, 69Ga, 74Ge, 75As, 77Se, 95Mo, 105Pd, 107Ag, 111Cd, 115In, 118Sn, 121Sb, and 208Pb. EBSD: 20 kV and 5 nA, working distance of 25 mm under 2 Pa low vacuum, step size below 5 μm. LIBS: Nd:YAG laser with a pulse energy of about 600 μJ operating at 100 Hz and a lateral resolution of 13 μm, spectrometer configured in the spectral range 250–330 nm. | MASS-1 reference material (Wilson et al. 2002) with a corrected 57 ± 1.75 ppm value for Ge; NIST SRM 610 (Pearce et al. 1997) as secondary external standard | 0.041 | [19 empty] | 0.21 | [5 empty] | 0.622 | [5 empty] | 0.264 | [9 empty] | 17.49 |  | 0.0366 |  |  |  | 0.197 | [7 empty] | 0.0303 | [13 empty] | 0.19 | [15 empty] | 0.00766 | [15 empty] | 93.04 |  | 0.0239 | [9 empty] | 0.0713 | [27 empty] | 0.939 |  |  |  |  | 2021 | Cugerone, A., Cenki-Tok, B., Muñoz, M., Kouzmanov, K., Oliot, E., Motto-Ros, V., Le Goff, E. (2021). Behavior of rare metals in deformed and metamorphosed sphalerite from the Pyrenean Axial Zone. Mineralium Deposita, 56, 685–705. |  | FRA | Pyrenees
| MARGALIDA | Pyrenean Axial Zone (PAZ) | Metamorphic | Orogenic | Metamorphosed Pb-Zn vein and stratabound | Zn, Pb | Ge, Ga, In, Cd | Zn, Pb, Ge, Ga, In, Cd | Cugerone et al., 2018a; Cugerone et al., 2018b |  | MARGALIDA-10 | MARGALIDA-10 | underground mine |  |  |  |  | ore material | polished section | grab | mineral separate | [5 empty] | mineralisation |  |  |  | sphalerite |  |  | Recrystallized grains |  |  |  | galena, pyrite, chalcopyrite, arsenopyrite, quartz, calcite, chlorite, graphite, brunogeierite, briartite, carboirite, argutite, gahnite, apatite, ilmenite, tourmaline | Polished sections; last step of polishing (0.25 μm) performed using a Vibromet polisher with 150 g of pressure on a polyurethane layer with colloidal silica | LA-ICPMS, EMPA, SEM-EDS, EBSD | Excimer Comp Ex102 coupled to a Thermo Finnigan Element XR; Cameca SX100; Camscan Crystal Probe X500FESEM-EBSD; Nd:YAG laser (LIBS) | OSU-OREME AETE platform (University of Montpellier, France); Service Inter-Régional Microsonde-Sud (Montpellier, France); Geosciences Montpellier (CNRS-University of Montpellier, France) | LA-ICP-MS: constant 5 Hz pulse rate at 140 mJ with a spot diameter of 26 μm; isotopes measured: 29Si, 34S, 55Mn, 57Fe, 59Co, 61Ni, 63Cu, 64Zn, 69Ga, 74Ge, 75As, 77Se, 95Mo, 105Pd, 107Ag, 111Cd, 115In, 118Sn, 121Sb, and 208Pb. EBSD: 20 kV and 5 nA, working distance of 25 mm under 2 Pa low vacuum, step size below 5 μm. LIBS: Nd:YAG laser with a pulse energy of about 600 μJ operating at 100 Hz and a lateral resolution of 13 μm, spectrometer configured in the spectral range 250–330 nm. | MASS-1 reference material (Wilson et al. 2002) with a corrected 57 ± 1.75 ppm value for Ge; NIST SRM 610 (Pearce et al. 1997) as secondary external standard | 0.42 | [19 empty] | 0.24 | [5 empty] | 15.2 | [5 empty] | 0.91 | [9 empty] | 15.21 |  | 0.39 |  |  |  | 0.31 | [7 empty] | 0.034 | [13 empty] | 0.17 | [15 empty] | 2.1 | [15 empty] | 102 |  | 0.5 | [9 empty] | 0.12 | [27 empty] | 0.934 |  |  |  |  | 2021 | Cugerone, A., Cenki-Tok, B., Muñoz, M., Kouzmanov, K., Oliot, E., Motto-Ros, V., Le Goff, E. (2021). Behavior of rare metals in deformed and metamorphosed sphalerite from the Pyrenean Axial Zone. Mineralium Deposita, 56, 685–705. |  | FRA | Pyrenees
| MARGALIDA | Pyrenean Axial Zone (PAZ) | Metamorphic | Orogenic | Metamorphosed Pb-Zn vein and stratabound | Zn, Pb | Ge, Ga, In, Cd | Zn, Pb, Ge, Ga, In, Cd | Cugerone et al., 2018a; Cugerone et al., 2018b |  | MARGALIDA-11 | MARGALIDA-11 | underground mine |  |  |  |  | ore material | polished section | grab | mineral separate | [5 empty] | mineralisation |  |  |  | sphalerite |  |  | Recrystallized grains |  |  |  | galena, pyrite, chalcopyrite, arsenopyrite, quartz, calcite, chlorite, graphite, brunogeierite, briartite, carboirite, argutite, gahnite, apatite, ilmenite, tourmaline | Polished sections; last step of polishing (0.25 μm) performed using a Vibromet polisher with 150 g of pressure on a polyurethane layer with colloidal silica | LA-ICPMS, EMPA, SEM-EDS, EBSD | Excimer Comp Ex102 coupled to a Thermo Finnigan Element XR; Cameca SX100; Camscan Crystal Probe X500FESEM-EBSD; Nd:YAG laser (LIBS) | OSU-OREME AETE platform (University of Montpellier, France); Service Inter-Régional Microsonde-Sud (Montpellier, France); Geosciences Montpellier (CNRS-University of Montpellier, France) | LA-ICP-MS: constant 5 Hz pulse rate at 140 mJ with a spot diameter of 26 μm; isotopes measured: 29Si, 34S, 55Mn, 57Fe, 59Co, 61Ni, 63Cu, 64Zn, 69Ga, 74Ge, 75As, 77Se, 95Mo, 105Pd, 107Ag, 111Cd, 115In, 118Sn, 121Sb, and 208Pb. EBSD: 20 kV and 5 nA, working distance of 25 mm under 2 Pa low vacuum, step size below 5 μm. LIBS: Nd:YAG laser with a pulse energy of about 600 μJ operating at 100 Hz and a lateral resolution of 13 μm, spectrometer configured in the spectral range 250–330 nm. | MASS-1 reference material (Wilson et al. 2002) with a corrected 57 ± 1.75 ppm value for Ge; NIST SRM 610 (Pearce et al. 1997) as secondary external standard | 0.079 | [19 empty] | 0.23 | [5 empty] | 14.76 | [5 empty] | 0.39 | [9 empty] | 10.23 |  | 0.28 |  |  |  | 0.15 | [7 empty] | 0.016 | [13 empty] | 0.14 | [15 empty] | 0.41 | [15 empty] | 101.3 |  | 0.023 | [9 empty] | 0.053 | [27 empty] | 0.921 |  |  |  |  | 2021 | Cugerone, A., Cenki-Tok, B., Muñoz, M., Kouzmanov, K., Oliot, E., Motto-Ros, V., Le Goff, E. (2021). Behavior of rare metals in deformed and metamorphosed sphalerite from the Pyrenean Axial Zone. Mineralium Deposita, 56, 685–705. |  | FRA | Pyrenees
| MARGALIDA | Pyrenean Axial Zone (PAZ) | Metamorphic | Orogenic | Metamorphosed Pb-Zn vein and stratabound | Zn, Pb | Ge, Ga, In, Cd | Zn, Pb, Ge, Ga, In, Cd | Cugerone et al., 2018a; Cugerone et al., 2018b |  | MARGALIDA-12 | MARGALIDA-12 | underground mine |  |  |  |  | ore material | polished section | grab | mineral separate | [5 empty] | mineralisation |  |  |  | sphalerite |  |  | Recrystallized grains |  |  |  | galena, pyrite, chalcopyrite, arsenopyrite, quartz, calcite, chlorite, graphite, brunogeierite, briartite, carboirite, argutite, gahnite, apatite, ilmenite, tourmaline | Polished sections; last step of polishing (0.25 μm) performed using a Vibromet polisher with 150 g of pressure on a polyurethane layer with colloidal silica | LA-ICPMS, EMPA, SEM-EDS, EBSD | Excimer Comp Ex102 coupled to a Thermo Finnigan Element XR; Cameca SX100; Camscan Crystal Probe X500FESEM-EBSD; Nd:YAG laser (LIBS) | OSU-OREME AETE platform (University of Montpellier, France); Service Inter-Régional Microsonde-Sud (Montpellier, France); Geosciences Montpellier (CNRS-University of Montpellier, France) | LA-ICP-MS: constant 5 Hz pulse rate at 140 mJ with a spot diameter of 26 μm; isotopes measured: 29Si, 34S, 55Mn, 57Fe, 59Co, 61Ni, 63Cu, 64Zn, 69Ga, 74Ge, 75As, 77Se, 95Mo, 105Pd, 107Ag, 111Cd, 115In, 118Sn, 121Sb, and 208Pb. EBSD: 20 kV and 5 nA, working distance of 25 mm under 2 Pa low vacuum, step size below 5 μm. LIBS: Nd:YAG laser with a pulse energy of about 600 μJ operating at 100 Hz and a lateral resolution of 13 μm, spectrometer configured in the spectral range 250–330 nm. | MASS-1 reference material (Wilson et al. 2002) with a corrected 57 ± 1.75 ppm value for Ge; NIST SRM 610 (Pearce et al. 1997) as secondary external standard | 0.11 | [19 empty] | 0.23 | [5 empty] | 15.08 | [5 empty] | 0.5 | [9 empty] | 14.23 |  | 0.25 |  |  |  | 0.18 | [7 empty] | 0.023 | [13 empty] | 0.12 | [15 empty] | 0.32 | [15 empty] | 95.63 |  | 0.026 | [9 empty] | 0.062 | [27 empty] | 0.919 |  |  |  |  | 2021 | Cugerone, A., Cenki-Tok, B., Muñoz, M., Kouzmanov, K., Oliot, E., Motto-Ros, V., Le Goff, E. (2021). Behavior of rare metals in deformed and metamorphosed sphalerite from the Pyrenean Axial Zone. Mineralium Deposita, 56, 685–705. |  | FRA | Pyrenees
| MARGALIDA | Pyrenean Axial Zone (PAZ) | Metamorphic | Orogenic | Metamorphosed Pb-Zn vein and stratabound | Zn, Pb | Ge, Ga, In, Cd | Zn, Pb, Ge, Ga, In, Cd | Cugerone et al., 2018a; Cugerone et al., 2018b |  | MARGALIDA-13 | MARGALIDA-13 | underground mine |  |  |  |  | ore material | polished section | grab | mineral separate | [5 empty] | mineralisation |  |  |  | sphalerite |  |  | Recrystallized grains |  |  |  | galena, pyrite, chalcopyrite, arsenopyrite, quartz, calcite, chlorite, graphite, brunogeierite, briartite, carboirite, argutite, gahnite, apatite, ilmenite, tourmaline | Polished sections; last step of polishing (0.25 μm) performed using a Vibromet polisher with 150 g of pressure on a polyurethane layer with colloidal silica | LA-ICPMS, EMPA, SEM-EDS, EBSD | Excimer Comp Ex102 coupled to a Thermo Finnigan Element XR; Cameca SX100; Camscan Crystal Probe X500FESEM-EBSD; Nd:YAG laser (LIBS) | OSU-OREME AETE platform (University of Montpellier, France); Service Inter-Régional Microsonde-Sud (Montpellier, France); Geosciences Montpellier (CNRS-University of Montpellier, France) | LA-ICP-MS: constant 5 Hz pulse rate at 140 mJ with a spot diameter of 26 μm; isotopes measured: 29Si, 34S, 55Mn, 57Fe, 59Co, 61Ni, 63Cu, 64Zn, 69Ga, 74Ge, 75As, 77Se, 95Mo, 105Pd, 107Ag, 111Cd, 115In, 118Sn, 121Sb, and 208Pb. EBSD: 20 kV and 5 nA, working distance of 25 mm under 2 Pa low vacuum, step size below 5 μm. LIBS: Nd:YAG laser with a pulse energy of about 600 μJ operating at 100 Hz and a lateral resolution of 13 μm, spectrometer configured in the spectral range 250–330 nm. | MASS-1 reference material (Wilson et al. 2002) with a corrected 57 ± 1.75 ppm value for Ge; NIST SRM 610 (Pearce et al. 1997) as secondary external standard | 0.79 | [19 empty] | 0.24 | [5 empty] | 15.06 | [5 empty] | 1.68 | [9 empty] | 17.2 |  | 0.69 |  |  |  | 0.15 | [7 empty] | 0.018 | [13 empty] | 0.23 | [15 empty] | 5.23 | [15 empty] | 96.45 |  | 1.26 | [9 empty] | 0.07 | [27 empty] | 0.841 |  |  |  |  | 2021 | Cugerone, A., Cenki-Tok, B., Muñoz, M., Kouzmanov, K., Oliot, E., Motto-Ros, V., Le Goff, E. (2021). Behavior of rare metals in deformed and metamorphosed sphalerite from the Pyrenean Axial Zone. Mineralium Deposita, 56, 685–705. |  | FRA | Pyrenees
| MARGALIDA | Pyrenean Axial Zone (PAZ) | Metamorphic | Orogenic | Metamorphosed Pb-Zn vein and stratabound | Zn, Pb | Ge, Ga, In, Cd | Zn, Pb, Ge, Ga, In, Cd | Cugerone et al., 2018a; Cugerone et al., 2018b |  | MARGALIDA-14 | MARGALIDA-14 | underground mine |  |  |  |  | ore material | polished section | grab | mineral separate | [5 empty] | mineralisation |  |  |  | sphalerite |  |  | Recrystallized grains |  |  |  | galena, pyrite, chalcopyrite, arsenopyrite, quartz, calcite, chlorite, graphite, brunogeierite, briartite, carboirite, argutite, gahnite, apatite, ilmenite, tourmaline | Polished sections; last step of polishing (0.25 μm) performed using a Vibromet polisher with 150 g of pressure on a polyurethane layer with colloidal silica | LA-ICPMS, EMPA, SEM-EDS, EBSD | Excimer Comp Ex102 coupled to a Thermo Finnigan Element XR; Cameca SX100; Camscan Crystal Probe X500FESEM-EBSD; Nd:YAG laser (LIBS) | OSU-OREME AETE platform (University of Montpellier, France); Service Inter-Régional Microsonde-Sud (Montpellier, France); Geosciences Montpellier (CNRS-University of Montpellier, France) | LA-ICP-MS: constant 5 Hz pulse rate at 140 mJ with a spot diameter of 26 μm; isotopes measured: 29Si, 34S, 55Mn, 57Fe, 59Co, 61Ni, 63Cu, 64Zn, 69Ga, 74Ge, 75As, 77Se, 95Mo, 105Pd, 107Ag, 111Cd, 115In, 118Sn, 121Sb, and 208Pb. EBSD: 20 kV and 5 nA, working distance of 25 mm under 2 Pa low vacuum, step size below 5 μm. LIBS: Nd:YAG laser with a pulse energy of about 600 μJ operating at 100 Hz and a lateral resolution of 13 μm, spectrometer configured in the spectral range 250–330 nm. | MASS-1 reference material (Wilson et al. 2002) with a corrected 57 ± 1.75 ppm value for Ge; NIST SRM 610 (Pearce et al. 1997) as secondary external standard | 0.48 | [19 empty] | 0.25 | [5 empty] | 15.84 | [5 empty] | 1.23 | [9 empty] | 17.3 |  | 0.77 |  |  |  | 0.18 | [7 empty] | 0.019 | [13 empty] | 0.28 | [15 empty] | 3.35 | [15 empty] | 96.78 |  | 0.67 | [9 empty] | 0.065 | [27 empty] | 0.523 |  |  |  |  | 2021 | Cugerone, A., Cenki-Tok, B., Muñoz, M., Kouzmanov, K., Oliot, E., Motto-Ros, V., Le Goff, E. (2021). Behavior of rare metals in deformed and metamorphosed sphalerite from the Pyrenean Axial Zone. Mineralium Deposita, 56, 685–705. |  | FRA | Pyrenees
| MARGALIDA | Pyrenean Axial Zone (PAZ) | Metamorphic | Orogenic | Metamorphosed Pb-Zn vein and stratabound | Zn, Pb | Ge, Ga, In, Cd | Zn, Pb, Ge, Ga, In, Cd | Cugerone et al., 2018a; Cugerone et al., 2018b |  | MARGALIDA-15 | MARGALIDA-15 | underground mine |  |  |  |  | ore material | polished section | grab | mineral separate | [5 empty] | mineralisation |  |  |  | sphalerite |  |  | Recrystallized grains |  |  |  | galena, pyrite, chalcopyrite, arsenopyrite, quartz, calcite, chlorite, graphite, brunogeierite, briartite, carboirite, argutite, gahnite, apatite, ilmenite, tourmaline | Polished sections; last step of polishing (0.25 μm) performed using a Vibromet polisher with 150 g of pressure on a polyurethane layer with colloidal silica | LA-ICPMS, EMPA, SEM-EDS, EBSD | Excimer Comp Ex102 coupled to a Thermo Finnigan Element XR; Cameca SX100; Camscan Crystal Probe X500FESEM-EBSD; Nd:YAG laser (LIBS) | OSU-OREME AETE platform (University of Montpellier, France); Service Inter-Régional Microsonde-Sud (Montpellier, France); Geosciences Montpellier (CNRS-University of Montpellier, France) | LA-ICP-MS: constant 5 Hz pulse rate at 140 mJ with a spot diameter of 26 μm; isotopes measured: 29Si, 34S, 55Mn, 57Fe, 59Co, 61Ni, 63Cu, 64Zn, 69Ga, 74Ge, 75As, 77Se, 95Mo, 105Pd, 107Ag, 111Cd, 115In, 118Sn, 121Sb, and 208Pb. EBSD: 20 kV and 5 nA, working distance of 25 mm under 2 Pa low vacuum, step size below 5 μm. LIBS: Nd:YAG laser with a pulse energy of about 600 μJ operating at 100 Hz and a lateral resolution of 13 μm, spectrometer configured in the spectral range 250–330 nm. | MASS-1 reference material (Wilson et al. 2002) with a corrected 57 ± 1.75 ppm value for Ge; NIST SRM 610 (Pearce et al. 1997) as secondary external standard | 0.42 | [19 empty] | 0.26 | [5 empty] | 16.06 | [5 empty] | 1.33 | [9 empty] | 17.6 |  | 0.81 |  |  |  | 0.17 | [7 empty] | 0.018 | [13 empty] | 0.21 | [15 empty] | 3.64 | [15 empty] | 98.58 |  | 0.52 | [9 empty] | 0.064 | [27 empty] | 0.84 |  |  |  |  | 2021 | Cugerone, A., Cenki-Tok, B., Muñoz, M., Kouzmanov, K., Oliot, E., Motto-Ros, V., Le Goff, E. (2021). Behavior of rare metals in deformed and metamorphosed sphalerite from the Pyrenean Axial Zone. Mineralium Deposita, 56, 685–705. |  | FRA | Pyrenees
| MARGALIDA | Pyrenean Axial Zone (PAZ) | Metamorphic | Orogenic | Metamorphosed Pb-Zn vein and stratabound | Zn, Pb | Ge, Ga, In, Cd | Zn, Pb, Ge, Ga, In, Cd | Cugerone et al., 2018a; Cugerone et al., 2018b |  | MARGALIDA-16 | MARGALIDA-16 | underground mine |  |  |  |  | ore material | polished section | grab | mineral separate | [5 empty] | mineralisation |  |  |  | sphalerite |  |  | Recrystallized grains |  |  |  | galena, pyrite, chalcopyrite, arsenopyrite, quartz, calcite, chlorite, graphite, brunogeierite, briartite, carboirite, argutite, gahnite, apatite, ilmenite, tourmaline | Polished sections; last step of polishing (0.25 μm) performed using a Vibromet polisher with 150 g of pressure on a polyurethane layer with colloidal silica | LA-ICPMS, EMPA, SEM-EDS, EBSD | Excimer Comp Ex102 coupled to a Thermo Finnigan Element XR; Cameca SX100; Camscan Crystal Probe X500FESEM-EBSD; Nd:YAG laser (LIBS) | OSU-OREME AETE platform (University of Montpellier, France); Service Inter-Régional Microsonde-Sud (Montpellier, France); Geosciences Montpellier (CNRS-University of Montpellier, France) | LA-ICP-MS: constant 5 Hz pulse rate at 140 mJ with a spot diameter of 26 μm; isotopes measured: 29Si, 34S, 55Mn, 57Fe, 59Co, 61Ni, 63Cu, 64Zn, 69Ga, 74Ge, 75As, 77Se, 95Mo, 105Pd, 107Ag, 111Cd, 115In, 118Sn, 121Sb, and 208Pb. EBSD: 20 kV and 5 nA, working distance of 25 mm under 2 Pa low vacuum, step size below 5 μm. LIBS: Nd:YAG laser with a pulse energy of about 600 μJ operating at 100 Hz and a lateral resolution of 13 μm, spectrometer configured in the spectral range 250–330 nm. | MASS-1 reference material (Wilson et al. 2002) with a corrected 57 ± 1.75 ppm value for Ge; NIST SRM 610 (Pearce et al. 1997) as secondary external standard | 0.69 | [19 empty] | 0.28 | [5 empty] | 16.33 | [5 empty] | 1.14 | [9 empty] | 17.8 |  | 0.29 |  |  |  | 0.18 | [7 empty] | 0.03 | [13 empty] | 0.23 | [15 empty] | 27.35 | [15 empty] | 100.2 |  | 1.18 | [9 empty] | 0.074 | [27 empty] | 0.542 |  |  |  |  | 2021 | Cugerone, A., Cenki-Tok, B., Muñoz, M., Kouzmanov, K., Oliot, E., Motto-Ros, V., Le Goff, E. (2021). Behavior of rare metals in deformed and metamorphosed sphalerite from the Pyrenean Axial Zone. Mineralium Deposita, 56, 685–705. |  | FRA | Pyrenees
| MARGALIDA | Pyrenean Axial Zone (PAZ) | Metamorphic | Orogenic | Metamorphosed Pb-Zn vein and stratabound | Zn, Pb | Ge, Ga, In, Cd | Zn, Pb, Ge, Ga, In, Cd | Cugerone et al., 2018a; Cugerone et al., 2018b |  | MARGALIDA-17 | MARGALIDA-17 | underground mine |  |  |  |  | ore material | polished section | grab | mineral separate | [5 empty] | mineralisation |  |  |  | sphalerite |  |  | Recrystallized grains |  |  |  | galena, pyrite, chalcopyrite, arsenopyrite, quartz, calcite, chlorite, graphite, brunogeierite, briartite, carboirite, argutite, gahnite, apatite, ilmenite, tourmaline | Polished sections; last step of polishing (0.25 μm) performed using a Vibromet polisher with 150 g of pressure on a polyurethane layer with colloidal silica | LA-ICPMS, EMPA, SEM-EDS, EBSD | Excimer Comp Ex102 coupled to a Thermo Finnigan Element XR; Cameca SX100; Camscan Crystal Probe X500FESEM-EBSD; Nd:YAG laser (LIBS) | OSU-OREME AETE platform (University of Montpellier, France); Service Inter-Régional Microsonde-Sud (Montpellier, France); Geosciences Montpellier (CNRS-University of Montpellier, France) | LA-ICP-MS: constant 5 Hz pulse rate at 140 mJ with a spot diameter of 26 μm; isotopes measured: 29Si, 34S, 55Mn, 57Fe, 59Co, 61Ni, 63Cu, 64Zn, 69Ga, 74Ge, 75As, 77Se, 95Mo, 105Pd, 107Ag, 111Cd, 115In, 118Sn, 121Sb, and 208Pb. EBSD: 20 kV and 5 nA, working distance of 25 mm under 2 Pa low vacuum, step size below 5 μm. LIBS: Nd:YAG laser with a pulse energy of about 600 μJ operating at 100 Hz and a lateral resolution of 13 μm, spectrometer configured in the spectral range 250–330 nm. | MASS-1 reference material (Wilson et al. 2002) with a corrected 57 ± 1.75 ppm value for Ge; NIST SRM 610 (Pearce et al. 1997) as secondary external standard | 1.49 | [19 empty] | 0.27 | [5 empty] | 15.46 | [5 empty] | 1.74 | [9 empty] | 17.4 |  | 0.093 |  |  |  | 0.18 | [7 empty] | 0.027 | [13 empty] | 0.24 | [15 empty] | 1.5673 | [15 empty] | 104.3 |  | 3.84 | [9 empty] | 0.13 | [27 empty] | 0.635 |  |  |  |  | 2021 | Cugerone, A., Cenki-Tok, B., Muñoz, M., Kouzmanov, K., Oliot, E., Motto-Ros, V., Le Goff, E. (2021). Behavior of rare metals in deformed and metamorphosed sphalerite from the Pyrenean Axial Zone. Mineralium Deposita, 56, 685–705. |  | FRA | Pyrenees
| MARGALIDA | Pyrenean Axial Zone (PAZ) | Metamorphic | Orogenic | Metamorphosed Pb-Zn vein and stratabound | Zn, Pb | Ge, Ga, In, Cd | Zn, Pb, Ge, Ga, In, Cd | Cugerone et al., 2018a; Cugerone et al., 2018b |  | MARGALIDA-18 | MARGALIDA-18 | underground mine |  |  |  |  | ore material | polished section | grab | mineral separate | [5 empty] | mineralisation |  |  |  | sphalerite |  |  | Recrystallized grains |  |  |  | galena, pyrite, chalcopyrite, arsenopyrite, quartz, calcite, chlorite, graphite, brunogeierite, briartite, carboirite, argutite, gahnite, apatite, ilmenite, tourmaline | Polished sections; last step of polishing (0.25 μm) performed using a Vibromet polisher with 150 g of pressure on a polyurethane layer with colloidal silica | LA-ICPMS, EMPA, SEM-EDS, EBSD | Excimer Comp Ex102 coupled to a Thermo Finnigan Element XR; Cameca SX100; Camscan Crystal Probe X500FESEM-EBSD; Nd:YAG laser (LIBS) | OSU-OREME AETE platform (University of Montpellier, France); Service Inter-Régional Microsonde-Sud (Montpellier, France); Geosciences Montpellier (CNRS-University of Montpellier, France) | LA-ICP-MS: constant 5 Hz pulse rate at 140 mJ with a spot diameter of 26 μm; isotopes measured: 29Si, 34S, 55Mn, 57Fe, 59Co, 61Ni, 63Cu, 64Zn, 69Ga, 74Ge, 75As, 77Se, 95Mo, 105Pd, 107Ag, 111Cd, 115In, 118Sn, 121Sb, and 208Pb. EBSD: 20 kV and 5 nA, working distance of 25 mm under 2 Pa low vacuum, step size below 5 μm. LIBS: Nd:YAG laser with a pulse energy of about 600 μJ operating at 100 Hz and a lateral resolution of 13 μm, spectrometer configured in the spectral range 250–330 nm. | MASS-1 reference material (Wilson et al. 2002) with a corrected 57 ± 1.75 ppm value for Ge; NIST SRM 610 (Pearce et al. 1997) as secondary external standard | 0.15 | [19 empty] | 0.21 | [5 empty] | 17.55 | [5 empty] | 0.89 | [9 empty] | 14.6 |  | 0.55 |  |  |  | 0.16 | [7 empty] | 0.024 | [13 empty] | 0.27 | [15 empty] | 1.41 | [15 empty] | 93.04 |  | 0.096 | [9 empty] | 0.056 | [27 empty] | 0.634 |  |  |  |  | 2021 | Cugerone, A., Cenki-Tok, B., Muñoz, M., Kouzmanov, K., Oliot, E., Motto-Ros, V., Le Goff, E. (2021). Behavior of rare metals in deformed and metamorphosed sphalerite from the Pyrenean Axial Zone. Mineralium Deposita, 56, 685–705. |  | FRA | Pyrenees
| BENTAILLOU | Pyrenean Axial Zone (PAZ) | Metamorphic | Orogenic | Metamorphosed Pb-Zn vein and stratabound | Zn, Pb | Ge, Ga, In, Cd | Zn, Pb, Ge, Ga, In, Cd | Cugerone et al., 2018a; Cugerone et al., 2018b |  | BENTAILLOU-20 | BENTAILLOU-20 | underground mine |  |  |  |  | ore material | polished section | grab | mineral separate | [5 empty] | mineralisation |  |  |  | sphalerite |  |  | Coarse grains |  |  |  | galena, pyrite, chalcopyrite, arsenopyrite, quartz, calcite, chlorite, graphite, brunogeierite, briartite, carboirite, argutite, gahnite, apatite, ilmenite, tourmaline | Polished sections; last step of polishing (0.25 μm) performed using a Vibromet polisher with 150 g of pressure on a polyurethane layer with colloidal silica | LA-ICPMS, EMPA, SEM-EDS, EBSD | Excimer Comp Ex102 coupled to a Thermo Finnigan Element XR; Cameca SX100; Camscan Crystal Probe X500FESEM-EBSD; Nd:YAG laser (LIBS) | OSU-OREME AETE platform (University of Montpellier, France); Service Inter-Régional Microsonde-Sud (Montpellier, France); Geosciences Montpellier (CNRS-University of Montpellier, France) | LA-ICP-MS: constant 5 Hz pulse rate at 140 mJ with a spot diameter of 26 μm; isotopes measured: 29Si, 34S, 55Mn, 57Fe, 59Co, 61Ni, 63Cu, 64Zn, 69Ga, 74Ge, 75As, 77Se, 95Mo, 105Pd, 107Ag, 111Cd, 115In, 118Sn, 121Sb, and 208Pb. EBSD: 20 kV and 5 nA, working distance of 25 mm under 2 Pa low vacuum, step size below 5 μm. LIBS: Nd:YAG laser with a pulse energy of about 600 μJ operating at 100 Hz and a lateral resolution of 13 μm, spectrometer configured in the spectral range 250–330 nm. | MASS-1 reference material (Wilson et al. 2002) with a corrected 57 ± 1.75 ppm value for Ge; NIST SRM 610 (Pearce et al. 1997) as secondary external standard | 0.0154 | [19 empty] | 0.113 | [5 empty] | 0.212 | [5 empty] | 0.153 | [9 empty] | 10.72 |  | 0.0264 |  |  |  | 0.134 | [7 empty] | 0.0112 | [13 empty] | 0.155 | [15 empty] | 0.00464 | [15 empty] | 72.2 |  | 0.0111 | [9 empty] | 0.0463 | [27 empty] | 0.572 |  |  |  |  | 2021 | Cugerone, A., Cenki-Tok, B., Muñoz, M., Kouzmanov, K., Oliot, E., Motto-Ros, V., Le Goff, E. (2021). Behavior of rare metals in deformed and metamorphosed sphalerite from the Pyrenean Axial Zone. Mineralium Deposita, 56, 685–705. |  | FRA | Pyrenees
| BENTAILLOU | Pyrenean Axial Zone (PAZ) | Metamorphic | Orogenic | Metamorphosed Pb-Zn vein and stratabound | Zn, Pb | Ge, Ga, In, Cd | Zn, Pb, Ge, Ga, In, Cd | Cugerone et al., 2018a; Cugerone et al., 2018b |  | BENTAILLOU-21 | BENTAILLOU-21 | underground mine |  |  |  |  | ore material | polished section | grab | mineral separate | [5 empty] | mineralisation |  |  |  | sphalerite |  |  | Coarse grains |  |  |  | galena, pyrite, chalcopyrite, arsenopyrite, quartz, calcite, chlorite, graphite, brunogeierite, briartite, carboirite, argutite, gahnite, apatite, ilmenite, tourmaline | Polished sections; last step of polishing (0.25 μm) performed using a Vibromet polisher with 150 g of pressure on a polyurethane layer with colloidal silica | LA-ICPMS, EMPA, SEM-EDS, EBSD | Excimer Comp Ex102 coupled to a Thermo Finnigan Element XR; Cameca SX100; Camscan Crystal Probe X500FESEM-EBSD; Nd:YAG laser (LIBS) | OSU-OREME AETE platform (University of Montpellier, France); Service Inter-Régional Microsonde-Sud (Montpellier, France); Geosciences Montpellier (CNRS-University of Montpellier, France) | LA-ICP-MS: constant 5 Hz pulse rate at 140 mJ with a spot diameter of 26 μm; isotopes measured: 29Si, 34S, 55Mn, 57Fe, 59Co, 61Ni, 63Cu, 64Zn, 69Ga, 74Ge, 75As, 77Se, 95Mo, 105Pd, 107Ag, 111Cd, 115In, 118Sn, 121Sb, and 208Pb. EBSD: 20 kV and 5 nA, working distance of 25 mm under 2 Pa low vacuum, step size below 5 μm. LIBS: Nd:YAG laser with a pulse energy of about 600 μJ operating at 100 Hz and a lateral resolution of 13 μm, spectrometer configured in the spectral range 250–330 nm. | MASS-1 reference material (Wilson et al. 2002) with a corrected 57 ± 1.75 ppm value for Ge; NIST SRM 610 (Pearce et al. 1997) as secondary external standard | 0.0134 | [19 empty] | 0.108 | [5 empty] | 0.187 | [5 empty] | 0.134 | [9 empty] | 9.44 |  | 0.0223 |  |  |  | 0.118 | [7 empty] | 0.01 | [13 empty] | 0.136 | [15 empty] | 0.0038 | [15 empty] | 63.25 |  | 0.00939 | [9 empty] | 0.0401 | [27 empty] | 0.518 |  |  |  |  | 2021 | Cugerone, A., Cenki-Tok, B., Muñoz, M., Kouzmanov, K., Oliot, E., Motto-Ros, V., Le Goff, E. (2021). Behavior of rare metals in deformed and metamorphosed sphalerite from the Pyrenean Axial Zone. Mineralium Deposita, 56, 685–705. |  | FRA | Pyrenees
| BENTAILLOU | Pyrenean Axial Zone (PAZ) | Metamorphic | Orogenic | Metamorphosed Pb-Zn vein and stratabound | Zn, Pb | Ge, Ga, In, Cd | Zn, Pb, Ge, Ga, In, Cd | Cugerone et al., 2018a; Cugerone et al., 2018b |  | BENTAILLOU-22 | BENTAILLOU-22 | underground mine |  |  |  |  | ore material | polished section | grab | mineral separate | [5 empty] | mineralisation |  |  |  | sphalerite |  |  | Coarse grains |  |  |  | galena, pyrite, chalcopyrite, arsenopyrite, quartz, calcite, chlorite, graphite, brunogeierite, briartite, carboirite, argutite, gahnite, apatite, ilmenite, tourmaline | Polished sections; last step of polishing (0.25 μm) performed using a Vibromet polisher with 150 g of pressure on a polyurethane layer with colloidal silica | LA-ICPMS, EMPA, SEM-EDS, EBSD | Excimer Comp Ex102 coupled to a Thermo Finnigan Element XR; Cameca SX100; Camscan Crystal Probe X500FESEM-EBSD; Nd:YAG laser (LIBS) | OSU-OREME AETE platform (University of Montpellier, France); Service Inter-Régional Microsonde-Sud (Montpellier, France); Geosciences Montpellier (CNRS-University of Montpellier, France) | LA-ICP-MS: constant 5 Hz pulse rate at 140 mJ with a spot diameter of 26 μm; isotopes measured: 29Si, 34S, 55Mn, 57Fe, 59Co, 61Ni, 63Cu, 64Zn, 69Ga, 74Ge, 75As, 77Se, 95Mo, 105Pd, 107Ag, 111Cd, 115In, 118Sn, 121Sb, and 208Pb. EBSD: 20 kV and 5 nA, working distance of 25 mm under 2 Pa low vacuum, step size below 5 μm. LIBS: Nd:YAG laser with a pulse energy of about 600 μJ operating at 100 Hz and a lateral resolution of 13 μm, spectrometer configured in the spectral range 250–330 nm. | MASS-1 reference material (Wilson et al. 2002) with a corrected 57 ± 1.75 ppm value for Ge; NIST SRM 610 (Pearce et al. 1997) as secondary external standard | 0.017 | [19 empty] | 0.139 | [5 empty] | 0.229 | [5 empty] | 0.163 | [9 empty] | 11.76 |  | 0.0285 |  |  |  | 0.147 | [7 empty] | 0.0121 | [13 empty] | 0.171 | [15 empty] | 0.00465 | [15 empty] | 77.69 |  | 0.0117 | [9 empty] | 0.0481 | [27 empty] | 0.651 |  |  |  |  | 2021 | Cugerone, A., Cenki-Tok, B., Muñoz, M., Kouzmanov, K., Oliot, E., Motto-Ros, V., Le Goff, E. (2021). Behavior of rare metals in deformed and metamorphosed sphalerite from the Pyrenean Axial Zone. Mineralium Deposita, 56, 685–705. |  | FRA | Pyrenees
| BENTAILLOU | Pyrenean Axial Zone (PAZ) | Metamorphic | Orogenic | Metamorphosed Pb-Zn vein and stratabound | Zn, Pb | Ge, Ga, In, Cd | Zn, Pb, Ge, Ga, In, Cd | Cugerone et al., 2018a; Cugerone et al., 2018b |  | BENTAILLOU-23 | BENTAILLOU-23 | underground mine |  |  |  |  | ore material | polished section | grab | mineral separate | [5 empty] | mineralisation |  |  |  | sphalerite |  |  | Coarse grains |  |  |  | galena, pyrite, chalcopyrite, arsenopyrite, quartz, calcite, chlorite, graphite, brunogeierite, briartite, carboirite, argutite, gahnite, apatite, ilmenite, tourmaline | Polished sections; last step of polishing (0.25 μm) performed using a Vibromet polisher with 150 g of pressure on a polyurethane layer with colloidal silica | LA-ICPMS, EMPA, SEM-EDS, EBSD | Excimer Comp Ex102 coupled to a Thermo Finnigan Element XR; Cameca SX100; Camscan Crystal Probe X500FESEM-EBSD; Nd:YAG laser (LIBS) | OSU-OREME AETE platform (University of Montpellier, France); Service Inter-Régional Microsonde-Sud (Montpellier, France); Geosciences Montpellier (CNRS-University of Montpellier, France) | LA-ICP-MS: constant 5 Hz pulse rate at 140 mJ with a spot diameter of 26 μm; isotopes measured: 29Si, 34S, 55Mn, 57Fe, 59Co, 61Ni, 63Cu, 64Zn, 69Ga, 74Ge, 75As, 77Se, 95Mo, 105Pd, 107Ag, 111Cd, 115In, 118Sn, 121Sb, and 208Pb. EBSD: 20 kV and 5 nA, working distance of 25 mm under 2 Pa low vacuum, step size below 5 μm. LIBS: Nd:YAG laser with a pulse energy of about 600 μJ operating at 100 Hz and a lateral resolution of 13 μm, spectrometer configured in the spectral range 250–330 nm. | MASS-1 reference material (Wilson et al. 2002) with a corrected 57 ± 1.75 ppm value for Ge; NIST SRM 610 (Pearce et al. 1997) as secondary external standard | 0.015 | [19 empty] | 0.132 | [5 empty] | 0.212 | [5 empty] | 0.15 | [9 empty] | 10.81 |  | 0.0281 |  |  |  | 0.137 | [7 empty] | 0.0115 | [13 empty] | 0.158 | [15 empty] | 0.0042 | [15 empty] | 71.6 |  | 0.0108 | [9 empty] | 0.0441 | [27 empty] | 0.608 |  |  |  |  | 2021 | Cugerone, A., Cenki-Tok, B., Muñoz, M., Kouzmanov, K., Oliot, E., Motto-Ros, V., Le Goff, E. (2021). Behavior of rare metals in deformed and metamorphosed sphalerite from the Pyrenean Axial Zone. Mineralium Deposita, 56, 685–705. |  | FRA | Pyrenees
| BENTAILLOU | Pyrenean Axial Zone (PAZ) | Metamorphic | Orogenic | Metamorphosed Pb-Zn vein and stratabound | Zn, Pb | Ge, Ga, In, Cd | Zn, Pb, Ge, Ga, In, Cd | Cugerone et al., 2018a; Cugerone et al., 2018b |  | BENTAILLOU-24 | BENTAILLOU-24 | underground mine |  |  |  |  | ore material | polished section | grab | mineral separate | [5 empty] | mineralisation |  |  |  | sphalerite |  |  | Coarse grains |  |  |  | galena, pyrite, chalcopyrite, arsenopyrite, quartz, calcite, chlorite, graphite, brunogeierite, briartite, carboirite, argutite, gahnite, apatite, ilmenite, tourmaline | Polished sections; last step of polishing (0.25 μm) performed using a Vibromet polisher with 150 g of pressure on a polyurethane layer with colloidal silica | LA-ICPMS, EMPA, SEM-EDS, EBSD | Excimer Comp Ex102 coupled to a Thermo Finnigan Element XR; Cameca SX100; Camscan Crystal Probe X500FESEM-EBSD; Nd:YAG laser (LIBS) | OSU-OREME AETE platform (University of Montpellier, France); Service Inter-Régional Microsonde-Sud (Montpellier, France); Geosciences Montpellier (CNRS-University of Montpellier, France) | LA-ICP-MS: constant 5 Hz pulse rate at 140 mJ with a spot diameter of 26 μm; isotopes measured: 29Si, 34S, 55Mn, 57Fe, 59Co, 61Ni, 63Cu, 64Zn, 69Ga, 74Ge, 75As, 77Se, 95Mo, 105Pd, 107Ag, 111Cd, 115In, 118Sn, 121Sb, and 208Pb. EBSD: 20 kV and 5 nA, working distance of 25 mm under 2 Pa low vacuum, step size below 5 μm. LIBS: Nd:YAG laser with a pulse energy of about 600 μJ operating at 100 Hz and a lateral resolution of 13 μm, spectrometer configured in the spectral range 250–330 nm. | MASS-1 reference material (Wilson et al. 2002) with a corrected 57 ± 1.75 ppm value for Ge; NIST SRM 610 (Pearce et al. 1997) as secondary external standard | 0.0132 | [19 empty] | 0.111 | [5 empty] | 0.183 | [5 empty] | 0.126 | [9 empty] | 9.24 |  | 0.0222 |  |  |  | 0.113 | [7 empty] | 0.0101 | [13 empty] | 0.136 | [15 empty] | 0.00356 | [15 empty] | 60.41 |  | 0.00943 | [9 empty] | 0.0368 | [27 empty] | 0.533 |  |  |  |  | 2021 | Cugerone, A., Cenki-Tok, B., Muñoz, M., Kouzmanov, K., Oliot, E., Motto-Ros, V., Le Goff, E. (2021). Behavior of rare metals in deformed and metamorphosed sphalerite from the Pyrenean Axial Zone. Mineralium Deposita, 56, 685–705. |  | FRA | Pyrenees
| BENTAILLOU | Pyrenean Axial Zone (PAZ) | Metamorphic | Orogenic | Metamorphosed Pb-Zn vein and stratabound | Zn, Pb | Ge, Ga, In, Cd | Zn, Pb, Ge, Ga, In, Cd | Cugerone et al., 2018a; Cugerone et al., 2018b |  | BENTAILLOU-25 | BENTAILLOU-25 | underground mine |  |  |  |  | ore material | polished section | grab | mineral separate | [5 empty] | mineralisation |  |  |  | sphalerite |  |  | Coarse grains |  |  |  | galena, pyrite, chalcopyrite, arsenopyrite, quartz, calcite, chlorite, graphite, brunogeierite, briartite, carboirite, argutite, gahnite, apatite, ilmenite, tourmaline | Polished sections; last step of polishing (0.25 μm) performed using a Vibromet polisher with 150 g of pressure on a polyurethane layer with colloidal silica | LA-ICPMS, EMPA, SEM-EDS, EBSD | Excimer Comp Ex102 coupled to a Thermo Finnigan Element XR; Cameca SX100; Camscan Crystal Probe X500FESEM-EBSD; Nd:YAG laser (LIBS) | OSU-OREME AETE platform (University of Montpellier, France); Service Inter-Régional Microsonde-Sud (Montpellier, France); Geosciences Montpellier (CNRS-University of Montpellier, France) | LA-ICP-MS: constant 5 Hz pulse rate at 140 mJ with a spot diameter of 26 μm; isotopes measured: 29Si, 34S, 55Mn, 57Fe, 59Co, 61Ni, 63Cu, 64Zn, 69Ga, 74Ge, 75As, 77Se, 95Mo, 105Pd, 107Ag, 111Cd, 115In, 118Sn, 121Sb, and 208Pb. EBSD: 20 kV and 5 nA, working distance of 25 mm under 2 Pa low vacuum, step size below 5 μm. LIBS: Nd:YAG laser with a pulse energy of about 600 μJ operating at 100 Hz and a lateral resolution of 13 μm, spectrometer configured in the spectral range 250–330 nm. | MASS-1 reference material (Wilson et al. 2002) with a corrected 57 ± 1.75 ppm value for Ge; NIST SRM 610 (Pearce et al. 1997) as secondary external standard | 0.018 | [19 empty] | 0.161 | [5 empty] | 0.257 | [5 empty] | 0.176 | [9 empty] | 13.06 |  | 0.0325 |  |  |  | 0.163 | [7 empty] | 0.0144 | [13 empty] | 0.191 | [15 empty] | 0.00497 | [15 empty] | 85.3 |  | 0.0127 | [9 empty] | 0.0517 | [27 empty] | 0.755 |  |  |  |  | 2021 | Cugerone, A., Cenki-Tok, B., Muñoz, M., Kouzmanov, K., Oliot, E., Motto-Ros, V., Le Goff, E. (2021). Behavior of rare metals in deformed and metamorphosed sphalerite from the Pyrenean Axial Zone. Mineralium Deposita, 56, 685–705. |  | FRA | Pyrenees
| BENTAILLOU | Pyrenean Axial Zone (PAZ) | Metamorphic | Orogenic | Metamorphosed Pb-Zn vein and stratabound | Zn, Pb | Ge, Ga, In, Cd | Zn, Pb, Ge, Ga, In, Cd | Cugerone et al., 2018a; Cugerone et al., 2018b |  | BENTAILLOU-26 | BENTAILLOU-26 | underground mine |  |  |  |  | ore material | polished section | grab | mineral separate | [5 empty] | mineralisation |  |  |  | sphalerite |  |  | Coarse grains |  |  |  | galena, pyrite, chalcopyrite, arsenopyrite, quartz, calcite, chlorite, graphite, brunogeierite, briartite, carboirite, argutite, gahnite, apatite, ilmenite, tourmaline | Polished sections; last step of polishing (0.25 μm) performed using a Vibromet polisher with 150 g of pressure on a polyurethane layer with colloidal silica | LA-ICPMS, EMPA, SEM-EDS, EBSD | Excimer Comp Ex102 coupled to a Thermo Finnigan Element XR; Cameca SX100; Camscan Crystal Probe X500FESEM-EBSD; Nd:YAG laser (LIBS) | OSU-OREME AETE platform (University of Montpellier, France); Service Inter-Régional Microsonde-Sud (Montpellier, France); Geosciences Montpellier (CNRS-University of Montpellier, France) | LA-ICP-MS: constant 5 Hz pulse rate at 140 mJ with a spot diameter of 26 μm; isotopes measured: 29Si, 34S, 55Mn, 57Fe, 59Co, 61Ni, 63Cu, 64Zn, 69Ga, 74Ge, 75As, 77Se, 95Mo, 105Pd, 107Ag, 111Cd, 115In, 118Sn, 121Sb, and 208Pb. EBSD: 20 kV and 5 nA, working distance of 25 mm under 2 Pa low vacuum, step size below 5 μm. LIBS: Nd:YAG laser with a pulse energy of about 600 μJ operating at 100 Hz and a lateral resolution of 13 μm, spectrometer configured in the spectral range 250–330 nm. | MASS-1 reference material (Wilson et al. 2002) with a corrected 57 ± 1.75 ppm value for Ge; NIST SRM 610 (Pearce et al. 1997) as secondary external standard | 0.0176 | [19 empty] | 0.159 | [5 empty] | 0.248 | [5 empty] | 0.168 | [9 empty] | 12.75 |  | 0.0308 |  |  |  | 0.155 | [7 empty] | 0.0142 | [13 empty] | 0.187 | [15 empty] | 0.0045 | [15 empty] | 82.15 |  | 0.0125 | [9 empty] | 0.0494 | [27 empty] | 0.738 |  |  |  |  | 2021 | Cugerone, A., Cenki-Tok, B., Muñoz, M., Kouzmanov, K., Oliot, E., Motto-Ros, V., Le Goff, E. (2021). Behavior of rare metals in deformed and metamorphosed sphalerite from the Pyrenean Axial Zone. Mineralium Deposita, 56, 685–705. |  | FRA | Pyrenees
| BENTAILLOU | Pyrenean Axial Zone (PAZ) | Metamorphic | Orogenic | Metamorphosed Pb-Zn vein and stratabound | Zn, Pb | Ge, Ga, In, Cd | Zn, Pb, Ge, Ga, In, Cd | Cugerone et al., 2018a; Cugerone et al., 2018b |  | BENTAILLOU-27 | BENTAILLOU-27 | underground mine |  |  |  |  | ore material | polished section | grab | mineral separate | [5 empty] | mineralisation |  |  |  | sphalerite |  |  | Coarse grains |  |  |  | galena, pyrite, chalcopyrite, arsenopyrite, quartz, calcite, chlorite, graphite, brunogeierite, briartite, carboirite, argutite, gahnite, apatite, ilmenite, tourmaline | Polished sections; last step of polishing (0.25 μm) performed using a Vibromet polisher with 150 g of pressure on a polyurethane layer with colloidal silica | LA-ICPMS, EMPA, SEM-EDS, EBSD | Excimer Comp Ex102 coupled to a Thermo Finnigan Element XR; Cameca SX100; Camscan Crystal Probe X500FESEM-EBSD; Nd:YAG laser (LIBS) | OSU-OREME AETE platform (University of Montpellier, France); Service Inter-Régional Microsonde-Sud (Montpellier, France); Geosciences Montpellier (CNRS-University of Montpellier, France) | LA-ICP-MS: constant 5 Hz pulse rate at 140 mJ with a spot diameter of 26 μm; isotopes measured: 29Si, 34S, 55Mn, 57Fe, 59Co, 61Ni, 63Cu, 64Zn, 69Ga, 74Ge, 75As, 77Se, 95Mo, 105Pd, 107Ag, 111Cd, 115In, 118Sn, 121Sb, and 208Pb. EBSD: 20 kV and 5 nA, working distance of 25 mm under 2 Pa low vacuum, step size below 5 μm. LIBS: Nd:YAG laser with a pulse energy of about 600 μJ operating at 100 Hz and a lateral resolution of 13 μm, spectrometer configured in the spectral range 250–330 nm. | MASS-1 reference material (Wilson et al. 2002) with a corrected 57 ± 1.75 ppm value for Ge; NIST SRM 610 (Pearce et al. 1997) as secondary external standard | 0.0141 | [19 empty] | 0.128 | [5 empty] | 0.199 | [5 empty] | 0.134 | [9 empty] | 10.33 |  | 0.0271 |  |  |  | 0.124 | [7 empty] | 0.0111 | [13 empty] | 0.153 | [15 empty] | 0.00386 | [15 empty] | 66.17 |  | 0.00988 | [9 empty] | 0.0391 | [27 empty] | 0.582 |  |  |  |  | 2021 | Cugerone, A., Cenki-Tok, B., Muñoz, M., Kouzmanov, K., Oliot, E., Motto-Ros, V., Le Goff, E. (2021). Behavior of rare metals in deformed and metamorphosed sphalerite from the Pyrenean Axial Zone. Mineralium Deposita, 56, 685–705. |  | FRA | Pyrenees
| BENTAILLOU | Pyrenean Axial Zone (PAZ) | Metamorphic | Orogenic | Metamorphosed Pb-Zn vein and stratabound | Zn, Pb | Ge, Ga, In, Cd | Zn, Pb, Ge, Ga, In, Cd | Cugerone et al., 2018a; Cugerone et al., 2018b |  | BENTAILLOU-28 | BENTAILLOU-28 | underground mine |  |  |  |  | ore material | polished section | grab | mineral separate | [5 empty] | mineralisation |  |  |  | sphalerite |  |  | Coarse grains |  |  |  | galena, pyrite, chalcopyrite, arsenopyrite, quartz, calcite, chlorite, graphite, brunogeierite, briartite, carboirite, argutite, gahnite, apatite, ilmenite, tourmaline | Polished sections; last step of polishing (0.25 μm) performed using a Vibromet polisher with 150 g of pressure on a polyurethane layer with colloidal silica | LA-ICPMS, EMPA, SEM-EDS, EBSD | Excimer Comp Ex102 coupled to a Thermo Finnigan Element XR; Cameca SX100; Camscan Crystal Probe X500FESEM-EBSD; Nd:YAG laser (LIBS) | OSU-OREME AETE platform (University of Montpellier, France); Service Inter-Régional Microsonde-Sud (Montpellier, France); Geosciences Montpellier (CNRS-University of Montpellier, France) | LA-ICP-MS: constant 5 Hz pulse rate at 140 mJ with a spot diameter of 26 μm; isotopes measured: 29Si, 34S, 55Mn, 57Fe, 59Co, 61Ni, 63Cu, 64Zn, 69Ga, 74Ge, 75As, 77Se, 95Mo, 105Pd, 107Ag, 111Cd, 115In, 118Sn, 121Sb, and 208Pb. EBSD: 20 kV and 5 nA, working distance of 25 mm under 2 Pa low vacuum, step size below 5 μm. LIBS: Nd:YAG laser with a pulse energy of about 600 μJ operating at 100 Hz and a lateral resolution of 13 μm, spectrometer configured in the spectral range 250–330 nm. | MASS-1 reference material (Wilson et al. 2002) with a corrected 57 ± 1.75 ppm value for Ge; NIST SRM 610 (Pearce et al. 1997) as secondary external standard | 0.0147 | [19 empty] | 0.132 | [5 empty] | 0.21 | [5 empty] | 0.139 | [9 empty] | 10.89 |  | 0.0269 |  |  |  | 0.135 | [7 empty] | 0.0121 | [13 empty] | 0.161 | [15 empty] | 0.0048 | [15 empty] | 69.44 |  | 0.0106 | [9 empty] | 0.0457 | [27 empty] | 0.623 |  |  |  |  | 2021 | Cugerone, A., Cenki-Tok, B., Muñoz, M., Kouzmanov, K., Oliot, E., Motto-Ros, V., Le Goff, E. (2021). Behavior of rare metals in deformed and metamorphosed sphalerite from the Pyrenean Axial Zone. Mineralium Deposita, 56, 685–705. |  | FRA | Pyrenees
| BENTAILLOU | Pyrenean Axial Zone (PAZ) | Metamorphic | Orogenic | Metamorphosed Pb-Zn vein and stratabound | Zn, Pb | Ge, Ga, In, Cd | Zn, Pb, Ge, Ga, In, Cd | Cugerone et al., 2018a; Cugerone et al., 2018b |  | BENTAILLOU-29 | BENTAILLOU-29 | underground mine |  |  |  |  | ore material | polished section | grab | mineral separate | [5 empty] | mineralisation |  |  |  | sphalerite |  |  | Coarse grains |  |  |  | galena, pyrite, chalcopyrite, arsenopyrite, quartz, calcite, chlorite, graphite, brunogeierite, briartite, carboirite, argutite, gahnite, apatite, ilmenite, tourmaline | Polished sections; last step of polishing (0.25 μm) performed using a Vibromet polisher with 150 g of pressure on a polyurethane layer with colloidal silica | LA-ICPMS, EMPA, SEM-EDS, EBSD | Excimer Comp Ex102 coupled to a Thermo Finnigan Element XR; Cameca SX100; Camscan Crystal Probe X500FESEM-EBSD; Nd:YAG laser (LIBS) | OSU-OREME AETE platform (University of Montpellier, France); Service Inter-Régional Microsonde-Sud (Montpellier, France); Geosciences Montpellier (CNRS-University of Montpellier, France) | LA-ICP-MS: constant 5 Hz pulse rate at 140 mJ with a spot diameter of 26 μm; isotopes measured: 29Si, 34S, 55Mn, 57Fe, 59Co, 61Ni, 63Cu, 64Zn, 69Ga, 74Ge, 75As, 77Se, 95Mo, 105Pd, 107Ag, 111Cd, 115In, 118Sn, 121Sb, and 208Pb. EBSD: 20 kV and 5 nA, working distance of 25 mm under 2 Pa low vacuum, step size below 5 μm. LIBS: Nd:YAG laser with a pulse energy of about 600 μJ operating at 100 Hz and a lateral resolution of 13 μm, spectrometer configured in the spectral range 250–330 nm. | MASS-1 reference material (Wilson et al. 2002) with a corrected 57 ± 1.75 ppm value for Ge; NIST SRM 610 (Pearce et al. 1997) as secondary external standard | 0.0199 | [19 empty] | 0.18 | [5 empty] | 0.28 | [5 empty] | 0.189 | [9 empty] | 15.01 |  | 0.0347 |  |  |  | 0.18 | [7 empty] | 0.0161 | [13 empty] | 0.223 | [15 empty] | 0.0053 | [15 empty] | 94.27 |  | 0.0139 | [9 empty] | 0.056 | [27 empty] | 0.847 |  |  |  |  | 2021 | Cugerone, A., Cenki-Tok, B., Muñoz, M., Kouzmanov, K., Oliot, E., Motto-Ros, V., Le Goff, E. (2021). Behavior of rare metals in deformed and metamorphosed sphalerite from the Pyrenean Axial Zone. Mineralium Deposita, 56, 685–705. |  | FRA | Pyrenees
| BENTAILLOU | Pyrenean Axial Zone (PAZ) | Metamorphic | Orogenic | Metamorphosed Pb-Zn vein and stratabound | Zn, Pb | Ge, Ga, In, Cd | Zn, Pb, Ge, Ga, In, Cd | Cugerone et al., 2018a; Cugerone et al., 2018b |  | BENTAILLOU-30 | BENTAILLOU-30 | underground mine |  |  |  |  | ore material | polished section | grab | mineral separate | [5 empty] | mineralisation |  |  |  | sphalerite |  |  | Coarse grains |  |  |  | galena, pyrite, chalcopyrite, arsenopyrite, quartz, calcite, chlorite, graphite, brunogeierite, briartite, carboirite, argutite, gahnite, apatite, ilmenite, tourmaline | Polished sections; last step of polishing (0.25 μm) performed using a Vibromet polisher with 150 g of pressure on a polyurethane layer with colloidal silica | LA-ICPMS, EMPA, SEM-EDS, EBSD | Excimer Comp Ex102 coupled to a Thermo Finnigan Element XR; Cameca SX100; Camscan Crystal Probe X500FESEM-EBSD; Nd:YAG laser (LIBS) | OSU-OREME AETE platform (University of Montpellier, France); Service Inter-Régional Microsonde-Sud (Montpellier, France); Geosciences Montpellier (CNRS-University of Montpellier, France) | LA-ICP-MS: constant 5 Hz pulse rate at 140 mJ with a spot diameter of 26 μm; isotopes measured: 29Si, 34S, 55Mn, 57Fe, 59Co, 61Ni, 63Cu, 64Zn, 69Ga, 74Ge, 75As, 77Se, 95Mo, 105Pd, 107Ag, 111Cd, 115In, 118Sn, 121Sb, and 208Pb. EBSD: 20 kV and 5 nA, working distance of 25 mm under 2 Pa low vacuum, step size below 5 μm. LIBS: Nd:YAG laser with a pulse energy of about 600 μJ operating at 100 Hz and a lateral resolution of 13 μm, spectrometer configured in the spectral range 250–330 nm. | MASS-1 reference material (Wilson et al. 2002) with a corrected 57 ± 1.75 ppm value for Ge; NIST SRM 610 (Pearce et al. 1997) as secondary external standard | 0.0185 | [19 empty] | 0.171 | [5 empty] | 0.266 | [5 empty] | 0.178 | [9 empty] | 13.95 |  | 0.0334 |  |  |  | 0.169 | [7 empty] | 0.0153 | [13 empty] | 0.21 | [15 empty] | 0.00492 | [15 empty] | 88.04 |  | 0.013 | [9 empty] | 0.0518 | [27 empty] | 0.796 |  |  |  |  | 2021 | Cugerone, A., Cenki-Tok, B., Muñoz, M., Kouzmanov, K., Oliot, E., Motto-Ros, V., Le Goff, E. (2021). Behavior of rare metals in deformed and metamorphosed sphalerite from the Pyrenean Axial Zone. Mineralium Deposita, 56, 685–705. |  | FRA | Pyrenees
| BENTAILLOU | Pyrenean Axial Zone (PAZ) | Metamorphic | Orogenic | Metamorphosed Pb-Zn vein and stratabound | Zn, Pb | Ge, Ga, In, Cd | Zn, Pb, Ge, Ga, In, Cd | Cugerone et al., 2018a; Cugerone et al., 2018b |  | BENTAILLOU-31 | BENTAILLOU-31 | underground mine |  |  |  |  | ore material | polished section | grab | mineral separate | [5 empty] | mineralisation |  |  |  | sphalerite |  |  | Coarse grains |  |  |  | galena, pyrite, chalcopyrite, arsenopyrite, quartz, calcite, chlorite, graphite, brunogeierite, briartite, carboirite, argutite, gahnite, apatite, ilmenite, tourmaline | Polished sections; last step of polishing (0.25 μm) performed using a Vibromet polisher with 150 g of pressure on a polyurethane layer with colloidal silica | LA-ICPMS, EMPA, SEM-EDS, EBSD | Excimer Comp Ex102 coupled to a Thermo Finnigan Element XR; Cameca SX100; Camscan Crystal Probe X500FESEM-EBSD; Nd:YAG laser (LIBS) | OSU-OREME AETE platform (University of Montpellier, France); Service Inter-Régional Microsonde-Sud (Montpellier, France); Geosciences Montpellier (CNRS-University of Montpellier, France) | LA-ICP-MS: constant 5 Hz pulse rate at 140 mJ with a spot diameter of 26 μm; isotopes measured: 29Si, 34S, 55Mn, 57Fe, 59Co, 61Ni, 63Cu, 64Zn, 69Ga, 74Ge, 75As, 77Se, 95Mo, 105Pd, 107Ag, 111Cd, 115In, 118Sn, 121Sb, and 208Pb. EBSD: 20 kV and 5 nA, working distance of 25 mm under 2 Pa low vacuum, step size below 5 μm. LIBS: Nd:YAG laser with a pulse energy of about 600 μJ operating at 100 Hz and a lateral resolution of 13 μm, spectrometer configured in the spectral range 250–330 nm. | MASS-1 reference material (Wilson et al. 2002) with a corrected 57 ± 1.75 ppm value for Ge; NIST SRM 610 (Pearce et al. 1997) as secondary external standard | 0.0217 | [19 empty] | 0.185 | [5 empty] | 0.312 | [5 empty] | 0.207 | [9 empty] | 16.47 |  | 0.0402 |  |  |  | 0.201 | [7 empty] | 0.0185 | [13 empty] | 0.246 | [15 empty] | 0.00622 | [15 empty] | 102.62 |  | 0.0147 | [9 empty] | 0.0589 | [27 empty] | 0.921 |  |  |  |  | 2021 | Cugerone, A., Cenki-Tok, B., Muñoz, M., Kouzmanov, K., Oliot, E., Motto-Ros, V., Le Goff, E. (2021). Behavior of rare metals in deformed and metamorphosed sphalerite from the Pyrenean Axial Zone. Mineralium Deposita, 56, 685–705. |  | FRA | Pyrenees
| BENTAILLOU | Pyrenean Axial Zone (PAZ) | Metamorphic | Orogenic | Metamorphosed Pb-Zn vein and stratabound | Zn, Pb | Ge, Ga, In, Cd | Zn, Pb, Ge, Ga, In, Cd | Cugerone et al., 2018a; Cugerone et al., 2018b |  | BENTAILLOU-32 | BENTAILLOU-32 | underground mine |  |  |  |  | ore material | polished section | grab | mineral separate | [5 empty] | mineralisation |  |  |  | sphalerite |  |  | Type 1 disseminated |  |  |  | galena, pyrite, chalcopyrite, arsenopyrite, quartz, calcite, chlorite, graphite, brunogeierite, briartite, carboirite, argutite, gahnite, apatite, ilmenite, tourmaline | Polished sections; last step of polishing (0.25 μm) performed using a Vibromet polisher with 150 g of pressure on a polyurethane layer with colloidal silica | LA-ICPMS, EMPA, SEM-EDS, EBSD | Excimer Comp Ex102 coupled to a Thermo Finnigan Element XR; Cameca SX100; Camscan Crystal Probe X500FESEM-EBSD; Nd:YAG laser (LIBS) | OSU-OREME AETE platform (University of Montpellier, France); Service Inter-Régional Microsonde-Sud (Montpellier, France); Geosciences Montpellier (CNRS-University of Montpellier, France) | LA-ICP-MS: constant 5 Hz pulse rate at 140 mJ with a spot diameter of 26 μm; isotopes measured: 29Si, 34S, 55Mn, 57Fe, 59Co, 61Ni, 63Cu, 64Zn, 69Ga, 74Ge, 75As, 77Se, 95Mo, 105Pd, 107Ag, 111Cd, 115In, 118Sn, 121Sb, and 208Pb. EBSD: 20 kV and 5 nA, working distance of 25 mm under 2 Pa low vacuum, step size below 5 μm. LIBS: Nd:YAG laser with a pulse energy of about 600 μJ operating at 100 Hz and a lateral resolution of 13 μm, spectrometer configured in the spectral range 250–330 nm. | MASS-1 reference material (Wilson et al. 2002) with a corrected 57 ± 1.75 ppm value for Ge; NIST SRM 610 (Pearce et al. 1997) as secondary external standard | 0.13 | [19 empty] | 0.896 | [5 empty] | 1.83 | [5 empty] | 1.25 | [9 empty] | 114.64 |  | 0.236 |  |  |  | 1.09 | [7 empty] | 0.101 | [13 empty] | 1.36 | [15 empty] | 0.0302 | [15 empty] | 494.01 |  | 0.0898 | [9 empty] | 0.34 | [27 empty] | 4.63 |  |  |  |  | 2021 | Cugerone, A., Cenki-Tok, B., Muñoz, M., Kouzmanov, K., Oliot, E., Motto-Ros, V., Le Goff, E. (2021). Behavior of rare metals in deformed and metamorphosed sphalerite from the Pyrenean Axial Zone. Mineralium Deposita, 56, 685–705. |  | FRA | Pyrenees
| BENTAILLOU | Pyrenean Axial Zone (PAZ) | Metamorphic | Orogenic | Metamorphosed Pb-Zn vein and stratabound | Zn, Pb | Ge, Ga, In, Cd | Zn, Pb, Ge, Ga, In, Cd | Cugerone et al., 2018a; Cugerone et al., 2018b |  | BENTAILLOU-33 | BENTAILLOU-33 | underground mine |  |  |  |  | ore material | polished section | grab | mineral separate | [5 empty] | mineralisation |  |  |  | sphalerite |  |  | Type 1 disseminated |  |  |  | galena, pyrite, chalcopyrite, arsenopyrite, quartz, calcite, chlorite, graphite, brunogeierite, briartite, carboirite, argutite, gahnite, apatite, ilmenite, tourmaline | Polished sections; last step of polishing (0.25 μm) performed using a Vibromet polisher with 150 g of pressure on a polyurethane layer with colloidal silica | LA-ICPMS, EMPA, SEM-EDS, EBSD | Excimer Comp Ex102 coupled to a Thermo Finnigan Element XR; Cameca SX100; Camscan Crystal Probe X500FESEM-EBSD; Nd:YAG laser (LIBS) | OSU-OREME AETE platform (University of Montpellier, France); Service Inter-Régional Microsonde-Sud (Montpellier, France); Geosciences Montpellier (CNRS-University of Montpellier, France) | LA-ICP-MS: constant 5 Hz pulse rate at 140 mJ with a spot diameter of 26 μm; isotopes measured: 29Si, 34S, 55Mn, 57Fe, 59Co, 61Ni, 63Cu, 64Zn, 69Ga, 74Ge, 75As, 77Se, 95Mo, 105Pd, 107Ag, 111Cd, 115In, 118Sn, 121Sb, and 208Pb. EBSD: 20 kV and 5 nA, working distance of 25 mm under 2 Pa low vacuum, step size below 5 μm. LIBS: Nd:YAG laser with a pulse energy of about 600 μJ operating at 100 Hz and a lateral resolution of 13 μm, spectrometer configured in the spectral range 250–330 nm. | MASS-1 reference material (Wilson et al. 2002) with a corrected 57 ± 1.75 ppm value for Ge; NIST SRM 610 (Pearce et al. 1997) as secondary external standard | 0.0806 | [19 empty] | 0.6 | [5 empty] | 1.18 | [5 empty] | 0.794 | [9 empty] | 71.26 |  | 0.159 |  |  |  | 0.69 | [7 empty] | 0.0667 | [13 empty] | 0.848 | [15 empty] | 0.0197 | [15 empty] | 311.3 |  | 0.0582 | [9 empty] | 0.211 | [27 empty] | 2.89 |  |  |  |  | 2021 | Cugerone, A., Cenki-Tok, B., Muñoz, M., Kouzmanov, K., Oliot, E., Motto-Ros, V., Le Goff, E. (2021). Behavior of rare metals in deformed and metamorphosed sphalerite from the Pyrenean Axial Zone. Mineralium Deposita, 56, 685–705. |  | FRA | Pyrenees
| BENTAILLOU | Pyrenean Axial Zone (PAZ) | Metamorphic | Orogenic | Metamorphosed Pb-Zn vein and stratabound | Zn, Pb | Ge, Ga, In, Cd | Zn, Pb, Ge, Ga, In, Cd | Cugerone et al., 2018a; Cugerone et al., 2018b |  | BENTAILLOU-34 | BENTAILLOU-34 | underground mine |  |  |  |  | ore material | polished section | grab | mineral separate | [5 empty] | mineralisation |  |  |  | sphalerite |  |  | Type 1 disseminated |  |  |  | galena, pyrite, chalcopyrite, arsenopyrite, quartz, calcite, chlorite, graphite, brunogeierite, briartite, carboirite, argutite, gahnite, apatite, ilmenite, tourmaline | Polished sections; last step of polishing (0.25 μm) performed using a Vibromet polisher with 150 g of pressure on a polyurethane layer with colloidal silica | LA-ICPMS, EMPA, SEM-EDS, EBSD | Excimer Comp Ex102 coupled to a Thermo Finnigan Element XR; Cameca SX100; Camscan Crystal Probe X500FESEM-EBSD; Nd:YAG laser (LIBS) | OSU-OREME AETE platform (University of Montpellier, France); Service Inter-Régional Microsonde-Sud (Montpellier, France); Geosciences Montpellier (CNRS-University of Montpellier, France) | LA-ICP-MS: constant 5 Hz pulse rate at 140 mJ with a spot diameter of 26 μm; isotopes measured: 29Si, 34S, 55Mn, 57Fe, 59Co, 61Ni, 63Cu, 64Zn, 69Ga, 74Ge, 75As, 77Se, 95Mo, 105Pd, 107Ag, 111Cd, 115In, 118Sn, 121Sb, and 208Pb. EBSD: 20 kV and 5 nA, working distance of 25 mm under 2 Pa low vacuum, step size below 5 μm. LIBS: Nd:YAG laser with a pulse energy of about 600 μJ operating at 100 Hz and a lateral resolution of 13 μm, spectrometer configured in the spectral range 250–330 nm. | MASS-1 reference material (Wilson et al. 2002) with a corrected 57 ± 1.75 ppm value for Ge; NIST SRM 610 (Pearce et al. 1997) as secondary external standard | 0.078 | [19 empty] | 0.583 | [5 empty] | 1.23 | [5 empty] | 0.761 | [9 empty] | 68.89 |  | 0.147 |  |  |  | 0.671 | [7 empty] | 0.0637 | [13 empty] | 0.829 | [15 empty] | 0.0204 | [15 empty] | 304.1 |  | 0.0585 | [9 empty] | 0.203 | [27 empty] | 2.83 |  |  |  |  | 2021 | Cugerone, A., Cenki-Tok, B., Muñoz, M., Kouzmanov, K., Oliot, E., Motto-Ros, V., Le Goff, E. (2021). Behavior of rare metals in deformed and metamorphosed sphalerite from the Pyrenean Axial Zone. Mineralium Deposita, 56, 685–705. |  | FRA | Pyrenees
| BENTAILLOU | Pyrenean Axial Zone (PAZ) | Metamorphic | Orogenic | Metamorphosed Pb-Zn vein and stratabound | Zn, Pb | Ge, Ga, In, Cd | Zn, Pb, Ge, Ga, In, Cd | Cugerone et al., 2018a; Cugerone et al., 2018b |  | BENTAILLOU-35 | BENTAILLOU-35 | underground mine |  |  |  |  | ore material | polished section | grab | mineral separate | [5 empty] | mineralisation |  |  |  | sphalerite |  |  | Type 1 disseminated |  |  |  | galena, pyrite, chalcopyrite, arsenopyrite, quartz, calcite, chlorite, graphite, brunogeierite, briartite, carboirite, argutite, gahnite, apatite, ilmenite, tourmaline | Polished sections; last step of polishing (0.25 μm) performed using a Vibromet polisher with 150 g of pressure on a polyurethane layer with colloidal silica | LA-ICPMS, EMPA, SEM-EDS, EBSD | Excimer Comp Ex102 coupled to a Thermo Finnigan Element XR; Cameca SX100; Camscan Crystal Probe X500FESEM-EBSD; Nd:YAG laser (LIBS) | OSU-OREME AETE platform (University of Montpellier, France); Service Inter-Régional Microsonde-Sud (Montpellier, France); Geosciences Montpellier (CNRS-University of Montpellier, France) | LA-ICP-MS: constant 5 Hz pulse rate at 140 mJ with a spot diameter of 26 μm; isotopes measured: 29Si, 34S, 55Mn, 57Fe, 59Co, 61Ni, 63Cu, 64Zn, 69Ga, 74Ge, 75As, 77Se, 95Mo, 105Pd, 107Ag, 111Cd, 115In, 118Sn, 121Sb, and 208Pb. EBSD: 20 kV and 5 nA, working distance of 25 mm under 2 Pa low vacuum, step size below 5 μm. LIBS: Nd:YAG laser with a pulse energy of about 600 μJ operating at 100 Hz and a lateral resolution of 13 μm, spectrometer configured in the spectral range 250–330 nm. | MASS-1 reference material (Wilson et al. 2002) with a corrected 57 ± 1.75 ppm value for Ge; NIST SRM 610 (Pearce et al. 1997) as secondary external standard | 0.0856 | [19 empty] | 0.593 | [5 empty] | 1.26 | [5 empty] | 0.795 | [9 empty] | 72.37 |  | 0.149 |  |  |  | 0.698 | [7 empty] | 0.0657 | [13 empty] | 0.848 | [15 empty] | 0.0193 | [15 empty] | 310.84 |  | 0.0564 | [9 empty] | 0.208 | [27 empty] | 2.9 |  |  |  |  | 2021 | Cugerone, A., Cenki-Tok, B., Muñoz, M., Kouzmanov, K., Oliot, E., Motto-Ros, V., Le Goff, E. (2021). Behavior of rare metals in deformed and metamorphosed sphalerite from the Pyrenean Axial Zone. Mineralium Deposita, 56, 685–705. |  | FRA | Pyrenees
| BENTAILLOU | Pyrenean Axial Zone (PAZ) | Metamorphic | Orogenic | Metamorphosed Pb-Zn vein and stratabound | Zn, Pb | Ge, Ga, In, Cd | Zn, Pb, Ge, Ga, In, Cd | Cugerone et al., 2018a; Cugerone et al., 2018b |  | BENTAILLOU-36 | BENTAILLOU-36 | underground mine |  |  |  |  | ore material | polished section | grab | mineral separate | [5 empty] | mineralisation |  |  |  | sphalerite |  |  | Type 1 disseminated |  |  |  | galena, pyrite, chalcopyrite, arsenopyrite, quartz, calcite, chlorite, graphite, brunogeierite, briartite, carboirite, argutite, gahnite, apatite, ilmenite, tourmaline | Polished sections; last step of polishing (0.25 μm) performed using a Vibromet polisher with 150 g of pressure on a polyurethane layer with colloidal silica | LA-ICPMS, EMPA, SEM-EDS, EBSD | Excimer Comp Ex102 coupled to a Thermo Finnigan Element XR; Cameca SX100; Camscan Crystal Probe X500FESEM-EBSD; Nd:YAG laser (LIBS) | OSU-OREME AETE platform (University of Montpellier, France); Service Inter-Régional Microsonde-Sud (Montpellier, France); Geosciences Montpellier (CNRS-University of Montpellier, France) | LA-ICP-MS: constant 5 Hz pulse rate at 140 mJ with a spot diameter of 26 μm; isotopes measured: 29Si, 34S, 55Mn, 57Fe, 59Co, 61Ni, 63Cu, 64Zn, 69Ga, 74Ge, 75As, 77Se, 95Mo, 105Pd, 107Ag, 111Cd, 115In, 118Sn, 121Sb, and 208Pb. EBSD: 20 kV and 5 nA, working distance of 25 mm under 2 Pa low vacuum, step size below 5 μm. LIBS: Nd:YAG laser with a pulse energy of about 600 μJ operating at 100 Hz and a lateral resolution of 13 μm, spectrometer configured in the spectral range 250–330 nm. | MASS-1 reference material (Wilson et al. 2002) with a corrected 57 ± 1.75 ppm value for Ge; NIST SRM 610 (Pearce et al. 1997) as secondary external standard | 0.129 | [19 empty] | 0.873 | [5 empty] | 2.02 | [5 empty] | 1.25 | [9 empty] | 112.62 |  | 0.231 |  |  |  | 1.1 | [7 empty] | 0.106 | [13 empty] | 1.34 | [15 empty] | 0.0283 | [15 empty] | 492.54 |  | 0.088 | [9 empty] | 0.329 | [27 empty] | 4.66 |  |  |  |  | 2021 | Cugerone, A., Cenki-Tok, B., Muñoz, M., Kouzmanov, K., Oliot, E., Motto-Ros, V., Le Goff, E. (2021). Behavior of rare metals in deformed and metamorphosed sphalerite from the Pyrenean Axial Zone. Mineralium Deposita, 56, 685–705. |  | FRA | Pyrenees
| BENTAILLOU | Pyrenean Axial Zone (PAZ) | Metamorphic | Orogenic | Metamorphosed Pb-Zn vein and stratabound | Zn, Pb | Ge, Ga, In, Cd | Zn, Pb, Ge, Ga, In, Cd | Cugerone et al., 2018a; Cugerone et al., 2018b |  | BENTAILLOU-37 | BENTAILLOU-37 | underground mine |  |  |  |  | ore material | polished section | grab | mineral separate | [5 empty] | mineralisation |  |  |  | sphalerite |  |  | Type 1 disseminated |  |  |  | galena, pyrite, chalcopyrite, arsenopyrite, quartz, calcite, chlorite, graphite, brunogeierite, briartite, carboirite, argutite, gahnite, apatite, ilmenite, tourmaline | Polished sections; last step of polishing (0.25 μm) performed using a Vibromet polisher with 150 g of pressure on a polyurethane layer with colloidal silica | LA-ICPMS, EMPA, SEM-EDS, EBSD | Excimer Comp Ex102 coupled to a Thermo Finnigan Element XR; Cameca SX100; Camscan Crystal Probe X500FESEM-EBSD; Nd:YAG laser (LIBS) | OSU-OREME AETE platform (University of Montpellier, France); Service Inter-Régional Microsonde-Sud (Montpellier, France); Geosciences Montpellier (CNRS-University of Montpellier, France) | LA-ICP-MS: constant 5 Hz pulse rate at 140 mJ with a spot diameter of 26 μm; isotopes measured: 29Si, 34S, 55Mn, 57Fe, 59Co, 61Ni, 63Cu, 64Zn, 69Ga, 74Ge, 75As, 77Se, 95Mo, 105Pd, 107Ag, 111Cd, 115In, 118Sn, 121Sb, and 208Pb. EBSD: 20 kV and 5 nA, working distance of 25 mm under 2 Pa low vacuum, step size below 5 μm. LIBS: Nd:YAG laser with a pulse energy of about 600 μJ operating at 100 Hz and a lateral resolution of 13 μm, spectrometer configured in the spectral range 250–330 nm. | MASS-1 reference material (Wilson et al. 2002) with a corrected 57 ± 1.75 ppm value for Ge; NIST SRM 610 (Pearce et al. 1997) as secondary external standard | 0.0815 | [19 empty] | 0.579 | [5 empty] | 1.28 | [5 empty] | 0.805 | [9 empty] | 72.51 |  | 0.153 |  |  |  | 0.694 | [7 empty] | 0.0677 | [13 empty] | 0.848 | [15 empty] | 0.018 | [15 empty] | 312.64 |  | 0.0603 | [9 empty] | 0.21 | [27 empty] | 2.91 |  |  |  |  | 2021 | Cugerone, A., Cenki-Tok, B., Muñoz, M., Kouzmanov, K., Oliot, E., Motto-Ros, V., Le Goff, E. (2021). Behavior of rare metals in deformed and metamorphosed sphalerite from the Pyrenean Axial Zone. Mineralium Deposita, 56, 685–705. |  | FRA | Pyrenees
| BENTAILLOU | Pyrenean Axial Zone (PAZ) | Metamorphic | Orogenic | Metamorphosed Pb-Zn vein and stratabound | Zn, Pb | Ge, Ga, In, Cd | Zn, Pb, Ge, Ga, In, Cd | Cugerone et al., 2018a; Cugerone et al., 2018b |  | BENTAILLOU-38 | BENTAILLOU-38 | underground mine |  |  |  |  | ore material | polished section | grab | mineral separate | [5 empty] | mineralisation |  |  |  | sphalerite |  |  | Type 1 disseminated |  |  |  | galena, pyrite, chalcopyrite, arsenopyrite, quartz, calcite, chlorite, graphite, brunogeierite, briartite, carboirite, argutite, gahnite, apatite, ilmenite, tourmaline | Polished sections; last step of polishing (0.25 μm) performed using a Vibromet polisher with 150 g of pressure on a polyurethane layer with colloidal silica | LA-ICPMS, EMPA, SEM-EDS, EBSD | Excimer Comp Ex102 coupled to a Thermo Finnigan Element XR; Cameca SX100; Camscan Crystal Probe X500FESEM-EBSD; Nd:YAG laser (LIBS) | OSU-OREME AETE platform (University of Montpellier, France); Service Inter-Régional Microsonde-Sud (Montpellier, France); Geosciences Montpellier (CNRS-University of Montpellier, France) | LA-ICP-MS: constant 5 Hz pulse rate at 140 mJ with a spot diameter of 26 μm; isotopes measured: 29Si, 34S, 55Mn, 57Fe, 59Co, 61Ni, 63Cu, 64Zn, 69Ga, 74Ge, 75As, 77Se, 95Mo, 105Pd, 107Ag, 111Cd, 115In, 118Sn, 121Sb, and 208Pb. EBSD: 20 kV and 5 nA, working distance of 25 mm under 2 Pa low vacuum, step size below 5 μm. LIBS: Nd:YAG laser with a pulse energy of about 600 μJ operating at 100 Hz and a lateral resolution of 13 μm, spectrometer configured in the spectral range 250–330 nm. | MASS-1 reference material (Wilson et al. 2002) with a corrected 57 ± 1.75 ppm value for Ge; NIST SRM 610 (Pearce et al. 1997) as secondary external standard | 0.15 | [19 empty] | 1.02 | [5 empty] | 2.23 | [5 empty] | 1.36 | [9 empty] | 123.82 |  | 0.257 |  |  |  | 1.21 | [7 empty] | 0.118 | [13 empty] | 1.48 | [15 empty] | 0.033 | [15 empty] | 541.58 |  | 0.1 | [9 empty] | 0.361 | [27 empty] | 5.04 |  |  |  |  | 2021 | Cugerone, A., Cenki-Tok, B., Muñoz, M., Kouzmanov, K., Oliot, E., Motto-Ros, V., Le Goff, E. (2021). Behavior of rare metals in deformed and metamorphosed sphalerite from the Pyrenean Axial Zone. Mineralium Deposita, 56, 685–705. |  | FRA | Pyrenees
| 1 sigma (ppm) | Pyrenean Axial Zone (PAZ) | Metamorphic | Orogenic | Metamorphosed Pb-Zn vein and stratabound | Zn, Pb | Ge, Ga, In, Cd | Zn, Pb, Ge, Ga, In, Cd | Cugerone et al., 2018a; Cugerone et al., 2018b |  | 1 sigma (ppm)-1 | 1 sigma (ppm)-1 | underground mine |  |  |  |  | ore material | polished section | grab | mineral separate | [5 empty] | mineralisation |  |  |  | sphalerite | [6 empty] | galena, pyrite, chalcopyrite, arsenopyrite, quartz, calcite, chlorite, graphite, brunogeierite, briartite, carboirite, argutite, gahnite, apatite, ilmenite, tourmaline | Polished sections; last step of polishing (0.25 μm) performed using a Vibromet polisher with 150 g of pressure on a polyurethane layer with colloidal silica | LA-ICPMS, EMPA, SEM-EDS, EBSD | Excimer Comp Ex102 coupled to a Thermo Finnigan Element XR; Cameca SX100; Camscan Crystal Probe X500FESEM-EBSD; Nd:YAG laser (LIBS) | OSU-OREME AETE platform (University of Montpellier, France); Service Inter-Régional Microsonde-Sud (Montpellier, France); Geosciences Montpellier (CNRS-University of Montpellier, France) | LA-ICP-MS: constant 5 Hz pulse rate at 140 mJ with a spot diameter of 26 μm; isotopes measured: 29Si, 34S, 55Mn, 57Fe, 59Co, 61Ni, 63Cu, 64Zn, 69Ga, 74Ge, 75As, 77Se, 95Mo, 105Pd, 107Ag, 111Cd, 115In, 118Sn, 121Sb, and 208Pb. EBSD: 20 kV and 5 nA, working distance of 25 mm under 2 Pa low vacuum, step size below 5 μm. LIBS: Nd:YAG laser with a pulse energy of about 600 μJ operating at 100 Hz and a lateral resolution of 13 μm, spectrometer configured in the spectral range 250–330 nm. | MASS-1 reference material (Wilson et al. 2002) with a corrected 57 ± 1.75 ppm value for Ge; NIST SRM 610 (Pearce et al. 1997) as secondary external standard | [147 empty] | 2021 | Cugerone, A., Cenki-Tok, B., Muñoz, M., Kouzmanov, K., Oliot, E., Motto-Ros, V., Le Goff, E. (2021). Behavior of rare metals in deformed and metamorphosed sphalerite from the Pyrenean Axial Zone. Mineralium Deposita, 56, 685–705. |  | FRA | Pyrenees
| Deposit | Pyrenean Axial Zone (PAZ) | Metamorphic | Orogenic | Metamorphosed Pb-Zn vein and stratabound | Zn, Pb | Ge, Ga, In, Cd | Zn, Pb, Ge, Ga, In, Cd | Cugerone et al., 2018a; Cugerone et al., 2018b |  | Deposit-2 | Deposit-2 | underground mine |  |  |  |  | ore material | polished section | grab | mineral separate | [5 empty] | mineralisation |  |  |  | sphalerite |  |  | Texture |  |  |  | galena, pyrite, chalcopyrite, arsenopyrite, quartz, calcite, chlorite, graphite, brunogeierite, briartite, carboirite, argutite, gahnite, apatite, ilmenite, tourmaline | Polished sections; last step of polishing (0.25 μm) performed using a Vibromet polisher with 150 g of pressure on a polyurethane layer with colloidal silica | LA-ICPMS, EMPA, SEM-EDS, EBSD | Excimer Comp Ex102 coupled to a Thermo Finnigan Element XR; Cameca SX100; Camscan Crystal Probe X500FESEM-EBSD; Nd:YAG laser (LIBS) | OSU-OREME AETE platform (University of Montpellier, France); Service Inter-Régional Microsonde-Sud (Montpellier, France); Geosciences Montpellier (CNRS-University of Montpellier, France) | LA-ICP-MS: constant 5 Hz pulse rate at 140 mJ with a spot diameter of 26 μm; isotopes measured: 29Si, 34S, 55Mn, 57Fe, 59Co, 61Ni, 63Cu, 64Zn, 69Ga, 74Ge, 75As, 77Se, 95Mo, 105Pd, 107Ag, 111Cd, 115In, 118Sn, 121Sb, and 208Pb. EBSD: 20 kV and 5 nA, working distance of 25 mm under 2 Pa low vacuum, step size below 5 μm. LIBS: Nd:YAG laser with a pulse energy of about 600 μJ operating at 100 Hz and a lateral resolution of 13 μm, spectrometer configured in the spectral range 250–330 nm. | MASS-1 reference material (Wilson et al. 2002) with a corrected 57 ± 1.75 ppm value for Ge; NIST SRM 610 (Pearce et al. 1997) as secondary external standard | [147 empty] | 2021 | Cugerone, A., Cenki-Tok, B., Muñoz, M., Kouzmanov, K., Oliot, E., Motto-Ros, V., Le Goff, E. (2021). Behavior of rare metals in deformed and metamorphosed sphalerite from the Pyrenean Axial Zone. Mineralium Deposita, 56, 685–705. |  | FRA | Pyrenees
| ANGLAS | Pyrenean Axial Zone (PAZ) | Metamorphic | Orogenic | Metamorphosed Pb-Zn vein and stratabound | Zn, Pb | Ge, Ga, In, Cd | Zn, Pb, Ge, Ga, In, Cd | Cugerone et al., 2018a; Cugerone et al., 2018b |  | ANGLAS-98 | ANGLAS-98 | underground mine |  |  |  |  | ore material | polished section | grab | mineral separate | [5 empty] | mineralisation |  |  |  | sphalerite |  |  | Recrystallized grains |  |  |  | galena, pyrite, chalcopyrite, arsenopyrite, quartz, calcite, chlorite, graphite, brunogeierite, briartite, carboirite, argutite, gahnite, apatite, ilmenite, tourmaline | Polished sections; last step of polishing (0.25 μm) performed using a Vibromet polisher with 150 g of pressure on a polyurethane layer with colloidal silica | LA-ICPMS, EMPA, SEM-EDS, EBSD | Excimer Comp Ex102 coupled to a Thermo Finnigan Element XR; Cameca SX100; Camscan Crystal Probe X500FESEM-EBSD; Nd:YAG laser (LIBS) | OSU-OREME AETE platform (University of Montpellier, France); Service Inter-Régional Microsonde-Sud (Montpellier, France); Geosciences Montpellier (CNRS-University of Montpellier, France) | LA-ICP-MS: constant 5 Hz pulse rate at 140 mJ with a spot diameter of 26 μm; isotopes measured: 29Si, 34S, 55Mn, 57Fe, 59Co, 61Ni, 63Cu, 64Zn, 69Ga, 74Ge, 75As, 77Se, 95Mo, 105Pd, 107Ag, 111Cd, 115In, 118Sn, 121Sb, and 208Pb. EBSD: 20 kV and 5 nA, working distance of 25 mm under 2 Pa low vacuum, step size below 5 μm. LIBS: Nd:YAG laser with a pulse energy of about 600 μJ operating at 100 Hz and a lateral resolution of 13 μm, spectrometer configured in the spectral range 250–330 nm. | MASS-1 reference material (Wilson et al. 2002) with a corrected 57 ± 1.75 ppm value for Ge; NIST SRM 610 (Pearce et al. 1997) as secondary external standard | 0.14 | [19 empty] | 83.73 | [5 empty] | 5.67 | [5 empty] | 8.03 | [9 empty] | 1813.35 |  | 1.83 |  |  |  | 1.8 | [7 empty] | 0.14 | [13 empty] | 12.71 | [15 empty] | 1.69 | [15 empty] | 35683.57 |  | 0.65 | [9 empty] | 0.13 | [27 empty] | 19114.73 |  |  |  |  | 2021 | Cugerone, A., Cenki-Tok, B., Muñoz, M., Kouzmanov, K., Oliot, E., Motto-Ros, V., Le Goff, E. (2021). Behavior of rare metals in deformed and metamorphosed sphalerite from the Pyrenean Axial Zone. Mineralium Deposita, 56, 685–705. |  | FRA | Pyrenees
| ANGLAS | Pyrenean Axial Zone (PAZ) | Metamorphic | Orogenic | Metamorphosed Pb-Zn vein and stratabound | Zn, Pb | Ge, Ga, In, Cd | Zn, Pb, Ge, Ga, In, Cd | Cugerone et al., 2018a; Cugerone et al., 2018b |  | ANGLAS-99 | ANGLAS-99 | underground mine |  |  |  |  | ore material | polished section | grab | mineral separate | [5 empty] | mineralisation |  |  |  | sphalerite |  |  | Recrystallized grains |  |  |  | galena, pyrite, chalcopyrite, arsenopyrite, quartz, calcite, chlorite, graphite, brunogeierite, briartite, carboirite, argutite, gahnite, apatite, ilmenite, tourmaline | Polished sections; last step of polishing (0.25 μm) performed using a Vibromet polisher with 150 g of pressure on a polyurethane layer with colloidal silica | LA-ICPMS, EMPA, SEM-EDS, EBSD | Excimer Comp Ex102 coupled to a Thermo Finnigan Element XR; Cameca SX100; Camscan Crystal Probe X500FESEM-EBSD; Nd:YAG laser (LIBS) | OSU-OREME AETE platform (University of Montpellier, France); Service Inter-Régional Microsonde-Sud (Montpellier, France); Geosciences Montpellier (CNRS-University of Montpellier, France) | LA-ICP-MS: constant 5 Hz pulse rate at 140 mJ with a spot diameter of 26 μm; isotopes measured: 29Si, 34S, 55Mn, 57Fe, 59Co, 61Ni, 63Cu, 64Zn, 69Ga, 74Ge, 75As, 77Se, 95Mo, 105Pd, 107Ag, 111Cd, 115In, 118Sn, 121Sb, and 208Pb. EBSD: 20 kV and 5 nA, working distance of 25 mm under 2 Pa low vacuum, step size below 5 μm. LIBS: Nd:YAG laser with a pulse energy of about 600 μJ operating at 100 Hz and a lateral resolution of 13 μm, spectrometer configured in the spectral range 250–330 nm. | MASS-1 reference material (Wilson et al. 2002) with a corrected 57 ± 1.75 ppm value for Ge; NIST SRM 610 (Pearce et al. 1997) as secondary external standard | 0.42 | [19 empty] | 75.67 | [5 empty] | 7.09 | [5 empty] | 4.2 | [9 empty] | 979.08 |  | 2.01 |  |  |  | 3.21 | [7 empty] | 0.31 | [13 empty] | 7.36 | [15 empty] | 1.56 | [15 empty] | 39479.68 |  | 0.72 | [9 empty] | 0.88 | [27 empty] | 19175.53 |  |  |  |  | 2021 | Cugerone, A., Cenki-Tok, B., Muñoz, M., Kouzmanov, K., Oliot, E., Motto-Ros, V., Le Goff, E. (2021). Behavior of rare metals in deformed and metamorphosed sphalerite from the Pyrenean Axial Zone. Mineralium Deposita, 56, 685–705. |  | FRA | Pyrenees
| ANGLAS | Pyrenean Axial Zone (PAZ) | Metamorphic | Orogenic | Metamorphosed Pb-Zn vein and stratabound | Zn, Pb | Ge, Ga, In, Cd | Zn, Pb, Ge, Ga, In, Cd | Cugerone et al., 2018a; Cugerone et al., 2018b |  | ANGLAS-100 | ANGLAS-100 | underground mine |  |  |  |  | ore material | polished section | grab | mineral separate | [5 empty] | mineralisation |  |  |  | sphalerite |  |  | Recrystallized grains |  |  |  | galena, pyrite, chalcopyrite, arsenopyrite, quartz, calcite, chlorite, graphite, brunogeierite, briartite, carboirite, argutite, gahnite, apatite, ilmenite, tourmaline | Polished sections; last step of polishing (0.25 μm) performed using a Vibromet polisher with 150 g of pressure on a polyurethane layer with colloidal silica | LA-ICPMS, EMPA, SEM-EDS, EBSD | Excimer Comp Ex102 coupled to a Thermo Finnigan Element XR; Cameca SX100; Camscan Crystal Probe X500FESEM-EBSD; Nd:YAG laser (LIBS) | OSU-OREME AETE platform (University of Montpellier, France); Service Inter-Régional Microsonde-Sud (Montpellier, France); Geosciences Montpellier (CNRS-University of Montpellier, France) | LA-ICP-MS: constant 5 Hz pulse rate at 140 mJ with a spot diameter of 26 μm; isotopes measured: 29Si, 34S, 55Mn, 57Fe, 59Co, 61Ni, 63Cu, 64Zn, 69Ga, 74Ge, 75As, 77Se, 95Mo, 105Pd, 107Ag, 111Cd, 115In, 118Sn, 121Sb, and 208Pb. EBSD: 20 kV and 5 nA, working distance of 25 mm under 2 Pa low vacuum, step size below 5 μm. LIBS: Nd:YAG laser with a pulse energy of about 600 μJ operating at 100 Hz and a lateral resolution of 13 μm, spectrometer configured in the spectral range 250–330 nm. | MASS-1 reference material (Wilson et al. 2002) with a corrected 57 ± 1.75 ppm value for Ge; NIST SRM 610 (Pearce et al. 1997) as secondary external standard | 0.15 | [19 empty] | 84.43 | [5 empty] | 7.16 | [5 empty] | 4.61 | [9 empty] | 2150.8 |  | 1.73 |  |  |  | 2.26 | [7 empty] | 0.16 | [13 empty] | 15.04 | [15 empty] | 1.65 | [15 empty] | 34890.38 |  | 0.45 | [9 empty] | 0.093 | [27 empty] | 19158.07 |  |  |  |  | 2021 | Cugerone, A., Cenki-Tok, B., Muñoz, M., Kouzmanov, K., Oliot, E., Motto-Ros, V., Le Goff, E. (2021). Behavior of rare metals in deformed and metamorphosed sphalerite from the Pyrenean Axial Zone. Mineralium Deposita, 56, 685–705. |  | FRA | Pyrenees
| ANGLAS | Pyrenean Axial Zone (PAZ) | Metamorphic | Orogenic | Metamorphosed Pb-Zn vein and stratabound | Zn, Pb | Ge, Ga, In, Cd | Zn, Pb, Ge, Ga, In, Cd | Cugerone et al., 2018a; Cugerone et al., 2018b |  | ANGLAS-101 | ANGLAS-101 | underground mine |  |  |  |  | ore material | polished section | grab | mineral separate | [5 empty] | mineralisation |  |  |  | sphalerite |  |  | Recrystallized grains |  |  |  | galena, pyrite, chalcopyrite, arsenopyrite, quartz, calcite, chlorite, graphite, brunogeierite, briartite, carboirite, argutite, gahnite, apatite, ilmenite, tourmaline | Polished sections; last step of polishing (0.25 μm) performed using a Vibromet polisher with 150 g of pressure on a polyurethane layer with colloidal silica | LA-ICPMS, EMPA, SEM-EDS, EBSD | Excimer Comp Ex102 coupled to a Thermo Finnigan Element XR; Cameca SX100; Camscan Crystal Probe X500FESEM-EBSD; Nd:YAG laser (LIBS) | OSU-OREME AETE platform (University of Montpellier, France); Service Inter-Régional Microsonde-Sud (Montpellier, France); Geosciences Montpellier (CNRS-University of Montpellier, France) | LA-ICP-MS: constant 5 Hz pulse rate at 140 mJ with a spot diameter of 26 μm; isotopes measured: 29Si, 34S, 55Mn, 57Fe, 59Co, 61Ni, 63Cu, 64Zn, 69Ga, 74Ge, 75As, 77Se, 95Mo, 105Pd, 107Ag, 111Cd, 115In, 118Sn, 121Sb, and 208Pb. EBSD: 20 kV and 5 nA, working distance of 25 mm under 2 Pa low vacuum, step size below 5 μm. LIBS: Nd:YAG laser with a pulse energy of about 600 μJ operating at 100 Hz and a lateral resolution of 13 μm, spectrometer configured in the spectral range 250–330 nm. | MASS-1 reference material (Wilson et al. 2002) with a corrected 57 ± 1.75 ppm value for Ge; NIST SRM 610 (Pearce et al. 1997) as secondary external standard | 0.13 | [19 empty] | 82.05 | [5 empty] | 6.01 | [5 empty] | 4.27 | [9 empty] | 1848.91 |  | 1.78 |  |  |  | 3.44 | [7 empty] | 0.17 | [13 empty] | 12.82 | [15 empty] | 1.46 | [15 empty] | 36317.37 |  | 0.34 | [9 empty] | 0.11 | [27 empty] | 19067.51 |  |  |  |  | 2021 | Cugerone, A., Cenki-Tok, B., Muñoz, M., Kouzmanov, K., Oliot, E., Motto-Ros, V., Le Goff, E. (2021). Behavior of rare metals in deformed and metamorphosed sphalerite from the Pyrenean Axial Zone. Mineralium Deposita, 56, 685–705. |  | FRA | Pyrenees
| ANGLAS | Pyrenean Axial Zone (PAZ) | Metamorphic | Orogenic | Metamorphosed Pb-Zn vein and stratabound | Zn, Pb | Ge, Ga, In, Cd | Zn, Pb, Ge, Ga, In, Cd | Cugerone et al., 2018a; Cugerone et al., 2018b |  | ANGLAS-102 | ANGLAS-102 | underground mine |  |  |  |  | ore material | polished section | grab | mineral separate | [5 empty] | mineralisation |  |  |  | sphalerite |  |  | Recrystallized grains |  |  |  | galena, pyrite, chalcopyrite, arsenopyrite, quartz, calcite, chlorite, graphite, brunogeierite, briartite, carboirite, argutite, gahnite, apatite, ilmenite, tourmaline | Polished sections; last step of polishing (0.25 μm) performed using a Vibromet polisher with 150 g of pressure on a polyurethane layer with colloidal silica | LA-ICPMS, EMPA, SEM-EDS, EBSD | Excimer Comp Ex102 coupled to a Thermo Finnigan Element XR; Cameca SX100; Camscan Crystal Probe X500FESEM-EBSD; Nd:YAG laser (LIBS) | OSU-OREME AETE platform (University of Montpellier, France); Service Inter-Régional Microsonde-Sud (Montpellier, France); Geosciences Montpellier (CNRS-University of Montpellier, France) | LA-ICP-MS: constant 5 Hz pulse rate at 140 mJ with a spot diameter of 26 μm; isotopes measured: 29Si, 34S, 55Mn, 57Fe, 59Co, 61Ni, 63Cu, 64Zn, 69Ga, 74Ge, 75As, 77Se, 95Mo, 105Pd, 107Ag, 111Cd, 115In, 118Sn, 121Sb, and 208Pb. EBSD: 20 kV and 5 nA, working distance of 25 mm under 2 Pa low vacuum, step size below 5 μm. LIBS: Nd:YAG laser with a pulse energy of about 600 μJ operating at 100 Hz and a lateral resolution of 13 μm, spectrometer configured in the spectral range 250–330 nm. | MASS-1 reference material (Wilson et al. 2002) with a corrected 57 ± 1.75 ppm value for Ge; NIST SRM 610 (Pearce et al. 1997) as secondary external standard | 0.1 | [19 empty] | 81.71 | [5 empty] | 5.84 | [5 empty] | 4.24 | [9 empty] | 1818.05 |  | 2.21 |  |  |  | 0.72 | [7 empty] | 0.13 | [13 empty] | 12.85 | [15 empty] | 1.2 | [15 empty] | 35310.93 |  | 0.34 | [9 empty] | 0.061 | [27 empty] | 19137.76 |  |  |  |  | 2021 | Cugerone, A., Cenki-Tok, B., Muñoz, M., Kouzmanov, K., Oliot, E., Motto-Ros, V., Le Goff, E. (2021). Behavior of rare metals in deformed and metamorphosed sphalerite from the Pyrenean Axial Zone. Mineralium Deposita, 56, 685–705. |  | FRA | Pyrenees
| ANGLAS | Pyrenean Axial Zone (PAZ) | Metamorphic | Orogenic | Metamorphosed Pb-Zn vein and stratabound | Zn, Pb | Ge, Ga, In, Cd | Zn, Pb, Ge, Ga, In, Cd | Cugerone et al., 2018a; Cugerone et al., 2018b |  | ANGLAS-103 | ANGLAS-103 | underground mine |  |  |  |  | ore material | polished section | grab | mineral separate | [5 empty] | mineralisation |  |  |  | sphalerite |  |  | Recrystallized grains |  |  |  | galena, pyrite, chalcopyrite, arsenopyrite, quartz, calcite, chlorite, graphite, brunogeierite, briartite, carboirite, argutite, gahnite, apatite, ilmenite, tourmaline | Polished sections; last step of polishing (0.25 μm) performed using a Vibromet polisher with 150 g of pressure on a polyurethane layer with colloidal silica | LA-ICPMS, EMPA, SEM-EDS, EBSD | Excimer Comp Ex102 coupled to a Thermo Finnigan Element XR; Cameca SX100; Camscan Crystal Probe X500FESEM-EBSD; Nd:YAG laser (LIBS) | OSU-OREME AETE platform (University of Montpellier, France); Service Inter-Régional Microsonde-Sud (Montpellier, France); Geosciences Montpellier (CNRS-University of Montpellier, France) | LA-ICP-MS: constant 5 Hz pulse rate at 140 mJ with a spot diameter of 26 μm; isotopes measured: 29Si, 34S, 55Mn, 57Fe, 59Co, 61Ni, 63Cu, 64Zn, 69Ga, 74Ge, 75As, 77Se, 95Mo, 105Pd, 107Ag, 111Cd, 115In, 118Sn, 121Sb, and 208Pb. EBSD: 20 kV and 5 nA, working distance of 25 mm under 2 Pa low vacuum, step size below 5 μm. LIBS: Nd:YAG laser with a pulse energy of about 600 μJ operating at 100 Hz and a lateral resolution of 13 μm, spectrometer configured in the spectral range 250–330 nm. | MASS-1 reference material (Wilson et al. 2002) with a corrected 57 ± 1.75 ppm value for Ge; NIST SRM 610 (Pearce et al. 1997) as secondary external standard | 0.098 | [19 empty] | 82.1 | [5 empty] | 5.96 | [5 empty] | 5.1 | [9 empty] | 1854.12 |  | 2.91 |  |  |  | 2.16 | [7 empty] | 0.13 | [13 empty] | 13.08 | [15 empty] | 0.99 | [15 empty] | 35337.2 |  | 0.31 | [9 empty] | 0.063 | [27 empty] | 19227.06 |  |  |  |  | 2021 | Cugerone, A., Cenki-Tok, B., Muñoz, M., Kouzmanov, K., Oliot, E., Motto-Ros, V., Le Goff, E. (2021). Behavior of rare metals in deformed and metamorphosed sphalerite from the Pyrenean Axial Zone. Mineralium Deposita, 56, 685–705. |  | FRA | Pyrenees
| ANGLAS | Pyrenean Axial Zone (PAZ) | Metamorphic | Orogenic | Metamorphosed Pb-Zn vein and stratabound | Zn, Pb | Ge, Ga, In, Cd | Zn, Pb, Ge, Ga, In, Cd | Cugerone et al., 2018a; Cugerone et al., 2018b |  | ANGLAS-104 | ANGLAS-104 | underground mine |  |  |  |  | ore material | polished section | grab | mineral separate | [5 empty] | mineralisation |  |  |  | sphalerite |  |  | Recrystallized grains |  |  |  | galena, pyrite, chalcopyrite, arsenopyrite, quartz, calcite, chlorite, graphite, brunogeierite, briartite, carboirite, argutite, gahnite, apatite, ilmenite, tourmaline | Polished sections; last step of polishing (0.25 μm) performed using a Vibromet polisher with 150 g of pressure on a polyurethane layer with colloidal silica | LA-ICPMS, EMPA, SEM-EDS, EBSD | Excimer Comp Ex102 coupled to a Thermo Finnigan Element XR; Cameca SX100; Camscan Crystal Probe X500FESEM-EBSD; Nd:YAG laser (LIBS) | OSU-OREME AETE platform (University of Montpellier, France); Service Inter-Régional Microsonde-Sud (Montpellier, France); Geosciences Montpellier (CNRS-University of Montpellier, France) | LA-ICP-MS: constant 5 Hz pulse rate at 140 mJ with a spot diameter of 26 μm; isotopes measured: 29Si, 34S, 55Mn, 57Fe, 59Co, 61Ni, 63Cu, 64Zn, 69Ga, 74Ge, 75As, 77Se, 95Mo, 105Pd, 107Ag, 111Cd, 115In, 118Sn, 121Sb, and 208Pb. EBSD: 20 kV and 5 nA, working distance of 25 mm under 2 Pa low vacuum, step size below 5 μm. LIBS: Nd:YAG laser with a pulse energy of about 600 μJ operating at 100 Hz and a lateral resolution of 13 μm, spectrometer configured in the spectral range 250–330 nm. | MASS-1 reference material (Wilson et al. 2002) with a corrected 57 ± 1.75 ppm value for Ge; NIST SRM 610 (Pearce et al. 1997) as secondary external standard | 0.16 | [19 empty] | 86.17 | [5 empty] | 4.42 | [5 empty] | 4.2 | [9 empty] | 1075.07 |  | 1.85 |  |  |  | 0.5 | [7 empty] | 0.049 | [13 empty] | 6.37 | [15 empty] | 1.73 | [15 empty] | 34351.92 |  | 0.33 | [9 empty] | 0.21 | [27 empty] | 18967.57 |  |  |  |  | 2021 | Cugerone, A., Cenki-Tok, B., Muñoz, M., Kouzmanov, K., Oliot, E., Motto-Ros, V., Le Goff, E. (2021). Behavior of rare metals in deformed and metamorphosed sphalerite from the Pyrenean Axial Zone. Mineralium Deposita, 56, 685–705. |  | FRA | Pyrenees
| ANGLAS | Pyrenean Axial Zone (PAZ) | Metamorphic | Orogenic | Metamorphosed Pb-Zn vein and stratabound | Zn, Pb | Ge, Ga, In, Cd | Zn, Pb, Ge, Ga, In, Cd | Cugerone et al., 2018a; Cugerone et al., 2018b |  | ANGLAS-105 | ANGLAS-105 | underground mine |  |  |  |  | ore material | polished section | grab | mineral separate | [5 empty] | mineralisation |  |  |  | sphalerite |  |  | Recrystallized grains |  |  |  | galena, pyrite, chalcopyrite, arsenopyrite, quartz, calcite, chlorite, graphite, brunogeierite, briartite, carboirite, argutite, gahnite, apatite, ilmenite, tourmaline | Polished sections; last step of polishing (0.25 μm) performed using a Vibromet polisher with 150 g of pressure on a polyurethane layer with colloidal silica | LA-ICPMS, EMPA, SEM-EDS, EBSD | Excimer Comp Ex102 coupled to a Thermo Finnigan Element XR; Cameca SX100; Camscan Crystal Probe X500FESEM-EBSD; Nd:YAG laser (LIBS) | OSU-OREME AETE platform (University of Montpellier, France); Service Inter-Régional Microsonde-Sud (Montpellier, France); Geosciences Montpellier (CNRS-University of Montpellier, France) | LA-ICP-MS: constant 5 Hz pulse rate at 140 mJ with a spot diameter of 26 μm; isotopes measured: 29Si, 34S, 55Mn, 57Fe, 59Co, 61Ni, 63Cu, 64Zn, 69Ga, 74Ge, 75As, 77Se, 95Mo, 105Pd, 107Ag, 111Cd, 115In, 118Sn, 121Sb, and 208Pb. EBSD: 20 kV and 5 nA, working distance of 25 mm under 2 Pa low vacuum, step size below 5 μm. LIBS: Nd:YAG laser with a pulse energy of about 600 μJ operating at 100 Hz and a lateral resolution of 13 μm, spectrometer configured in the spectral range 250–330 nm. | MASS-1 reference material (Wilson et al. 2002) with a corrected 57 ± 1.75 ppm value for Ge; NIST SRM 610 (Pearce et al. 1997) as secondary external standard | 0.17 | [19 empty] | 83.89 | [5 empty] | 6.28 | [5 empty] | 6.11 | [9 empty] | 1621.13 |  | 2.12 |  |  |  | 0.14 | [7 empty] | 0.037 | [13 empty] | 9.78 | [15 empty] | 2.1 | [15 empty] | 35351.37 |  | 0.36 | [9 empty] | 0.15 | [27 empty] | 18966.96 |  |  |  |  | 2021 | Cugerone, A., Cenki-Tok, B., Muñoz, M., Kouzmanov, K., Oliot, E., Motto-Ros, V., Le Goff, E. (2021). Behavior of rare metals in deformed and metamorphosed sphalerite from the Pyrenean Axial Zone. Mineralium Deposita, 56, 685–705. |  | FRA | Pyrenees
| ANGLAS | Pyrenean Axial Zone (PAZ) | Metamorphic | Orogenic | Metamorphosed Pb-Zn vein and stratabound | Zn, Pb | Ge, Ga, In, Cd | Zn, Pb, Ge, Ga, In, Cd | Cugerone et al., 2018a; Cugerone et al., 2018b |  | ANGLAS-106 | ANGLAS-106 | underground mine |  |  |  |  | ore material | polished section | grab | mineral separate | [5 empty] | mineralisation |  |  |  | sphalerite |  |  | Recrystallized grains |  |  |  | galena, pyrite, chalcopyrite, arsenopyrite, quartz, calcite, chlorite, graphite, brunogeierite, briartite, carboirite, argutite, gahnite, apatite, ilmenite, tourmaline | Polished sections; last step of polishing (0.25 μm) performed using a Vibromet polisher with 150 g of pressure on a polyurethane layer with colloidal silica | LA-ICPMS, EMPA, SEM-EDS, EBSD | Excimer Comp Ex102 coupled to a Thermo Finnigan Element XR; Cameca SX100; Camscan Crystal Probe X500FESEM-EBSD; Nd:YAG laser (LIBS) | OSU-OREME AETE platform (University of Montpellier, France); Service Inter-Régional Microsonde-Sud (Montpellier, France); Geosciences Montpellier (CNRS-University of Montpellier, France) | LA-ICP-MS: constant 5 Hz pulse rate at 140 mJ with a spot diameter of 26 μm; isotopes measured: 29Si, 34S, 55Mn, 57Fe, 59Co, 61Ni, 63Cu, 64Zn, 69Ga, 74Ge, 75As, 77Se, 95Mo, 105Pd, 107Ag, 111Cd, 115In, 118Sn, 121Sb, and 208Pb. EBSD: 20 kV and 5 nA, working distance of 25 mm under 2 Pa low vacuum, step size below 5 μm. LIBS: Nd:YAG laser with a pulse energy of about 600 μJ operating at 100 Hz and a lateral resolution of 13 μm, spectrometer configured in the spectral range 250–330 nm. | MASS-1 reference material (Wilson et al. 2002) with a corrected 57 ± 1.75 ppm value for Ge; NIST SRM 610 (Pearce et al. 1997) as secondary external standard | 0.12 | [19 empty] | 82.27 | [5 empty] | 6.6 | [5 empty] | 4.28 | [9 empty] | 1693.11 |  | 1.63 |  |  |  | 0.22 | [7 empty] | 0.041 | [13 empty] | 10.35 | [15 empty] | 1.52 | [15 empty] | 36558.21 |  | 0.47 | [9 empty] | 0.092 | [27 empty] | 19469.01 |  |  |  |  | 2021 | Cugerone, A., Cenki-Tok, B., Muñoz, M., Kouzmanov, K., Oliot, E., Motto-Ros, V., Le Goff, E. (2021). Behavior of rare metals in deformed and metamorphosed sphalerite from the Pyrenean Axial Zone. Mineralium Deposita, 56, 685–705. |  | FRA | Pyrenees
| ANGLAS | Pyrenean Axial Zone (PAZ) | Metamorphic | Orogenic | Metamorphosed Pb-Zn vein and stratabound | Zn, Pb | Ge, Ga, In, Cd | Zn, Pb, Ge, Ga, In, Cd | Cugerone et al., 2018a; Cugerone et al., 2018b |  | ANGLAS-107 | ANGLAS-107 | underground mine |  |  |  |  | ore material | polished section | grab | mineral separate | [5 empty] | mineralisation |  |  |  | sphalerite |  |  | Recrystallized grains |  |  |  | galena, pyrite, chalcopyrite, arsenopyrite, quartz, calcite, chlorite, graphite, brunogeierite, briartite, carboirite, argutite, gahnite, apatite, ilmenite, tourmaline | Polished sections; last step of polishing (0.25 μm) performed using a Vibromet polisher with 150 g of pressure on a polyurethane layer with colloidal silica | LA-ICPMS, EMPA, SEM-EDS, EBSD | Excimer Comp Ex102 coupled to a Thermo Finnigan Element XR; Cameca SX100; Camscan Crystal Probe X500FESEM-EBSD; Nd:YAG laser (LIBS) | OSU-OREME AETE platform (University of Montpellier, France); Service Inter-Régional Microsonde-Sud (Montpellier, France); Geosciences Montpellier (CNRS-University of Montpellier, France) | LA-ICP-MS: constant 5 Hz pulse rate at 140 mJ with a spot diameter of 26 μm; isotopes measured: 29Si, 34S, 55Mn, 57Fe, 59Co, 61Ni, 63Cu, 64Zn, 69Ga, 74Ge, 75As, 77Se, 95Mo, 105Pd, 107Ag, 111Cd, 115In, 118Sn, 121Sb, and 208Pb. EBSD: 20 kV and 5 nA, working distance of 25 mm under 2 Pa low vacuum, step size below 5 μm. LIBS: Nd:YAG laser with a pulse energy of about 600 μJ operating at 100 Hz and a lateral resolution of 13 μm, spectrometer configured in the spectral range 250–330 nm. | MASS-1 reference material (Wilson et al. 2002) with a corrected 57 ± 1.75 ppm value for Ge; NIST SRM 610 (Pearce et al. 1997) as secondary external standard | 0.14 | [19 empty] | 81.54 | [5 empty] | 6.91 | [5 empty] | 4.25 | [9 empty] | 1754.99 |  | 1.97 |  |  |  | 1.15 | [7 empty] | 0.045 | [13 empty] | 10.89 | [15 empty] | 1.01 | [15 empty] | 36883.7 |  | 0.2 | [9 empty] | 0.091 | [27 empty] | 19379.66 |  |  |  |  | 2021 | Cugerone, A., Cenki-Tok, B., Muñoz, M., Kouzmanov, K., Oliot, E., Motto-Ros, V., Le Goff, E. (2021). Behavior of rare metals in deformed and metamorphosed sphalerite from the Pyrenean Axial Zone. Mineralium Deposita, 56, 685–705. |  | FRA | Pyrenees
| ANGLAS | Pyrenean Axial Zone (PAZ) | Metamorphic | Orogenic | Metamorphosed Pb-Zn vein and stratabound | Zn, Pb | Ge, Ga, In, Cd | Zn, Pb, Ge, Ga, In, Cd | Cugerone et al., 2018a; Cugerone et al., 2018b |  | ANGLAS-108 | ANGLAS-108 | underground mine |  |  |  |  | ore material | polished section | grab | mineral separate | [5 empty] | mineralisation |  |  |  | sphalerite |  |  | Recrystallized grains |  |  |  | galena, pyrite, chalcopyrite, arsenopyrite, quartz, calcite, chlorite, graphite, brunogeierite, briartite, carboirite, argutite, gahnite, apatite, ilmenite, tourmaline | Polished sections; last step of polishing (0.25 μm) performed using a Vibromet polisher with 150 g of pressure on a polyurethane layer with colloidal silica | LA-ICPMS, EMPA, SEM-EDS, EBSD | Excimer Comp Ex102 coupled to a Thermo Finnigan Element XR; Cameca SX100; Camscan Crystal Probe X500FESEM-EBSD; Nd:YAG laser (LIBS) | OSU-OREME AETE platform (University of Montpellier, France); Service Inter-Régional Microsonde-Sud (Montpellier, France); Geosciences Montpellier (CNRS-University of Montpellier, France) | LA-ICP-MS: constant 5 Hz pulse rate at 140 mJ with a spot diameter of 26 μm; isotopes measured: 29Si, 34S, 55Mn, 57Fe, 59Co, 61Ni, 63Cu, 64Zn, 69Ga, 74Ge, 75As, 77Se, 95Mo, 105Pd, 107Ag, 111Cd, 115In, 118Sn, 121Sb, and 208Pb. EBSD: 20 kV and 5 nA, working distance of 25 mm under 2 Pa low vacuum, step size below 5 μm. LIBS: Nd:YAG laser with a pulse energy of about 600 μJ operating at 100 Hz and a lateral resolution of 13 μm, spectrometer configured in the spectral range 250–330 nm. | MASS-1 reference material (Wilson et al. 2002) with a corrected 57 ± 1.75 ppm value for Ge; NIST SRM 610 (Pearce et al. 1997) as secondary external standard | 0.21 | [19 empty] | 80.55 | [5 empty] | 5.76 | [5 empty] | 5.43 | [9 empty] | 1400.21 |  | 2.3 |  |  |  | 0.2 | [7 empty] | 0.044 | [13 empty] | 8.41 | [15 empty] | 1.62 | [15 empty] | 35421.27 |  | 0.31 | [9 empty] | 0.11 | [27 empty] | 19393.57 |  |  |  |  | 2021 | Cugerone, A., Cenki-Tok, B., Muñoz, M., Kouzmanov, K., Oliot, E., Motto-Ros, V., Le Goff, E. (2021). Behavior of rare metals in deformed and metamorphosed sphalerite from the Pyrenean Axial Zone. Mineralium Deposita, 56, 685–705. |  | FRA | Pyrenees
| ANGLAS | Pyrenean Axial Zone (PAZ) | Metamorphic | Orogenic | Metamorphosed Pb-Zn vein and stratabound | Zn, Pb | Ge, Ga, In, Cd | Zn, Pb, Ge, Ga, In, Cd | Cugerone et al., 2018a; Cugerone et al., 2018b |  | ANGLAS-109 | ANGLAS-109 | underground mine |  |  |  |  | ore material | polished section | grab | mineral separate | [5 empty] | mineralisation |  |  |  | sphalerite |  |  | Recrystallized grains |  |  |  | galena, pyrite, chalcopyrite, arsenopyrite, quartz, calcite, chlorite, graphite, brunogeierite, briartite, carboirite, argutite, gahnite, apatite, ilmenite, tourmaline | Polished sections; last step of polishing (0.25 μm) performed using a Vibromet polisher with 150 g of pressure on a polyurethane layer with colloidal silica | LA-ICPMS, EMPA, SEM-EDS, EBSD | Excimer Comp Ex102 coupled to a Thermo Finnigan Element XR; Cameca SX100; Camscan Crystal Probe X500FESEM-EBSD; Nd:YAG laser (LIBS) | OSU-OREME AETE platform (University of Montpellier, France); Service Inter-Régional Microsonde-Sud (Montpellier, France); Geosciences Montpellier (CNRS-University of Montpellier, France) | LA-ICP-MS: constant 5 Hz pulse rate at 140 mJ with a spot diameter of 26 μm; isotopes measured: 29Si, 34S, 55Mn, 57Fe, 59Co, 61Ni, 63Cu, 64Zn, 69Ga, 74Ge, 75As, 77Se, 95Mo, 105Pd, 107Ag, 111Cd, 115In, 118Sn, 121Sb, and 208Pb. EBSD: 20 kV and 5 nA, working distance of 25 mm under 2 Pa low vacuum, step size below 5 μm. LIBS: Nd:YAG laser with a pulse energy of about 600 μJ operating at 100 Hz and a lateral resolution of 13 μm, spectrometer configured in the spectral range 250–330 nm. | MASS-1 reference material (Wilson et al. 2002) with a corrected 57 ± 1.75 ppm value for Ge; NIST SRM 610 (Pearce et al. 1997) as secondary external standard | 0.17 | [19 empty] | 84.57 | [5 empty] | 5.9 | [5 empty] | 5.7 | [9 empty] | 1646.38 |  | 1.35 |  |  |  | 0.27 | [7 empty] | 0.058 | [13 empty] | 9.89 | [15 empty] | 2.77 | [15 empty] | 37524.5 |  | 0.64 | [9 empty] | 0.49 | [27 empty] | 19606.87 |  |  |  |  | 2021 | Cugerone, A., Cenki-Tok, B., Muñoz, M., Kouzmanov, K., Oliot, E., Motto-Ros, V., Le Goff, E. (2021). Behavior of rare metals in deformed and metamorphosed sphalerite from the Pyrenean Axial Zone. Mineralium Deposita, 56, 685–705. |  | FRA | Pyrenees
| ANGLAS | Pyrenean Axial Zone (PAZ) | Metamorphic | Orogenic | Metamorphosed Pb-Zn vein and stratabound | Zn, Pb | Ge, Ga, In, Cd | Zn, Pb, Ge, Ga, In, Cd | Cugerone et al., 2018a; Cugerone et al., 2018b |  | ANGLAS-110 | ANGLAS-110 | underground mine |  |  |  |  | ore material | polished section | grab | mineral separate | [5 empty] | mineralisation |  |  |  | sphalerite |  |  | Recrystallized grains |  |  |  | galena, pyrite, chalcopyrite, arsenopyrite, quartz, calcite, chlorite, graphite, brunogeierite, briartite, carboirite, argutite, gahnite, apatite, ilmenite, tourmaline | Polished sections; last step of polishing (0.25 μm) performed using a Vibromet polisher with 150 g of pressure on a polyurethane layer with colloidal silica | LA-ICPMS, EMPA, SEM-EDS, EBSD | Excimer Comp Ex102 coupled to a Thermo Finnigan Element XR; Cameca SX100; Camscan Crystal Probe X500FESEM-EBSD; Nd:YAG laser (LIBS) | OSU-OREME AETE platform (University of Montpellier, France); Service Inter-Régional Microsonde-Sud (Montpellier, France); Geosciences Montpellier (CNRS-University of Montpellier, France) | LA-ICP-MS: constant 5 Hz pulse rate at 140 mJ with a spot diameter of 26 μm; isotopes measured: 29Si, 34S, 55Mn, 57Fe, 59Co, 61Ni, 63Cu, 64Zn, 69Ga, 74Ge, 75As, 77Se, 95Mo, 105Pd, 107Ag, 111Cd, 115In, 118Sn, 121Sb, and 208Pb. EBSD: 20 kV and 5 nA, working distance of 25 mm under 2 Pa low vacuum, step size below 5 μm. LIBS: Nd:YAG laser with a pulse energy of about 600 μJ operating at 100 Hz and a lateral resolution of 13 μm, spectrometer configured in the spectral range 250–330 nm. | MASS-1 reference material (Wilson et al. 2002) with a corrected 57 ± 1.75 ppm value for Ge; NIST SRM 610 (Pearce et al. 1997) as secondary external standard | 0.14 | [19 empty] | 84.25 | [5 empty] | 5.41 | [5 empty] | 4.33 | [9 empty] | 1498.94 |  | 1.15 |  |  |  | 0.26 | [7 empty] | 0.058 | [13 empty] | 9.09 | [15 empty] | 1.79 | [15 empty] | 36428.84 |  | 0.38 | [9 empty] | 0.49 | [27 empty] | 19456.23 |  |  |  |  | 2021 | Cugerone, A., Cenki-Tok, B., Muñoz, M., Kouzmanov, K., Oliot, E., Motto-Ros, V., Le Goff, E. (2021). Behavior of rare metals in deformed and metamorphosed sphalerite from the Pyrenean Axial Zone. Mineralium Deposita, 56, 685–705. |  | FRA | Pyrenees
| ANGLAS | Pyrenean Axial Zone (PAZ) | Metamorphic | Orogenic | Metamorphosed Pb-Zn vein and stratabound | Zn, Pb | Ge, Ga, In, Cd | Zn, Pb, Ge, Ga, In, Cd | Cugerone et al., 2018a; Cugerone et al., 2018b |  | ANGLAS-111 | ANGLAS-111 | underground mine |  |  |  |  | ore material | polished section | grab | mineral separate | [5 empty] | mineralisation |  |  |  | sphalerite |  |  | Recrystallized grains |  |  |  | galena, pyrite, chalcopyrite, arsenopyrite, quartz, calcite, chlorite, graphite, brunogeierite, briartite, carboirite, argutite, gahnite, apatite, ilmenite, tourmaline | Polished sections; last step of polishing (0.25 μm) performed using a Vibromet polisher with 150 g of pressure on a polyurethane layer with colloidal silica | LA-ICPMS, EMPA, SEM-EDS, EBSD | Excimer Comp Ex102 coupled to a Thermo Finnigan Element XR; Cameca SX100; Camscan Crystal Probe X500FESEM-EBSD; Nd:YAG laser (LIBS) | OSU-OREME AETE platform (University of Montpellier, France); Service Inter-Régional Microsonde-Sud (Montpellier, France); Geosciences Montpellier (CNRS-University of Montpellier, France) | LA-ICP-MS: constant 5 Hz pulse rate at 140 mJ with a spot diameter of 26 μm; isotopes measured: 29Si, 34S, 55Mn, 57Fe, 59Co, 61Ni, 63Cu, 64Zn, 69Ga, 74Ge, 75As, 77Se, 95Mo, 105Pd, 107Ag, 111Cd, 115In, 118Sn, 121Sb, and 208Pb. EBSD: 20 kV and 5 nA, working distance of 25 mm under 2 Pa low vacuum, step size below 5 μm. LIBS: Nd:YAG laser with a pulse energy of about 600 μJ operating at 100 Hz and a lateral resolution of 13 μm, spectrometer configured in the spectral range 250–330 nm. | MASS-1 reference material (Wilson et al. 2002) with a corrected 57 ± 1.75 ppm value for Ge; NIST SRM 610 (Pearce et al. 1997) as secondary external standard | 0.11 | [19 empty] | 75.27 | [5 empty] | 5.53 | [5 empty] | 3.48 | [9 empty] | 1612.47 |  | 1.36 |  |  |  | 0.15 | [7 empty] | 0.043 | [13 empty] | 10.43 | [15 empty] | 0.92 | [15 empty] | 37771.8 |  | 0.3 | [9 empty] | 0.052 | [27 empty] | 19482.24 |  |  |  |  | 2021 | Cugerone, A., Cenki-Tok, B., Muñoz, M., Kouzmanov, K., Oliot, E., Motto-Ros, V., Le Goff, E. (2021). Behavior of rare metals in deformed and metamorphosed sphalerite from the Pyrenean Axial Zone. Mineralium Deposita, 56, 685–705. |  | FRA | Pyrenees
| ANGLAS | Pyrenean Axial Zone (PAZ) | Metamorphic | Orogenic | Metamorphosed Pb-Zn vein and stratabound | Zn, Pb | Ge, Ga, In, Cd | Zn, Pb, Ge, Ga, In, Cd | Cugerone et al., 2018a; Cugerone et al., 2018b |  | ANGLAS-112 | ANGLAS-112 | underground mine |  |  |  |  | ore material | polished section | grab | mineral separate | [5 empty] | mineralisation |  |  |  | sphalerite |  |  | Recrystallized grains |  |  |  | galena, pyrite, chalcopyrite, arsenopyrite, quartz, calcite, chlorite, graphite, brunogeierite, briartite, carboirite, argutite, gahnite, apatite, ilmenite, tourmaline | Polished sections; last step of polishing (0.25 μm) performed using a Vibromet polisher with 150 g of pressure on a polyurethane layer with colloidal silica | LA-ICPMS, EMPA, SEM-EDS, EBSD | Excimer Comp Ex102 coupled to a Thermo Finnigan Element XR; Cameca SX100; Camscan Crystal Probe X500FESEM-EBSD; Nd:YAG laser (LIBS) | OSU-OREME AETE platform (University of Montpellier, France); Service Inter-Régional Microsonde-Sud (Montpellier, France); Geosciences Montpellier (CNRS-University of Montpellier, France) | LA-ICP-MS: constant 5 Hz pulse rate at 140 mJ with a spot diameter of 26 μm; isotopes measured: 29Si, 34S, 55Mn, 57Fe, 59Co, 61Ni, 63Cu, 64Zn, 69Ga, 74Ge, 75As, 77Se, 95Mo, 105Pd, 107Ag, 111Cd, 115In, 118Sn, 121Sb, and 208Pb. EBSD: 20 kV and 5 nA, working distance of 25 mm under 2 Pa low vacuum, step size below 5 μm. LIBS: Nd:YAG laser with a pulse energy of about 600 μJ operating at 100 Hz and a lateral resolution of 13 μm, spectrometer configured in the spectral range 250–330 nm. | MASS-1 reference material (Wilson et al. 2002) with a corrected 57 ± 1.75 ppm value for Ge; NIST SRM 610 (Pearce et al. 1997) as secondary external standard | 0.13 | [19 empty] | 76.17 | [5 empty] | 5.42 | [5 empty] | 3.77 | [9 empty] | 1589.61 |  | 1.34 |  |  |  | 0.12 | [7 empty] | 0.05 | [13 empty] | 10.17 | [15 empty] | 1.64 | [15 empty] | 37457.12 |  | 0.27 | [9 empty] | 0.056 | [27 empty] | 19424.52 |  |  |  |  | 2021 | Cugerone, A., Cenki-Tok, B., Muñoz, M., Kouzmanov, K., Oliot, E., Motto-Ros, V., Le Goff, E. (2021). Behavior of rare metals in deformed and metamorphosed sphalerite from the Pyrenean Axial Zone. Mineralium Deposita, 56, 685–705. |  | FRA | Pyrenees
| ARRE | Pyrenean Axial Zone (PAZ) | Metamorphic | Orogenic | Metamorphosed Pb-Zn vein and stratabound | Zn, Pb | Ge, Ga, In, Cd | Zn, Pb, Ge, Ga, In, Cd | Cugerone et al., 2018a; Cugerone et al., 2018b |  | ARRE-56 | ARRE-56 | underground mine |  |  |  |  | ore material | polished section | grab | mineral separate | [5 empty] | mineralisation |  |  |  | sphalerite |  |  | Recrystallized grains |  |  |  | galena, pyrite, chalcopyrite, arsenopyrite, quartz, calcite, chlorite, graphite, brunogeierite, briartite, carboirite, argutite, gahnite, apatite, ilmenite, tourmaline | Polished sections; last step of polishing (0.25 μm) performed using a Vibromet polisher with 150 g of pressure on a polyurethane layer with colloidal silica | LA-ICPMS, EMPA, SEM-EDS, EBSD | Excimer Comp Ex102 coupled to a Thermo Finnigan Element XR; Cameca SX100; Camscan Crystal Probe X500FESEM-EBSD; Nd:YAG laser (LIBS) | OSU-OREME AETE platform (University of Montpellier, France); Service Inter-Régional Microsonde-Sud (Montpellier, France); Geosciences Montpellier (CNRS-University of Montpellier, France) | LA-ICP-MS: constant 5 Hz pulse rate at 140 mJ with a spot diameter of 26 μm; isotopes measured: 29Si, 34S, 55Mn, 57Fe, 59Co, 61Ni, 63Cu, 64Zn, 69Ga, 74Ge, 75As, 77Se, 95Mo, 105Pd, 107Ag, 111Cd, 115In, 118Sn, 121Sb, and 208Pb. EBSD: 20 kV and 5 nA, working distance of 25 mm under 2 Pa low vacuum, step size below 5 μm. LIBS: Nd:YAG laser with a pulse energy of about 600 μJ operating at 100 Hz and a lateral resolution of 13 μm, spectrometer configured in the spectral range 250–330 nm. | MASS-1 reference material (Wilson et al. 2002) with a corrected 57 ± 1.75 ppm value for Ge; NIST SRM 610 (Pearce et al. 1997) as secondary external standard | 0.44 | [19 empty] | 183.1 | [5 empty] | 5.43 | [5 empty] | 3.02 | [9 empty] | 833.45 |  | 0.48 |  |  |  | 0.48 | [7 empty] | 0.013 | [13 empty] | 1.05 | [15 empty] | 4.93 | [15 empty] | 43783.16 |  | 0.57 | [9 empty] | 0.11 | [27 empty] | 19833.6 |  |  |  |  | 2021 | Cugerone, A., Cenki-Tok, B., Muñoz, M., Kouzmanov, K., Oliot, E., Motto-Ros, V., Le Goff, E. (2021). Behavior of rare metals in deformed and metamorphosed sphalerite from the Pyrenean Axial Zone. Mineralium Deposita, 56, 685–705. |  | FRA | Pyrenees
| ARRE | Pyrenean Axial Zone (PAZ) | Metamorphic | Orogenic | Metamorphosed Pb-Zn vein and stratabound | Zn, Pb | Ge, Ga, In, Cd | Zn, Pb, Ge, Ga, In, Cd | Cugerone et al., 2018a; Cugerone et al., 2018b |  | ARRE-57 | ARRE-57 | underground mine |  |  |  |  | ore material | polished section | grab | mineral separate | [5 empty] | mineralisation |  |  |  | sphalerite |  |  | Recrystallized grains |  |  |  | galena, pyrite, chalcopyrite, arsenopyrite, quartz, calcite, chlorite, graphite, brunogeierite, briartite, carboirite, argutite, gahnite, apatite, ilmenite, tourmaline | Polished sections; last step of polishing (0.25 μm) performed using a Vibromet polisher with 150 g of pressure on a polyurethane layer with colloidal silica | LA-ICPMS, EMPA, SEM-EDS, EBSD | Excimer Comp Ex102 coupled to a Thermo Finnigan Element XR; Cameca SX100; Camscan Crystal Probe X500FESEM-EBSD; Nd:YAG laser (LIBS) | OSU-OREME AETE platform (University of Montpellier, France); Service Inter-Régional Microsonde-Sud (Montpellier, France); Geosciences Montpellier (CNRS-University of Montpellier, France) | LA-ICP-MS: constant 5 Hz pulse rate at 140 mJ with a spot diameter of 26 μm; isotopes measured: 29Si, 34S, 55Mn, 57Fe, 59Co, 61Ni, 63Cu, 64Zn, 69Ga, 74Ge, 75As, 77Se, 95Mo, 105Pd, 107Ag, 111Cd, 115In, 118Sn, 121Sb, and 208Pb. EBSD: 20 kV and 5 nA, working distance of 25 mm under 2 Pa low vacuum, step size below 5 μm. LIBS: Nd:YAG laser with a pulse energy of about 600 μJ operating at 100 Hz and a lateral resolution of 13 μm, spectrometer configured in the spectral range 250–330 nm. | MASS-1 reference material (Wilson et al. 2002) with a corrected 57 ± 1.75 ppm value for Ge; NIST SRM 610 (Pearce et al. 1997) as secondary external standard | 0.13 | [19 empty] | 171.41 | [5 empty] | 6.17 | [5 empty] | 0.96 | [9 empty] | 1074.51 |  | 0.053 |  |  |  | 0.17 | [7 empty] | 0.016 | [13 empty] | 1.03 | [15 empty] | 0.39 | [15 empty] | 45880.25 |  | 0.19 | [9 empty] | 0.052 | [27 empty] | 19702.74 |  |  |  |  | 2021 | Cugerone, A., Cenki-Tok, B., Muñoz, M., Kouzmanov, K., Oliot, E., Motto-Ros, V., Le Goff, E. (2021). Behavior of rare metals in deformed and metamorphosed sphalerite from the Pyrenean Axial Zone. Mineralium Deposita, 56, 685–705. |  | FRA | Pyrenees
| ARRE | Pyrenean Axial Zone (PAZ) | Metamorphic | Orogenic | Metamorphosed Pb-Zn vein and stratabound | Zn, Pb | Ge, Ga, In, Cd | Zn, Pb, Ge, Ga, In, Cd | Cugerone et al., 2018a; Cugerone et al., 2018b |  | ARRE-58 | ARRE-58 | underground mine |  |  |  |  | ore material | polished section | grab | mineral separate | [5 empty] | mineralisation |  |  |  | sphalerite |  |  | Recrystallized grains |  |  |  | galena, pyrite, chalcopyrite, arsenopyrite, quartz, calcite, chlorite, graphite, brunogeierite, briartite, carboirite, argutite, gahnite, apatite, ilmenite, tourmaline | Polished sections; last step of polishing (0.25 μm) performed using a Vibromet polisher with 150 g of pressure on a polyurethane layer with colloidal silica | LA-ICPMS, EMPA, SEM-EDS, EBSD | Excimer Comp Ex102 coupled to a Thermo Finnigan Element XR; Cameca SX100; Camscan Crystal Probe X500FESEM-EBSD; Nd:YAG laser (LIBS) | OSU-OREME AETE platform (University of Montpellier, France); Service Inter-Régional Microsonde-Sud (Montpellier, France); Geosciences Montpellier (CNRS-University of Montpellier, France) | LA-ICP-MS: constant 5 Hz pulse rate at 140 mJ with a spot diameter of 26 μm; isotopes measured: 29Si, 34S, 55Mn, 57Fe, 59Co, 61Ni, 63Cu, 64Zn, 69Ga, 74Ge, 75As, 77Se, 95Mo, 105Pd, 107Ag, 111Cd, 115In, 118Sn, 121Sb, and 208Pb. EBSD: 20 kV and 5 nA, working distance of 25 mm under 2 Pa low vacuum, step size below 5 μm. LIBS: Nd:YAG laser with a pulse energy of about 600 μJ operating at 100 Hz and a lateral resolution of 13 μm, spectrometer configured in the spectral range 250–330 nm. | MASS-1 reference material (Wilson et al. 2002) with a corrected 57 ± 1.75 ppm value for Ge; NIST SRM 610 (Pearce et al. 1997) as secondary external standard | 0.23 | [19 empty] | 165.92 | [5 empty] | 6.41 | [5 empty] | 1.84 | [9 empty] | 1000.03 |  | 0.055 |  |  |  | 0.21 | [7 empty] | 0.018 | [13 empty] | 1.12 | [15 empty] | 1.29 | [15 empty] | 43753.91 |  | 0.19 | [9 empty] | 0.065 | [27 empty] | 19599.86 |  |  |  |  | 2021 | Cugerone, A., Cenki-Tok, B., Muñoz, M., Kouzmanov, K., Oliot, E., Motto-Ros, V., Le Goff, E. (2021). Behavior of rare metals in deformed and metamorphosed sphalerite from the Pyrenean Axial Zone. Mineralium Deposita, 56, 685–705. |  | FRA | Pyrenees
| ARRE | Pyrenean Axial Zone (PAZ) | Metamorphic | Orogenic | Metamorphosed Pb-Zn vein and stratabound | Zn, Pb | Ge, Ga, In, Cd | Zn, Pb, Ge, Ga, In, Cd | Cugerone et al., 2018a; Cugerone et al., 2018b |  | ARRE-59 | ARRE-59 | underground mine |  |  |  |  | ore material | polished section | grab | mineral separate | [5 empty] | mineralisation |  |  |  | sphalerite |  |  | Recrystallized grains |  |  |  | galena, pyrite, chalcopyrite, arsenopyrite, quartz, calcite, chlorite, graphite, brunogeierite, briartite, carboirite, argutite, gahnite, apatite, ilmenite, tourmaline | Polished sections; last step of polishing (0.25 μm) performed using a Vibromet polisher with 150 g of pressure on a polyurethane layer with colloidal silica | LA-ICPMS, EMPA, SEM-EDS, EBSD | Excimer Comp Ex102 coupled to a Thermo Finnigan Element XR; Cameca SX100; Camscan Crystal Probe X500FESEM-EBSD; Nd:YAG laser (LIBS) | OSU-OREME AETE platform (University of Montpellier, France); Service Inter-Régional Microsonde-Sud (Montpellier, France); Geosciences Montpellier (CNRS-University of Montpellier, France) | LA-ICP-MS: constant 5 Hz pulse rate at 140 mJ with a spot diameter of 26 μm; isotopes measured: 29Si, 34S, 55Mn, 57Fe, 59Co, 61Ni, 63Cu, 64Zn, 69Ga, 74Ge, 75As, 77Se, 95Mo, 105Pd, 107Ag, 111Cd, 115In, 118Sn, 121Sb, and 208Pb. EBSD: 20 kV and 5 nA, working distance of 25 mm under 2 Pa low vacuum, step size below 5 μm. LIBS: Nd:YAG laser with a pulse energy of about 600 μJ operating at 100 Hz and a lateral resolution of 13 μm, spectrometer configured in the spectral range 250–330 nm. | MASS-1 reference material (Wilson et al. 2002) with a corrected 57 ± 1.75 ppm value for Ge; NIST SRM 610 (Pearce et al. 1997) as secondary external standard | 0.42 | [19 empty] | 172.42 | [5 empty] | 6.52 | [5 empty] | 3.14 | [9 empty] | 1088.41 |  | 0.18 |  |  |  | 0.32 | [7 empty] | 0.017 | [13 empty] | 1.35 | [15 empty] | 4.01 | [15 empty] | 45327.86 |  | 0.61 | [9 empty] | 0.12 | [27 empty] | 19659.39 |  |  |  |  | 2021 | Cugerone, A., Cenki-Tok, B., Muñoz, M., Kouzmanov, K., Oliot, E., Motto-Ros, V., Le Goff, E. (2021). Behavior of rare metals in deformed and metamorphosed sphalerite from the Pyrenean Axial Zone. Mineralium Deposita, 56, 685–705. |  | FRA | Pyrenees
| ARRE | Pyrenean Axial Zone (PAZ) | Metamorphic | Orogenic | Metamorphosed Pb-Zn vein and stratabound | Zn, Pb | Ge, Ga, In, Cd | Zn, Pb, Ge, Ga, In, Cd | Cugerone et al., 2018a; Cugerone et al., 2018b |  | ARRE-60 | ARRE-60 | underground mine |  |  |  |  | ore material | polished section | grab | mineral separate | [5 empty] | mineralisation |  |  |  | sphalerite |  |  | Recrystallized grains |  |  |  | galena, pyrite, chalcopyrite, arsenopyrite, quartz, calcite, chlorite, graphite, brunogeierite, briartite, carboirite, argutite, gahnite, apatite, ilmenite, tourmaline | Polished sections; last step of polishing (0.25 μm) performed using a Vibromet polisher with 150 g of pressure on a polyurethane layer with colloidal silica | LA-ICPMS, EMPA, SEM-EDS, EBSD | Excimer Comp Ex102 coupled to a Thermo Finnigan Element XR; Cameca SX100; Camscan Crystal Probe X500FESEM-EBSD; Nd:YAG laser (LIBS) | OSU-OREME AETE platform (University of Montpellier, France); Service Inter-Régional Microsonde-Sud (Montpellier, France); Geosciences Montpellier (CNRS-University of Montpellier, France) | LA-ICP-MS: constant 5 Hz pulse rate at 140 mJ with a spot diameter of 26 μm; isotopes measured: 29Si, 34S, 55Mn, 57Fe, 59Co, 61Ni, 63Cu, 64Zn, 69Ga, 74Ge, 75As, 77Se, 95Mo, 105Pd, 107Ag, 111Cd, 115In, 118Sn, 121Sb, and 208Pb. EBSD: 20 kV and 5 nA, working distance of 25 mm under 2 Pa low vacuum, step size below 5 μm. LIBS: Nd:YAG laser with a pulse energy of about 600 μJ operating at 100 Hz and a lateral resolution of 13 μm, spectrometer configured in the spectral range 250–330 nm. | MASS-1 reference material (Wilson et al. 2002) with a corrected 57 ± 1.75 ppm value for Ge; NIST SRM 610 (Pearce et al. 1997) as secondary external standard | 0.34 | [19 empty] | 177.17 | [5 empty] | 6.48 | [5 empty] | 3.14 | [9 empty] | 1082.91 |  | 0.33 |  |  |  | 0.34 | [7 empty] | 0.02 | [13 empty] | 1.27 | [15 empty] | 3.34 | [15 empty] | 43839.69 |  | 0.4 | [9 empty] | 0.12 | [27 empty] | 19600.01 |  |  |  |  | 2021 | Cugerone, A., Cenki-Tok, B., Muñoz, M., Kouzmanov, K., Oliot, E., Motto-Ros, V., Le Goff, E. (2021). Behavior of rare metals in deformed and metamorphosed sphalerite from the Pyrenean Axial Zone. Mineralium Deposita, 56, 685–705. |  | FRA | Pyrenees
| ARRE | Pyrenean Axial Zone (PAZ) | Metamorphic | Orogenic | Metamorphosed Pb-Zn vein and stratabound | Zn, Pb | Ge, Ga, In, Cd | Zn, Pb, Ge, Ga, In, Cd | Cugerone et al., 2018a; Cugerone et al., 2018b |  | ARRE-61 | ARRE-61 | underground mine |  |  |  |  | ore material | polished section | grab | mineral separate | [5 empty] | mineralisation |  |  |  | sphalerite |  |  | Recrystallized grains |  |  |  | galena, pyrite, chalcopyrite, arsenopyrite, quartz, calcite, chlorite, graphite, brunogeierite, briartite, carboirite, argutite, gahnite, apatite, ilmenite, tourmaline | Polished sections; last step of polishing (0.25 μm) performed using a Vibromet polisher with 150 g of pressure on a polyurethane layer with colloidal silica | LA-ICPMS, EMPA, SEM-EDS, EBSD | Excimer Comp Ex102 coupled to a Thermo Finnigan Element XR; Cameca SX100; Camscan Crystal Probe X500FESEM-EBSD; Nd:YAG laser (LIBS) | OSU-OREME AETE platform (University of Montpellier, France); Service Inter-Régional Microsonde-Sud (Montpellier, France); Geosciences Montpellier (CNRS-University of Montpellier, France) | LA-ICP-MS: constant 5 Hz pulse rate at 140 mJ with a spot diameter of 26 μm; isotopes measured: 29Si, 34S, 55Mn, 57Fe, 59Co, 61Ni, 63Cu, 64Zn, 69Ga, 74Ge, 75As, 77Se, 95Mo, 105Pd, 107Ag, 111Cd, 115In, 118Sn, 121Sb, and 208Pb. EBSD: 20 kV and 5 nA, working distance of 25 mm under 2 Pa low vacuum, step size below 5 μm. LIBS: Nd:YAG laser with a pulse energy of about 600 μJ operating at 100 Hz and a lateral resolution of 13 μm, spectrometer configured in the spectral range 250–330 nm. | MASS-1 reference material (Wilson et al. 2002) with a corrected 57 ± 1.75 ppm value for Ge; NIST SRM 610 (Pearce et al. 1997) as secondary external standard | 0.35 | [19 empty] | 171.41 | [5 empty] | 6.07 | [5 empty] | 2.47 | [9 empty] | 935.76 |  | 0.27 |  |  |  | 0.36 | [7 empty] | 0.019 | [13 empty] | 1.09 | [15 empty] | 2.68 | [15 empty] | 48383.39 |  | 0.4 | [9 empty] | 0.095 | [27 empty] | 19720.2 |  |  |  |  | 2021 | Cugerone, A., Cenki-Tok, B., Muñoz, M., Kouzmanov, K., Oliot, E., Motto-Ros, V., Le Goff, E. (2021). Behavior of rare metals in deformed and metamorphosed sphalerite from the Pyrenean Axial Zone. Mineralium Deposita, 56, 685–705. |  | FRA | Pyrenees
| ARRE | Pyrenean Axial Zone (PAZ) | Metamorphic | Orogenic | Metamorphosed Pb-Zn vein and stratabound | Zn, Pb | Ge, Ga, In, Cd | Zn, Pb, Ge, Ga, In, Cd | Cugerone et al., 2018a; Cugerone et al., 2018b |  | ARRE-62 | ARRE-62 | underground mine |  |  |  |  | ore material | polished section | grab | mineral separate | [5 empty] | mineralisation |  |  |  | sphalerite |  |  | Recrystallized grains |  |  |  | galena, pyrite, chalcopyrite, arsenopyrite, quartz, calcite, chlorite, graphite, brunogeierite, briartite, carboirite, argutite, gahnite, apatite, ilmenite, tourmaline | Polished sections; last step of polishing (0.25 μm) performed using a Vibromet polisher with 150 g of pressure on a polyurethane layer with colloidal silica | LA-ICPMS, EMPA, SEM-EDS, EBSD | Excimer Comp Ex102 coupled to a Thermo Finnigan Element XR; Cameca SX100; Camscan Crystal Probe X500FESEM-EBSD; Nd:YAG laser (LIBS) | OSU-OREME AETE platform (University of Montpellier, France); Service Inter-Régional Microsonde-Sud (Montpellier, France); Geosciences Montpellier (CNRS-University of Montpellier, France) | LA-ICP-MS: constant 5 Hz pulse rate at 140 mJ with a spot diameter of 26 μm; isotopes measured: 29Si, 34S, 55Mn, 57Fe, 59Co, 61Ni, 63Cu, 64Zn, 69Ga, 74Ge, 75As, 77Se, 95Mo, 105Pd, 107Ag, 111Cd, 115In, 118Sn, 121Sb, and 208Pb. EBSD: 20 kV and 5 nA, working distance of 25 mm under 2 Pa low vacuum, step size below 5 μm. LIBS: Nd:YAG laser with a pulse energy of about 600 μJ operating at 100 Hz and a lateral resolution of 13 μm, spectrometer configured in the spectral range 250–330 nm. | MASS-1 reference material (Wilson et al. 2002) with a corrected 57 ± 1.75 ppm value for Ge; NIST SRM 610 (Pearce et al. 1997) as secondary external standard | 0.4 | [19 empty] | 170.73 | [5 empty] | 5.87 | [5 empty] | 2.8 | [9 empty] | 891.5 |  | 0.28 |  |  |  | 0.42 | [7 empty] | 0.024 | [13 empty] | 1.18 | [15 empty] | 3.06 | [15 empty] | 47740.76 |  | 0.49 | [9 empty] | 0.089 | [27 empty] | 19699.11 |  |  |  |  | 2021 | Cugerone, A., Cenki-Tok, B., Muñoz, M., Kouzmanov, K., Oliot, E., Motto-Ros, V., Le Goff, E. (2021). Behavior of rare metals in deformed and metamorphosed sphalerite from the Pyrenean Axial Zone. Mineralium Deposita, 56, 685–705. |  | FRA | Pyrenees
| ARRE | Pyrenean Axial Zone (PAZ) | Metamorphic | Orogenic | Metamorphosed Pb-Zn vein and stratabound | Zn, Pb | Ge, Ga, In, Cd | Zn, Pb, Ge, Ga, In, Cd | Cugerone et al., 2018a; Cugerone et al., 2018b |  | ARRE-63 | ARRE-63 | underground mine |  |  |  |  | ore material | polished section | grab | mineral separate | [5 empty] | mineralisation |  |  |  | sphalerite |  |  | Recrystallized grains |  |  |  | galena, pyrite, chalcopyrite, arsenopyrite, quartz, calcite, chlorite, graphite, brunogeierite, briartite, carboirite, argutite, gahnite, apatite, ilmenite, tourmaline | Polished sections; last step of polishing (0.25 μm) performed using a Vibromet polisher with 150 g of pressure on a polyurethane layer with colloidal silica | LA-ICPMS, EMPA, SEM-EDS, EBSD | Excimer Comp Ex102 coupled to a Thermo Finnigan Element XR; Cameca SX100; Camscan Crystal Probe X500FESEM-EBSD; Nd:YAG laser (LIBS) | OSU-OREME AETE platform (University of Montpellier, France); Service Inter-Régional Microsonde-Sud (Montpellier, France); Geosciences Montpellier (CNRS-University of Montpellier, France) | LA-ICP-MS: constant 5 Hz pulse rate at 140 mJ with a spot diameter of 26 μm; isotopes measured: 29Si, 34S, 55Mn, 57Fe, 59Co, 61Ni, 63Cu, 64Zn, 69Ga, 74Ge, 75As, 77Se, 95Mo, 105Pd, 107Ag, 111Cd, 115In, 118Sn, 121Sb, and 208Pb. EBSD: 20 kV and 5 nA, working distance of 25 mm under 2 Pa low vacuum, step size below 5 μm. LIBS: Nd:YAG laser with a pulse energy of about 600 μJ operating at 100 Hz and a lateral resolution of 13 μm, spectrometer configured in the spectral range 250–330 nm. | MASS-1 reference material (Wilson et al. 2002) with a corrected 57 ± 1.75 ppm value for Ge; NIST SRM 610 (Pearce et al. 1997) as secondary external standard | 0.34 | [19 empty] | 166.45 | [5 empty] | 6.05 | [5 empty] | 2.28 | [9 empty] | 891.84 |  | 0.25 |  |  |  | 0.26 | [7 empty] | 0.023 | [13 empty] | 1.07 | [15 empty] | 2.51 | [15 empty] | 45725.07 |  | 0.35 | [9 empty] | 0.087 | [27 empty] | 19682.75 |  |  |  |  | 2021 | Cugerone, A., Cenki-Tok, B., Muñoz, M., Kouzmanov, K., Oliot, E., Motto-Ros, V., Le Goff, E. (2021). Behavior of rare metals in deformed and metamorphosed sphalerite from the Pyrenean Axial Zone. Mineralium Deposita, 56, 685–705. |  | FRA | Pyrenees
| ARRE | Pyrenean Axial Zone (PAZ) | Metamorphic | Orogenic | Metamorphosed Pb-Zn vein and stratabound | Zn, Pb | Ge, Ga, In, Cd | Zn, Pb, Ge, Ga, In, Cd | Cugerone et al., 2018a; Cugerone et al., 2018b |  | ARRE-64 | ARRE-64 | underground mine |  |  |  |  | ore material | polished section | grab | mineral separate | [5 empty] | mineralisation |  |  |  | sphalerite |  |  | Recrystallized grains |  |  |  | galena, pyrite, chalcopyrite, arsenopyrite, quartz, calcite, chlorite, graphite, brunogeierite, briartite, carboirite, argutite, gahnite, apatite, ilmenite, tourmaline | Polished sections; last step of polishing (0.25 μm) performed using a Vibromet polisher with 150 g of pressure on a polyurethane layer with colloidal silica | LA-ICPMS, EMPA, SEM-EDS, EBSD | Excimer Comp Ex102 coupled to a Thermo Finnigan Element XR; Cameca SX100; Camscan Crystal Probe X500FESEM-EBSD; Nd:YAG laser (LIBS) | OSU-OREME AETE platform (University of Montpellier, France); Service Inter-Régional Microsonde-Sud (Montpellier, France); Geosciences Montpellier (CNRS-University of Montpellier, France) | LA-ICP-MS: constant 5 Hz pulse rate at 140 mJ with a spot diameter of 26 μm; isotopes measured: 29Si, 34S, 55Mn, 57Fe, 59Co, 61Ni, 63Cu, 64Zn, 69Ga, 74Ge, 75As, 77Se, 95Mo, 105Pd, 107Ag, 111Cd, 115In, 118Sn, 121Sb, and 208Pb. EBSD: 20 kV and 5 nA, working distance of 25 mm under 2 Pa low vacuum, step size below 5 μm. LIBS: Nd:YAG laser with a pulse energy of about 600 μJ operating at 100 Hz and a lateral resolution of 13 μm, spectrometer configured in the spectral range 250–330 nm. | MASS-1 reference material (Wilson et al. 2002) with a corrected 57 ± 1.75 ppm value for Ge; NIST SRM 610 (Pearce et al. 1997) as secondary external standard | 0.18 | [19 empty] | 162.72 | [5 empty] | 5.97 | [5 empty] | 1.61 | [9 empty] | 851.7 |  | 0.36 |  |  |  | 0.24 | [7 empty] | 0.027 | [13 empty] | 0.96 | [15 empty] | 1.39 | [15 empty] | 48415.68 |  | 0.23 | [9 empty] | 0.096 | [27 empty] | 19700.98 |  |  |  |  | 2021 | Cugerone, A., Cenki-Tok, B., Muñoz, M., Kouzmanov, K., Oliot, E., Motto-Ros, V., Le Goff, E. (2021). Behavior of rare metals in deformed and metamorphosed sphalerite from the Pyrenean Axial Zone. Mineralium Deposita, 56, 685–705. |  | FRA | Pyrenees
| ARRE | Pyrenean Axial Zone (PAZ) | Metamorphic | Orogenic | Metamorphosed Pb-Zn vein and stratabound | Zn, Pb | Ge, Ga, In, Cd | Zn, Pb, Ge, Ga, In, Cd | Cugerone et al., 2018a; Cugerone et al., 2018b |  | ARRE-65 | ARRE-65 | underground mine |  |  |  |  | ore material | polished section | grab | mineral separate | [5 empty] | mineralisation |  |  |  | sphalerite |  |  | Recrystallized grains |  |  |  | galena, pyrite, chalcopyrite, arsenopyrite, quartz, calcite, chlorite, graphite, brunogeierite, briartite, carboirite, argutite, gahnite, apatite, ilmenite, tourmaline | Polished sections; last step of polishing (0.25 μm) performed using a Vibromet polisher with 150 g of pressure on a polyurethane layer with colloidal silica | LA-ICPMS, EMPA, SEM-EDS, EBSD | Excimer Comp Ex102 coupled to a Thermo Finnigan Element XR; Cameca SX100; Camscan Crystal Probe X500FESEM-EBSD; Nd:YAG laser (LIBS) | OSU-OREME AETE platform (University of Montpellier, France); Service Inter-Régional Microsonde-Sud (Montpellier, France); Geosciences Montpellier (CNRS-University of Montpellier, France) | LA-ICP-MS: constant 5 Hz pulse rate at 140 mJ with a spot diameter of 26 μm; isotopes measured: 29Si, 34S, 55Mn, 57Fe, 59Co, 61Ni, 63Cu, 64Zn, 69Ga, 74Ge, 75As, 77Se, 95Mo, 105Pd, 107Ag, 111Cd, 115In, 118Sn, 121Sb, and 208Pb. EBSD: 20 kV and 5 nA, working distance of 25 mm under 2 Pa low vacuum, step size below 5 μm. LIBS: Nd:YAG laser with a pulse energy of about 600 μJ operating at 100 Hz and a lateral resolution of 13 μm, spectrometer configured in the spectral range 250–330 nm. | MASS-1 reference material (Wilson et al. 2002) with a corrected 57 ± 1.75 ppm value for Ge; NIST SRM 610 (Pearce et al. 1997) as secondary external standard | 3.18 | [19 empty] | 1073.38 | [5 empty] | 5.22 | [5 empty] | 2.47 | [9 empty] | 816.59 |  | 6.49 |  |  |  | 3.89 | [7 empty] | 0.043 | [13 empty] | 1.368 | [15 empty] | 17.24 | [15 empty] | 256573.08 |  | 5.94 | [9 empty] | 0.603 | [27 empty] | 19702.3 |  |  |  |  | 2021 | Cugerone, A., Cenki-Tok, B., Muñoz, M., Kouzmanov, K., Oliot, E., Motto-Ros, V., Le Goff, E. (2021). Behavior of rare metals in deformed and metamorphosed sphalerite from the Pyrenean Axial Zone. Mineralium Deposita, 56, 685–705. |  | FRA | Pyrenees
| ARRE | Pyrenean Axial Zone (PAZ) | Metamorphic | Orogenic | Metamorphosed Pb-Zn vein and stratabound | Zn, Pb | Ge, Ga, In, Cd | Zn, Pb, Ge, Ga, In, Cd | Cugerone et al., 2018a; Cugerone et al., 2018b |  | ARRE-66 | ARRE-66 | underground mine |  |  |  |  | ore material | polished section | grab | mineral separate | [5 empty] | mineralisation |  |  |  | sphalerite |  |  | Recrystallized grains |  |  |  | galena, pyrite, chalcopyrite, arsenopyrite, quartz, calcite, chlorite, graphite, brunogeierite, briartite, carboirite, argutite, gahnite, apatite, ilmenite, tourmaline | Polished sections; last step of polishing (0.25 μm) performed using a Vibromet polisher with 150 g of pressure on a polyurethane layer with colloidal silica | LA-ICPMS, EMPA, SEM-EDS, EBSD | Excimer Comp Ex102 coupled to a Thermo Finnigan Element XR; Cameca SX100; Camscan Crystal Probe X500FESEM-EBSD; Nd:YAG laser (LIBS) | OSU-OREME AETE platform (University of Montpellier, France); Service Inter-Régional Microsonde-Sud (Montpellier, France); Geosciences Montpellier (CNRS-University of Montpellier, France) | LA-ICP-MS: constant 5 Hz pulse rate at 140 mJ with a spot diameter of 26 μm; isotopes measured: 29Si, 34S, 55Mn, 57Fe, 59Co, 61Ni, 63Cu, 64Zn, 69Ga, 74Ge, 75As, 77Se, 95Mo, 105Pd, 107Ag, 111Cd, 115In, 118Sn, 121Sb, and 208Pb. EBSD: 20 kV and 5 nA, working distance of 25 mm under 2 Pa low vacuum, step size below 5 μm. LIBS: Nd:YAG laser with a pulse energy of about 600 μJ operating at 100 Hz and a lateral resolution of 13 μm, spectrometer configured in the spectral range 250–330 nm. | MASS-1 reference material (Wilson et al. 2002) with a corrected 57 ± 1.75 ppm value for Ge; NIST SRM 610 (Pearce et al. 1997) as secondary external standard | 0.52 | [19 empty] | 169.62 | [5 empty] | 5.82 | [5 empty] | 3.98 | [9 empty] | 883.04 |  | 0.35 |  |  |  | 0.52 | [7 empty] | 0.017 | [13 empty] | 1.17 | [15 empty] | 4.87 | [15 empty] | 45908.77 |  | 0.72 | [9 empty] | 0.13 | [27 empty] | 19777.15 |  |  |  |  | 2021 | Cugerone, A., Cenki-Tok, B., Muñoz, M., Kouzmanov, K., Oliot, E., Motto-Ros, V., Le Goff, E. (2021). Behavior of rare metals in deformed and metamorphosed sphalerite from the Pyrenean Axial Zone. Mineralium Deposita, 56, 685–705. |  | FRA | Pyrenees
| ARRE | Pyrenean Axial Zone (PAZ) | Metamorphic | Orogenic | Metamorphosed Pb-Zn vein and stratabound | Zn, Pb | Ge, Ga, In, Cd | Zn, Pb, Ge, Ga, In, Cd | Cugerone et al., 2018a; Cugerone et al., 2018b |  | ARRE-67 | ARRE-67 | underground mine |  |  |  |  | ore material | polished section | grab | mineral separate | [5 empty] | mineralisation |  |  |  | sphalerite |  |  | Recrystallized grains |  |  |  | galena, pyrite, chalcopyrite, arsenopyrite, quartz, calcite, chlorite, graphite, brunogeierite, briartite, carboirite, argutite, gahnite, apatite, ilmenite, tourmaline | Polished sections; last step of polishing (0.25 μm) performed using a Vibromet polisher with 150 g of pressure on a polyurethane layer with colloidal silica | LA-ICPMS, EMPA, SEM-EDS, EBSD | Excimer Comp Ex102 coupled to a Thermo Finnigan Element XR; Cameca SX100; Camscan Crystal Probe X500FESEM-EBSD; Nd:YAG laser (LIBS) | OSU-OREME AETE platform (University of Montpellier, France); Service Inter-Régional Microsonde-Sud (Montpellier, France); Geosciences Montpellier (CNRS-University of Montpellier, France) | LA-ICP-MS: constant 5 Hz pulse rate at 140 mJ with a spot diameter of 26 μm; isotopes measured: 29Si, 34S, 55Mn, 57Fe, 59Co, 61Ni, 63Cu, 64Zn, 69Ga, 74Ge, 75As, 77Se, 95Mo, 105Pd, 107Ag, 111Cd, 115In, 118Sn, 121Sb, and 208Pb. EBSD: 20 kV and 5 nA, working distance of 25 mm under 2 Pa low vacuum, step size below 5 μm. LIBS: Nd:YAG laser with a pulse energy of about 600 μJ operating at 100 Hz and a lateral resolution of 13 μm, spectrometer configured in the spectral range 250–330 nm. | MASS-1 reference material (Wilson et al. 2002) with a corrected 57 ± 1.75 ppm value for Ge; NIST SRM 610 (Pearce et al. 1997) as secondary external standard | 0.45 | [19 empty] | 166.75 | [5 empty] | 6.33 | [5 empty] | 3.27 | [9 empty] | 945.27 |  | 0.39 |  |  |  | 0.42 | [7 empty] | 0.029 | [13 empty] | 1.09 | [15 empty] | 4.11 | [15 empty] | 47078.71 |  | 0.75 | [9 empty] | 0.12 | [27 empty] | 19748.12 |  |  |  |  | 2021 | Cugerone, A., Cenki-Tok, B., Muñoz, M., Kouzmanov, K., Oliot, E., Motto-Ros, V., Le Goff, E. (2021). Behavior of rare metals in deformed and metamorphosed sphalerite from the Pyrenean Axial Zone. Mineralium Deposita, 56, 685–705. |  | FRA | Pyrenees
| ARRE | Pyrenean Axial Zone (PAZ) | Metamorphic | Orogenic | Metamorphosed Pb-Zn vein and stratabound | Zn, Pb | Ge, Ga, In, Cd | Zn, Pb, Ge, Ga, In, Cd | Cugerone et al., 2018a; Cugerone et al., 2018b |  | ARRE-68 | ARRE-68 | underground mine |  |  |  |  | ore material | polished section | grab | mineral separate | [5 empty] | mineralisation |  |  |  | sphalerite |  |  | Recrystallized grains |  |  |  | galena, pyrite, chalcopyrite, arsenopyrite, quartz, calcite, chlorite, graphite, brunogeierite, briartite, carboirite, argutite, gahnite, apatite, ilmenite, tourmaline | Polished sections; last step of polishing (0.25 μm) performed using a Vibromet polisher with 150 g of pressure on a polyurethane layer with colloidal silica | LA-ICPMS, EMPA, SEM-EDS, EBSD | Excimer Comp Ex102 coupled to a Thermo Finnigan Element XR; Cameca SX100; Camscan Crystal Probe X500FESEM-EBSD; Nd:YAG laser (LIBS) | OSU-OREME AETE platform (University of Montpellier, France); Service Inter-Régional Microsonde-Sud (Montpellier, France); Geosciences Montpellier (CNRS-University of Montpellier, France) | LA-ICP-MS: constant 5 Hz pulse rate at 140 mJ with a spot diameter of 26 μm; isotopes measured: 29Si, 34S, 55Mn, 57Fe, 59Co, 61Ni, 63Cu, 64Zn, 69Ga, 74Ge, 75As, 77Se, 95Mo, 105Pd, 107Ag, 111Cd, 115In, 118Sn, 121Sb, and 208Pb. EBSD: 20 kV and 5 nA, working distance of 25 mm under 2 Pa low vacuum, step size below 5 μm. LIBS: Nd:YAG laser with a pulse energy of about 600 μJ operating at 100 Hz and a lateral resolution of 13 μm, spectrometer configured in the spectral range 250–330 nm. | MASS-1 reference material (Wilson et al. 2002) with a corrected 57 ± 1.75 ppm value for Ge; NIST SRM 610 (Pearce et al. 1997) as secondary external standard | 7 | [19 empty] | 1046.07 | [5 empty] | 5.16 | [5 empty] | 4.97 | [9 empty] | 856.52 |  | 5.2 |  |  |  | 1.28 | [7 empty] | 0.05 | [13 empty] | 1.701 | [15 empty] | 49.32 | [15 empty] | 263131.97 |  | 12.03 | [9 empty] | 1.26 | [27 empty] | 62480.63 |  |  |  |  | 2021 | Cugerone, A., Cenki-Tok, B., Muñoz, M., Kouzmanov, K., Oliot, E., Motto-Ros, V., Le Goff, E. (2021). Behavior of rare metals in deformed and metamorphosed sphalerite from the Pyrenean Axial Zone. Mineralium Deposita, 56, 685–705. |  | FRA | Pyrenees
| ARRE | Pyrenean Axial Zone (PAZ) | Metamorphic | Orogenic | Metamorphosed Pb-Zn vein and stratabound | Zn, Pb | Ge, Ga, In, Cd | Zn, Pb, Ge, Ga, In, Cd | Cugerone et al., 2018a; Cugerone et al., 2018b |  | ARRE-69 | ARRE-69 | underground mine |  |  |  |  | ore material | polished section | grab | mineral separate | [5 empty] | mineralisation |  |  |  | sphalerite |  |  | Recrystallized grains |  |  |  | galena, pyrite, chalcopyrite, arsenopyrite, quartz, calcite, chlorite, graphite, brunogeierite, briartite, carboirite, argutite, gahnite, apatite, ilmenite, tourmaline | Polished sections; last step of polishing (0.25 μm) performed using a Vibromet polisher with 150 g of pressure on a polyurethane layer with colloidal silica | LA-ICPMS, EMPA, SEM-EDS, EBSD | Excimer Comp Ex102 coupled to a Thermo Finnigan Element XR; Cameca SX100; Camscan Crystal Probe X500FESEM-EBSD; Nd:YAG laser (LIBS) | OSU-OREME AETE platform (University of Montpellier, France); Service Inter-Régional Microsonde-Sud (Montpellier, France); Geosciences Montpellier (CNRS-University of Montpellier, France) | LA-ICP-MS: constant 5 Hz pulse rate at 140 mJ with a spot diameter of 26 μm; isotopes measured: 29Si, 34S, 55Mn, 57Fe, 59Co, 61Ni, 63Cu, 64Zn, 69Ga, 74Ge, 75As, 77Se, 95Mo, 105Pd, 107Ag, 111Cd, 115In, 118Sn, 121Sb, and 208Pb. EBSD: 20 kV and 5 nA, working distance of 25 mm under 2 Pa low vacuum, step size below 5 μm. LIBS: Nd:YAG laser with a pulse energy of about 600 μJ operating at 100 Hz and a lateral resolution of 13 μm, spectrometer configured in the spectral range 250–330 nm. | MASS-1 reference material (Wilson et al. 2002) with a corrected 57 ± 1.75 ppm value for Ge; NIST SRM 610 (Pearce et al. 1997) as secondary external standard | 0.19 | [19 empty] | 173.22 | [5 empty] | 6.5 | [5 empty] | 1.61 | [9 empty] | 1001.82 |  | 0.058 |  |  |  | 0.24 | [7 empty] | 0.028 | [13 empty] | 1.02 | [15 empty] | 1.33 | [15 empty] | 48232.69 |  | 0.19 | [9 empty] | 0.087 | [27 empty] | 19684.21 |  |  |  |  | 2021 | Cugerone, A., Cenki-Tok, B., Muñoz, M., Kouzmanov, K., Oliot, E., Motto-Ros, V., Le Goff, E. (2021). Behavior of rare metals in deformed and metamorphosed sphalerite from the Pyrenean Axial Zone. Mineralium Deposita, 56, 685–705. |  | FRA | Pyrenees
| PALE BIDAU | Pyrenean Axial Zone (PAZ) | Metamorphic | Orogenic | Metamorphosed Pb-Zn vein and stratabound | Zn, Pb | Ge, Ga, In, Cd | Zn, Pb, Ge, Ga, In, Cd | Cugerone et al., 2018a; Cugerone et al., 2018b |  | PALE BIDAU-61 | PALE BIDAU-61 | underground mine |  |  |  |  | ore material | polished section | grab | mineral separate | [5 empty] | mineralisation |  |  |  | sphalerite |  |  | Recrystallized grains |  |  |  | galena, pyrite, chalcopyrite, arsenopyrite, quartz, calcite, chlorite, graphite, brunogeierite, briartite, carboirite, argutite, gahnite, apatite, ilmenite, tourmaline | Polished sections; last step of polishing (0.25 μm) performed using a Vibromet polisher with 150 g of pressure on a polyurethane layer with colloidal silica | LA-ICPMS, EMPA, SEM-EDS, EBSD | Excimer Comp Ex102 coupled to a Thermo Finnigan Element XR; Cameca SX100; Camscan Crystal Probe X500FESEM-EBSD; Nd:YAG laser (LIBS) | OSU-OREME AETE platform (University of Montpellier, France); Service Inter-Régional Microsonde-Sud (Montpellier, France); Geosciences Montpellier (CNRS-University of Montpellier, France) | LA-ICP-MS: constant 5 Hz pulse rate at 140 mJ with a spot diameter of 26 μm; isotopes measured: 29Si, 34S, 55Mn, 57Fe, 59Co, 61Ni, 63Cu, 64Zn, 69Ga, 74Ge, 75As, 77Se, 95Mo, 105Pd, 107Ag, 111Cd, 115In, 118Sn, 121Sb, and 208Pb. EBSD: 20 kV and 5 nA, working distance of 25 mm under 2 Pa low vacuum, step size below 5 μm. LIBS: Nd:YAG laser with a pulse energy of about 600 μJ operating at 100 Hz and a lateral resolution of 13 μm, spectrometer configured in the spectral range 250–330 nm. | MASS-1 reference material (Wilson et al. 2002) with a corrected 57 ± 1.75 ppm value for Ge; NIST SRM 610 (Pearce et al. 1997) as secondary external standard | 2.45 | [19 empty] | 266.36 | [5 empty] | 18.53 | [5 empty] | 7.33 | [9 empty] | 2190.43 |  | 2.83 |  |  |  | 0.45 | [7 empty] | 0.12 | [13 empty] | 3.3 | [15 empty] | 11.76 | [15 empty] | 22474.53 |  | 2.16 | [9 empty] | 0.7 | [27 empty] | 19780.13 |  |  |  |  | 2021 | Cugerone, A., Cenki-Tok, B., Muñoz, M., Kouzmanov, K., Oliot, E., Motto-Ros, V., Le Goff, E. (2021). Behavior of rare metals in deformed and metamorphosed sphalerite from the Pyrenean Axial Zone. Mineralium Deposita, 56, 685–705. |  | FRA | Pyrenees
| PALE BIDAU | Pyrenean Axial Zone (PAZ) | Metamorphic | Orogenic | Metamorphosed Pb-Zn vein and stratabound | Zn, Pb | Ge, Ga, In, Cd | Zn, Pb, Ge, Ga, In, Cd | Cugerone et al., 2018a; Cugerone et al., 2018b |  | PALE BIDAU-62 | PALE BIDAU-62 | underground mine |  |  |  |  | ore material | polished section | grab | mineral separate | [5 empty] | mineralisation |  |  |  | sphalerite |  |  | Recrystallized grains |  |  |  | galena, pyrite, chalcopyrite, arsenopyrite, quartz, calcite, chlorite, graphite, brunogeierite, briartite, carboirite, argutite, gahnite, apatite, ilmenite, tourmaline | Polished sections; last step of polishing (0.25 μm) performed using a Vibromet polisher with 150 g of pressure on a polyurethane layer with colloidal silica | LA-ICPMS, EMPA, SEM-EDS, EBSD | Excimer Comp Ex102 coupled to a Thermo Finnigan Element XR; Cameca SX100; Camscan Crystal Probe X500FESEM-EBSD; Nd:YAG laser (LIBS) | OSU-OREME AETE platform (University of Montpellier, France); Service Inter-Régional Microsonde-Sud (Montpellier, France); Geosciences Montpellier (CNRS-University of Montpellier, France) | LA-ICP-MS: constant 5 Hz pulse rate at 140 mJ with a spot diameter of 26 μm; isotopes measured: 29Si, 34S, 55Mn, 57Fe, 59Co, 61Ni, 63Cu, 64Zn, 69Ga, 74Ge, 75As, 77Se, 95Mo, 105Pd, 107Ag, 111Cd, 115In, 118Sn, 121Sb, and 208Pb. EBSD: 20 kV and 5 nA, working distance of 25 mm under 2 Pa low vacuum, step size below 5 μm. LIBS: Nd:YAG laser with a pulse energy of about 600 μJ operating at 100 Hz and a lateral resolution of 13 μm, spectrometer configured in the spectral range 250–330 nm. | MASS-1 reference material (Wilson et al. 2002) with a corrected 57 ± 1.75 ppm value for Ge; NIST SRM 610 (Pearce et al. 1997) as secondary external standard | 3.02 | [19 empty] | 273.28 | [5 empty] | 20.34 | [5 empty] | 7.66 | [9 empty] | 2356.91 |  | 2.47 |  |  |  | 0.58 | [7 empty] | 0.11 | [13 empty] | 3.52 | [15 empty] | 12.56 | [15 empty] | 22458.22 |  | 2.4 | [9 empty] | 0.89 | [27 empty] | 19762.21 |  |  |  |  | 2021 | Cugerone, A., Cenki-Tok, B., Muñoz, M., Kouzmanov, K., Oliot, E., Motto-Ros, V., Le Goff, E. (2021). Behavior of rare metals in deformed and metamorphosed sphalerite from the Pyrenean Axial Zone. Mineralium Deposita, 56, 685–705. |  | FRA | Pyrenees
| PALE BIDAU | Pyrenean Axial Zone (PAZ) | Metamorphic | Orogenic | Metamorphosed Pb-Zn vein and stratabound | Zn, Pb | Ge, Ga, In, Cd | Zn, Pb, Ge, Ga, In, Cd | Cugerone et al., 2018a; Cugerone et al., 2018b |  | PALE BIDAU-63 | PALE BIDAU-63 | underground mine |  |  |  |  | ore material | polished section | grab | mineral separate | [5 empty] | mineralisation |  |  |  | sphalerite |  |  | Recrystallized grains |  |  |  | galena, pyrite, chalcopyrite, arsenopyrite, quartz, calcite, chlorite, graphite, brunogeierite, briartite, carboirite, argutite, gahnite, apatite, ilmenite, tourmaline | Polished sections; last step of polishing (0.25 μm) performed using a Vibromet polisher with 150 g of pressure on a polyurethane layer with colloidal silica | LA-ICPMS, EMPA, SEM-EDS, EBSD | Excimer Comp Ex102 coupled to a Thermo Finnigan Element XR; Cameca SX100; Camscan Crystal Probe X500FESEM-EBSD; Nd:YAG laser (LIBS) | OSU-OREME AETE platform (University of Montpellier, France); Service Inter-Régional Microsonde-Sud (Montpellier, France); Geosciences Montpellier (CNRS-University of Montpellier, France) | LA-ICP-MS: constant 5 Hz pulse rate at 140 mJ with a spot diameter of 26 μm; isotopes measured: 29Si, 34S, 55Mn, 57Fe, 59Co, 61Ni, 63Cu, 64Zn, 69Ga, 74Ge, 75As, 77Se, 95Mo, 105Pd, 107Ag, 111Cd, 115In, 118Sn, 121Sb, and 208Pb. EBSD: 20 kV and 5 nA, working distance of 25 mm under 2 Pa low vacuum, step size below 5 μm. LIBS: Nd:YAG laser with a pulse energy of about 600 μJ operating at 100 Hz and a lateral resolution of 13 μm, spectrometer configured in the spectral range 250–330 nm. | MASS-1 reference material (Wilson et al. 2002) with a corrected 57 ± 1.75 ppm value for Ge; NIST SRM 610 (Pearce et al. 1997) as secondary external standard | 3.18 | [19 empty] | 277.88 | [5 empty] | 21.55 | [5 empty] | 9.38 | [9 empty] | 2551.57 |  | 3.16 |  |  |  | 0.58 | [7 empty] | 0.11 | [13 empty] | 3.78 | [15 empty] | 13.89 | [15 empty] | 22761.51 |  | 2.45 | [9 empty] | 0.87 | [27 empty] | 19762.25 |  |  |  |  | 2021 | Cugerone, A., Cenki-Tok, B., Muñoz, M., Kouzmanov, K., Oliot, E., Motto-Ros, V., Le Goff, E. (2021). Behavior of rare metals in deformed and metamorphosed sphalerite from the Pyrenean Axial Zone. Mineralium Deposita, 56, 685–705. |  | FRA | Pyrenees
| PALE BIDAU | Pyrenean Axial Zone (PAZ) | Metamorphic | Orogenic | Metamorphosed Pb-Zn vein and stratabound | Zn, Pb | Ge, Ga, In, Cd | Zn, Pb, Ge, Ga, In, Cd | Cugerone et al., 2018a; Cugerone et al., 2018b |  | PALE BIDAU-64 | PALE BIDAU-64 | underground mine |  |  |  |  | ore material | polished section | grab | mineral separate | [5 empty] | mineralisation |  |  |  | sphalerite |  |  | Recrystallized grains |  |  |  | galena, pyrite, chalcopyrite, arsenopyrite, quartz, calcite, chlorite, graphite, brunogeierite, briartite, carboirite, argutite, gahnite, apatite, ilmenite, tourmaline | Polished sections; last step of polishing (0.25 μm) performed using a Vibromet polisher with 150 g of pressure on a polyurethane layer with colloidal silica | LA-ICPMS, EMPA, SEM-EDS, EBSD | Excimer Comp Ex102 coupled to a Thermo Finnigan Element XR; Cameca SX100; Camscan Crystal Probe X500FESEM-EBSD; Nd:YAG laser (LIBS) | OSU-OREME AETE platform (University of Montpellier, France); Service Inter-Régional Microsonde-Sud (Montpellier, France); Geosciences Montpellier (CNRS-University of Montpellier, France) | LA-ICP-MS: constant 5 Hz pulse rate at 140 mJ with a spot diameter of 26 μm; isotopes measured: 29Si, 34S, 55Mn, 57Fe, 59Co, 61Ni, 63Cu, 64Zn, 69Ga, 74Ge, 75As, 77Se, 95Mo, 105Pd, 107Ag, 111Cd, 115In, 118Sn, 121Sb, and 208Pb. EBSD: 20 kV and 5 nA, working distance of 25 mm under 2 Pa low vacuum, step size below 5 μm. LIBS: Nd:YAG laser with a pulse energy of about 600 μJ operating at 100 Hz and a lateral resolution of 13 μm, spectrometer configured in the spectral range 250–330 nm. | MASS-1 reference material (Wilson et al. 2002) with a corrected 57 ± 1.75 ppm value for Ge; NIST SRM 610 (Pearce et al. 1997) as secondary external standard | 1.98 | [19 empty] | 290.15 | [5 empty] | 20.07 | [5 empty] | 6.56 | [9 empty] | 2338.9 |  | 2.95 |  |  |  | 0.39 | [7 empty] | 0.12 | [13 empty] | 3.21 | [15 empty] | 8.86 | [15 empty] | 23886.53 |  | 1.66 | [9 empty] | 0.61 | [27 empty] | 19762.2 |  |  |  |  | 2021 | Cugerone, A., Cenki-Tok, B., Muñoz, M., Kouzmanov, K., Oliot, E., Motto-Ros, V., Le Goff, E. (2021). Behavior of rare metals in deformed and metamorphosed sphalerite from the Pyrenean Axial Zone. Mineralium Deposita, 56, 685–705. |  | FRA | Pyrenees
| PALE BIDAU | Pyrenean Axial Zone (PAZ) | Metamorphic | Orogenic | Metamorphosed Pb-Zn vein and stratabound | Zn, Pb | Ge, Ga, In, Cd | Zn, Pb, Ge, Ga, In, Cd | Cugerone et al., 2018a; Cugerone et al., 2018b |  | PALE BIDAU-65 | PALE BIDAU-65 | underground mine |  |  |  |  | ore material | polished section | grab | mineral separate | [5 empty] | mineralisation |  |  |  | sphalerite |  |  | Recrystallized grains |  |  |  | galena, pyrite, chalcopyrite, arsenopyrite, quartz, calcite, chlorite, graphite, brunogeierite, briartite, carboirite, argutite, gahnite, apatite, ilmenite, tourmaline | Polished sections; last step of polishing (0.25 μm) performed using a Vibromet polisher with 150 g of pressure on a polyurethane layer with colloidal silica | LA-ICPMS, EMPA, SEM-EDS, EBSD | Excimer Comp Ex102 coupled to a Thermo Finnigan Element XR; Cameca SX100; Camscan Crystal Probe X500FESEM-EBSD; Nd:YAG laser (LIBS) | OSU-OREME AETE platform (University of Montpellier, France); Service Inter-Régional Microsonde-Sud (Montpellier, France); Geosciences Montpellier (CNRS-University of Montpellier, France) | LA-ICP-MS: constant 5 Hz pulse rate at 140 mJ with a spot diameter of 26 μm; isotopes measured: 29Si, 34S, 55Mn, 57Fe, 59Co, 61Ni, 63Cu, 64Zn, 69Ga, 74Ge, 75As, 77Se, 95Mo, 105Pd, 107Ag, 111Cd, 115In, 118Sn, 121Sb, and 208Pb. EBSD: 20 kV and 5 nA, working distance of 25 mm under 2 Pa low vacuum, step size below 5 μm. LIBS: Nd:YAG laser with a pulse energy of about 600 μJ operating at 100 Hz and a lateral resolution of 13 μm, spectrometer configured in the spectral range 250–330 nm. | MASS-1 reference material (Wilson et al. 2002) with a corrected 57 ± 1.75 ppm value for Ge; NIST SRM 610 (Pearce et al. 1997) as secondary external standard | 2.87 | [19 empty] | 284.82 | [5 empty] | 20.54 | [5 empty] | 4.53 | [9 empty] | 2311.75 |  | 7.39 |  |  |  | 0.67 | [7 empty] | 0.06 | [13 empty] | 3.34 | [15 empty] | 10.74 | [15 empty] | 24034.06 |  | 2.56 | [9 empty] | 0.88 | [27 empty] | 19941.76 |  |  |  |  | 2021 | Cugerone, A., Cenki-Tok, B., Muñoz, M., Kouzmanov, K., Oliot, E., Motto-Ros, V., Le Goff, E. (2021). Behavior of rare metals in deformed and metamorphosed sphalerite from the Pyrenean Axial Zone. Mineralium Deposita, 56, 685–705. |  | FRA | Pyrenees
| PALE BIDAU | Pyrenean Axial Zone (PAZ) | Metamorphic | Orogenic | Metamorphosed Pb-Zn vein and stratabound | Zn, Pb | Ge, Ga, In, Cd | Zn, Pb, Ge, Ga, In, Cd | Cugerone et al., 2018a; Cugerone et al., 2018b |  | PALE BIDAU-66 | PALE BIDAU-66 | underground mine |  |  |  |  | ore material | polished section | grab | mineral separate | [5 empty] | mineralisation |  |  |  | sphalerite |  |  | Recrystallized grains |  |  |  | galena, pyrite, chalcopyrite, arsenopyrite, quartz, calcite, chlorite, graphite, brunogeierite, briartite, carboirite, argutite, gahnite, apatite, ilmenite, tourmaline | Polished sections; last step of polishing (0.25 μm) performed using a Vibromet polisher with 150 g of pressure on a polyurethane layer with colloidal silica | LA-ICPMS, EMPA, SEM-EDS, EBSD | Excimer Comp Ex102 coupled to a Thermo Finnigan Element XR; Cameca SX100; Camscan Crystal Probe X500FESEM-EBSD; Nd:YAG laser (LIBS) | OSU-OREME AETE platform (University of Montpellier, France); Service Inter-Régional Microsonde-Sud (Montpellier, France); Geosciences Montpellier (CNRS-University of Montpellier, France) | LA-ICP-MS: constant 5 Hz pulse rate at 140 mJ with a spot diameter of 26 μm; isotopes measured: 29Si, 34S, 55Mn, 57Fe, 59Co, 61Ni, 63Cu, 64Zn, 69Ga, 74Ge, 75As, 77Se, 95Mo, 105Pd, 107Ag, 111Cd, 115In, 118Sn, 121Sb, and 208Pb. EBSD: 20 kV and 5 nA, working distance of 25 mm under 2 Pa low vacuum, step size below 5 μm. LIBS: Nd:YAG laser with a pulse energy of about 600 μJ operating at 100 Hz and a lateral resolution of 13 μm, spectrometer configured in the spectral range 250–330 nm. | MASS-1 reference material (Wilson et al. 2002) with a corrected 57 ± 1.75 ppm value for Ge; NIST SRM 610 (Pearce et al. 1997) as secondary external standard | 5.24 | [19 empty] | 291.18 | [5 empty] | 22.36 | [5 empty] | 1.84 | [9 empty] | 2426.4 |  | 10.02 |  |  |  | 0.66 | [7 empty] | 0.057 | [13 empty] | 4.32 | [15 empty] | 3213.31 | [15 empty] | 24912.99 |  | 5.43 | [9 empty] | 1.47 | [27 empty] | 19895.21 |  |  |  |  | 2021 | Cugerone, A., Cenki-Tok, B., Muñoz, M., Kouzmanov, K., Oliot, E., Motto-Ros, V., Le Goff, E. (2021). Behavior of rare metals in deformed and metamorphosed sphalerite from the Pyrenean Axial Zone. Mineralium Deposita, 56, 685–705. |  | FRA | Pyrenees
| PALE BIDAU | Pyrenean Axial Zone (PAZ) | Metamorphic | Orogenic | Metamorphosed Pb-Zn vein and stratabound | Zn, Pb | Ge, Ga, In, Cd | Zn, Pb, Ge, Ga, In, Cd | Cugerone et al., 2018a; Cugerone et al., 2018b |  | PALE BIDAU-67 | PALE BIDAU-67 | underground mine |  |  |  |  | ore material | polished section | grab | mineral separate | [5 empty] | mineralisation |  |  |  | sphalerite |  |  | Recrystallized grains |  |  |  | galena, pyrite, chalcopyrite, arsenopyrite, quartz, calcite, chlorite, graphite, brunogeierite, briartite, carboirite, argutite, gahnite, apatite, ilmenite, tourmaline | Polished sections; last step of polishing (0.25 μm) performed using a Vibromet polisher with 150 g of pressure on a polyurethane layer with colloidal silica | LA-ICPMS, EMPA, SEM-EDS, EBSD | Excimer Comp Ex102 coupled to a Thermo Finnigan Element XR; Cameca SX100; Camscan Crystal Probe X500FESEM-EBSD; Nd:YAG laser (LIBS) | OSU-OREME AETE platform (University of Montpellier, France); Service Inter-Régional Microsonde-Sud (Montpellier, France); Geosciences Montpellier (CNRS-University of Montpellier, France) | LA-ICP-MS: constant 5 Hz pulse rate at 140 mJ with a spot diameter of 26 μm; isotopes measured: 29Si, 34S, 55Mn, 57Fe, 59Co, 61Ni, 63Cu, 64Zn, 69Ga, 74Ge, 75As, 77Se, 95Mo, 105Pd, 107Ag, 111Cd, 115In, 118Sn, 121Sb, and 208Pb. EBSD: 20 kV and 5 nA, working distance of 25 mm under 2 Pa low vacuum, step size below 5 μm. LIBS: Nd:YAG laser with a pulse energy of about 600 μJ operating at 100 Hz and a lateral resolution of 13 μm, spectrometer configured in the spectral range 250–330 nm. | MASS-1 reference material (Wilson et al. 2002) with a corrected 57 ± 1.75 ppm value for Ge; NIST SRM 610 (Pearce et al. 1997) as secondary external standard | 3.2 | [19 empty] | 303.38 | [5 empty] | 21.57 | [5 empty] | 8.07 | [9 empty] | 2310.44 |  | 14.91 |  |  |  | 0.43 | [7 empty] | 0.04 | [13 empty] | 3.77 | [15 empty] | 652.6 | [15 empty] | 25132.08 |  | 2.59 | [9 empty] | 0.7 | [27 empty] | 19913.89 |  |  |  |  | 2021 | Cugerone, A., Cenki-Tok, B., Muñoz, M., Kouzmanov, K., Oliot, E., Motto-Ros, V., Le Goff, E. (2021). Behavior of rare metals in deformed and metamorphosed sphalerite from the Pyrenean Axial Zone. Mineralium Deposita, 56, 685–705. |  | FRA | Pyrenees
| PALE BIDAU | Pyrenean Axial Zone (PAZ) | Metamorphic | Orogenic | Metamorphosed Pb-Zn vein and stratabound | Zn, Pb | Ge, Ga, In, Cd | Zn, Pb, Ge, Ga, In, Cd | Cugerone et al., 2018a; Cugerone et al., 2018b |  | PALE BIDAU-68 | PALE BIDAU-68 | underground mine |  |  |  |  | ore material | polished section | grab | mineral separate | [5 empty] | mineralisation |  |  |  | sphalerite |  |  | Recrystallized grains |  |  |  | galena, pyrite, chalcopyrite, arsenopyrite, quartz, calcite, chlorite, graphite, brunogeierite, briartite, carboirite, argutite, gahnite, apatite, ilmenite, tourmaline | Polished sections; last step of polishing (0.25 μm) performed using a Vibromet polisher with 150 g of pressure on a polyurethane layer with colloidal silica | LA-ICPMS, EMPA, SEM-EDS, EBSD | Excimer Comp Ex102 coupled to a Thermo Finnigan Element XR; Cameca SX100; Camscan Crystal Probe X500FESEM-EBSD; Nd:YAG laser (LIBS) | OSU-OREME AETE platform (University of Montpellier, France); Service Inter-Régional Microsonde-Sud (Montpellier, France); Geosciences Montpellier (CNRS-University of Montpellier, France) | LA-ICP-MS: constant 5 Hz pulse rate at 140 mJ with a spot diameter of 26 μm; isotopes measured: 29Si, 34S, 55Mn, 57Fe, 59Co, 61Ni, 63Cu, 64Zn, 69Ga, 74Ge, 75As, 77Se, 95Mo, 105Pd, 107Ag, 111Cd, 115In, 118Sn, 121Sb, and 208Pb. EBSD: 20 kV and 5 nA, working distance of 25 mm under 2 Pa low vacuum, step size below 5 μm. LIBS: Nd:YAG laser with a pulse energy of about 600 μJ operating at 100 Hz and a lateral resolution of 13 μm, spectrometer configured in the spectral range 250–330 nm. | MASS-1 reference material (Wilson et al. 2002) with a corrected 57 ± 1.75 ppm value for Ge; NIST SRM 610 (Pearce et al. 1997) as secondary external standard | 4.26 | [19 empty] | 317.58 | [5 empty] | 22.86 | [5 empty] | 8.14 | [9 empty] | 2399.71 |  | 15.8 |  |  |  | 0.68 | [7 empty] | 0.033 | [13 empty] | 4.22 | [15 empty] | 51.45 | [15 empty] | 25391.47 |  | 3.18 | [9 empty] | 0.84 | [27 empty] | 19871.28 |  |  |  |  | 2021 | Cugerone, A., Cenki-Tok, B., Muñoz, M., Kouzmanov, K., Oliot, E., Motto-Ros, V., Le Goff, E. (2021). Behavior of rare metals in deformed and metamorphosed sphalerite from the Pyrenean Axial Zone. Mineralium Deposita, 56, 685–705. |  | FRA | Pyrenees
| PALE BIDAU | Pyrenean Axial Zone (PAZ) | Metamorphic | Orogenic | Metamorphosed Pb-Zn vein and stratabound | Zn, Pb | Ge, Ga, In, Cd | Zn, Pb, Ge, Ga, In, Cd | Cugerone et al., 2018a; Cugerone et al., 2018b |  | PALE BIDAU-69 | PALE BIDAU-69 | underground mine |  |  |  |  | ore material | polished section | grab | mineral separate | [5 empty] | mineralisation |  |  |  | sphalerite |  |  | Recrystallized grains |  |  |  | galena, pyrite, chalcopyrite, arsenopyrite, quartz, calcite, chlorite, graphite, brunogeierite, briartite, carboirite, argutite, gahnite, apatite, ilmenite, tourmaline | Polished sections; last step of polishing (0.25 μm) performed using a Vibromet polisher with 150 g of pressure on a polyurethane layer with colloidal silica | LA-ICPMS, EMPA, SEM-EDS, EBSD | Excimer Comp Ex102 coupled to a Thermo Finnigan Element XR; Cameca SX100; Camscan Crystal Probe X500FESEM-EBSD; Nd:YAG laser (LIBS) | OSU-OREME AETE platform (University of Montpellier, France); Service Inter-Régional Microsonde-Sud (Montpellier, France); Geosciences Montpellier (CNRS-University of Montpellier, France) | LA-ICP-MS: constant 5 Hz pulse rate at 140 mJ with a spot diameter of 26 μm; isotopes measured: 29Si, 34S, 55Mn, 57Fe, 59Co, 61Ni, 63Cu, 64Zn, 69Ga, 74Ge, 75As, 77Se, 95Mo, 105Pd, 107Ag, 111Cd, 115In, 118Sn, 121Sb, and 208Pb. EBSD: 20 kV and 5 nA, working distance of 25 mm under 2 Pa low vacuum, step size below 5 μm. LIBS: Nd:YAG laser with a pulse energy of about 600 μJ operating at 100 Hz and a lateral resolution of 13 μm, spectrometer configured in the spectral range 250–330 nm. | MASS-1 reference material (Wilson et al. 2002) with a corrected 57 ± 1.75 ppm value for Ge; NIST SRM 610 (Pearce et al. 1997) as secondary external standard | 1.61 | [19 empty] | 319.72 | [5 empty] | 20.89 | [5 empty] | 3.34 | [9 empty] | 2187.67 |  | 15.91 |  |  |  | 0.27 | [7 empty] | 0.033 | [13 empty] | 3.85 | [15 empty] | 68.89 | [15 empty] | 26116.38 |  | 1.08 | [9 empty] | 0.32 | [27 empty] | 19785.07 |  |  |  |  | 2021 | Cugerone, A., Cenki-Tok, B., Muñoz, M., Kouzmanov, K., Oliot, E., Motto-Ros, V., Le Goff, E. (2021). Behavior of rare metals in deformed and metamorphosed sphalerite from the Pyrenean Axial Zone. Mineralium Deposita, 56, 685–705. |  | FRA | Pyrenees
| PALE BIDAU | Pyrenean Axial Zone (PAZ) | Metamorphic | Orogenic | Metamorphosed Pb-Zn vein and stratabound | Zn, Pb | Ge, Ga, In, Cd | Zn, Pb, Ge, Ga, In, Cd | Cugerone et al., 2018a; Cugerone et al., 2018b |  | PALE BIDAU-70 | PALE BIDAU-70 | underground mine |  |  |  |  | ore material | polished section | grab | mineral separate | [5 empty] | mineralisation |  |  |  | sphalerite |  |  | Recrystallized grains |  |  |  | galena, pyrite, chalcopyrite, arsenopyrite, quartz, calcite, chlorite, graphite, brunogeierite, briartite, carboirite, argutite, gahnite, apatite, ilmenite, tourmaline | Polished sections; last step of polishing (0.25 μm) performed using a Vibromet polisher with 150 g of pressure on a polyurethane layer with colloidal silica | LA-ICPMS, EMPA, SEM-EDS, EBSD | Excimer Comp Ex102 coupled to a Thermo Finnigan Element XR; Cameca SX100; Camscan Crystal Probe X500FESEM-EBSD; Nd:YAG laser (LIBS) | OSU-OREME AETE platform (University of Montpellier, France); Service Inter-Régional Microsonde-Sud (Montpellier, France); Geosciences Montpellier (CNRS-University of Montpellier, France) | LA-ICP-MS: constant 5 Hz pulse rate at 140 mJ with a spot diameter of 26 μm; isotopes measured: 29Si, 34S, 55Mn, 57Fe, 59Co, 61Ni, 63Cu, 64Zn, 69Ga, 74Ge, 75As, 77Se, 95Mo, 105Pd, 107Ag, 111Cd, 115In, 118Sn, 121Sb, and 208Pb. EBSD: 20 kV and 5 nA, working distance of 25 mm under 2 Pa low vacuum, step size below 5 μm. LIBS: Nd:YAG laser with a pulse energy of about 600 μJ operating at 100 Hz and a lateral resolution of 13 μm, spectrometer configured in the spectral range 250–330 nm. | MASS-1 reference material (Wilson et al. 2002) with a corrected 57 ± 1.75 ppm value for Ge; NIST SRM 610 (Pearce et al. 1997) as secondary external standard | 1.13 | [19 empty] | 326.8 | [5 empty] | 23.82 | [5 empty] | 5.03 | [9 empty] | 2521.39 |  | 11.64 |  |  |  | 0.12 | [7 empty] | 0.047 | [13 empty] | 3.65 | [15 empty] | 5.61 | [15 empty] | 26929.49 |  | 0.49 | [9 empty] | 0.25 | [27 empty] | 19913.91 |  |  |  |  | 2021 | Cugerone, A., Cenki-Tok, B., Muñoz, M., Kouzmanov, K., Oliot, E., Motto-Ros, V., Le Goff, E. (2021). Behavior of rare metals in deformed and metamorphosed sphalerite from the Pyrenean Axial Zone. Mineralium Deposita, 56, 685–705. |  | FRA | Pyrenees
| PALE BIDAU | Pyrenean Axial Zone (PAZ) | Metamorphic | Orogenic | Metamorphosed Pb-Zn vein and stratabound | Zn, Pb | Ge, Ga, In, Cd | Zn, Pb, Ge, Ga, In, Cd | Cugerone et al., 2018a; Cugerone et al., 2018b |  | PALE BIDAU-71 | PALE BIDAU-71 | underground mine |  |  |  |  | ore material | polished section | grab | mineral separate | [5 empty] | mineralisation |  |  |  | sphalerite |  |  | Recrystallized grains |  |  |  | galena, pyrite, chalcopyrite, arsenopyrite, quartz, calcite, chlorite, graphite, brunogeierite, briartite, carboirite, argutite, gahnite, apatite, ilmenite, tourmaline | Polished sections; last step of polishing (0.25 μm) performed using a Vibromet polisher with 150 g of pressure on a polyurethane layer with colloidal silica | LA-ICPMS, EMPA, SEM-EDS, EBSD | Excimer Comp Ex102 coupled to a Thermo Finnigan Element XR; Cameca SX100; Camscan Crystal Probe X500FESEM-EBSD; Nd:YAG laser (LIBS) | OSU-OREME AETE platform (University of Montpellier, France); Service Inter-Régional Microsonde-Sud (Montpellier, France); Geosciences Montpellier (CNRS-University of Montpellier, France) | LA-ICP-MS: constant 5 Hz pulse rate at 140 mJ with a spot diameter of 26 μm; isotopes measured: 29Si, 34S, 55Mn, 57Fe, 59Co, 61Ni, 63Cu, 64Zn, 69Ga, 74Ge, 75As, 77Se, 95Mo, 105Pd, 107Ag, 111Cd, 115In, 118Sn, 121Sb, and 208Pb. EBSD: 20 kV and 5 nA, working distance of 25 mm under 2 Pa low vacuum, step size below 5 μm. LIBS: Nd:YAG laser with a pulse energy of about 600 μJ operating at 100 Hz and a lateral resolution of 13 μm, spectrometer configured in the spectral range 250–330 nm. | MASS-1 reference material (Wilson et al. 2002) with a corrected 57 ± 1.75 ppm value for Ge; NIST SRM 610 (Pearce et al. 1997) as secondary external standard | 5.09 | [19 empty] | 340.51 | [5 empty] | 25.89 | [5 empty] | 2.84 | [9 empty] | 2707.55 |  | 16.06 |  |  |  | 0.66 | [7 empty] | 0.041 | [13 empty] | 4.69 | [15 empty] | 16.14 | [15 empty] | 26123.73 |  | 3.67 | [9 empty] | 0.99 | [27 empty] | 19738.46 |  |  |  |  | 2021 | Cugerone, A., Cenki-Tok, B., Muñoz, M., Kouzmanov, K., Oliot, E., Motto-Ros, V., Le Goff, E. (2021). Behavior of rare metals in deformed and metamorphosed sphalerite from the Pyrenean Axial Zone. Mineralium Deposita, 56, 685–705. |  | FRA | Pyrenees
| PALE BIDAU | Pyrenean Axial Zone (PAZ) | Metamorphic | Orogenic | Metamorphosed Pb-Zn vein and stratabound | Zn, Pb | Ge, Ga, In, Cd | Zn, Pb, Ge, Ga, In, Cd | Cugerone et al., 2018a; Cugerone et al., 2018b |  | PALE BIDAU-72 | PALE BIDAU-72 | underground mine |  |  |  |  | ore material | polished section | grab | mineral separate | [5 empty] | mineralisation |  |  |  | sphalerite |  |  | Recrystallized grains |  |  |  | galena, pyrite, chalcopyrite, arsenopyrite, quartz, calcite, chlorite, graphite, brunogeierite, briartite, carboirite, argutite, gahnite, apatite, ilmenite, tourmaline | Polished sections; last step of polishing (0.25 μm) performed using a Vibromet polisher with 150 g of pressure on a polyurethane layer with colloidal silica | LA-ICPMS, EMPA, SEM-EDS, EBSD | Excimer Comp Ex102 coupled to a Thermo Finnigan Element XR; Cameca SX100; Camscan Crystal Probe X500FESEM-EBSD; Nd:YAG laser (LIBS) | OSU-OREME AETE platform (University of Montpellier, France); Service Inter-Régional Microsonde-Sud (Montpellier, France); Geosciences Montpellier (CNRS-University of Montpellier, France) | LA-ICP-MS: constant 5 Hz pulse rate at 140 mJ with a spot diameter of 26 μm; isotopes measured: 29Si, 34S, 55Mn, 57Fe, 59Co, 61Ni, 63Cu, 64Zn, 69Ga, 74Ge, 75As, 77Se, 95Mo, 105Pd, 107Ag, 111Cd, 115In, 118Sn, 121Sb, and 208Pb. EBSD: 20 kV and 5 nA, working distance of 25 mm under 2 Pa low vacuum, step size below 5 μm. LIBS: Nd:YAG laser with a pulse energy of about 600 μJ operating at 100 Hz and a lateral resolution of 13 μm, spectrometer configured in the spectral range 250–330 nm. | MASS-1 reference material (Wilson et al. 2002) with a corrected 57 ± 1.75 ppm value for Ge; NIST SRM 610 (Pearce et al. 1997) as secondary external standard | 2.25 | [19 empty] | 343.29 | [5 empty] | 25.45 | [5 empty] | 24.1 | [9 empty] | 2543.42 |  | 15.96 |  |  |  | 0.29 | [7 empty] | 0.031 | [13 empty] | 4.78 | [15 empty] | 8.79 | [15 empty] | 28213.23 |  | 1.49 | [9 empty] | 0.41 | [27 empty] | 19646.57 |  |  |  |  | 2021 | Cugerone, A., Cenki-Tok, B., Muñoz, M., Kouzmanov, K., Oliot, E., Motto-Ros, V., Le Goff, E. (2021). Behavior of rare metals in deformed and metamorphosed sphalerite from the Pyrenean Axial Zone. Mineralium Deposita, 56, 685–705. |  | FRA | Pyrenees
| ANGLAS | Pyrenean Axial Zone (PAZ) | Metamorphic | Orogenic | Metamorphosed Pb-Zn vein and stratabound | Zn, Pb | Ge, Ga, In, Cd | Zn, Pb, Ge, Ga, In, Cd | Cugerone et al., 2018a; Cugerone et al., 2018b |  | ANGLAS-113 | ANGLAS-113 | underground mine |  |  |  |  | ore material | polished section | grab | mineral separate | [5 empty] | mineralisation |  |  |  | sphalerite |  |  | Dark domains-coarse grains |  |  |  | galena, pyrite, chalcopyrite, arsenopyrite, quartz, calcite, chlorite, graphite, brunogeierite, briartite, carboirite, argutite, gahnite, apatite, ilmenite, tourmaline | Polished sections; last step of polishing (0.25 μm) performed using a Vibromet polisher with 150 g of pressure on a polyurethane layer with colloidal silica | LA-ICPMS, EMPA, SEM-EDS, EBSD | Excimer Comp Ex102 coupled to a Thermo Finnigan Element XR; Cameca SX100; Camscan Crystal Probe X500FESEM-EBSD; Nd:YAG laser (LIBS) | OSU-OREME AETE platform (University of Montpellier, France); Service Inter-Régional Microsonde-Sud (Montpellier, France); Geosciences Montpellier (CNRS-University of Montpellier, France) | LA-ICP-MS: constant 5 Hz pulse rate at 140 mJ with a spot diameter of 26 μm; isotopes measured: 29Si, 34S, 55Mn, 57Fe, 59Co, 61Ni, 63Cu, 64Zn, 69Ga, 74Ge, 75As, 77Se, 95Mo, 105Pd, 107Ag, 111Cd, 115In, 118Sn, 121Sb, and 208Pb. EBSD: 20 kV and 5 nA, working distance of 25 mm under 2 Pa low vacuum, step size below 5 μm. LIBS: Nd:YAG laser with a pulse energy of about 600 μJ operating at 100 Hz and a lateral resolution of 13 μm, spectrometer configured in the spectral range 250–330 nm. | MASS-1 reference material (Wilson et al. 2002) with a corrected 57 ± 1.75 ppm value for Ge; NIST SRM 610 (Pearce et al. 1997) as secondary external standard | 0.17 | [19 empty] | 77.37 | [5 empty] | 4.77 | [5 empty] | 44.09 | [9 empty] | 1641.97 |  | 0.61 |  |  |  | 13.75 | [7 empty] | 0.0076 | [13 empty] | 10.34 | [15 empty] | 0.87 | [15 empty] | 33778.42 |  | 2.13 | [9 empty] | 0.044 | [27 empty] | 18748.33 |  |  |  |  | 2021 | Cugerone, A., Cenki-Tok, B., Muñoz, M., Kouzmanov, K., Oliot, E., Motto-Ros, V., Le Goff, E. (2021). Behavior of rare metals in deformed and metamorphosed sphalerite from the Pyrenean Axial Zone. Mineralium Deposita, 56, 685–705. |  | FRA | Pyrenees
| ANGLAS | Pyrenean Axial Zone (PAZ) | Metamorphic | Orogenic | Metamorphosed Pb-Zn vein and stratabound | Zn, Pb | Ge, Ga, In, Cd | Zn, Pb, Ge, Ga, In, Cd | Cugerone et al., 2018a; Cugerone et al., 2018b |  | ANGLAS-114 | ANGLAS-114 | underground mine |  |  |  |  | ore material | polished section | grab | mineral separate | [5 empty] | mineralisation |  |  |  | sphalerite |  |  | Dark domains-coarse grains |  |  |  | galena, pyrite, chalcopyrite, arsenopyrite, quartz, calcite, chlorite, graphite, brunogeierite, briartite, carboirite, argutite, gahnite, apatite, ilmenite, tourmaline | Polished sections; last step of polishing (0.25 μm) performed using a Vibromet polisher with 150 g of pressure on a polyurethane layer with colloidal silica | LA-ICPMS, EMPA, SEM-EDS, EBSD | Excimer Comp Ex102 coupled to a Thermo Finnigan Element XR; Cameca SX100; Camscan Crystal Probe X500FESEM-EBSD; Nd:YAG laser (LIBS) | OSU-OREME AETE platform (University of Montpellier, France); Service Inter-Régional Microsonde-Sud (Montpellier, France); Geosciences Montpellier (CNRS-University of Montpellier, France) | LA-ICP-MS: constant 5 Hz pulse rate at 140 mJ with a spot diameter of 26 μm; isotopes measured: 29Si, 34S, 55Mn, 57Fe, 59Co, 61Ni, 63Cu, 64Zn, 69Ga, 74Ge, 75As, 77Se, 95Mo, 105Pd, 107Ag, 111Cd, 115In, 118Sn, 121Sb, and 208Pb. EBSD: 20 kV and 5 nA, working distance of 25 mm under 2 Pa low vacuum, step size below 5 μm. LIBS: Nd:YAG laser with a pulse energy of about 600 μJ operating at 100 Hz and a lateral resolution of 13 μm, spectrometer configured in the spectral range 250–330 nm. | MASS-1 reference material (Wilson et al. 2002) with a corrected 57 ± 1.75 ppm value for Ge; NIST SRM 610 (Pearce et al. 1997) as secondary external standard | 0.23 | [19 empty] | 79.33 | [5 empty] | 4.85 | [5 empty] | 55.56 | [9 empty] | 1683.27 |  | 0.93 |  |  |  | 17.32 | [7 empty] | 0.0079 | [13 empty] | 10.95 | [15 empty] | 3.55 | [15 empty] | 34791.93 |  | 5.61 | [9 empty] | 0.042 | [27 empty] | 19138.14 |  |  |  |  | 2021 | Cugerone, A., Cenki-Tok, B., Muñoz, M., Kouzmanov, K., Oliot, E., Motto-Ros, V., Le Goff, E. (2021). Behavior of rare metals in deformed and metamorphosed sphalerite from the Pyrenean Axial Zone. Mineralium Deposita, 56, 685–705. |  | FRA | Pyrenees
| ANGLAS | Pyrenean Axial Zone (PAZ) | Metamorphic | Orogenic | Metamorphosed Pb-Zn vein and stratabound | Zn, Pb | Ge, Ga, In, Cd | Zn, Pb, Ge, Ga, In, Cd | Cugerone et al., 2018a; Cugerone et al., 2018b |  | ANGLAS-115 | ANGLAS-115 | underground mine |  |  |  |  | ore material | polished section | grab | mineral separate | [5 empty] | mineralisation |  |  |  | sphalerite |  |  | Dark domains-coarse grains |  |  |  | galena, pyrite, chalcopyrite, arsenopyrite, quartz, calcite, chlorite, graphite, brunogeierite, briartite, carboirite, argutite, gahnite, apatite, ilmenite, tourmaline | Polished sections; last step of polishing (0.25 μm) performed using a Vibromet polisher with 150 g of pressure on a polyurethane layer with colloidal silica | LA-ICPMS, EMPA, SEM-EDS, EBSD | Excimer Comp Ex102 coupled to a Thermo Finnigan Element XR; Cameca SX100; Camscan Crystal Probe X500FESEM-EBSD; Nd:YAG laser (LIBS) | OSU-OREME AETE platform (University of Montpellier, France); Service Inter-Régional Microsonde-Sud (Montpellier, France); Geosciences Montpellier (CNRS-University of Montpellier, France) | LA-ICP-MS: constant 5 Hz pulse rate at 140 mJ with a spot diameter of 26 μm; isotopes measured: 29Si, 34S, 55Mn, 57Fe, 59Co, 61Ni, 63Cu, 64Zn, 69Ga, 74Ge, 75As, 77Se, 95Mo, 105Pd, 107Ag, 111Cd, 115In, 118Sn, 121Sb, and 208Pb. EBSD: 20 kV and 5 nA, working distance of 25 mm under 2 Pa low vacuum, step size below 5 μm. LIBS: Nd:YAG laser with a pulse energy of about 600 μJ operating at 100 Hz and a lateral resolution of 13 μm, spectrometer configured in the spectral range 250–330 nm. | MASS-1 reference material (Wilson et al. 2002) with a corrected 57 ± 1.75 ppm value for Ge; NIST SRM 610 (Pearce et al. 1997) as secondary external standard | 0.19 | [19 empty] | 79.07 | [5 empty] | 5.07 | [5 empty] | 48.73 | [9 empty] | 1652.94 |  | 2.27 |  |  |  | 12.39 | [7 empty] | 0.0067 | [13 empty] | 9.87 | [15 empty] | 3.74 | [15 empty] | 34272.04 |  | 5.52 | [9 empty] | 0.032 | [27 empty] | 19336.44 |  |  |  |  | 2021 | Cugerone, A., Cenki-Tok, B., Muñoz, M., Kouzmanov, K., Oliot, E., Motto-Ros, V., Le Goff, E. (2021). Behavior of rare metals in deformed and metamorphosed sphalerite from the Pyrenean Axial Zone. Mineralium Deposita, 56, 685–705. |  | FRA | Pyrenees
| ANGLAS | Pyrenean Axial Zone (PAZ) | Metamorphic | Orogenic | Metamorphosed Pb-Zn vein and stratabound | Zn, Pb | Ge, Ga, In, Cd | Zn, Pb, Ge, Ga, In, Cd | Cugerone et al., 2018a; Cugerone et al., 2018b |  | ANGLAS-116 | ANGLAS-116 | underground mine |  |  |  |  | ore material | polished section | grab | mineral separate | [5 empty] | mineralisation |  |  |  | sphalerite |  |  | Dark domains-coarse grains |  |  |  | galena, pyrite, chalcopyrite, arsenopyrite, quartz, calcite, chlorite, graphite, brunogeierite, briartite, carboirite, argutite, gahnite, apatite, ilmenite, tourmaline | Polished sections; last step of polishing (0.25 μm) performed using a Vibromet polisher with 150 g of pressure on a polyurethane layer with colloidal silica | LA-ICPMS, EMPA, SEM-EDS, EBSD | Excimer Comp Ex102 coupled to a Thermo Finnigan Element XR; Cameca SX100; Camscan Crystal Probe X500FESEM-EBSD; Nd:YAG laser (LIBS) | OSU-OREME AETE platform (University of Montpellier, France); Service Inter-Régional Microsonde-Sud (Montpellier, France); Geosciences Montpellier (CNRS-University of Montpellier, France) | LA-ICP-MS: constant 5 Hz pulse rate at 140 mJ with a spot diameter of 26 μm; isotopes measured: 29Si, 34S, 55Mn, 57Fe, 59Co, 61Ni, 63Cu, 64Zn, 69Ga, 74Ge, 75As, 77Se, 95Mo, 105Pd, 107Ag, 111Cd, 115In, 118Sn, 121Sb, and 208Pb. EBSD: 20 kV and 5 nA, working distance of 25 mm under 2 Pa low vacuum, step size below 5 μm. LIBS: Nd:YAG laser with a pulse energy of about 600 μJ operating at 100 Hz and a lateral resolution of 13 μm, spectrometer configured in the spectral range 250–330 nm. | MASS-1 reference material (Wilson et al. 2002) with a corrected 57 ± 1.75 ppm value for Ge; NIST SRM 610 (Pearce et al. 1997) as secondary external standard | 0.23 | [19 empty] | 78.3 | [5 empty] | 4.63 | [5 empty] | 55.99 | [9 empty] | 1518.49 |  | 2.53 |  |  |  | 15.48 | [7 empty] | 0.0082 | [13 empty] | 8.86 | [15 empty] | 3.23 | [15 empty] | 35078.22 |  | 6.51 | [9 empty] | 0.043 | [27 empty] | 19219.07 |  |  |  |  | 2021 | Cugerone, A., Cenki-Tok, B., Muñoz, M., Kouzmanov, K., Oliot, E., Motto-Ros, V., Le Goff, E. (2021). Behavior of rare metals in deformed and metamorphosed sphalerite from the Pyrenean Axial Zone. Mineralium Deposita, 56, 685–705. |  | FRA | Pyrenees
| ANGLAS | Pyrenean Axial Zone (PAZ) | Metamorphic | Orogenic | Metamorphosed Pb-Zn vein and stratabound | Zn, Pb | Ge, Ga, In, Cd | Zn, Pb, Ge, Ga, In, Cd | Cugerone et al., 2018a; Cugerone et al., 2018b |  | ANGLAS-117 | ANGLAS-117 | underground mine |  |  |  |  | ore material | polished section | grab | mineral separate | [5 empty] | mineralisation |  |  |  | sphalerite |  |  | Dark domains-coarse grains |  |  |  | galena, pyrite, chalcopyrite, arsenopyrite, quartz, calcite, chlorite, graphite, brunogeierite, briartite, carboirite, argutite, gahnite, apatite, ilmenite, tourmaline | Polished sections; last step of polishing (0.25 μm) performed using a Vibromet polisher with 150 g of pressure on a polyurethane layer with colloidal silica | LA-ICPMS, EMPA, SEM-EDS, EBSD | Excimer Comp Ex102 coupled to a Thermo Finnigan Element XR; Cameca SX100; Camscan Crystal Probe X500FESEM-EBSD; Nd:YAG laser (LIBS) | OSU-OREME AETE platform (University of Montpellier, France); Service Inter-Régional Microsonde-Sud (Montpellier, France); Geosciences Montpellier (CNRS-University of Montpellier, France) | LA-ICP-MS: constant 5 Hz pulse rate at 140 mJ with a spot diameter of 26 μm; isotopes measured: 29Si, 34S, 55Mn, 57Fe, 59Co, 61Ni, 63Cu, 64Zn, 69Ga, 74Ge, 75As, 77Se, 95Mo, 105Pd, 107Ag, 111Cd, 115In, 118Sn, 121Sb, and 208Pb. EBSD: 20 kV and 5 nA, working distance of 25 mm under 2 Pa low vacuum, step size below 5 μm. LIBS: Nd:YAG laser with a pulse energy of about 600 μJ operating at 100 Hz and a lateral resolution of 13 μm, spectrometer configured in the spectral range 250–330 nm. | MASS-1 reference material (Wilson et al. 2002) with a corrected 57 ± 1.75 ppm value for Ge; NIST SRM 610 (Pearce et al. 1997) as secondary external standard | 0.22 | [19 empty] | 78.89 | [5 empty] | 5.21 | [5 empty] | 51.64 | [9 empty] | 1725.2 |  | 2.34 |  |  |  | 13.52 | [7 empty] | 0.0075 | [13 empty] | 9.93 | [15 empty] | 3.88 | [15 empty] | 35618.05 |  | 9.3 | [9 empty] | 0.038 | [27 empty] | 19219.13 |  |  |  |  | 2021 | Cugerone, A., Cenki-Tok, B., Muñoz, M., Kouzmanov, K., Oliot, E., Motto-Ros, V., Le Goff, E. (2021). Behavior of rare metals in deformed and metamorphosed sphalerite from the Pyrenean Axial Zone. Mineralium Deposita, 56, 685–705. |  | FRA | Pyrenees
| ANGLAS | Pyrenean Axial Zone (PAZ) | Metamorphic | Orogenic | Metamorphosed Pb-Zn vein and stratabound | Zn, Pb | Ge, Ga, In, Cd | Zn, Pb, Ge, Ga, In, Cd | Cugerone et al., 2018a; Cugerone et al., 2018b |  | ANGLAS-118 | ANGLAS-118 | underground mine |  |  |  |  | ore material | polished section | grab | mineral separate | [5 empty] | mineralisation |  |  |  | sphalerite |  |  | Dark domains-coarse grains |  |  |  | galena, pyrite, chalcopyrite, arsenopyrite, quartz, calcite, chlorite, graphite, brunogeierite, briartite, carboirite, argutite, gahnite, apatite, ilmenite, tourmaline | Polished sections; last step of polishing (0.25 μm) performed using a Vibromet polisher with 150 g of pressure on a polyurethane layer with colloidal silica | LA-ICPMS, EMPA, SEM-EDS, EBSD | Excimer Comp Ex102 coupled to a Thermo Finnigan Element XR; Cameca SX100; Camscan Crystal Probe X500FESEM-EBSD; Nd:YAG laser (LIBS) | OSU-OREME AETE platform (University of Montpellier, France); Service Inter-Régional Microsonde-Sud (Montpellier, France); Geosciences Montpellier (CNRS-University of Montpellier, France) | LA-ICP-MS: constant 5 Hz pulse rate at 140 mJ with a spot diameter of 26 μm; isotopes measured: 29Si, 34S, 55Mn, 57Fe, 59Co, 61Ni, 63Cu, 64Zn, 69Ga, 74Ge, 75As, 77Se, 95Mo, 105Pd, 107Ag, 111Cd, 115In, 118Sn, 121Sb, and 208Pb. EBSD: 20 kV and 5 nA, working distance of 25 mm under 2 Pa low vacuum, step size below 5 μm. LIBS: Nd:YAG laser with a pulse energy of about 600 μJ operating at 100 Hz and a lateral resolution of 13 μm, spectrometer configured in the spectral range 250–330 nm. | MASS-1 reference material (Wilson et al. 2002) with a corrected 57 ± 1.75 ppm value for Ge; NIST SRM 610 (Pearce et al. 1997) as secondary external standard | 0.15 | [19 empty] | 81.59 | [5 empty] | 5.74 | [5 empty] | 33.61 | [9 empty] | 1778.04 |  | 2.12 |  |  |  | 9.72 | [7 empty] | 0.21 | [13 empty] | 11.93 | [15 empty] | 1.53 | [15 empty] | 35310.32 |  | 1.78 | [9 empty] | 0.47 | [27 empty] | 19143.09 |  |  |  |  | 2021 | Cugerone, A., Cenki-Tok, B., Muñoz, M., Kouzmanov, K., Oliot, E., Motto-Ros, V., Le Goff, E. (2021). Behavior of rare metals in deformed and metamorphosed sphalerite from the Pyrenean Axial Zone. Mineralium Deposita, 56, 685–705. |  | FRA | Pyrenees
| ANGLAS | Pyrenean Axial Zone (PAZ) | Metamorphic | Orogenic | Metamorphosed Pb-Zn vein and stratabound | Zn, Pb | Ge, Ga, In, Cd | Zn, Pb, Ge, Ga, In, Cd | Cugerone et al., 2018a; Cugerone et al., 2018b |  | ANGLAS-119 | ANGLAS-119 | underground mine |  |  |  |  | ore material | polished section | grab | mineral separate | [5 empty] | mineralisation |  |  |  | sphalerite |  |  | Dark domains-coarse grains |  |  |  | galena, pyrite, chalcopyrite, arsenopyrite, quartz, calcite, chlorite, graphite, brunogeierite, briartite, carboirite, argutite, gahnite, apatite, ilmenite, tourmaline | Polished sections; last step of polishing (0.25 μm) performed using a Vibromet polisher with 150 g of pressure on a polyurethane layer with colloidal silica | LA-ICPMS, EMPA, SEM-EDS, EBSD | Excimer Comp Ex102 coupled to a Thermo Finnigan Element XR; Cameca SX100; Camscan Crystal Probe X500FESEM-EBSD; Nd:YAG laser (LIBS) | OSU-OREME AETE platform (University of Montpellier, France); Service Inter-Régional Microsonde-Sud (Montpellier, France); Geosciences Montpellier (CNRS-University of Montpellier, France) | LA-ICP-MS: constant 5 Hz pulse rate at 140 mJ with a spot diameter of 26 μm; isotopes measured: 29Si, 34S, 55Mn, 57Fe, 59Co, 61Ni, 63Cu, 64Zn, 69Ga, 74Ge, 75As, 77Se, 95Mo, 105Pd, 107Ag, 111Cd, 115In, 118Sn, 121Sb, and 208Pb. EBSD: 20 kV and 5 nA, working distance of 25 mm under 2 Pa low vacuum, step size below 5 μm. LIBS: Nd:YAG laser with a pulse energy of about 600 μJ operating at 100 Hz and a lateral resolution of 13 μm, spectrometer configured in the spectral range 250–330 nm. | MASS-1 reference material (Wilson et al. 2002) with a corrected 57 ± 1.75 ppm value for Ge; NIST SRM 610 (Pearce et al. 1997) as secondary external standard | 0.19 | [19 empty] | 80.12 | [5 empty] | 5.64 | [5 empty] | 50.45 | [9 empty] | 1732.57 |  | 1.34 |  |  |  | 14.31 | [7 empty] | 0.29 | [13 empty] | 11.7 | [15 empty] | 3.26 | [15 empty] | 35344.65 |  | 4.91 | [9 empty] | 1.33 | [27 empty] | 19081.99 |  |  |  |  | 2021 | Cugerone, A., Cenki-Tok, B., Muñoz, M., Kouzmanov, K., Oliot, E., Motto-Ros, V., Le Goff, E. (2021). Behavior of rare metals in deformed and metamorphosed sphalerite from the Pyrenean Axial Zone. Mineralium Deposita, 56, 685–705. |  | FRA | Pyrenees
| ANGLAS | Pyrenean Axial Zone (PAZ) | Metamorphic | Orogenic | Metamorphosed Pb-Zn vein and stratabound | Zn, Pb | Ge, Ga, In, Cd | Zn, Pb, Ge, Ga, In, Cd | Cugerone et al., 2018a; Cugerone et al., 2018b |  | ANGLAS-120 | ANGLAS-120 | underground mine |  |  |  |  | ore material | polished section | grab | mineral separate | [5 empty] | mineralisation |  |  |  | sphalerite |  |  | Dark domains-coarse grains |  |  |  | galena, pyrite, chalcopyrite, arsenopyrite, quartz, calcite, chlorite, graphite, brunogeierite, briartite, carboirite, argutite, gahnite, apatite, ilmenite, tourmaline | Polished sections; last step of polishing (0.25 μm) performed using a Vibromet polisher with 150 g of pressure on a polyurethane layer with colloidal silica | LA-ICPMS, EMPA, SEM-EDS, EBSD | Excimer Comp Ex102 coupled to a Thermo Finnigan Element XR; Cameca SX100; Camscan Crystal Probe X500FESEM-EBSD; Nd:YAG laser (LIBS) | OSU-OREME AETE platform (University of Montpellier, France); Service Inter-Régional Microsonde-Sud (Montpellier, France); Geosciences Montpellier (CNRS-University of Montpellier, France) | LA-ICP-MS: constant 5 Hz pulse rate at 140 mJ with a spot diameter of 26 μm; isotopes measured: 29Si, 34S, 55Mn, 57Fe, 59Co, 61Ni, 63Cu, 64Zn, 69Ga, 74Ge, 75As, 77Se, 95Mo, 105Pd, 107Ag, 111Cd, 115In, 118Sn, 121Sb, and 208Pb. EBSD: 20 kV and 5 nA, working distance of 25 mm under 2 Pa low vacuum, step size below 5 μm. LIBS: Nd:YAG laser with a pulse energy of about 600 μJ operating at 100 Hz and a lateral resolution of 13 μm, spectrometer configured in the spectral range 250–330 nm. | MASS-1 reference material (Wilson et al. 2002) with a corrected 57 ± 1.75 ppm value for Ge; NIST SRM 610 (Pearce et al. 1997) as secondary external standard | 0.14 | [19 empty] | 79.29 | [5 empty] | 5.64 | [5 empty] | 32.1 | [9 empty] | 1735.62 |  | 0.75 |  |  |  | 10.69 | [7 empty] | 0.24 | [13 empty] | 11.71 | [15 empty] | 1.02 | [15 empty] | 35199.55 |  | 1.66 | [9 empty] | 1.29 | [27 empty] | 19097.31 |  |  |  |  | 2021 | Cugerone, A., Cenki-Tok, B., Muñoz, M., Kouzmanov, K., Oliot, E., Motto-Ros, V., Le Goff, E. (2021). Behavior of rare metals in deformed and metamorphosed sphalerite from the Pyrenean Axial Zone. Mineralium Deposita, 56, 685–705. |  | FRA | Pyrenees
| ANGLAS | Pyrenean Axial Zone (PAZ) | Metamorphic | Orogenic | Metamorphosed Pb-Zn vein and stratabound | Zn, Pb | Ge, Ga, In, Cd | Zn, Pb, Ge, Ga, In, Cd | Cugerone et al., 2018a; Cugerone et al., 2018b |  | ANGLAS-121 | ANGLAS-121 | underground mine |  |  |  |  | ore material | polished section | grab | mineral separate | [5 empty] | mineralisation |  |  |  | sphalerite |  |  | Dark domains-coarse grains |  |  |  | galena, pyrite, chalcopyrite, arsenopyrite, quartz, calcite, chlorite, graphite, brunogeierite, briartite, carboirite, argutite, gahnite, apatite, ilmenite, tourmaline | Polished sections; last step of polishing (0.25 μm) performed using a Vibromet polisher with 150 g of pressure on a polyurethane layer with colloidal silica | LA-ICPMS, EMPA, SEM-EDS, EBSD | Excimer Comp Ex102 coupled to a Thermo Finnigan Element XR; Cameca SX100; Camscan Crystal Probe X500FESEM-EBSD; Nd:YAG laser (LIBS) | OSU-OREME AETE platform (University of Montpellier, France); Service Inter-Régional Microsonde-Sud (Montpellier, France); Geosciences Montpellier (CNRS-University of Montpellier, France) | LA-ICP-MS: constant 5 Hz pulse rate at 140 mJ with a spot diameter of 26 μm; isotopes measured: 29Si, 34S, 55Mn, 57Fe, 59Co, 61Ni, 63Cu, 64Zn, 69Ga, 74Ge, 75As, 77Se, 95Mo, 105Pd, 107Ag, 111Cd, 115In, 118Sn, 121Sb, and 208Pb. EBSD: 20 kV and 5 nA, working distance of 25 mm under 2 Pa low vacuum, step size below 5 μm. LIBS: Nd:YAG laser with a pulse energy of about 600 μJ operating at 100 Hz and a lateral resolution of 13 μm, spectrometer configured in the spectral range 250–330 nm. | MASS-1 reference material (Wilson et al. 2002) with a corrected 57 ± 1.75 ppm value for Ge; NIST SRM 610 (Pearce et al. 1997) as secondary external standard | 0.17 | [19 empty] | 79.76 | [5 empty] | 5.75 | [5 empty] | 26.17 | [9 empty] | 1788.2 |  | 1.05 |  |  |  | 12.17 | [7 empty] | 0.19 | [13 empty] | 12.03 | [15 empty] | 1.48 | [15 empty] | 36081.94 |  | 0.74 | [9 empty] | 1.18 | [27 empty] | 19093.21 |  |  |  |  | 2021 | Cugerone, A., Cenki-Tok, B., Muñoz, M., Kouzmanov, K., Oliot, E., Motto-Ros, V., Le Goff, E. (2021). Behavior of rare metals in deformed and metamorphosed sphalerite from the Pyrenean Axial Zone. Mineralium Deposita, 56, 685–705. |  | FRA | Pyrenees
| ANGLAS | Pyrenean Axial Zone (PAZ) | Metamorphic | Orogenic | Metamorphosed Pb-Zn vein and stratabound | Zn, Pb | Ge, Ga, In, Cd | Zn, Pb, Ge, Ga, In, Cd | Cugerone et al., 2018a; Cugerone et al., 2018b |  | ANGLAS-122 | ANGLAS-122 | underground mine |  |  |  |  | ore material | polished section | grab | mineral separate | [5 empty] | mineralisation |  |  |  | sphalerite |  |  | Dark domains-coarse grains |  |  |  | galena, pyrite, chalcopyrite, arsenopyrite, quartz, calcite, chlorite, graphite, brunogeierite, briartite, carboirite, argutite, gahnite, apatite, ilmenite, tourmaline | Polished sections; last step of polishing (0.25 μm) performed using a Vibromet polisher with 150 g of pressure on a polyurethane layer with colloidal silica | LA-ICPMS, EMPA, SEM-EDS, EBSD | Excimer Comp Ex102 coupled to a Thermo Finnigan Element XR; Cameca SX100; Camscan Crystal Probe X500FESEM-EBSD; Nd:YAG laser (LIBS) | OSU-OREME AETE platform (University of Montpellier, France); Service Inter-Régional Microsonde-Sud (Montpellier, France); Geosciences Montpellier (CNRS-University of Montpellier, France) | LA-ICP-MS: constant 5 Hz pulse rate at 140 mJ with a spot diameter of 26 μm; isotopes measured: 29Si, 34S, 55Mn, 57Fe, 59Co, 61Ni, 63Cu, 64Zn, 69Ga, 74Ge, 75As, 77Se, 95Mo, 105Pd, 107Ag, 111Cd, 115In, 118Sn, 121Sb, and 208Pb. EBSD: 20 kV and 5 nA, working distance of 25 mm under 2 Pa low vacuum, step size below 5 μm. LIBS: Nd:YAG laser with a pulse energy of about 600 μJ operating at 100 Hz and a lateral resolution of 13 μm, spectrometer configured in the spectral range 250–330 nm. | MASS-1 reference material (Wilson et al. 2002) with a corrected 57 ± 1.75 ppm value for Ge; NIST SRM 610 (Pearce et al. 1997) as secondary external standard | 0.14 | [19 empty] | 80.57 | [5 empty] | 6.45 | [5 empty] | 24.67 | [9 empty] | 2068.84 |  | 1.38 |  |  |  | 10.38 | [7 empty] | 0.16 | [13 empty] | 14.22 | [15 empty] | 1.22 | [15 empty] | 35914.72 |  | 1.65 | [9 empty] | 0.43 | [27 empty] | 19186.61 |  |  |  |  | 2021 | Cugerone, A., Cenki-Tok, B., Muñoz, M., Kouzmanov, K., Oliot, E., Motto-Ros, V., Le Goff, E. (2021). Behavior of rare metals in deformed and metamorphosed sphalerite from the Pyrenean Axial Zone. Mineralium Deposita, 56, 685–705. |  | FRA | Pyrenees
| ANGLAS | Pyrenean Axial Zone (PAZ) | Metamorphic | Orogenic | Metamorphosed Pb-Zn vein and stratabound | Zn, Pb | Ge, Ga, In, Cd | Zn, Pb, Ge, Ga, In, Cd | Cugerone et al., 2018a; Cugerone et al., 2018b |  | ANGLAS-123 | ANGLAS-123 | underground mine |  |  |  |  | ore material | polished section | grab | mineral separate | [5 empty] | mineralisation |  |  |  | sphalerite |  |  | Dark domains-coarse grains |  |  |  | galena, pyrite, chalcopyrite, arsenopyrite, quartz, calcite, chlorite, graphite, brunogeierite, briartite, carboirite, argutite, gahnite, apatite, ilmenite, tourmaline | Polished sections; last step of polishing (0.25 μm) performed using a Vibromet polisher with 150 g of pressure on a polyurethane layer with colloidal silica | LA-ICPMS, EMPA, SEM-EDS, EBSD | Excimer Comp Ex102 coupled to a Thermo Finnigan Element XR; Cameca SX100; Camscan Crystal Probe X500FESEM-EBSD; Nd:YAG laser (LIBS) | OSU-OREME AETE platform (University of Montpellier, France); Service Inter-Régional Microsonde-Sud (Montpellier, France); Geosciences Montpellier (CNRS-University of Montpellier, France) | LA-ICP-MS: constant 5 Hz pulse rate at 140 mJ with a spot diameter of 26 μm; isotopes measured: 29Si, 34S, 55Mn, 57Fe, 59Co, 61Ni, 63Cu, 64Zn, 69Ga, 74Ge, 75As, 77Se, 95Mo, 105Pd, 107Ag, 111Cd, 115In, 118Sn, 121Sb, and 208Pb. EBSD: 20 kV and 5 nA, working distance of 25 mm under 2 Pa low vacuum, step size below 5 μm. LIBS: Nd:YAG laser with a pulse energy of about 600 μJ operating at 100 Hz and a lateral resolution of 13 μm, spectrometer configured in the spectral range 250–330 nm. | MASS-1 reference material (Wilson et al. 2002) with a corrected 57 ± 1.75 ppm value for Ge; NIST SRM 610 (Pearce et al. 1997) as secondary external standard | 0.56 | [19 empty] | 79.92 | [5 empty] | 6.53 | [5 empty] | 61.08 | [9 empty] | 1561 |  | 3.74 |  |  |  | 18.03 | [7 empty] | 0.035 | [13 empty] | 8.62 | [15 empty] | 4.7 | [15 empty] | 35486.26 |  | 0.72 | [9 empty] | 0.28 | [27 empty] | 19309.6 |  |  |  |  | 2021 | Cugerone, A., Cenki-Tok, B., Muñoz, M., Kouzmanov, K., Oliot, E., Motto-Ros, V., Le Goff, E. (2021). Behavior of rare metals in deformed and metamorphosed sphalerite from the Pyrenean Axial Zone. Mineralium Deposita, 56, 685–705. |  | FRA | Pyrenees
| ANGLAS | Pyrenean Axial Zone (PAZ) | Metamorphic | Orogenic | Metamorphosed Pb-Zn vein and stratabound | Zn, Pb | Ge, Ga, In, Cd | Zn, Pb, Ge, Ga, In, Cd | Cugerone et al., 2018a; Cugerone et al., 2018b |  | ANGLAS-124 | ANGLAS-124 | underground mine |  |  |  |  | ore material | polished section | grab | mineral separate | [5 empty] | mineralisation |  |  |  | sphalerite |  |  | Dark domains-coarse grains |  |  |  | galena, pyrite, chalcopyrite, arsenopyrite, quartz, calcite, chlorite, graphite, brunogeierite, briartite, carboirite, argutite, gahnite, apatite, ilmenite, tourmaline | Polished sections; last step of polishing (0.25 μm) performed using a Vibromet polisher with 150 g of pressure on a polyurethane layer with colloidal silica | LA-ICPMS, EMPA, SEM-EDS, EBSD | Excimer Comp Ex102 coupled to a Thermo Finnigan Element XR; Cameca SX100; Camscan Crystal Probe X500FESEM-EBSD; Nd:YAG laser (LIBS) | OSU-OREME AETE platform (University of Montpellier, France); Service Inter-Régional Microsonde-Sud (Montpellier, France); Geosciences Montpellier (CNRS-University of Montpellier, France) | LA-ICP-MS: constant 5 Hz pulse rate at 140 mJ with a spot diameter of 26 μm; isotopes measured: 29Si, 34S, 55Mn, 57Fe, 59Co, 61Ni, 63Cu, 64Zn, 69Ga, 74Ge, 75As, 77Se, 95Mo, 105Pd, 107Ag, 111Cd, 115In, 118Sn, 121Sb, and 208Pb. EBSD: 20 kV and 5 nA, working distance of 25 mm under 2 Pa low vacuum, step size below 5 μm. LIBS: Nd:YAG laser with a pulse energy of about 600 μJ operating at 100 Hz and a lateral resolution of 13 μm, spectrometer configured in the spectral range 250–330 nm. | MASS-1 reference material (Wilson et al. 2002) with a corrected 57 ± 1.75 ppm value for Ge; NIST SRM 610 (Pearce et al. 1997) as secondary external standard | 0.28 | [19 empty] | 79.43 | [5 empty] | 6.07 | [5 empty] | 38.57 | [9 empty] | 1554.92 |  | 7.08 |  |  |  | 12 | [7 empty] | 0.16 | [13 empty] | 8.77 | [15 empty] | 0.82 | [15 empty] | 36896.1 |  | 0.11 | [9 empty] | 2.44 | [27 empty] | 19600.49 |  |  |  |  | 2021 | Cugerone, A., Cenki-Tok, B., Muñoz, M., Kouzmanov, K., Oliot, E., Motto-Ros, V., Le Goff, E. (2021). Behavior of rare metals in deformed and metamorphosed sphalerite from the Pyrenean Axial Zone. Mineralium Deposita, 56, 685–705. |  | FRA | Pyrenees
| ANGLAS | Pyrenean Axial Zone (PAZ) | Metamorphic | Orogenic | Metamorphosed Pb-Zn vein and stratabound | Zn, Pb | Ge, Ga, In, Cd | Zn, Pb, Ge, Ga, In, Cd | Cugerone et al., 2018a; Cugerone et al., 2018b |  | ANGLAS-125 | ANGLAS-125 | underground mine |  |  |  |  | ore material | polished section | grab | mineral separate | [5 empty] | mineralisation |  |  |  | sphalerite |  |  | Dark domains-coarse grains |  |  |  | galena, pyrite, chalcopyrite, arsenopyrite, quartz, calcite, chlorite, graphite, brunogeierite, briartite, carboirite, argutite, gahnite, apatite, ilmenite, tourmaline | Polished sections; last step of polishing (0.25 μm) performed using a Vibromet polisher with 150 g of pressure on a polyurethane layer with colloidal silica | LA-ICPMS, EMPA, SEM-EDS, EBSD | Excimer Comp Ex102 coupled to a Thermo Finnigan Element XR; Cameca SX100; Camscan Crystal Probe X500FESEM-EBSD; Nd:YAG laser (LIBS) | OSU-OREME AETE platform (University of Montpellier, France); Service Inter-Régional Microsonde-Sud (Montpellier, France); Geosciences Montpellier (CNRS-University of Montpellier, France) | LA-ICP-MS: constant 5 Hz pulse rate at 140 mJ with a spot diameter of 26 μm; isotopes measured: 29Si, 34S, 55Mn, 57Fe, 59Co, 61Ni, 63Cu, 64Zn, 69Ga, 74Ge, 75As, 77Se, 95Mo, 105Pd, 107Ag, 111Cd, 115In, 118Sn, 121Sb, and 208Pb. EBSD: 20 kV and 5 nA, working distance of 25 mm under 2 Pa low vacuum, step size below 5 μm. LIBS: Nd:YAG laser with a pulse energy of about 600 μJ operating at 100 Hz and a lateral resolution of 13 μm, spectrometer configured in the spectral range 250–330 nm. | MASS-1 reference material (Wilson et al. 2002) with a corrected 57 ± 1.75 ppm value for Ge; NIST SRM 610 (Pearce et al. 1997) as secondary external standard | 0.2 | [19 empty] | 79.65 | [5 empty] | 5.58 | [5 empty] | 45.56 | [9 empty] | 1572.24 |  | 2.16 |  |  |  | 13.46 | [7 empty] | 0.035 | [13 empty] | 9.64 | [15 empty] | 3.39 | [15 empty] | 37157.98 |  | 5.05 | [9 empty] | 0.21 | [27 empty] | 19358.66 |  |  |  |  | 2021 | Cugerone, A., Cenki-Tok, B., Muñoz, M., Kouzmanov, K., Oliot, E., Motto-Ros, V., Le Goff, E. (2021). Behavior of rare metals in deformed and metamorphosed sphalerite from the Pyrenean Axial Zone. Mineralium Deposita, 56, 685–705. |  | FRA | Pyrenees
| ANGLAS | Pyrenean Axial Zone (PAZ) | Metamorphic | Orogenic | Metamorphosed Pb-Zn vein and stratabound | Zn, Pb | Ge, Ga, In, Cd | Zn, Pb, Ge, Ga, In, Cd | Cugerone et al., 2018a; Cugerone et al., 2018b |  | ANGLAS-126 | ANGLAS-126 | underground mine |  |  |  |  | ore material | polished section | grab | mineral separate | [5 empty] | mineralisation |  |  |  | sphalerite |  |  | Dark domains-coarse grains |  |  |  | galena, pyrite, chalcopyrite, arsenopyrite, quartz, calcite, chlorite, graphite, brunogeierite, briartite, carboirite, argutite, gahnite, apatite, ilmenite, tourmaline | Polished sections; last step of polishing (0.25 μm) performed using a Vibromet polisher with 150 g of pressure on a polyurethane layer with colloidal silica | LA-ICPMS, EMPA, SEM-EDS, EBSD | Excimer Comp Ex102 coupled to a Thermo Finnigan Element XR; Cameca SX100; Camscan Crystal Probe X500FESEM-EBSD; Nd:YAG laser (LIBS) | OSU-OREME AETE platform (University of Montpellier, France); Service Inter-Régional Microsonde-Sud (Montpellier, France); Geosciences Montpellier (CNRS-University of Montpellier, France) | LA-ICP-MS: constant 5 Hz pulse rate at 140 mJ with a spot diameter of 26 μm; isotopes measured: 29Si, 34S, 55Mn, 57Fe, 59Co, 61Ni, 63Cu, 64Zn, 69Ga, 74Ge, 75As, 77Se, 95Mo, 105Pd, 107Ag, 111Cd, 115In, 118Sn, 121Sb, and 208Pb. EBSD: 20 kV and 5 nA, working distance of 25 mm under 2 Pa low vacuum, step size below 5 μm. LIBS: Nd:YAG laser with a pulse energy of about 600 μJ operating at 100 Hz and a lateral resolution of 13 μm, spectrometer configured in the spectral range 250–330 nm. | MASS-1 reference material (Wilson et al. 2002) with a corrected 57 ± 1.75 ppm value for Ge; NIST SRM 610 (Pearce et al. 1997) as secondary external standard | 0.19 | [19 empty] | 79.13 | [5 empty] | 5.47 | [5 empty] | 45.2 | [9 empty] | 1587.24 |  | 1.11 |  |  |  | 12.55 | [7 empty] | 0.02 | [13 empty] | 9.58 | [15 empty] | 5.66 | [15 empty] | 36788.88 |  | 7.36 | [9 empty] | 0.14 | [27 empty] | 19380.26 |  |  |  |  | 2021 | Cugerone, A., Cenki-Tok, B., Muñoz, M., Kouzmanov, K., Oliot, E., Motto-Ros, V., Le Goff, E. (2021). Behavior of rare metals in deformed and metamorphosed sphalerite from the Pyrenean Axial Zone. Mineralium Deposita, 56, 685–705. |  | FRA | Pyrenees
| ANGLAS | Pyrenean Axial Zone (PAZ) | Metamorphic | Orogenic | Metamorphosed Pb-Zn vein and stratabound | Zn, Pb | Ge, Ga, In, Cd | Zn, Pb, Ge, Ga, In, Cd | Cugerone et al., 2018a; Cugerone et al., 2018b |  | ANGLAS-127 | ANGLAS-127 | underground mine |  |  |  |  | ore material | polished section | grab | mineral separate | [5 empty] | mineralisation |  |  |  | sphalerite |  |  | Dark domains-coarse grains |  |  |  | galena, pyrite, chalcopyrite, arsenopyrite, quartz, calcite, chlorite, graphite, brunogeierite, briartite, carboirite, argutite, gahnite, apatite, ilmenite, tourmaline | Polished sections; last step of polishing (0.25 μm) performed using a Vibromet polisher with 150 g of pressure on a polyurethane layer with colloidal silica | LA-ICPMS, EMPA, SEM-EDS, EBSD | Excimer Comp Ex102 coupled to a Thermo Finnigan Element XR; Cameca SX100; Camscan Crystal Probe X500FESEM-EBSD; Nd:YAG laser (LIBS) | OSU-OREME AETE platform (University of Montpellier, France); Service Inter-Régional Microsonde-Sud (Montpellier, France); Geosciences Montpellier (CNRS-University of Montpellier, France) | LA-ICP-MS: constant 5 Hz pulse rate at 140 mJ with a spot diameter of 26 μm; isotopes measured: 29Si, 34S, 55Mn, 57Fe, 59Co, 61Ni, 63Cu, 64Zn, 69Ga, 74Ge, 75As, 77Se, 95Mo, 105Pd, 107Ag, 111Cd, 115In, 118Sn, 121Sb, and 208Pb. EBSD: 20 kV and 5 nA, working distance of 25 mm under 2 Pa low vacuum, step size below 5 μm. LIBS: Nd:YAG laser with a pulse energy of about 600 μJ operating at 100 Hz and a lateral resolution of 13 μm, spectrometer configured in the spectral range 250–330 nm. | MASS-1 reference material (Wilson et al. 2002) with a corrected 57 ± 1.75 ppm value for Ge; NIST SRM 610 (Pearce et al. 1997) as secondary external standard | 0.17 | [19 empty] | 82.22 | [5 empty] | 5.53 | [5 empty] | 19.36 | [9 empty] | 1716.88 |  | 1.96 |  |  |  | 5.48 | [7 empty] | 0.019 | [13 empty] | 11.34 | [15 empty] | 0.2 | [15 empty] | 37611.57 |  | 0.38 | [9 empty] | 0.046 | [27 empty] | 19274.5 |  |  |  |  | 2021 | Cugerone, A., Cenki-Tok, B., Muñoz, M., Kouzmanov, K., Oliot, E., Motto-Ros, V., Le Goff, E. (2021). Behavior of rare metals in deformed and metamorphosed sphalerite from the Pyrenean Axial Zone. Mineralium Deposita, 56, 685–705. |  | FRA | Pyrenees
| ANGLAS | Pyrenean Axial Zone (PAZ) | Metamorphic | Orogenic | Metamorphosed Pb-Zn vein and stratabound | Zn, Pb | Ge, Ga, In, Cd | Zn, Pb, Ge, Ga, In, Cd | Cugerone et al., 2018a; Cugerone et al., 2018b |  | ANGLAS-128 | ANGLAS-128 | underground mine |  |  |  |  | ore material | polished section | grab | mineral separate | [5 empty] | mineralisation |  |  |  | sphalerite |  |  | Dark domains-coarse grains |  |  |  | galena, pyrite, chalcopyrite, arsenopyrite, quartz, calcite, chlorite, graphite, brunogeierite, briartite, carboirite, argutite, gahnite, apatite, ilmenite, tourmaline | Polished sections; last step of polishing (0.25 μm) performed using a Vibromet polisher with 150 g of pressure on a polyurethane layer with colloidal silica | LA-ICPMS, EMPA, SEM-EDS, EBSD | Excimer Comp Ex102 coupled to a Thermo Finnigan Element XR; Cameca SX100; Camscan Crystal Probe X500FESEM-EBSD; Nd:YAG laser (LIBS) | OSU-OREME AETE platform (University of Montpellier, France); Service Inter-Régional Microsonde-Sud (Montpellier, France); Geosciences Montpellier (CNRS-University of Montpellier, France) | LA-ICP-MS: constant 5 Hz pulse rate at 140 mJ with a spot diameter of 26 μm; isotopes measured: 29Si, 34S, 55Mn, 57Fe, 59Co, 61Ni, 63Cu, 64Zn, 69Ga, 74Ge, 75As, 77Se, 95Mo, 105Pd, 107Ag, 111Cd, 115In, 118Sn, 121Sb, and 208Pb. EBSD: 20 kV and 5 nA, working distance of 25 mm under 2 Pa low vacuum, step size below 5 μm. LIBS: Nd:YAG laser with a pulse energy of about 600 μJ operating at 100 Hz and a lateral resolution of 13 μm, spectrometer configured in the spectral range 250–330 nm. | MASS-1 reference material (Wilson et al. 2002) with a corrected 57 ± 1.75 ppm value for Ge; NIST SRM 610 (Pearce et al. 1997) as secondary external standard | 0.21 | [19 empty] | 75.81 | [5 empty] | 5.42 | [5 empty] | 59.14 | [9 empty] | 1295.4 |  | 1.14 |  |  |  | 15.7 | [7 empty] | 0.0098 | [13 empty] | 5.35 | [15 empty] | 7.81 | [15 empty] | 37098.53 |  | 11.02 | [9 empty] | 0.031 | [27 empty] | 19562.19 |  |  |  |  | 2021 | Cugerone, A., Cenki-Tok, B., Muñoz, M., Kouzmanov, K., Oliot, E., Motto-Ros, V., Le Goff, E. (2021). Behavior of rare metals in deformed and metamorphosed sphalerite from the Pyrenean Axial Zone. Mineralium Deposita, 56, 685–705. |  | FRA | Pyrenees
| ANGLAS | Pyrenean Axial Zone (PAZ) | Metamorphic | Orogenic | Metamorphosed Pb-Zn vein and stratabound | Zn, Pb | Ge, Ga, In, Cd | Zn, Pb, Ge, Ga, In, Cd | Cugerone et al., 2018a; Cugerone et al., 2018b |  | ANGLAS-129 | ANGLAS-129 | underground mine |  |  |  |  | ore material | polished section | grab | mineral separate | [5 empty] | mineralisation |  |  |  | sphalerite |  |  | Dark domains-coarse grains |  |  |  | galena, pyrite, chalcopyrite, arsenopyrite, quartz, calcite, chlorite, graphite, brunogeierite, briartite, carboirite, argutite, gahnite, apatite, ilmenite, tourmaline | Polished sections; last step of polishing (0.25 μm) performed using a Vibromet polisher with 150 g of pressure on a polyurethane layer with colloidal silica | LA-ICPMS, EMPA, SEM-EDS, EBSD | Excimer Comp Ex102 coupled to a Thermo Finnigan Element XR; Cameca SX100; Camscan Crystal Probe X500FESEM-EBSD; Nd:YAG laser (LIBS) | OSU-OREME AETE platform (University of Montpellier, France); Service Inter-Régional Microsonde-Sud (Montpellier, France); Geosciences Montpellier (CNRS-University of Montpellier, France) | LA-ICP-MS: constant 5 Hz pulse rate at 140 mJ with a spot diameter of 26 μm; isotopes measured: 29Si, 34S, 55Mn, 57Fe, 59Co, 61Ni, 63Cu, 64Zn, 69Ga, 74Ge, 75As, 77Se, 95Mo, 105Pd, 107Ag, 111Cd, 115In, 118Sn, 121Sb, and 208Pb. EBSD: 20 kV and 5 nA, working distance of 25 mm under 2 Pa low vacuum, step size below 5 μm. LIBS: Nd:YAG laser with a pulse energy of about 600 μJ operating at 100 Hz and a lateral resolution of 13 μm, spectrometer configured in the spectral range 250–330 nm. | MASS-1 reference material (Wilson et al. 2002) with a corrected 57 ± 1.75 ppm value for Ge; NIST SRM 610 (Pearce et al. 1997) as secondary external standard | 0.23 | [19 empty] | 74.17 | [5 empty] | 5.46 | [5 empty] | 71.21 | [9 empty] | 1314.72 |  | 1.67 |  |  |  | 19.45 | [7 empty] | 0.01 | [13 empty] | 5.48 | [15 empty] | 6.48 | [15 empty] | 37808.89 |  | 11.09 | [9 empty] | 0.031 | [27 empty] | 19643.23 |  |  |  |  | 2021 | Cugerone, A., Cenki-Tok, B., Muñoz, M., Kouzmanov, K., Oliot, E., Motto-Ros, V., Le Goff, E. (2021). Behavior of rare metals in deformed and metamorphosed sphalerite from the Pyrenean Axial Zone. Mineralium Deposita, 56, 685–705. |  | FRA | Pyrenees
| ANGLAS | Pyrenean Axial Zone (PAZ) | Metamorphic | Orogenic | Metamorphosed Pb-Zn vein and stratabound | Zn, Pb | Ge, Ga, In, Cd | Zn, Pb, Ge, Ga, In, Cd | Cugerone et al., 2018a; Cugerone et al., 2018b |  | ANGLAS-130 | ANGLAS-130 | underground mine |  |  |  |  | ore material | polished section | grab | mineral separate | [5 empty] | mineralisation |  |  |  | sphalerite |  |  | Dark domains-coarse grains |  |  |  | galena, pyrite, chalcopyrite, arsenopyrite, quartz, calcite, chlorite, graphite, brunogeierite, briartite, carboirite, argutite, gahnite, apatite, ilmenite, tourmaline | Polished sections; last step of polishing (0.25 μm) performed using a Vibromet polisher with 150 g of pressure on a polyurethane layer with colloidal silica | LA-ICPMS, EMPA, SEM-EDS, EBSD | Excimer Comp Ex102 coupled to a Thermo Finnigan Element XR; Cameca SX100; Camscan Crystal Probe X500FESEM-EBSD; Nd:YAG laser (LIBS) | OSU-OREME AETE platform (University of Montpellier, France); Service Inter-Régional Microsonde-Sud (Montpellier, France); Geosciences Montpellier (CNRS-University of Montpellier, France) | LA-ICP-MS: constant 5 Hz pulse rate at 140 mJ with a spot diameter of 26 μm; isotopes measured: 29Si, 34S, 55Mn, 57Fe, 59Co, 61Ni, 63Cu, 64Zn, 69Ga, 74Ge, 75As, 77Se, 95Mo, 105Pd, 107Ag, 111Cd, 115In, 118Sn, 121Sb, and 208Pb. EBSD: 20 kV and 5 nA, working distance of 25 mm under 2 Pa low vacuum, step size below 5 μm. LIBS: Nd:YAG laser with a pulse energy of about 600 μJ operating at 100 Hz and a lateral resolution of 13 μm, spectrometer configured in the spectral range 250–330 nm. | MASS-1 reference material (Wilson et al. 2002) with a corrected 57 ± 1.75 ppm value for Ge; NIST SRM 610 (Pearce et al. 1997) as secondary external standard | 0.23 | [19 empty] | 76.74 | [5 empty] | 5.53 | [5 empty] | 55.37 | [9 empty] | 1398.05 |  | 4 |  |  |  | 21.41 | [7 empty] | 0.013 | [13 empty] | 6.74 | [15 empty] | 1.16 | [15 empty] | 37522.6 |  | 2.76 | [9 empty] | 0.22 | [27 empty] | 19590.59 |  |  |  |  | 2021 | Cugerone, A., Cenki-Tok, B., Muñoz, M., Kouzmanov, K., Oliot, E., Motto-Ros, V., Le Goff, E. (2021). Behavior of rare metals in deformed and metamorphosed sphalerite from the Pyrenean Axial Zone. Mineralium Deposita, 56, 685–705. |  | FRA | Pyrenees
| ARRE | Pyrenean Axial Zone (PAZ) | Metamorphic | Orogenic | Metamorphosed Pb-Zn vein and stratabound | Zn, Pb | Ge, Ga, In, Cd | Zn, Pb, Ge, Ga, In, Cd | Cugerone et al., 2018a; Cugerone et al., 2018b |  | ARRE-70 | ARRE-70 | underground mine |  |  |  |  | ore material | polished section | grab | mineral separate | [5 empty] | mineralisation |  |  |  | sphalerite |  |  | Dark domains-coarse grains |  |  |  | galena, pyrite, chalcopyrite, arsenopyrite, quartz, calcite, chlorite, graphite, brunogeierite, briartite, carboirite, argutite, gahnite, apatite, ilmenite, tourmaline | Polished sections; last step of polishing (0.25 μm) performed using a Vibromet polisher with 150 g of pressure on a polyurethane layer with colloidal silica | LA-ICPMS, EMPA, SEM-EDS, EBSD | Excimer Comp Ex102 coupled to a Thermo Finnigan Element XR; Cameca SX100; Camscan Crystal Probe X500FESEM-EBSD; Nd:YAG laser (LIBS) | OSU-OREME AETE platform (University of Montpellier, France); Service Inter-Régional Microsonde-Sud (Montpellier, France); Geosciences Montpellier (CNRS-University of Montpellier, France) | LA-ICP-MS: constant 5 Hz pulse rate at 140 mJ with a spot diameter of 26 μm; isotopes measured: 29Si, 34S, 55Mn, 57Fe, 59Co, 61Ni, 63Cu, 64Zn, 69Ga, 74Ge, 75As, 77Se, 95Mo, 105Pd, 107Ag, 111Cd, 115In, 118Sn, 121Sb, and 208Pb. EBSD: 20 kV and 5 nA, working distance of 25 mm under 2 Pa low vacuum, step size below 5 μm. LIBS: Nd:YAG laser with a pulse energy of about 600 μJ operating at 100 Hz and a lateral resolution of 13 μm, spectrometer configured in the spectral range 250–330 nm. | MASS-1 reference material (Wilson et al. 2002) with a corrected 57 ± 1.75 ppm value for Ge; NIST SRM 610 (Pearce et al. 1997) as secondary external standard | 0.29 | [19 empty] | 181.39 | [5 empty] | 5.01 | [5 empty] | 48.9 | [9 empty] | 764.65 |  | 0.41 |  |  |  | 16.61 | [7 empty] | 0.014 | [13 empty] | 0.9 | [15 empty] | 2.11 | [15 empty] | 43432.71 |  | 0.27 | [9 empty] | 0.33 | [27 empty] | 19843.04 |  |  |  |  | 2021 | Cugerone, A., Cenki-Tok, B., Muñoz, M., Kouzmanov, K., Oliot, E., Motto-Ros, V., Le Goff, E. (2021). Behavior of rare metals in deformed and metamorphosed sphalerite from the Pyrenean Axial Zone. Mineralium Deposita, 56, 685–705. |  | FRA | Pyrenees
| ARRE | Pyrenean Axial Zone (PAZ) | Metamorphic | Orogenic | Metamorphosed Pb-Zn vein and stratabound | Zn, Pb | Ge, Ga, In, Cd | Zn, Pb, Ge, Ga, In, Cd | Cugerone et al., 2018a; Cugerone et al., 2018b |  | ARRE-71 | ARRE-71 | underground mine |  |  |  |  | ore material | polished section | grab | mineral separate | [5 empty] | mineralisation |  |  |  | sphalerite |  |  | Dark domains-coarse grains |  |  |  | galena, pyrite, chalcopyrite, arsenopyrite, quartz, calcite, chlorite, graphite, brunogeierite, briartite, carboirite, argutite, gahnite, apatite, ilmenite, tourmaline | Polished sections; last step of polishing (0.25 μm) performed using a Vibromet polisher with 150 g of pressure on a polyurethane layer with colloidal silica | LA-ICPMS, EMPA, SEM-EDS, EBSD | Excimer Comp Ex102 coupled to a Thermo Finnigan Element XR; Cameca SX100; Camscan Crystal Probe X500FESEM-EBSD; Nd:YAG laser (LIBS) | OSU-OREME AETE platform (University of Montpellier, France); Service Inter-Régional Microsonde-Sud (Montpellier, France); Geosciences Montpellier (CNRS-University of Montpellier, France) | LA-ICP-MS: constant 5 Hz pulse rate at 140 mJ with a spot diameter of 26 μm; isotopes measured: 29Si, 34S, 55Mn, 57Fe, 59Co, 61Ni, 63Cu, 64Zn, 69Ga, 74Ge, 75As, 77Se, 95Mo, 105Pd, 107Ag, 111Cd, 115In, 118Sn, 121Sb, and 208Pb. EBSD: 20 kV and 5 nA, working distance of 25 mm under 2 Pa low vacuum, step size below 5 μm. LIBS: Nd:YAG laser with a pulse energy of about 600 μJ operating at 100 Hz and a lateral resolution of 13 μm, spectrometer configured in the spectral range 250–330 nm. | MASS-1 reference material (Wilson et al. 2002) with a corrected 57 ± 1.75 ppm value for Ge; NIST SRM 610 (Pearce et al. 1997) as secondary external standard | 0.29 | [19 empty] | 180.65 | [5 empty] | 5.27 | [5 empty] | 90.18 | [9 empty] | 813.78 |  | 0.41 |  |  |  | 27.79 | [7 empty] | 0.013 | [13 empty] | 1.03 | [15 empty] | 1.24 | [15 empty] | 43182.6 |  | 0.2 | [9 empty] | 0.28 | [27 empty] | 19758.47 |  |  |  |  | 2021 | Cugerone, A., Cenki-Tok, B., Muñoz, M., Kouzmanov, K., Oliot, E., Motto-Ros, V., Le Goff, E. (2021). Behavior of rare metals in deformed and metamorphosed sphalerite from the Pyrenean Axial Zone. Mineralium Deposita, 56, 685–705. |  | FRA | Pyrenees
| ARRE | Pyrenean Axial Zone (PAZ) | Metamorphic | Orogenic | Metamorphosed Pb-Zn vein and stratabound | Zn, Pb | Ge, Ga, In, Cd | Zn, Pb, Ge, Ga, In, Cd | Cugerone et al., 2018a; Cugerone et al., 2018b |  | ARRE-72 | ARRE-72 | underground mine |  |  |  |  | ore material | polished section | grab | mineral separate | [5 empty] | mineralisation |  |  |  | sphalerite |  |  | Dark domains-coarse grains |  |  |  | galena, pyrite, chalcopyrite, arsenopyrite, quartz, calcite, chlorite, graphite, brunogeierite, briartite, carboirite, argutite, gahnite, apatite, ilmenite, tourmaline | Polished sections; last step of polishing (0.25 μm) performed using a Vibromet polisher with 150 g of pressure on a polyurethane layer with colloidal silica | LA-ICPMS, EMPA, SEM-EDS, EBSD | Excimer Comp Ex102 coupled to a Thermo Finnigan Element XR; Cameca SX100; Camscan Crystal Probe X500FESEM-EBSD; Nd:YAG laser (LIBS) | OSU-OREME AETE platform (University of Montpellier, France); Service Inter-Régional Microsonde-Sud (Montpellier, France); Geosciences Montpellier (CNRS-University of Montpellier, France) | LA-ICP-MS: constant 5 Hz pulse rate at 140 mJ with a spot diameter of 26 μm; isotopes measured: 29Si, 34S, 55Mn, 57Fe, 59Co, 61Ni, 63Cu, 64Zn, 69Ga, 74Ge, 75As, 77Se, 95Mo, 105Pd, 107Ag, 111Cd, 115In, 118Sn, 121Sb, and 208Pb. EBSD: 20 kV and 5 nA, working distance of 25 mm under 2 Pa low vacuum, step size below 5 μm. LIBS: Nd:YAG laser with a pulse energy of about 600 μJ operating at 100 Hz and a lateral resolution of 13 μm, spectrometer configured in the spectral range 250–330 nm. | MASS-1 reference material (Wilson et al. 2002) with a corrected 57 ± 1.75 ppm value for Ge; NIST SRM 610 (Pearce et al. 1997) as secondary external standard | 0.26 | [19 empty] | 180.96 | [5 empty] | 5.21 | [5 empty] | 80.11 | [9 empty] | 815.16 |  | 0.3 |  |  |  | 23.53 | [7 empty] | 0.014 | [13 empty] | 0.99 | [15 empty] | 1.38 | [15 empty] | 44025.1 |  | 0.16 | [9 empty] | 0.27 | [27 empty] | 19690.58 |  |  |  |  | 2021 | Cugerone, A., Cenki-Tok, B., Muñoz, M., Kouzmanov, K., Oliot, E., Motto-Ros, V., Le Goff, E. (2021). Behavior of rare metals in deformed and metamorphosed sphalerite from the Pyrenean Axial Zone. Mineralium Deposita, 56, 685–705. |  | FRA | Pyrenees
| ARRE | Pyrenean Axial Zone (PAZ) | Metamorphic | Orogenic | Metamorphosed Pb-Zn vein and stratabound | Zn, Pb | Ge, Ga, In, Cd | Zn, Pb, Ge, Ga, In, Cd | Cugerone et al., 2018a; Cugerone et al., 2018b |  | ARRE-73 | ARRE-73 | underground mine |  |  |  |  | ore material | polished section | grab | mineral separate | [5 empty] | mineralisation |  |  |  | sphalerite |  |  | Dark domains-coarse grains |  |  |  | galena, pyrite, chalcopyrite, arsenopyrite, quartz, calcite, chlorite, graphite, brunogeierite, briartite, carboirite, argutite, gahnite, apatite, ilmenite, tourmaline | Polished sections; last step of polishing (0.25 μm) performed using a Vibromet polisher with 150 g of pressure on a polyurethane layer with colloidal silica | LA-ICPMS, EMPA, SEM-EDS, EBSD | Excimer Comp Ex102 coupled to a Thermo Finnigan Element XR; Cameca SX100; Camscan Crystal Probe X500FESEM-EBSD; Nd:YAG laser (LIBS) | OSU-OREME AETE platform (University of Montpellier, France); Service Inter-Régional Microsonde-Sud (Montpellier, France); Geosciences Montpellier (CNRS-University of Montpellier, France) | LA-ICP-MS: constant 5 Hz pulse rate at 140 mJ with a spot diameter of 26 μm; isotopes measured: 29Si, 34S, 55Mn, 57Fe, 59Co, 61Ni, 63Cu, 64Zn, 69Ga, 74Ge, 75As, 77Se, 95Mo, 105Pd, 107Ag, 111Cd, 115In, 118Sn, 121Sb, and 208Pb. EBSD: 20 kV and 5 nA, working distance of 25 mm under 2 Pa low vacuum, step size below 5 μm. LIBS: Nd:YAG laser with a pulse energy of about 600 μJ operating at 100 Hz and a lateral resolution of 13 μm, spectrometer configured in the spectral range 250–330 nm. | MASS-1 reference material (Wilson et al. 2002) with a corrected 57 ± 1.75 ppm value for Ge; NIST SRM 610 (Pearce et al. 1997) as secondary external standard | 0.24 | [19 empty] | 175.94 | [5 empty] | 5.09 | [5 empty] | 40.81 | [9 empty] | 844.9 |  | 0.26 |  |  |  | 12.36 | [7 empty] | 0.014 | [13 empty] | 0.87 | [15 empty] | 0.29 | [15 empty] | 44145.11 |  | 0.52 | [9 empty] | 0.048 | [27 empty] | 19668.03 |  |  |  |  | 2021 | Cugerone, A., Cenki-Tok, B., Muñoz, M., Kouzmanov, K., Oliot, E., Motto-Ros, V., Le Goff, E. (2021). Behavior of rare metals in deformed and metamorphosed sphalerite from the Pyrenean Axial Zone. Mineralium Deposita, 56, 685–705. |  | FRA | Pyrenees
| ARRE | Pyrenean Axial Zone (PAZ) | Metamorphic | Orogenic | Metamorphosed Pb-Zn vein and stratabound | Zn, Pb | Ge, Ga, In, Cd | Zn, Pb, Ge, Ga, In, Cd | Cugerone et al., 2018a; Cugerone et al., 2018b |  | ARRE-74 | ARRE-74 | underground mine |  |  |  |  | ore material | polished section | grab | mineral separate | [5 empty] | mineralisation |  |  |  | sphalerite |  |  | Dark domains-coarse grains |  |  |  | galena, pyrite, chalcopyrite, arsenopyrite, quartz, calcite, chlorite, graphite, brunogeierite, briartite, carboirite, argutite, gahnite, apatite, ilmenite, tourmaline | Polished sections; last step of polishing (0.25 μm) performed using a Vibromet polisher with 150 g of pressure on a polyurethane layer with colloidal silica | LA-ICPMS, EMPA, SEM-EDS, EBSD | Excimer Comp Ex102 coupled to a Thermo Finnigan Element XR; Cameca SX100; Camscan Crystal Probe X500FESEM-EBSD; Nd:YAG laser (LIBS) | OSU-OREME AETE platform (University of Montpellier, France); Service Inter-Régional Microsonde-Sud (Montpellier, France); Geosciences Montpellier (CNRS-University of Montpellier, France) | LA-ICP-MS: constant 5 Hz pulse rate at 140 mJ with a spot diameter of 26 μm; isotopes measured: 29Si, 34S, 55Mn, 57Fe, 59Co, 61Ni, 63Cu, 64Zn, 69Ga, 74Ge, 75As, 77Se, 95Mo, 105Pd, 107Ag, 111Cd, 115In, 118Sn, 121Sb, and 208Pb. EBSD: 20 kV and 5 nA, working distance of 25 mm under 2 Pa low vacuum, step size below 5 μm. LIBS: Nd:YAG laser with a pulse energy of about 600 μJ operating at 100 Hz and a lateral resolution of 13 μm, spectrometer configured in the spectral range 250–330 nm. | MASS-1 reference material (Wilson et al. 2002) with a corrected 57 ± 1.75 ppm value for Ge; NIST SRM 610 (Pearce et al. 1997) as secondary external standard | 0.24 | [19 empty] | 172.58 | [5 empty] | 5.53 | [5 empty] | 46.26 | [9 empty] | 901.63 |  | 0.3 |  |  |  | 13.42 | [7 empty] | 0.013 | [13 empty] | 0.95 | [15 empty] | 0.3 | [15 empty] | 43740.87 |  | 0.65 | [9 empty] | 0.048 | [27 empty] | 19624.44 |  |  |  |  | 2021 | Cugerone, A., Cenki-Tok, B., Muñoz, M., Kouzmanov, K., Oliot, E., Motto-Ros, V., Le Goff, E. (2021). Behavior of rare metals in deformed and metamorphosed sphalerite from the Pyrenean Axial Zone. Mineralium Deposita, 56, 685–705. |  | FRA | Pyrenees
| ARRE | Pyrenean Axial Zone (PAZ) | Metamorphic | Orogenic | Metamorphosed Pb-Zn vein and stratabound | Zn, Pb | Ge, Ga, In, Cd | Zn, Pb, Ge, Ga, In, Cd | Cugerone et al., 2018a; Cugerone et al., 2018b |  | ARRE-75 | ARRE-75 | underground mine |  |  |  |  | ore material | polished section | grab | mineral separate | [5 empty] | mineralisation |  |  |  | sphalerite |  |  | Dark domains-coarse grains |  |  |  | galena, pyrite, chalcopyrite, arsenopyrite, quartz, calcite, chlorite, graphite, brunogeierite, briartite, carboirite, argutite, gahnite, apatite, ilmenite, tourmaline | Polished sections; last step of polishing (0.25 μm) performed using a Vibromet polisher with 150 g of pressure on a polyurethane layer with colloidal silica | LA-ICPMS, EMPA, SEM-EDS, EBSD | Excimer Comp Ex102 coupled to a Thermo Finnigan Element XR; Cameca SX100; Camscan Crystal Probe X500FESEM-EBSD; Nd:YAG laser (LIBS) | OSU-OREME AETE platform (University of Montpellier, France); Service Inter-Régional Microsonde-Sud (Montpellier, France); Geosciences Montpellier (CNRS-University of Montpellier, France) | LA-ICP-MS: constant 5 Hz pulse rate at 140 mJ with a spot diameter of 26 μm; isotopes measured: 29Si, 34S, 55Mn, 57Fe, 59Co, 61Ni, 63Cu, 64Zn, 69Ga, 74Ge, 75As, 77Se, 95Mo, 105Pd, 107Ag, 111Cd, 115In, 118Sn, 121Sb, and 208Pb. EBSD: 20 kV and 5 nA, working distance of 25 mm under 2 Pa low vacuum, step size below 5 μm. LIBS: Nd:YAG laser with a pulse energy of about 600 μJ operating at 100 Hz and a lateral resolution of 13 μm, spectrometer configured in the spectral range 250–330 nm. | MASS-1 reference material (Wilson et al. 2002) with a corrected 57 ± 1.75 ppm value for Ge; NIST SRM 610 (Pearce et al. 1997) as secondary external standard | 0.2 | [19 empty] | 170.3 | [5 empty] | 6.19 | [5 empty] | 49.42 | [9 empty] | 1012.75 |  | 0.029 |  |  |  | 13.13 | [7 empty] | 0.014 | [13 empty] | 1.05 | [15 empty] | 0.2 | [15 empty] | 45878.24 |  | 0.094 | [9 empty] | 0.043 | [27 empty] | 19810.62 |  |  |  |  | 2021 | Cugerone, A., Cenki-Tok, B., Muñoz, M., Kouzmanov, K., Oliot, E., Motto-Ros, V., Le Goff, E. (2021). Behavior of rare metals in deformed and metamorphosed sphalerite from the Pyrenean Axial Zone. Mineralium Deposita, 56, 685–705. |  | FRA | Pyrenees
| ARRE | Pyrenean Axial Zone (PAZ) | Metamorphic | Orogenic | Metamorphosed Pb-Zn vein and stratabound | Zn, Pb | Ge, Ga, In, Cd | Zn, Pb, Ge, Ga, In, Cd | Cugerone et al., 2018a; Cugerone et al., 2018b |  | ARRE-76 | ARRE-76 | underground mine |  |  |  |  | ore material | polished section | grab | mineral separate | [5 empty] | mineralisation |  |  |  | sphalerite |  |  | Dark domains-coarse grains |  |  |  | galena, pyrite, chalcopyrite, arsenopyrite, quartz, calcite, chlorite, graphite, brunogeierite, briartite, carboirite, argutite, gahnite, apatite, ilmenite, tourmaline | Polished sections; last step of polishing (0.25 μm) performed using a Vibromet polisher with 150 g of pressure on a polyurethane layer with colloidal silica | LA-ICPMS, EMPA, SEM-EDS, EBSD | Excimer Comp Ex102 coupled to a Thermo Finnigan Element XR; Cameca SX100; Camscan Crystal Probe X500FESEM-EBSD; Nd:YAG laser (LIBS) | OSU-OREME AETE platform (University of Montpellier, France); Service Inter-Régional Microsonde-Sud (Montpellier, France); Geosciences Montpellier (CNRS-University of Montpellier, France) | LA-ICP-MS: constant 5 Hz pulse rate at 140 mJ with a spot diameter of 26 μm; isotopes measured: 29Si, 34S, 55Mn, 57Fe, 59Co, 61Ni, 63Cu, 64Zn, 69Ga, 74Ge, 75As, 77Se, 95Mo, 105Pd, 107Ag, 111Cd, 115In, 118Sn, 121Sb, and 208Pb. EBSD: 20 kV and 5 nA, working distance of 25 mm under 2 Pa low vacuum, step size below 5 μm. LIBS: Nd:YAG laser with a pulse energy of about 600 μJ operating at 100 Hz and a lateral resolution of 13 μm, spectrometer configured in the spectral range 250–330 nm. | MASS-1 reference material (Wilson et al. 2002) with a corrected 57 ± 1.75 ppm value for Ge; NIST SRM 610 (Pearce et al. 1997) as secondary external standard | 0.23 | [19 empty] | 175.13 | [5 empty] | 6.42 | [5 empty] | 99.09 | [9 empty] | 1074.24 |  | 0.26 |  |  |  | 26.16 | [7 empty] | 0.016 | [13 empty] | 1.11 | [15 empty] | 0.94 | [15 empty] | 45635.42 |  | 0.21 | [9 empty] | 0.47 | [27 empty] | 19775.99 |  |  |  |  | 2021 | Cugerone, A., Cenki-Tok, B., Muñoz, M., Kouzmanov, K., Oliot, E., Motto-Ros, V., Le Goff, E. (2021). Behavior of rare metals in deformed and metamorphosed sphalerite from the Pyrenean Axial Zone. Mineralium Deposita, 56, 685–705. |  | FRA | Pyrenees
| ARRE | Pyrenean Axial Zone (PAZ) | Metamorphic | Orogenic | Metamorphosed Pb-Zn vein and stratabound | Zn, Pb | Ge, Ga, In, Cd | Zn, Pb, Ge, Ga, In, Cd | Cugerone et al., 2018a; Cugerone et al., 2018b |  | ARRE-77 | ARRE-77 | underground mine |  |  |  |  | ore material | polished section | grab | mineral separate | [5 empty] | mineralisation |  |  |  | sphalerite |  |  | Dark domains-coarse grains |  |  |  | galena, pyrite, chalcopyrite, arsenopyrite, quartz, calcite, chlorite, graphite, brunogeierite, briartite, carboirite, argutite, gahnite, apatite, ilmenite, tourmaline | Polished sections; last step of polishing (0.25 μm) performed using a Vibromet polisher with 150 g of pressure on a polyurethane layer with colloidal silica | LA-ICPMS, EMPA, SEM-EDS, EBSD | Excimer Comp Ex102 coupled to a Thermo Finnigan Element XR; Cameca SX100; Camscan Crystal Probe X500FESEM-EBSD; Nd:YAG laser (LIBS) | OSU-OREME AETE platform (University of Montpellier, France); Service Inter-Régional Microsonde-Sud (Montpellier, France); Geosciences Montpellier (CNRS-University of Montpellier, France) | LA-ICP-MS: constant 5 Hz pulse rate at 140 mJ with a spot diameter of 26 μm; isotopes measured: 29Si, 34S, 55Mn, 57Fe, 59Co, 61Ni, 63Cu, 64Zn, 69Ga, 74Ge, 75As, 77Se, 95Mo, 105Pd, 107Ag, 111Cd, 115In, 118Sn, 121Sb, and 208Pb. EBSD: 20 kV and 5 nA, working distance of 25 mm under 2 Pa low vacuum, step size below 5 μm. LIBS: Nd:YAG laser with a pulse energy of about 600 μJ operating at 100 Hz and a lateral resolution of 13 μm, spectrometer configured in the spectral range 250–330 nm. | MASS-1 reference material (Wilson et al. 2002) with a corrected 57 ± 1.75 ppm value for Ge; NIST SRM 610 (Pearce et al. 1997) as secondary external standard | 0.2 | [19 empty] | 176.04 | [5 empty] | 5.23 | [5 empty] | 67.4 | [9 empty] | 786.85 |  | 0.4 |  |  |  | 21.04 | [7 empty] | 0.015 | [13 empty] | 0.82 | [15 empty] | 0.82 | [15 empty] | 43647.19 |  | 0.13 | [9 empty] | 0.57 | [27 empty] | 19623.32 |  |  |  |  | 2021 | Cugerone, A., Cenki-Tok, B., Muñoz, M., Kouzmanov, K., Oliot, E., Motto-Ros, V., Le Goff, E. (2021). Behavior of rare metals in deformed and metamorphosed sphalerite from the Pyrenean Axial Zone. Mineralium Deposita, 56, 685–705. |  | FRA | Pyrenees
| ARRE | Pyrenean Axial Zone (PAZ) | Metamorphic | Orogenic | Metamorphosed Pb-Zn vein and stratabound | Zn, Pb | Ge, Ga, In, Cd | Zn, Pb, Ge, Ga, In, Cd | Cugerone et al., 2018a; Cugerone et al., 2018b |  | ARRE-78 | ARRE-78 | underground mine |  |  |  |  | ore material | polished section | grab | mineral separate | [5 empty] | mineralisation |  |  |  | sphalerite |  |  | Dark domains-coarse grains |  |  |  | galena, pyrite, chalcopyrite, arsenopyrite, quartz, calcite, chlorite, graphite, brunogeierite, briartite, carboirite, argutite, gahnite, apatite, ilmenite, tourmaline | Polished sections; last step of polishing (0.25 μm) performed using a Vibromet polisher with 150 g of pressure on a polyurethane layer with colloidal silica | LA-ICPMS, EMPA, SEM-EDS, EBSD | Excimer Comp Ex102 coupled to a Thermo Finnigan Element XR; Cameca SX100; Camscan Crystal Probe X500FESEM-EBSD; Nd:YAG laser (LIBS) | OSU-OREME AETE platform (University of Montpellier, France); Service Inter-Régional Microsonde-Sud (Montpellier, France); Geosciences Montpellier (CNRS-University of Montpellier, France) | LA-ICP-MS: constant 5 Hz pulse rate at 140 mJ with a spot diameter of 26 μm; isotopes measured: 29Si, 34S, 55Mn, 57Fe, 59Co, 61Ni, 63Cu, 64Zn, 69Ga, 74Ge, 75As, 77Se, 95Mo, 105Pd, 107Ag, 111Cd, 115In, 118Sn, 121Sb, and 208Pb. EBSD: 20 kV and 5 nA, working distance of 25 mm under 2 Pa low vacuum, step size below 5 μm. LIBS: Nd:YAG laser with a pulse energy of about 600 μJ operating at 100 Hz and a lateral resolution of 13 μm, spectrometer configured in the spectral range 250–330 nm. | MASS-1 reference material (Wilson et al. 2002) with a corrected 57 ± 1.75 ppm value for Ge; NIST SRM 610 (Pearce et al. 1997) as secondary external standard | 0.23 | [19 empty] | 170.91 | [5 empty] | 5.37 | [5 empty] | 103.97 | [9 empty] | 797 |  | 0.43 |  |  |  | 31.5 | [7 empty] | 0.015 | [13 empty] | 0.75 | [15 empty] | 0.42 | [15 empty] | 44498.84 |  | 0.38 | [9 empty] | 0.096 | [27 empty] | 19712.77 |  |  |  |  | 2021 | Cugerone, A., Cenki-Tok, B., Muñoz, M., Kouzmanov, K., Oliot, E., Motto-Ros, V., Le Goff, E. (2021). Behavior of rare metals in deformed and metamorphosed sphalerite from the Pyrenean Axial Zone. Mineralium Deposita, 56, 685–705. |  | FRA | Pyrenees
| ARRE | Pyrenean Axial Zone (PAZ) | Metamorphic | Orogenic | Metamorphosed Pb-Zn vein and stratabound | Zn, Pb | Ge, Ga, In, Cd | Zn, Pb, Ge, Ga, In, Cd | Cugerone et al., 2018a; Cugerone et al., 2018b |  | ARRE-79 | ARRE-79 | underground mine |  |  |  |  | ore material | polished section | grab | mineral separate | [5 empty] | mineralisation |  |  |  | sphalerite |  |  | Dark domains-coarse grains |  |  |  | galena, pyrite, chalcopyrite, arsenopyrite, quartz, calcite, chlorite, graphite, brunogeierite, briartite, carboirite, argutite, gahnite, apatite, ilmenite, tourmaline | Polished sections; last step of polishing (0.25 μm) performed using a Vibromet polisher with 150 g of pressure on a polyurethane layer with colloidal silica | LA-ICPMS, EMPA, SEM-EDS, EBSD | Excimer Comp Ex102 coupled to a Thermo Finnigan Element XR; Cameca SX100; Camscan Crystal Probe X500FESEM-EBSD; Nd:YAG laser (LIBS) | OSU-OREME AETE platform (University of Montpellier, France); Service Inter-Régional Microsonde-Sud (Montpellier, France); Geosciences Montpellier (CNRS-University of Montpellier, France) | LA-ICP-MS: constant 5 Hz pulse rate at 140 mJ with a spot diameter of 26 μm; isotopes measured: 29Si, 34S, 55Mn, 57Fe, 59Co, 61Ni, 63Cu, 64Zn, 69Ga, 74Ge, 75As, 77Se, 95Mo, 105Pd, 107Ag, 111Cd, 115In, 118Sn, 121Sb, and 208Pb. EBSD: 20 kV and 5 nA, working distance of 25 mm under 2 Pa low vacuum, step size below 5 μm. LIBS: Nd:YAG laser with a pulse energy of about 600 μJ operating at 100 Hz and a lateral resolution of 13 μm, spectrometer configured in the spectral range 250–330 nm. | MASS-1 reference material (Wilson et al. 2002) with a corrected 57 ± 1.75 ppm value for Ge; NIST SRM 610 (Pearce et al. 1997) as secondary external standard | 0.28 | [19 empty] | 172.08 | [5 empty] | 6.09 | [5 empty] | 111.95 | [9 empty] | 905.27 |  | 0.37 |  |  |  | 29.44 | [7 empty] | 0.021 | [13 empty] | 0.91 | [15 empty] | 0.54 | [15 empty] | 45248.26 |  | 0.24 | [9 empty] | 0.16 | [27 empty] | 19600.09 |  |  |  |  | 2021 | Cugerone, A., Cenki-Tok, B., Muñoz, M., Kouzmanov, K., Oliot, E., Motto-Ros, V., Le Goff, E. (2021). Behavior of rare metals in deformed and metamorphosed sphalerite from the Pyrenean Axial Zone. Mineralium Deposita, 56, 685–705. |  | FRA | Pyrenees
| ARRE | Pyrenean Axial Zone (PAZ) | Metamorphic | Orogenic | Metamorphosed Pb-Zn vein and stratabound | Zn, Pb | Ge, Ga, In, Cd | Zn, Pb, Ge, Ga, In, Cd | Cugerone et al., 2018a; Cugerone et al., 2018b |  | ARRE-80 | ARRE-80 | underground mine |  |  |  |  | ore material | polished section | grab | mineral separate | [5 empty] | mineralisation |  |  |  | sphalerite |  |  | Dark domains-coarse grains |  |  |  | galena, pyrite, chalcopyrite, arsenopyrite, quartz, calcite, chlorite, graphite, brunogeierite, briartite, carboirite, argutite, gahnite, apatite, ilmenite, tourmaline | Polished sections; last step of polishing (0.25 μm) performed using a Vibromet polisher with 150 g of pressure on a polyurethane layer with colloidal silica | LA-ICPMS, EMPA, SEM-EDS, EBSD | Excimer Comp Ex102 coupled to a Thermo Finnigan Element XR; Cameca SX100; Camscan Crystal Probe X500FESEM-EBSD; Nd:YAG laser (LIBS) | OSU-OREME AETE platform (University of Montpellier, France); Service Inter-Régional Microsonde-Sud (Montpellier, France); Geosciences Montpellier (CNRS-University of Montpellier, France) | LA-ICP-MS: constant 5 Hz pulse rate at 140 mJ with a spot diameter of 26 μm; isotopes measured: 29Si, 34S, 55Mn, 57Fe, 59Co, 61Ni, 63Cu, 64Zn, 69Ga, 74Ge, 75As, 77Se, 95Mo, 105Pd, 107Ag, 111Cd, 115In, 118Sn, 121Sb, and 208Pb. EBSD: 20 kV and 5 nA, working distance of 25 mm under 2 Pa low vacuum, step size below 5 μm. LIBS: Nd:YAG laser with a pulse energy of about 600 μJ operating at 100 Hz and a lateral resolution of 13 μm, spectrometer configured in the spectral range 250–330 nm. | MASS-1 reference material (Wilson et al. 2002) with a corrected 57 ± 1.75 ppm value for Ge; NIST SRM 610 (Pearce et al. 1997) as secondary external standard | 0.22 | [19 empty] | 168.23 | [5 empty] | 5.95 | [5 empty] | 108.38 | [9 empty] | 882.44 |  | 0.52 |  |  |  | 28.59 | [7 empty] | 0.018 | [13 empty] | 0.9 | [15 empty] | 0.45 | [15 empty] | 44410.43 |  | 0.15 | [9 empty] | 0.27 | [27 empty] | 19526.16 |  |  |  |  | 2021 | Cugerone, A., Cenki-Tok, B., Muñoz, M., Kouzmanov, K., Oliot, E., Motto-Ros, V., Le Goff, E. (2021). Behavior of rare metals in deformed and metamorphosed sphalerite from the Pyrenean Axial Zone. Mineralium Deposita, 56, 685–705. |  | FRA | Pyrenees
| ARRE | Pyrenean Axial Zone (PAZ) | Metamorphic | Orogenic | Metamorphosed Pb-Zn vein and stratabound | Zn, Pb | Ge, Ga, In, Cd | Zn, Pb, Ge, Ga, In, Cd | Cugerone et al., 2018a; Cugerone et al., 2018b |  | ARRE-81 | ARRE-81 | underground mine |  |  |  |  | ore material | polished section | grab | mineral separate | [5 empty] | mineralisation |  |  |  | sphalerite |  |  | Dark domains-coarse grains |  |  |  | galena, pyrite, chalcopyrite, arsenopyrite, quartz, calcite, chlorite, graphite, brunogeierite, briartite, carboirite, argutite, gahnite, apatite, ilmenite, tourmaline | Polished sections; last step of polishing (0.25 μm) performed using a Vibromet polisher with 150 g of pressure on a polyurethane layer with colloidal silica | LA-ICPMS, EMPA, SEM-EDS, EBSD | Excimer Comp Ex102 coupled to a Thermo Finnigan Element XR; Cameca SX100; Camscan Crystal Probe X500FESEM-EBSD; Nd:YAG laser (LIBS) | OSU-OREME AETE platform (University of Montpellier, France); Service Inter-Régional Microsonde-Sud (Montpellier, France); Geosciences Montpellier (CNRS-University of Montpellier, France) | LA-ICP-MS: constant 5 Hz pulse rate at 140 mJ with a spot diameter of 26 μm; isotopes measured: 29Si, 34S, 55Mn, 57Fe, 59Co, 61Ni, 63Cu, 64Zn, 69Ga, 74Ge, 75As, 77Se, 95Mo, 105Pd, 107Ag, 111Cd, 115In, 118Sn, 121Sb, and 208Pb. EBSD: 20 kV and 5 nA, working distance of 25 mm under 2 Pa low vacuum, step size below 5 μm. LIBS: Nd:YAG laser with a pulse energy of about 600 μJ operating at 100 Hz and a lateral resolution of 13 μm, spectrometer configured in the spectral range 250–330 nm. | MASS-1 reference material (Wilson et al. 2002) with a corrected 57 ± 1.75 ppm value for Ge; NIST SRM 610 (Pearce et al. 1997) as secondary external standard | 0.43 | [19 empty] | 171.05 | [5 empty] | 6.06 | [5 empty] | 92.04 | [9 empty] | 884.5 |  | 0.56 |  |  |  | 25.12 | [7 empty] | 0.023 | [13 empty] | 0.95 | [15 empty] | 3.26 | [15 empty] | 44703.04 |  | 0.43 | [9 empty] | 0.89 | [27 empty] | 19616.79 |  |  |  |  | 2021 | Cugerone, A., Cenki-Tok, B., Muñoz, M., Kouzmanov, K., Oliot, E., Motto-Ros, V., Le Goff, E. (2021). Behavior of rare metals in deformed and metamorphosed sphalerite from the Pyrenean Axial Zone. Mineralium Deposita, 56, 685–705. |  | FRA | Pyrenees
| ARRE | Pyrenean Axial Zone (PAZ) | Metamorphic | Orogenic | Metamorphosed Pb-Zn vein and stratabound | Zn, Pb | Ge, Ga, In, Cd | Zn, Pb, Ge, Ga, In, Cd | Cugerone et al., 2018a; Cugerone et al., 2018b |  | ARRE-82 | ARRE-82 | underground mine |  |  |  |  | ore material | polished section | grab | mineral separate | [5 empty] | mineralisation |  |  |  | sphalerite |  |  | Dark domains-coarse grains |  |  |  | galena, pyrite, chalcopyrite, arsenopyrite, quartz, calcite, chlorite, graphite, brunogeierite, briartite, carboirite, argutite, gahnite, apatite, ilmenite, tourmaline | Polished sections; last step of polishing (0.25 μm) performed using a Vibromet polisher with 150 g of pressure on a polyurethane layer with colloidal silica | LA-ICPMS, EMPA, SEM-EDS, EBSD | Excimer Comp Ex102 coupled to a Thermo Finnigan Element XR; Cameca SX100; Camscan Crystal Probe X500FESEM-EBSD; Nd:YAG laser (LIBS) | OSU-OREME AETE platform (University of Montpellier, France); Service Inter-Régional Microsonde-Sud (Montpellier, France); Geosciences Montpellier (CNRS-University of Montpellier, France) | LA-ICP-MS: constant 5 Hz pulse rate at 140 mJ with a spot diameter of 26 μm; isotopes measured: 29Si, 34S, 55Mn, 57Fe, 59Co, 61Ni, 63Cu, 64Zn, 69Ga, 74Ge, 75As, 77Se, 95Mo, 105Pd, 107Ag, 111Cd, 115In, 118Sn, 121Sb, and 208Pb. EBSD: 20 kV and 5 nA, working distance of 25 mm under 2 Pa low vacuum, step size below 5 μm. LIBS: Nd:YAG laser with a pulse energy of about 600 μJ operating at 100 Hz and a lateral resolution of 13 μm, spectrometer configured in the spectral range 250–330 nm. | MASS-1 reference material (Wilson et al. 2002) with a corrected 57 ± 1.75 ppm value for Ge; NIST SRM 610 (Pearce et al. 1997) as secondary external standard | 0.31 | [19 empty] | 165.05 | [5 empty] | 5.98 | [5 empty] | 76.9 | [9 empty] | 866.24 |  | 0.55 |  |  |  | 23.49 | [7 empty] | 0.017 | [13 empty] | 0.87 | [15 empty] | 2.03 | [15 empty] | 46763 |  | 0.2 | [9 empty] | 0.78 | [27 empty] | 19612.43 |  |  |  |  | 2021 | Cugerone, A., Cenki-Tok, B., Muñoz, M., Kouzmanov, K., Oliot, E., Motto-Ros, V., Le Goff, E. (2021). Behavior of rare metals in deformed and metamorphosed sphalerite from the Pyrenean Axial Zone. Mineralium Deposita, 56, 685–705. |  | FRA | Pyrenees
| ARRE | Pyrenean Axial Zone (PAZ) | Metamorphic | Orogenic | Metamorphosed Pb-Zn vein and stratabound | Zn, Pb | Ge, Ga, In, Cd | Zn, Pb, Ge, Ga, In, Cd | Cugerone et al., 2018a; Cugerone et al., 2018b |  | ARRE-83 | ARRE-83 | underground mine |  |  |  |  | ore material | polished section | grab | mineral separate | [5 empty] | mineralisation |  |  |  | sphalerite |  |  | Dark domains-coarse grains |  |  |  | galena, pyrite, chalcopyrite, arsenopyrite, quartz, calcite, chlorite, graphite, brunogeierite, briartite, carboirite, argutite, gahnite, apatite, ilmenite, tourmaline | Polished sections; last step of polishing (0.25 μm) performed using a Vibromet polisher with 150 g of pressure on a polyurethane layer with colloidal silica | LA-ICPMS, EMPA, SEM-EDS, EBSD | Excimer Comp Ex102 coupled to a Thermo Finnigan Element XR; Cameca SX100; Camscan Crystal Probe X500FESEM-EBSD; Nd:YAG laser (LIBS) | OSU-OREME AETE platform (University of Montpellier, France); Service Inter-Régional Microsonde-Sud (Montpellier, France); Geosciences Montpellier (CNRS-University of Montpellier, France) | LA-ICP-MS: constant 5 Hz pulse rate at 140 mJ with a spot diameter of 26 μm; isotopes measured: 29Si, 34S, 55Mn, 57Fe, 59Co, 61Ni, 63Cu, 64Zn, 69Ga, 74Ge, 75As, 77Se, 95Mo, 105Pd, 107Ag, 111Cd, 115In, 118Sn, 121Sb, and 208Pb. EBSD: 20 kV and 5 nA, working distance of 25 mm under 2 Pa low vacuum, step size below 5 μm. LIBS: Nd:YAG laser with a pulse energy of about 600 μJ operating at 100 Hz and a lateral resolution of 13 μm, spectrometer configured in the spectral range 250–330 nm. | MASS-1 reference material (Wilson et al. 2002) with a corrected 57 ± 1.75 ppm value for Ge; NIST SRM 610 (Pearce et al. 1997) as secondary external standard | 0.26 | [19 empty] | 158.41 | [5 empty] | 5.87 | [5 empty] | 99.76 | [9 empty] | 850.93 |  | 0.3 |  |  |  | 28.3 | [7 empty] | 0.02 | [13 empty] | 0.9 | [15 empty] | 0.5 | [15 empty] | 48206.48 |  | 0.33 | [9 empty] | 0.068 | [27 empty] | 19571.05 |  |  |  |  | 2021 | Cugerone, A., Cenki-Tok, B., Muñoz, M., Kouzmanov, K., Oliot, E., Motto-Ros, V., Le Goff, E. (2021). Behavior of rare metals in deformed and metamorphosed sphalerite from the Pyrenean Axial Zone. Mineralium Deposita, 56, 685–705. |  | FRA | Pyrenees
| ARRE | Pyrenean Axial Zone (PAZ) | Metamorphic | Orogenic | Metamorphosed Pb-Zn vein and stratabound | Zn, Pb | Ge, Ga, In, Cd | Zn, Pb, Ge, Ga, In, Cd | Cugerone et al., 2018a; Cugerone et al., 2018b |  | ARRE-84 | ARRE-84 | underground mine |  |  |  |  | ore material | polished section | grab | mineral separate | [5 empty] | mineralisation |  |  |  | sphalerite |  |  | Dark domains-coarse grains |  |  |  | galena, pyrite, chalcopyrite, arsenopyrite, quartz, calcite, chlorite, graphite, brunogeierite, briartite, carboirite, argutite, gahnite, apatite, ilmenite, tourmaline | Polished sections; last step of polishing (0.25 μm) performed using a Vibromet polisher with 150 g of pressure on a polyurethane layer with colloidal silica | LA-ICPMS, EMPA, SEM-EDS, EBSD | Excimer Comp Ex102 coupled to a Thermo Finnigan Element XR; Cameca SX100; Camscan Crystal Probe X500FESEM-EBSD; Nd:YAG laser (LIBS) | OSU-OREME AETE platform (University of Montpellier, France); Service Inter-Régional Microsonde-Sud (Montpellier, France); Geosciences Montpellier (CNRS-University of Montpellier, France) | LA-ICP-MS: constant 5 Hz pulse rate at 140 mJ with a spot diameter of 26 μm; isotopes measured: 29Si, 34S, 55Mn, 57Fe, 59Co, 61Ni, 63Cu, 64Zn, 69Ga, 74Ge, 75As, 77Se, 95Mo, 105Pd, 107Ag, 111Cd, 115In, 118Sn, 121Sb, and 208Pb. EBSD: 20 kV and 5 nA, working distance of 25 mm under 2 Pa low vacuum, step size below 5 μm. LIBS: Nd:YAG laser with a pulse energy of about 600 μJ operating at 100 Hz and a lateral resolution of 13 μm, spectrometer configured in the spectral range 250–330 nm. | MASS-1 reference material (Wilson et al. 2002) with a corrected 57 ± 1.75 ppm value for Ge; NIST SRM 610 (Pearce et al. 1997) as secondary external standard | 0.3 | [19 empty] | 158.72 | [5 empty] | 5.81 | [5 empty] | 80.39 | [9 empty] | 862.83 |  | 0.3 |  |  |  | 22.02 | [7 empty] | 0.019 | [13 empty] | 0.85 | [15 empty] | 1 | [15 empty] | 47543.44 |  | 0.21 | [9 empty] | 0.23 | [27 empty] | 19568.29 |  |  |  |  | 2021 | Cugerone, A., Cenki-Tok, B., Muñoz, M., Kouzmanov, K., Oliot, E., Motto-Ros, V., Le Goff, E. (2021). Behavior of rare metals in deformed and metamorphosed sphalerite from the Pyrenean Axial Zone. Mineralium Deposita, 56, 685–705. |  | FRA | Pyrenees
| ARRE | Pyrenean Axial Zone (PAZ) | Metamorphic | Orogenic | Metamorphosed Pb-Zn vein and stratabound | Zn, Pb | Ge, Ga, In, Cd | Zn, Pb, Ge, Ga, In, Cd | Cugerone et al., 2018a; Cugerone et al., 2018b |  | ARRE-85 | ARRE-85 | underground mine |  |  |  |  | ore material | polished section | grab | mineral separate | [5 empty] | mineralisation |  |  |  | sphalerite |  |  | Dark domains-coarse grains |  |  |  | galena, pyrite, chalcopyrite, arsenopyrite, quartz, calcite, chlorite, graphite, brunogeierite, briartite, carboirite, argutite, gahnite, apatite, ilmenite, tourmaline | Polished sections; last step of polishing (0.25 μm) performed using a Vibromet polisher with 150 g of pressure on a polyurethane layer with colloidal silica | LA-ICPMS, EMPA, SEM-EDS, EBSD | Excimer Comp Ex102 coupled to a Thermo Finnigan Element XR; Cameca SX100; Camscan Crystal Probe X500FESEM-EBSD; Nd:YAG laser (LIBS) | OSU-OREME AETE platform (University of Montpellier, France); Service Inter-Régional Microsonde-Sud (Montpellier, France); Geosciences Montpellier (CNRS-University of Montpellier, France) | LA-ICP-MS: constant 5 Hz pulse rate at 140 mJ with a spot diameter of 26 μm; isotopes measured: 29Si, 34S, 55Mn, 57Fe, 59Co, 61Ni, 63Cu, 64Zn, 69Ga, 74Ge, 75As, 77Se, 95Mo, 105Pd, 107Ag, 111Cd, 115In, 118Sn, 121Sb, and 208Pb. EBSD: 20 kV and 5 nA, working distance of 25 mm under 2 Pa low vacuum, step size below 5 μm. LIBS: Nd:YAG laser with a pulse energy of about 600 μJ operating at 100 Hz and a lateral resolution of 13 μm, spectrometer configured in the spectral range 250–330 nm. | MASS-1 reference material (Wilson et al. 2002) with a corrected 57 ± 1.75 ppm value for Ge; NIST SRM 610 (Pearce et al. 1997) as secondary external standard | 0.55 | [19 empty] | 168.47 | [5 empty] | 6.09 | [5 empty] | 108.19 | [9 empty] | 1016.63 |  | 0.34 |  |  |  | 27.64 | [7 empty] | 0.024 | [13 empty] | 1.05 | [15 empty] | 0.66 | [15 empty] | 51137.58 |  | 0.45 | [9 empty] | 0.086 | [27 empty] | 19783.59 |  |  |  |  | 2021 | Cugerone, A., Cenki-Tok, B., Muñoz, M., Kouzmanov, K., Oliot, E., Motto-Ros, V., Le Goff, E. (2021). Behavior of rare metals in deformed and metamorphosed sphalerite from the Pyrenean Axial Zone. Mineralium Deposita, 56, 685–705. |  | FRA | Pyrenees
| ARRE | Pyrenean Axial Zone (PAZ) | Metamorphic | Orogenic | Metamorphosed Pb-Zn vein and stratabound | Zn, Pb | Ge, Ga, In, Cd | Zn, Pb, Ge, Ga, In, Cd | Cugerone et al., 2018a; Cugerone et al., 2018b |  | ARRE-86 | ARRE-86 | underground mine |  |  |  |  | ore material | polished section | grab | mineral separate | [5 empty] | mineralisation |  |  |  | sphalerite |  |  | Dark domains-coarse grains |  |  |  | galena, pyrite, chalcopyrite, arsenopyrite, quartz, calcite, chlorite, graphite, brunogeierite, briartite, carboirite, argutite, gahnite, apatite, ilmenite, tourmaline | Polished sections; last step of polishing (0.25 μm) performed using a Vibromet polisher with 150 g of pressure on a polyurethane layer with colloidal silica | LA-ICPMS, EMPA, SEM-EDS, EBSD | Excimer Comp Ex102 coupled to a Thermo Finnigan Element XR; Cameca SX100; Camscan Crystal Probe X500FESEM-EBSD; Nd:YAG laser (LIBS) | OSU-OREME AETE platform (University of Montpellier, France); Service Inter-Régional Microsonde-Sud (Montpellier, France); Geosciences Montpellier (CNRS-University of Montpellier, France) | LA-ICP-MS: constant 5 Hz pulse rate at 140 mJ with a spot diameter of 26 μm; isotopes measured: 29Si, 34S, 55Mn, 57Fe, 59Co, 61Ni, 63Cu, 64Zn, 69Ga, 74Ge, 75As, 77Se, 95Mo, 105Pd, 107Ag, 111Cd, 115In, 118Sn, 121Sb, and 208Pb. EBSD: 20 kV and 5 nA, working distance of 25 mm under 2 Pa low vacuum, step size below 5 μm. LIBS: Nd:YAG laser with a pulse energy of about 600 μJ operating at 100 Hz and a lateral resolution of 13 μm, spectrometer configured in the spectral range 250–330 nm. | MASS-1 reference material (Wilson et al. 2002) with a corrected 57 ± 1.75 ppm value for Ge; NIST SRM 610 (Pearce et al. 1997) as secondary external standard | 0.45 | [19 empty] | 175.05 | [5 empty] | 6.3 | [5 empty] | 89.6 | [9 empty] | 1042.17 |  | 0.29 |  |  |  | 22.66 | [7 empty] | 0.027 | [13 empty] | 1.11 | [15 empty] | 0.78 | [15 empty] | 45796.23 |  | 0.93 | [9 empty] | 0.084 | [27 empty] | 19772.98 |  |  |  |  | 2021 | Cugerone, A., Cenki-Tok, B., Muñoz, M., Kouzmanov, K., Oliot, E., Motto-Ros, V., Le Goff, E. (2021). Behavior of rare metals in deformed and metamorphosed sphalerite from the Pyrenean Axial Zone. Mineralium Deposita, 56, 685–705. |  | FRA | Pyrenees
| PALE BIDAU | Pyrenean Axial Zone (PAZ) | Metamorphic | Orogenic | Metamorphosed Pb-Zn vein and stratabound | Zn, Pb | Ge, Ga, In, Cd | Zn, Pb, Ge, Ga, In, Cd | Cugerone et al., 2018a; Cugerone et al., 2018b |  | PALE BIDAU-73 | PALE BIDAU-73 | underground mine |  |  |  |  | ore material | polished section | grab | mineral separate | [5 empty] | mineralisation |  |  |  | sphalerite |  |  | Dark domains-coarse grains |  |  |  | galena, pyrite, chalcopyrite, arsenopyrite, quartz, calcite, chlorite, graphite, brunogeierite, briartite, carboirite, argutite, gahnite, apatite, ilmenite, tourmaline | Polished sections; last step of polishing (0.25 μm) performed using a Vibromet polisher with 150 g of pressure on a polyurethane layer with colloidal silica | LA-ICPMS, EMPA, SEM-EDS, EBSD | Excimer Comp Ex102 coupled to a Thermo Finnigan Element XR; Cameca SX100; Camscan Crystal Probe X500FESEM-EBSD; Nd:YAG laser (LIBS) | OSU-OREME AETE platform (University of Montpellier, France); Service Inter-Régional Microsonde-Sud (Montpellier, France); Geosciences Montpellier (CNRS-University of Montpellier, France) | LA-ICP-MS: constant 5 Hz pulse rate at 140 mJ with a spot diameter of 26 μm; isotopes measured: 29Si, 34S, 55Mn, 57Fe, 59Co, 61Ni, 63Cu, 64Zn, 69Ga, 74Ge, 75As, 77Se, 95Mo, 105Pd, 107Ag, 111Cd, 115In, 118Sn, 121Sb, and 208Pb. EBSD: 20 kV and 5 nA, working distance of 25 mm under 2 Pa low vacuum, step size below 5 μm. LIBS: Nd:YAG laser with a pulse energy of about 600 μJ operating at 100 Hz and a lateral resolution of 13 μm, spectrometer configured in the spectral range 250–330 nm. | MASS-1 reference material (Wilson et al. 2002) with a corrected 57 ± 1.75 ppm value for Ge; NIST SRM 610 (Pearce et al. 1997) as secondary external standard | 1.61 | [19 empty] | 316.37 | [5 empty] | 22.22 | [5 empty] | 25.9 | [9 empty] | 2382.24 |  | 12.64 |  |  |  | 19.93 | [7 empty] | 0.059 | [13 empty] | 3.59 | [15 empty] | 7.77 | [15 empty] | 26092.59 |  | 0.72 | [9 empty] | 1.03 | [27 empty] | 19914.42 |  |  |  |  | 2021 | Cugerone, A., Cenki-Tok, B., Muñoz, M., Kouzmanov, K., Oliot, E., Motto-Ros, V., Le Goff, E. (2021). Behavior of rare metals in deformed and metamorphosed sphalerite from the Pyrenean Axial Zone. Mineralium Deposita, 56, 685–705. |  | FRA | Pyrenees
| PALE BIDAU | Pyrenean Axial Zone (PAZ) | Metamorphic | Orogenic | Metamorphosed Pb-Zn vein and stratabound | Zn, Pb | Ge, Ga, In, Cd | Zn, Pb, Ge, Ga, In, Cd | Cugerone et al., 2018a; Cugerone et al., 2018b |  | PALE BIDAU-74 | PALE BIDAU-74 | underground mine |  |  |  |  | ore material | polished section | grab | mineral separate | [5 empty] | mineralisation |  |  |  | sphalerite |  |  | Dark domains-coarse grains |  |  |  | galena, pyrite, chalcopyrite, arsenopyrite, quartz, calcite, chlorite, graphite, brunogeierite, briartite, carboirite, argutite, gahnite, apatite, ilmenite, tourmaline | Polished sections; last step of polishing (0.25 μm) performed using a Vibromet polisher with 150 g of pressure on a polyurethane layer with colloidal silica | LA-ICPMS, EMPA, SEM-EDS, EBSD | Excimer Comp Ex102 coupled to a Thermo Finnigan Element XR; Cameca SX100; Camscan Crystal Probe X500FESEM-EBSD; Nd:YAG laser (LIBS) | OSU-OREME AETE platform (University of Montpellier, France); Service Inter-Régional Microsonde-Sud (Montpellier, France); Geosciences Montpellier (CNRS-University of Montpellier, France) | LA-ICP-MS: constant 5 Hz pulse rate at 140 mJ with a spot diameter of 26 μm; isotopes measured: 29Si, 34S, 55Mn, 57Fe, 59Co, 61Ni, 63Cu, 64Zn, 69Ga, 74Ge, 75As, 77Se, 95Mo, 105Pd, 107Ag, 111Cd, 115In, 118Sn, 121Sb, and 208Pb. EBSD: 20 kV and 5 nA, working distance of 25 mm under 2 Pa low vacuum, step size below 5 μm. LIBS: Nd:YAG laser with a pulse energy of about 600 μJ operating at 100 Hz and a lateral resolution of 13 μm, spectrometer configured in the spectral range 250–330 nm. | MASS-1 reference material (Wilson et al. 2002) with a corrected 57 ± 1.75 ppm value for Ge; NIST SRM 610 (Pearce et al. 1997) as secondary external standard | 1.64 | [19 empty] | 317.3 | [5 empty] | 22.28 | [5 empty] | 23.5 | [9 empty] | 2381.23 |  | 12.67 |  |  |  | 19.94 | [7 empty] | 0.047 | [13 empty] | 3.61 | [15 empty] | 7.45 | [15 empty] | 26097.72 |  | 0.74 | [9 empty] | 1.06 | [27 empty] | 19915.45 |  |  |  |  | 2021 | Cugerone, A., Cenki-Tok, B., Muñoz, M., Kouzmanov, K., Oliot, E., Motto-Ros, V., Le Goff, E. (2021). Behavior of rare metals in deformed and metamorphosed sphalerite from the Pyrenean Axial Zone. Mineralium Deposita, 56, 685–705. |  | FRA | Pyrenees
| PALE BIDAU | Pyrenean Axial Zone (PAZ) | Metamorphic | Orogenic | Metamorphosed Pb-Zn vein and stratabound | Zn, Pb | Ge, Ga, In, Cd | Zn, Pb, Ge, Ga, In, Cd | Cugerone et al., 2018a; Cugerone et al., 2018b |  | PALE BIDAU-75 | PALE BIDAU-75 | underground mine |  |  |  |  | ore material | polished section | grab | mineral separate | [5 empty] | mineralisation |  |  |  | sphalerite |  |  | Dark domains-coarse grains |  |  |  | galena, pyrite, chalcopyrite, arsenopyrite, quartz, calcite, chlorite, graphite, brunogeierite, briartite, carboirite, argutite, gahnite, apatite, ilmenite, tourmaline | Polished sections; last step of polishing (0.25 μm) performed using a Vibromet polisher with 150 g of pressure on a polyurethane layer with colloidal silica | LA-ICPMS, EMPA, SEM-EDS, EBSD | Excimer Comp Ex102 coupled to a Thermo Finnigan Element XR; Cameca SX100; Camscan Crystal Probe X500FESEM-EBSD; Nd:YAG laser (LIBS) | OSU-OREME AETE platform (University of Montpellier, France); Service Inter-Régional Microsonde-Sud (Montpellier, France); Geosciences Montpellier (CNRS-University of Montpellier, France) | LA-ICP-MS: constant 5 Hz pulse rate at 140 mJ with a spot diameter of 26 μm; isotopes measured: 29Si, 34S, 55Mn, 57Fe, 59Co, 61Ni, 63Cu, 64Zn, 69Ga, 74Ge, 75As, 77Se, 95Mo, 105Pd, 107Ag, 111Cd, 115In, 118Sn, 121Sb, and 208Pb. EBSD: 20 kV and 5 nA, working distance of 25 mm under 2 Pa low vacuum, step size below 5 μm. LIBS: Nd:YAG laser with a pulse energy of about 600 μJ operating at 100 Hz and a lateral resolution of 13 μm, spectrometer configured in the spectral range 250–330 nm. | MASS-1 reference material (Wilson et al. 2002) with a corrected 57 ± 1.75 ppm value for Ge; NIST SRM 610 (Pearce et al. 1997) as secondary external standard | 1.67 | [19 empty] | 319.4 | [5 empty] | 22.13 | [5 empty] | 21.3 | [9 empty] | 2387.32 |  | 12.36 |  |  |  | 19.78 | [7 empty] | 0.056 | [13 empty] | 3.47 | [15 empty] | 7.53 | [15 empty] | 26097.59 |  | 0.64 | [9 empty] | 1.14 | [27 empty] | 19919.3 |  |  |  |  | 2021 | Cugerone, A., Cenki-Tok, B., Muñoz, M., Kouzmanov, K., Oliot, E., Motto-Ros, V., Le Goff, E. (2021). Behavior of rare metals in deformed and metamorphosed sphalerite from the Pyrenean Axial Zone. Mineralium Deposita, 56, 685–705. |  | FRA | Pyrenees
| PALE BIDAU | Pyrenean Axial Zone (PAZ) | Metamorphic | Orogenic | Metamorphosed Pb-Zn vein and stratabound | Zn, Pb | Ge, Ga, In, Cd | Zn, Pb, Ge, Ga, In, Cd | Cugerone et al., 2018a; Cugerone et al., 2018b |  | PALE BIDAU-76 | PALE BIDAU-76 | underground mine |  |  |  |  | ore material | polished section | grab | mineral separate | [5 empty] | mineralisation |  |  |  | sphalerite |  |  | Dark domains-coarse grains |  |  |  | galena, pyrite, chalcopyrite, arsenopyrite, quartz, calcite, chlorite, graphite, brunogeierite, briartite, carboirite, argutite, gahnite, apatite, ilmenite, tourmaline | Polished sections; last step of polishing (0.25 μm) performed using a Vibromet polisher with 150 g of pressure on a polyurethane layer with colloidal silica | LA-ICPMS, EMPA, SEM-EDS, EBSD | Excimer Comp Ex102 coupled to a Thermo Finnigan Element XR; Cameca SX100; Camscan Crystal Probe X500FESEM-EBSD; Nd:YAG laser (LIBS) | OSU-OREME AETE platform (University of Montpellier, France); Service Inter-Régional Microsonde-Sud (Montpellier, France); Geosciences Montpellier (CNRS-University of Montpellier, France) | LA-ICP-MS: constant 5 Hz pulse rate at 140 mJ with a spot diameter of 26 μm; isotopes measured: 29Si, 34S, 55Mn, 57Fe, 59Co, 61Ni, 63Cu, 64Zn, 69Ga, 74Ge, 75As, 77Se, 95Mo, 105Pd, 107Ag, 111Cd, 115In, 118Sn, 121Sb, and 208Pb. EBSD: 20 kV and 5 nA, working distance of 25 mm under 2 Pa low vacuum, step size below 5 μm. LIBS: Nd:YAG laser with a pulse energy of about 600 μJ operating at 100 Hz and a lateral resolution of 13 μm, spectrometer configured in the spectral range 250–330 nm. | MASS-1 reference material (Wilson et al. 2002) with a corrected 57 ± 1.75 ppm value for Ge; NIST SRM 610 (Pearce et al. 1997) as secondary external standard | 1.36 | [19 empty] | 324.63 | [5 empty] | 22.56 | [5 empty] | 26.3 | [9 empty] | 2382.78 |  | 12.45 |  |  |  | 19.56 | [7 empty] | 0.047 | [13 empty] | 3.56 | [15 empty] | 7.66 | [15 empty] | 26098.41 |  | 0.85 | [9 empty] | 1.08 | [27 empty] | 19916.17 |  |  |  |  | 2021 | Cugerone, A., Cenki-Tok, B., Muñoz, M., Kouzmanov, K., Oliot, E., Motto-Ros, V., Le Goff, E. (2021). Behavior of rare metals in deformed and metamorphosed sphalerite from the Pyrenean Axial Zone. Mineralium Deposita, 56, 685–705. |  | FRA | Pyrenees
| ANGLAS | Pyrenean Axial Zone (PAZ) | Metamorphic | Orogenic | Metamorphosed Pb-Zn vein and stratabound | Zn, Pb | Ge, Ga, In, Cd | Zn, Pb, Ge, Ga, In, Cd | Cugerone et al., 2018a; Cugerone et al., 2018b |  | ANGLAS-131 | ANGLAS-131 | underground mine |  |  |  |  | ore material | polished section | grab | mineral separate | [5 empty] | mineralisation |  |  |  | sphalerite |  |  | Light domains-coarse grains |  |  |  | galena, pyrite, chalcopyrite, arsenopyrite, quartz, calcite, chlorite, graphite, brunogeierite, briartite, carboirite, argutite, gahnite, apatite, ilmenite, tourmaline | Polished sections; last step of polishing (0.25 μm) performed using a Vibromet polisher with 150 g of pressure on a polyurethane layer with colloidal silica | LA-ICPMS, EMPA, SEM-EDS, EBSD | Excimer Comp Ex102 coupled to a Thermo Finnigan Element XR; Cameca SX100; Camscan Crystal Probe X500FESEM-EBSD; Nd:YAG laser (LIBS) | OSU-OREME AETE platform (University of Montpellier, France); Service Inter-Régional Microsonde-Sud (Montpellier, France); Geosciences Montpellier (CNRS-University of Montpellier, France) | LA-ICP-MS: constant 5 Hz pulse rate at 140 mJ with a spot diameter of 26 μm; isotopes measured: 29Si, 34S, 55Mn, 57Fe, 59Co, 61Ni, 63Cu, 64Zn, 69Ga, 74Ge, 75As, 77Se, 95Mo, 105Pd, 107Ag, 111Cd, 115In, 118Sn, 121Sb, and 208Pb. EBSD: 20 kV and 5 nA, working distance of 25 mm under 2 Pa low vacuum, step size below 5 μm. LIBS: Nd:YAG laser with a pulse energy of about 600 μJ operating at 100 Hz and a lateral resolution of 13 μm, spectrometer configured in the spectral range 250–330 nm. | MASS-1 reference material (Wilson et al. 2002) with a corrected 57 ± 1.75 ppm value for Ge; NIST SRM 610 (Pearce et al. 1997) as secondary external standard | 0.24 | [19 empty] | 79.31 | [5 empty] | 6.42 | [5 empty] | 21.35 | [9 empty] | 1524.92 |  | 3.37 |  |  |  | 5.94 | [7 empty] | 0.021 | [13 empty] | 8.14 | [15 empty] | 2.42 | [15 empty] | 36278.5 |  | 0.22 | [9 empty] | 0.25 | [27 empty] | 19457.56 |  |  |  |  | 2021 | Cugerone, A., Cenki-Tok, B., Muñoz, M., Kouzmanov, K., Oliot, E., Motto-Ros, V., Le Goff, E. (2021). Behavior of rare metals in deformed and metamorphosed sphalerite from the Pyrenean Axial Zone. Mineralium Deposita, 56, 685–705. |  | FRA | Pyrenees
| ANGLAS | Pyrenean Axial Zone (PAZ) | Metamorphic | Orogenic | Metamorphosed Pb-Zn vein and stratabound | Zn, Pb | Ge, Ga, In, Cd | Zn, Pb, Ge, Ga, In, Cd | Cugerone et al., 2018a; Cugerone et al., 2018b |  | ANGLAS-132 | ANGLAS-132 | underground mine |  |  |  |  | ore material | polished section | grab | mineral separate | [5 empty] | mineralisation |  |  |  | sphalerite |  |  | Light domains-coarse grains |  |  |  | galena, pyrite, chalcopyrite, arsenopyrite, quartz, calcite, chlorite, graphite, brunogeierite, briartite, carboirite, argutite, gahnite, apatite, ilmenite, tourmaline | Polished sections; last step of polishing (0.25 μm) performed using a Vibromet polisher with 150 g of pressure on a polyurethane layer with colloidal silica | LA-ICPMS, EMPA, SEM-EDS, EBSD | Excimer Comp Ex102 coupled to a Thermo Finnigan Element XR; Cameca SX100; Camscan Crystal Probe X500FESEM-EBSD; Nd:YAG laser (LIBS) | OSU-OREME AETE platform (University of Montpellier, France); Service Inter-Régional Microsonde-Sud (Montpellier, France); Geosciences Montpellier (CNRS-University of Montpellier, France) | LA-ICP-MS: constant 5 Hz pulse rate at 140 mJ with a spot diameter of 26 μm; isotopes measured: 29Si, 34S, 55Mn, 57Fe, 59Co, 61Ni, 63Cu, 64Zn, 69Ga, 74Ge, 75As, 77Se, 95Mo, 105Pd, 107Ag, 111Cd, 115In, 118Sn, 121Sb, and 208Pb. EBSD: 20 kV and 5 nA, working distance of 25 mm under 2 Pa low vacuum, step size below 5 μm. LIBS: Nd:YAG laser with a pulse energy of about 600 μJ operating at 100 Hz and a lateral resolution of 13 μm, spectrometer configured in the spectral range 250–330 nm. | MASS-1 reference material (Wilson et al. 2002) with a corrected 57 ± 1.75 ppm value for Ge; NIST SRM 610 (Pearce et al. 1997) as secondary external standard | 0.22 | [19 empty] | 77.97 | [5 empty] | 6.12 | [5 empty] | 20.54 | [9 empty] | 1370.3 |  | 5.27 |  |  |  | 4.06 | [7 empty] | 0.022 | [13 empty] | 5.79 | [15 empty] | 0.27 | [15 empty] | 37251.4 |  | 0.3 | [9 empty] | 0.75 | [27 empty] | 19473.01 |  |  |  |  | 2021 | Cugerone, A., Cenki-Tok, B., Muñoz, M., Kouzmanov, K., Oliot, E., Motto-Ros, V., Le Goff, E. (2021). Behavior of rare metals in deformed and metamorphosed sphalerite from the Pyrenean Axial Zone. Mineralium Deposita, 56, 685–705. |  | FRA | Pyrenees
| ANGLAS | Pyrenean Axial Zone (PAZ) | Metamorphic | Orogenic | Metamorphosed Pb-Zn vein and stratabound | Zn, Pb | Ge, Ga, In, Cd | Zn, Pb, Ge, Ga, In, Cd | Cugerone et al., 2018a; Cugerone et al., 2018b |  | ANGLAS-133 | ANGLAS-133 | underground mine |  |  |  |  | ore material | polished section | grab | mineral separate | [5 empty] | mineralisation |  |  |  | sphalerite |  |  | Light domains-coarse grains |  |  |  | galena, pyrite, chalcopyrite, arsenopyrite, quartz, calcite, chlorite, graphite, brunogeierite, briartite, carboirite, argutite, gahnite, apatite, ilmenite, tourmaline | Polished sections; last step of polishing (0.25 μm) performed using a Vibromet polisher with 150 g of pressure on a polyurethane layer with colloidal silica | LA-ICPMS, EMPA, SEM-EDS, EBSD | Excimer Comp Ex102 coupled to a Thermo Finnigan Element XR; Cameca SX100; Camscan Crystal Probe X500FESEM-EBSD; Nd:YAG laser (LIBS) | OSU-OREME AETE platform (University of Montpellier, France); Service Inter-Régional Microsonde-Sud (Montpellier, France); Geosciences Montpellier (CNRS-University of Montpellier, France) | LA-ICP-MS: constant 5 Hz pulse rate at 140 mJ with a spot diameter of 26 μm; isotopes measured: 29Si, 34S, 55Mn, 57Fe, 59Co, 61Ni, 63Cu, 64Zn, 69Ga, 74Ge, 75As, 77Se, 95Mo, 105Pd, 107Ag, 111Cd, 115In, 118Sn, 121Sb, and 208Pb. EBSD: 20 kV and 5 nA, working distance of 25 mm under 2 Pa low vacuum, step size below 5 μm. LIBS: Nd:YAG laser with a pulse energy of about 600 μJ operating at 100 Hz and a lateral resolution of 13 μm, spectrometer configured in the spectral range 250–330 nm. | MASS-1 reference material (Wilson et al. 2002) with a corrected 57 ± 1.75 ppm value for Ge; NIST SRM 610 (Pearce et al. 1997) as secondary external standard | 0.096 | [19 empty] | 76.46 | [5 empty] | 5.85 | [5 empty] | 16.15 | [9 empty] | 1309.18 |  | 4.54 |  |  |  | 3.28 | [7 empty] | 0.0096 | [13 empty] | 5.09 | [15 empty] | 0.14 | [15 empty] | 36860.29 |  | 0.26 | [9 empty] | 0.068 | [27 empty] | 19675.16 |  |  |  |  | 2021 | Cugerone, A., Cenki-Tok, B., Muñoz, M., Kouzmanov, K., Oliot, E., Motto-Ros, V., Le Goff, E. (2021). Behavior of rare metals in deformed and metamorphosed sphalerite from the Pyrenean Axial Zone. Mineralium Deposita, 56, 685–705. |  | FRA | Pyrenees
| ANGLAS | Pyrenean Axial Zone (PAZ) | Metamorphic | Orogenic | Metamorphosed Pb-Zn vein and stratabound | Zn, Pb | Ge, Ga, In, Cd | Zn, Pb, Ge, Ga, In, Cd | Cugerone et al., 2018a; Cugerone et al., 2018b |  | ANGLAS-134 | ANGLAS-134 | underground mine |  |  |  |  | ore material | polished section | grab | mineral separate | [5 empty] | mineralisation |  |  |  | sphalerite |  |  | Light domains-coarse grains |  |  |  | galena, pyrite, chalcopyrite, arsenopyrite, quartz, calcite, chlorite, graphite, brunogeierite, briartite, carboirite, argutite, gahnite, apatite, ilmenite, tourmaline | Polished sections; last step of polishing (0.25 μm) performed using a Vibromet polisher with 150 g of pressure on a polyurethane layer with colloidal silica | LA-ICPMS, EMPA, SEM-EDS, EBSD | Excimer Comp Ex102 coupled to a Thermo Finnigan Element XR; Cameca SX100; Camscan Crystal Probe X500FESEM-EBSD; Nd:YAG laser (LIBS) | OSU-OREME AETE platform (University of Montpellier, France); Service Inter-Régional Microsonde-Sud (Montpellier, France); Geosciences Montpellier (CNRS-University of Montpellier, France) | LA-ICP-MS: constant 5 Hz pulse rate at 140 mJ with a spot diameter of 26 μm; isotopes measured: 29Si, 34S, 55Mn, 57Fe, 59Co, 61Ni, 63Cu, 64Zn, 69Ga, 74Ge, 75As, 77Se, 95Mo, 105Pd, 107Ag, 111Cd, 115In, 118Sn, 121Sb, and 208Pb. EBSD: 20 kV and 5 nA, working distance of 25 mm under 2 Pa low vacuum, step size below 5 μm. LIBS: Nd:YAG laser with a pulse energy of about 600 μJ operating at 100 Hz and a lateral resolution of 13 μm, spectrometer configured in the spectral range 250–330 nm. | MASS-1 reference material (Wilson et al. 2002) with a corrected 57 ± 1.75 ppm value for Ge; NIST SRM 610 (Pearce et al. 1997) as secondary external standard | 0.11 | [19 empty] | 82.15 | [5 empty] | 5.47 | [5 empty] | 17.1 | [9 empty] | 1703.32 |  | 2.62 |  |  |  | 7.31 | [7 empty] | 0.011 | [13 empty] | 11.29 | [15 empty] | 0.27 | [15 empty] | 36828.12 |  | 0.6 | [9 empty] | 0.066 | [27 empty] | 19342.46 |  |  |  |  | 2021 | Cugerone, A., Cenki-Tok, B., Muñoz, M., Kouzmanov, K., Oliot, E., Motto-Ros, V., Le Goff, E. (2021). Behavior of rare metals in deformed and metamorphosed sphalerite from the Pyrenean Axial Zone. Mineralium Deposita, 56, 685–705. |  | FRA | Pyrenees
| ANGLAS | Pyrenean Axial Zone (PAZ) | Metamorphic | Orogenic | Metamorphosed Pb-Zn vein and stratabound | Zn, Pb | Ge, Ga, In, Cd | Zn, Pb, Ge, Ga, In, Cd | Cugerone et al., 2018a; Cugerone et al., 2018b |  | ANGLAS-135 | ANGLAS-135 | underground mine |  |  |  |  | ore material | polished section | grab | mineral separate | [5 empty] | mineralisation |  |  |  | sphalerite |  |  | Light domains-coarse grains |  |  |  | galena, pyrite, chalcopyrite, arsenopyrite, quartz, calcite, chlorite, graphite, brunogeierite, briartite, carboirite, argutite, gahnite, apatite, ilmenite, tourmaline | Polished sections; last step of polishing (0.25 μm) performed using a Vibromet polisher with 150 g of pressure on a polyurethane layer with colloidal silica | LA-ICPMS, EMPA, SEM-EDS, EBSD | Excimer Comp Ex102 coupled to a Thermo Finnigan Element XR; Cameca SX100; Camscan Crystal Probe X500FESEM-EBSD; Nd:YAG laser (LIBS) | OSU-OREME AETE platform (University of Montpellier, France); Service Inter-Régional Microsonde-Sud (Montpellier, France); Geosciences Montpellier (CNRS-University of Montpellier, France) | LA-ICP-MS: constant 5 Hz pulse rate at 140 mJ with a spot diameter of 26 μm; isotopes measured: 29Si, 34S, 55Mn, 57Fe, 59Co, 61Ni, 63Cu, 64Zn, 69Ga, 74Ge, 75As, 77Se, 95Mo, 105Pd, 107Ag, 111Cd, 115In, 118Sn, 121Sb, and 208Pb. EBSD: 20 kV and 5 nA, working distance of 25 mm under 2 Pa low vacuum, step size below 5 μm. LIBS: Nd:YAG laser with a pulse energy of about 600 μJ operating at 100 Hz and a lateral resolution of 13 μm, spectrometer configured in the spectral range 250–330 nm. | MASS-1 reference material (Wilson et al. 2002) with a corrected 57 ± 1.75 ppm value for Ge; NIST SRM 610 (Pearce et al. 1997) as secondary external standard | 0.19 | [19 empty] | 74.78 | [5 empty] | 5.51 | [5 empty] | 4.72 | [9 empty] | 1301.28 |  | 0.25 |  |  |  | 1.06 | [7 empty] | 0.01 | [13 empty] | 5.48 | [15 empty] | 1.09 | [15 empty] | 38005.68 |  | 0.11 | [9 empty] | 0.032 | [27 empty] | 19615.33 |  |  |  |  | 2021 | Cugerone, A., Cenki-Tok, B., Muñoz, M., Kouzmanov, K., Oliot, E., Motto-Ros, V., Le Goff, E. (2021). Behavior of rare metals in deformed and metamorphosed sphalerite from the Pyrenean Axial Zone. Mineralium Deposita, 56, 685–705. |  | FRA | Pyrenees
| ANGLAS | Pyrenean Axial Zone (PAZ) | Metamorphic | Orogenic | Metamorphosed Pb-Zn vein and stratabound | Zn, Pb | Ge, Ga, In, Cd | Zn, Pb, Ge, Ga, In, Cd | Cugerone et al., 2018a; Cugerone et al., 2018b |  | ANGLAS-136 | ANGLAS-136 | underground mine |  |  |  |  | ore material | polished section | grab | mineral separate | [5 empty] | mineralisation |  |  |  | sphalerite |  |  | Light domains-coarse grains |  |  |  | galena, pyrite, chalcopyrite, arsenopyrite, quartz, calcite, chlorite, graphite, brunogeierite, briartite, carboirite, argutite, gahnite, apatite, ilmenite, tourmaline | Polished sections; last step of polishing (0.25 μm) performed using a Vibromet polisher with 150 g of pressure on a polyurethane layer with colloidal silica | LA-ICPMS, EMPA, SEM-EDS, EBSD | Excimer Comp Ex102 coupled to a Thermo Finnigan Element XR; Cameca SX100; Camscan Crystal Probe X500FESEM-EBSD; Nd:YAG laser (LIBS) | OSU-OREME AETE platform (University of Montpellier, France); Service Inter-Régional Microsonde-Sud (Montpellier, France); Geosciences Montpellier (CNRS-University of Montpellier, France) | LA-ICP-MS: constant 5 Hz pulse rate at 140 mJ with a spot diameter of 26 μm; isotopes measured: 29Si, 34S, 55Mn, 57Fe, 59Co, 61Ni, 63Cu, 64Zn, 69Ga, 74Ge, 75As, 77Se, 95Mo, 105Pd, 107Ag, 111Cd, 115In, 118Sn, 121Sb, and 208Pb. EBSD: 20 kV and 5 nA, working distance of 25 mm under 2 Pa low vacuum, step size below 5 μm. LIBS: Nd:YAG laser with a pulse energy of about 600 μJ operating at 100 Hz and a lateral resolution of 13 μm, spectrometer configured in the spectral range 250–330 nm. | MASS-1 reference material (Wilson et al. 2002) with a corrected 57 ± 1.75 ppm value for Ge; NIST SRM 610 (Pearce et al. 1997) as secondary external standard | 0.32 | [19 empty] | 75.19 | [5 empty] | 5.42 | [5 empty] | 6.56 | [9 empty] | 1332.61 |  | 0.3 |  |  |  | 1.2 | [7 empty] | 0.01 | [13 empty] | 5.92 | [15 empty] | 3.44 | [15 empty] | 37833.3 |  | 0.2 | [9 empty] | 0.043 | [27 empty] | 19708.57 |  |  |  |  | 2021 | Cugerone, A., Cenki-Tok, B., Muñoz, M., Kouzmanov, K., Oliot, E., Motto-Ros, V., Le Goff, E. (2021). Behavior of rare metals in deformed and metamorphosed sphalerite from the Pyrenean Axial Zone. Mineralium Deposita, 56, 685–705. |  | FRA | Pyrenees
| ANGLAS | Pyrenean Axial Zone (PAZ) | Metamorphic | Orogenic | Metamorphosed Pb-Zn vein and stratabound | Zn, Pb | Ge, Ga, In, Cd | Zn, Pb, Ge, Ga, In, Cd | Cugerone et al., 2018a; Cugerone et al., 2018b |  | ANGLAS-137 | ANGLAS-137 | underground mine |  |  |  |  | ore material | polished section | grab | mineral separate | [5 empty] | mineralisation |  |  |  | sphalerite |  |  | Light domains-coarse grains |  |  |  | galena, pyrite, chalcopyrite, arsenopyrite, quartz, calcite, chlorite, graphite, brunogeierite, briartite, carboirite, argutite, gahnite, apatite, ilmenite, tourmaline | Polished sections; last step of polishing (0.25 μm) performed using a Vibromet polisher with 150 g of pressure on a polyurethane layer with colloidal silica | LA-ICPMS, EMPA, SEM-EDS, EBSD | Excimer Comp Ex102 coupled to a Thermo Finnigan Element XR; Cameca SX100; Camscan Crystal Probe X500FESEM-EBSD; Nd:YAG laser (LIBS) | OSU-OREME AETE platform (University of Montpellier, France); Service Inter-Régional Microsonde-Sud (Montpellier, France); Geosciences Montpellier (CNRS-University of Montpellier, France) | LA-ICP-MS: constant 5 Hz pulse rate at 140 mJ with a spot diameter of 26 μm; isotopes measured: 29Si, 34S, 55Mn, 57Fe, 59Co, 61Ni, 63Cu, 64Zn, 69Ga, 74Ge, 75As, 77Se, 95Mo, 105Pd, 107Ag, 111Cd, 115In, 118Sn, 121Sb, and 208Pb. EBSD: 20 kV and 5 nA, working distance of 25 mm under 2 Pa low vacuum, step size below 5 μm. LIBS: Nd:YAG laser with a pulse energy of about 600 μJ operating at 100 Hz and a lateral resolution of 13 μm, spectrometer configured in the spectral range 250–330 nm. | MASS-1 reference material (Wilson et al. 2002) with a corrected 57 ± 1.75 ppm value for Ge; NIST SRM 610 (Pearce et al. 1997) as secondary external standard | 0.25 | [19 empty] | 77.57 | [5 empty] | 5.54 | [5 empty] | 5.63 | [9 empty] | 1345.16 |  | 0.22 |  |  |  | 0.99 | [7 empty] | 0.01 | [13 empty] | 5.96 | [15 empty] | 2.91 | [15 empty] | 37688.43 |  | 0.2 | [9 empty] | 0.042 | [27 empty] | 19675.7 |  |  |  |  | 2021 | Cugerone, A., Cenki-Tok, B., Muñoz, M., Kouzmanov, K., Oliot, E., Motto-Ros, V., Le Goff, E. (2021). Behavior of rare metals in deformed and metamorphosed sphalerite from the Pyrenean Axial Zone. Mineralium Deposita, 56, 685–705. |  | FRA | Pyrenees
| ARRE | Pyrenean Axial Zone (PAZ) | Metamorphic | Orogenic | Metamorphosed Pb-Zn vein and stratabound | Zn, Pb | Ge, Ga, In, Cd | Zn, Pb, Ge, Ga, In, Cd | Cugerone et al., 2018a; Cugerone et al., 2018b |  | ARRE-87 | ARRE-87 | underground mine |  |  |  |  | ore material | polished section | grab | mineral separate | [5 empty] | mineralisation |  |  |  | sphalerite |  |  | Light domains-coarse grains |  |  |  | galena, pyrite, chalcopyrite, arsenopyrite, quartz, calcite, chlorite, graphite, brunogeierite, briartite, carboirite, argutite, gahnite, apatite, ilmenite, tourmaline | Polished sections; last step of polishing (0.25 μm) performed using a Vibromet polisher with 150 g of pressure on a polyurethane layer with colloidal silica | LA-ICPMS, EMPA, SEM-EDS, EBSD | Excimer Comp Ex102 coupled to a Thermo Finnigan Element XR; Cameca SX100; Camscan Crystal Probe X500FESEM-EBSD; Nd:YAG laser (LIBS) | OSU-OREME AETE platform (University of Montpellier, France); Service Inter-Régional Microsonde-Sud (Montpellier, France); Geosciences Montpellier (CNRS-University of Montpellier, France) | LA-ICP-MS: constant 5 Hz pulse rate at 140 mJ with a spot diameter of 26 μm; isotopes measured: 29Si, 34S, 55Mn, 57Fe, 59Co, 61Ni, 63Cu, 64Zn, 69Ga, 74Ge, 75As, 77Se, 95Mo, 105Pd, 107Ag, 111Cd, 115In, 118Sn, 121Sb, and 208Pb. EBSD: 20 kV and 5 nA, working distance of 25 mm under 2 Pa low vacuum, step size below 5 μm. LIBS: Nd:YAG laser with a pulse energy of about 600 μJ operating at 100 Hz and a lateral resolution of 13 μm, spectrometer configured in the spectral range 250–330 nm. | MASS-1 reference material (Wilson et al. 2002) with a corrected 57 ± 1.75 ppm value for Ge; NIST SRM 610 (Pearce et al. 1997) as secondary external standard | 0.4 | [19 empty] | 185.38 | [5 empty] | 5.67 | [5 empty] | 9.02 | [9 empty] | 827.22 |  | 0.8 |  |  |  | 2.27 | [7 empty] | 0.013 | [13 empty] | 1.08 | [15 empty] | 4.07 | [15 empty] | 42400.52 |  | 0.42 | [9 empty] | 0.13 | [27 empty] | 19752.51 |  |  |  |  | 2021 | Cugerone, A., Cenki-Tok, B., Muñoz, M., Kouzmanov, K., Oliot, E., Motto-Ros, V., Le Goff, E. (2021). Behavior of rare metals in deformed and metamorphosed sphalerite from the Pyrenean Axial Zone. Mineralium Deposita, 56, 685–705. |  | FRA | Pyrenees
| ARRE | Pyrenean Axial Zone (PAZ) | Metamorphic | Orogenic | Metamorphosed Pb-Zn vein and stratabound | Zn, Pb | Ge, Ga, In, Cd | Zn, Pb, Ge, Ga, In, Cd | Cugerone et al., 2018a; Cugerone et al., 2018b |  | ARRE-88 | ARRE-88 | underground mine |  |  |  |  | ore material | polished section | grab | mineral separate | [5 empty] | mineralisation |  |  |  | sphalerite |  |  | Light domains-coarse grains |  |  |  | galena, pyrite, chalcopyrite, arsenopyrite, quartz, calcite, chlorite, graphite, brunogeierite, briartite, carboirite, argutite, gahnite, apatite, ilmenite, tourmaline | Polished sections; last step of polishing (0.25 μm) performed using a Vibromet polisher with 150 g of pressure on a polyurethane layer with colloidal silica | LA-ICPMS, EMPA, SEM-EDS, EBSD | Excimer Comp Ex102 coupled to a Thermo Finnigan Element XR; Cameca SX100; Camscan Crystal Probe X500FESEM-EBSD; Nd:YAG laser (LIBS) | OSU-OREME AETE platform (University of Montpellier, France); Service Inter-Régional Microsonde-Sud (Montpellier, France); Geosciences Montpellier (CNRS-University of Montpellier, France) | LA-ICP-MS: constant 5 Hz pulse rate at 140 mJ with a spot diameter of 26 μm; isotopes measured: 29Si, 34S, 55Mn, 57Fe, 59Co, 61Ni, 63Cu, 64Zn, 69Ga, 74Ge, 75As, 77Se, 95Mo, 105Pd, 107Ag, 111Cd, 115In, 118Sn, 121Sb, and 208Pb. EBSD: 20 kV and 5 nA, working distance of 25 mm under 2 Pa low vacuum, step size below 5 μm. LIBS: Nd:YAG laser with a pulse energy of about 600 μJ operating at 100 Hz and a lateral resolution of 13 μm, spectrometer configured in the spectral range 250–330 nm. | MASS-1 reference material (Wilson et al. 2002) with a corrected 57 ± 1.75 ppm value for Ge; NIST SRM 610 (Pearce et al. 1997) as secondary external standard | 0.34 | [19 empty] | 188.63 | [5 empty] | 5.14 | [5 empty] | 5.48 | [9 empty] | 817.91 |  | 0.44 |  |  |  | 1.12 | [7 empty] | 0.012 | [13 empty] | 1.09 | [15 empty] | 3.61 | [15 empty] | 44147.45 |  | 0.38 | [9 empty] | 0.11 | [27 empty] | 19750.43 |  |  |  |  | 2021 | Cugerone, A., Cenki-Tok, B., Muñoz, M., Kouzmanov, K., Oliot, E., Motto-Ros, V., Le Goff, E. (2021). Behavior of rare metals in deformed and metamorphosed sphalerite from the Pyrenean Axial Zone. Mineralium Deposita, 56, 685–705. |  | FRA | Pyrenees
| ARRE | Pyrenean Axial Zone (PAZ) | Metamorphic | Orogenic | Metamorphosed Pb-Zn vein and stratabound | Zn, Pb | Ge, Ga, In, Cd | Zn, Pb, Ge, Ga, In, Cd | Cugerone et al., 2018a; Cugerone et al., 2018b |  | ARRE-89 | ARRE-89 | underground mine |  |  |  |  | ore material | polished section | grab | mineral separate | [5 empty] | mineralisation |  |  |  | sphalerite |  |  | Light domains-coarse grains |  |  |  | galena, pyrite, chalcopyrite, arsenopyrite, quartz, calcite, chlorite, graphite, brunogeierite, briartite, carboirite, argutite, gahnite, apatite, ilmenite, tourmaline | Polished sections; last step of polishing (0.25 μm) performed using a Vibromet polisher with 150 g of pressure on a polyurethane layer with colloidal silica | LA-ICPMS, EMPA, SEM-EDS, EBSD | Excimer Comp Ex102 coupled to a Thermo Finnigan Element XR; Cameca SX100; Camscan Crystal Probe X500FESEM-EBSD; Nd:YAG laser (LIBS) | OSU-OREME AETE platform (University of Montpellier, France); Service Inter-Régional Microsonde-Sud (Montpellier, France); Geosciences Montpellier (CNRS-University of Montpellier, France) | LA-ICP-MS: constant 5 Hz pulse rate at 140 mJ with a spot diameter of 26 μm; isotopes measured: 29Si, 34S, 55Mn, 57Fe, 59Co, 61Ni, 63Cu, 64Zn, 69Ga, 74Ge, 75As, 77Se, 95Mo, 105Pd, 107Ag, 111Cd, 115In, 118Sn, 121Sb, and 208Pb. EBSD: 20 kV and 5 nA, working distance of 25 mm under 2 Pa low vacuum, step size below 5 μm. LIBS: Nd:YAG laser with a pulse energy of about 600 μJ operating at 100 Hz and a lateral resolution of 13 μm, spectrometer configured in the spectral range 250–330 nm. | MASS-1 reference material (Wilson et al. 2002) with a corrected 57 ± 1.75 ppm value for Ge; NIST SRM 610 (Pearce et al. 1997) as secondary external standard | 0.2 | [19 empty] | 174.82 | [5 empty] | 5.95 | [5 empty] | 16.43 | [9 empty] | 1005.41 |  | 0.36 |  |  |  | 4.04 | [7 empty] | 0.013 | [13 empty] | 1.04 | [15 empty] | 0.32 | [15 empty] | 43497.62 |  | 0.65 | [9 empty] | 0.044 | [27 empty] | 19688.13 |  |  |  |  | 2021 | Cugerone, A., Cenki-Tok, B., Muñoz, M., Kouzmanov, K., Oliot, E., Motto-Ros, V., Le Goff, E. (2021). Behavior of rare metals in deformed and metamorphosed sphalerite from the Pyrenean Axial Zone. Mineralium Deposita, 56, 685–705. |  | FRA | Pyrenees
| ARRE | Pyrenean Axial Zone (PAZ) | Metamorphic | Orogenic | Metamorphosed Pb-Zn vein and stratabound | Zn, Pb | Ge, Ga, In, Cd | Zn, Pb, Ge, Ga, In, Cd | Cugerone et al., 2018a; Cugerone et al., 2018b |  | ARRE-90 | ARRE-90 | underground mine |  |  |  |  | ore material | polished section | grab | mineral separate | [5 empty] | mineralisation |  |  |  | sphalerite |  |  | Light domains-coarse grains |  |  |  | galena, pyrite, chalcopyrite, arsenopyrite, quartz, calcite, chlorite, graphite, brunogeierite, briartite, carboirite, argutite, gahnite, apatite, ilmenite, tourmaline | Polished sections; last step of polishing (0.25 μm) performed using a Vibromet polisher with 150 g of pressure on a polyurethane layer with colloidal silica | LA-ICPMS, EMPA, SEM-EDS, EBSD | Excimer Comp Ex102 coupled to a Thermo Finnigan Element XR; Cameca SX100; Camscan Crystal Probe X500FESEM-EBSD; Nd:YAG laser (LIBS) | OSU-OREME AETE platform (University of Montpellier, France); Service Inter-Régional Microsonde-Sud (Montpellier, France); Geosciences Montpellier (CNRS-University of Montpellier, France) | LA-ICP-MS: constant 5 Hz pulse rate at 140 mJ with a spot diameter of 26 μm; isotopes measured: 29Si, 34S, 55Mn, 57Fe, 59Co, 61Ni, 63Cu, 64Zn, 69Ga, 74Ge, 75As, 77Se, 95Mo, 105Pd, 107Ag, 111Cd, 115In, 118Sn, 121Sb, and 208Pb. EBSD: 20 kV and 5 nA, working distance of 25 mm under 2 Pa low vacuum, step size below 5 μm. LIBS: Nd:YAG laser with a pulse energy of about 600 μJ operating at 100 Hz and a lateral resolution of 13 μm, spectrometer configured in the spectral range 250–330 nm. | MASS-1 reference material (Wilson et al. 2002) with a corrected 57 ± 1.75 ppm value for Ge; NIST SRM 610 (Pearce et al. 1997) as secondary external standard | 0.32 | [19 empty] | 171.92 | [5 empty] | 6.16 | [5 empty] | 9.12 | [9 empty] | 971.38 |  | 0.48 |  |  |  | 2.04 | [7 empty] | 0.025 | [13 empty] | 1.11 | [15 empty] | 2.64 | [15 empty] | 48516.45 |  | 0.38 | [9 empty] | 0.13 | [27 empty] | 19704.14 |  |  |  |  | 2021 | Cugerone, A., Cenki-Tok, B., Muñoz, M., Kouzmanov, K., Oliot, E., Motto-Ros, V., Le Goff, E. (2021). Behavior of rare metals in deformed and metamorphosed sphalerite from the Pyrenean Axial Zone. Mineralium Deposita, 56, 685–705. |  | FRA | Pyrenees
| ARRE | Pyrenean Axial Zone (PAZ) | Metamorphic | Orogenic | Metamorphosed Pb-Zn vein and stratabound | Zn, Pb | Ge, Ga, In, Cd | Zn, Pb, Ge, Ga, In, Cd | Cugerone et al., 2018a; Cugerone et al., 2018b |  | ARRE-91 | ARRE-91 | underground mine |  |  |  |  | ore material | polished section | grab | mineral separate | [5 empty] | mineralisation |  |  |  | sphalerite |  |  | Light domains-coarse grains |  |  |  | galena, pyrite, chalcopyrite, arsenopyrite, quartz, calcite, chlorite, graphite, brunogeierite, briartite, carboirite, argutite, gahnite, apatite, ilmenite, tourmaline | Polished sections; last step of polishing (0.25 μm) performed using a Vibromet polisher with 150 g of pressure on a polyurethane layer with colloidal silica | LA-ICPMS, EMPA, SEM-EDS, EBSD | Excimer Comp Ex102 coupled to a Thermo Finnigan Element XR; Cameca SX100; Camscan Crystal Probe X500FESEM-EBSD; Nd:YAG laser (LIBS) | OSU-OREME AETE platform (University of Montpellier, France); Service Inter-Régional Microsonde-Sud (Montpellier, France); Geosciences Montpellier (CNRS-University of Montpellier, France) | LA-ICP-MS: constant 5 Hz pulse rate at 140 mJ with a spot diameter of 26 μm; isotopes measured: 29Si, 34S, 55Mn, 57Fe, 59Co, 61Ni, 63Cu, 64Zn, 69Ga, 74Ge, 75As, 77Se, 95Mo, 105Pd, 107Ag, 111Cd, 115In, 118Sn, 121Sb, and 208Pb. EBSD: 20 kV and 5 nA, working distance of 25 mm under 2 Pa low vacuum, step size below 5 μm. LIBS: Nd:YAG laser with a pulse energy of about 600 μJ operating at 100 Hz and a lateral resolution of 13 μm, spectrometer configured in the spectral range 250–330 nm. | MASS-1 reference material (Wilson et al. 2002) with a corrected 57 ± 1.75 ppm value for Ge; NIST SRM 610 (Pearce et al. 1997) as secondary external standard | 0.15 | [19 empty] | 170.46 | [5 empty] | 6.56 | [5 empty] | 20.39 | [9 empty] | 1023.52 |  | 0.38 |  |  |  | 5.32 | [7 empty] | 0.027 | [13 empty] | 1.11 | [15 empty] | 0.32 | [15 empty] | 48928.53 |  | 0.1 | [9 empty] | 0.18 | [27 empty] | 19773.11 |  |  |  |  | 2021 | Cugerone, A., Cenki-Tok, B., Muñoz, M., Kouzmanov, K., Oliot, E., Motto-Ros, V., Le Goff, E. (2021). Behavior of rare metals in deformed and metamorphosed sphalerite from the Pyrenean Axial Zone. Mineralium Deposita, 56, 685–705. |  | FRA | Pyrenees
| PALE BIDAU | Pyrenean Axial Zone (PAZ) | Metamorphic | Orogenic | Metamorphosed Pb-Zn vein and stratabound | Zn, Pb | Ge, Ga, In, Cd | Zn, Pb, Ge, Ga, In, Cd | Cugerone et al., 2018a; Cugerone et al., 2018b |  | PALE BIDAU-77 | PALE BIDAU-77 | underground mine |  |  |  |  | ore material | polished section | grab | mineral separate | [5 empty] | mineralisation |  |  |  | sphalerite |  |  | Light domains-coarse grains |  |  |  | galena, pyrite, chalcopyrite, arsenopyrite, quartz, calcite, chlorite, graphite, brunogeierite, briartite, carboirite, argutite, gahnite, apatite, ilmenite, tourmaline | Polished sections; last step of polishing (0.25 μm) performed using a Vibromet polisher with 150 g of pressure on a polyurethane layer with colloidal silica | LA-ICPMS, EMPA, SEM-EDS, EBSD | Excimer Comp Ex102 coupled to a Thermo Finnigan Element XR; Cameca SX100; Camscan Crystal Probe X500FESEM-EBSD; Nd:YAG laser (LIBS) | OSU-OREME AETE platform (University of Montpellier, France); Service Inter-Régional Microsonde-Sud (Montpellier, France); Geosciences Montpellier (CNRS-University of Montpellier, France) | LA-ICP-MS: constant 5 Hz pulse rate at 140 mJ with a spot diameter of 26 μm; isotopes measured: 29Si, 34S, 55Mn, 57Fe, 59Co, 61Ni, 63Cu, 64Zn, 69Ga, 74Ge, 75As, 77Se, 95Mo, 105Pd, 107Ag, 111Cd, 115In, 118Sn, 121Sb, and 208Pb. EBSD: 20 kV and 5 nA, working distance of 25 mm under 2 Pa low vacuum, step size below 5 μm. LIBS: Nd:YAG laser with a pulse energy of about 600 μJ operating at 100 Hz and a lateral resolution of 13 μm, spectrometer configured in the spectral range 250–330 nm. | MASS-1 reference material (Wilson et al. 2002) with a corrected 57 ± 1.75 ppm value for Ge; NIST SRM 610 (Pearce et al. 1997) as secondary external standard | 0.62 | [19 empty] | 207.05 | [5 empty] | 15.84 | [5 empty] | 2.59 | [9 empty] | 2286.47 |  | 1 |  |  |  | 0.12 | [7 empty] | 0.2 | [13 empty] | 2.58 | [15 empty] | 2.75 | [15 empty] | 17690.36 |  | 0.49 | [9 empty] | 0.21 | [27 empty] | 19808.43 |  |  |  |  | 2021 | Cugerone, A., Cenki-Tok, B., Muñoz, M., Kouzmanov, K., Oliot, E., Motto-Ros, V., Le Goff, E. (2021). Behavior of rare metals in deformed and metamorphosed sphalerite from the Pyrenean Axial Zone. Mineralium Deposita, 56, 685–705. |  | FRA | Pyrenees
| PALE BIDAU | Pyrenean Axial Zone (PAZ) | Metamorphic | Orogenic | Metamorphosed Pb-Zn vein and stratabound | Zn, Pb | Ge, Ga, In, Cd | Zn, Pb, Ge, Ga, In, Cd | Cugerone et al., 2018a; Cugerone et al., 2018b |  | PALE BIDAU-78 | PALE BIDAU-78 | underground mine |  |  |  |  | ore material | polished section | grab | mineral separate | [5 empty] | mineralisation |  |  |  | sphalerite |  |  | Light domains-coarse grains |  |  |  | galena, pyrite, chalcopyrite, arsenopyrite, quartz, calcite, chlorite, graphite, brunogeierite, briartite, carboirite, argutite, gahnite, apatite, ilmenite, tourmaline | Polished sections; last step of polishing (0.25 μm) performed using a Vibromet polisher with 150 g of pressure on a polyurethane layer with colloidal silica | LA-ICPMS, EMPA, SEM-EDS, EBSD | Excimer Comp Ex102 coupled to a Thermo Finnigan Element XR; Cameca SX100; Camscan Crystal Probe X500FESEM-EBSD; Nd:YAG laser (LIBS) | OSU-OREME AETE platform (University of Montpellier, France); Service Inter-Régional Microsonde-Sud (Montpellier, France); Geosciences Montpellier (CNRS-University of Montpellier, France) | LA-ICP-MS: constant 5 Hz pulse rate at 140 mJ with a spot diameter of 26 μm; isotopes measured: 29Si, 34S, 55Mn, 57Fe, 59Co, 61Ni, 63Cu, 64Zn, 69Ga, 74Ge, 75As, 77Se, 95Mo, 105Pd, 107Ag, 111Cd, 115In, 118Sn, 121Sb, and 208Pb. EBSD: 20 kV and 5 nA, working distance of 25 mm under 2 Pa low vacuum, step size below 5 μm. LIBS: Nd:YAG laser with a pulse energy of about 600 μJ operating at 100 Hz and a lateral resolution of 13 μm, spectrometer configured in the spectral range 250–330 nm. | MASS-1 reference material (Wilson et al. 2002) with a corrected 57 ± 1.75 ppm value for Ge; NIST SRM 610 (Pearce et al. 1997) as secondary external standard | 0.22 | [19 empty] | 208.61 | [5 empty] | 15.82 | [5 empty] | 1.45 | [9 empty] | 2235.22 |  | 0.41 |  |  |  | 0.11 | [7 empty] | 0.28 | [13 empty] | 2.97 | [15 empty] | 0.73 | [15 empty] | 17625.51 |  | 0.095 | [9 empty] | 0.11 | [27 empty] | 19917.9 |  |  |  |  | 2021 | Cugerone, A., Cenki-Tok, B., Muñoz, M., Kouzmanov, K., Oliot, E., Motto-Ros, V., Le Goff, E. (2021). Behavior of rare metals in deformed and metamorphosed sphalerite from the Pyrenean Axial Zone. Mineralium Deposita, 56, 685–705. |  | FRA | Pyrenees
| PALE BIDAU | Pyrenean Axial Zone (PAZ) | Metamorphic | Orogenic | Metamorphosed Pb-Zn vein and stratabound | Zn, Pb | Ge, Ga, In, Cd | Zn, Pb, Ge, Ga, In, Cd | Cugerone et al., 2018a; Cugerone et al., 2018b |  | PALE BIDAU-79 | PALE BIDAU-79 | underground mine |  |  |  |  | ore material | polished section | grab | mineral separate | [5 empty] | mineralisation |  |  |  | sphalerite |  |  | Light domains-coarse grains |  |  |  | galena, pyrite, chalcopyrite, arsenopyrite, quartz, calcite, chlorite, graphite, brunogeierite, briartite, carboirite, argutite, gahnite, apatite, ilmenite, tourmaline | Polished sections; last step of polishing (0.25 μm) performed using a Vibromet polisher with 150 g of pressure on a polyurethane layer with colloidal silica | LA-ICPMS, EMPA, SEM-EDS, EBSD | Excimer Comp Ex102 coupled to a Thermo Finnigan Element XR; Cameca SX100; Camscan Crystal Probe X500FESEM-EBSD; Nd:YAG laser (LIBS) | OSU-OREME AETE platform (University of Montpellier, France); Service Inter-Régional Microsonde-Sud (Montpellier, France); Geosciences Montpellier (CNRS-University of Montpellier, France) | LA-ICP-MS: constant 5 Hz pulse rate at 140 mJ with a spot diameter of 26 μm; isotopes measured: 29Si, 34S, 55Mn, 57Fe, 59Co, 61Ni, 63Cu, 64Zn, 69Ga, 74Ge, 75As, 77Se, 95Mo, 105Pd, 107Ag, 111Cd, 115In, 118Sn, 121Sb, and 208Pb. EBSD: 20 kV and 5 nA, working distance of 25 mm under 2 Pa low vacuum, step size below 5 μm. LIBS: Nd:YAG laser with a pulse energy of about 600 μJ operating at 100 Hz and a lateral resolution of 13 μm, spectrometer configured in the spectral range 250–330 nm. | MASS-1 reference material (Wilson et al. 2002) with a corrected 57 ± 1.75 ppm value for Ge; NIST SRM 610 (Pearce et al. 1997) as secondary external standard | 0.23 | [19 empty] | 210.53 | [5 empty] | 14.68 | [5 empty] | 1.03 | [9 empty] | 2115.91 |  | 0.18 |  |  |  | 0.11 | [7 empty] | 0.27 | [13 empty] | 2.77 | [15 empty] | 0.69 | [15 empty] | 17232.11 |  | 0.086 | [9 empty] | 0.096 | [27 empty] | 19911.28 |  |  |  |  | 2021 | Cugerone, A., Cenki-Tok, B., Muñoz, M., Kouzmanov, K., Oliot, E., Motto-Ros, V., Le Goff, E. (2021). Behavior of rare metals in deformed and metamorphosed sphalerite from the Pyrenean Axial Zone. Mineralium Deposita, 56, 685–705. |  | FRA | Pyrenees
| PALE BIDAU | Pyrenean Axial Zone (PAZ) | Metamorphic | Orogenic | Metamorphosed Pb-Zn vein and stratabound | Zn, Pb | Ge, Ga, In, Cd | Zn, Pb, Ge, Ga, In, Cd | Cugerone et al., 2018a; Cugerone et al., 2018b |  | PALE BIDAU-80 | PALE BIDAU-80 | underground mine |  |  |  |  | ore material | polished section | grab | mineral separate | [5 empty] | mineralisation |  |  |  | sphalerite |  |  | Light domains-coarse grains |  |  |  | galena, pyrite, chalcopyrite, arsenopyrite, quartz, calcite, chlorite, graphite, brunogeierite, briartite, carboirite, argutite, gahnite, apatite, ilmenite, tourmaline | Polished sections; last step of polishing (0.25 μm) performed using a Vibromet polisher with 150 g of pressure on a polyurethane layer with colloidal silica | LA-ICPMS, EMPA, SEM-EDS, EBSD | Excimer Comp Ex102 coupled to a Thermo Finnigan Element XR; Cameca SX100; Camscan Crystal Probe X500FESEM-EBSD; Nd:YAG laser (LIBS) | OSU-OREME AETE platform (University of Montpellier, France); Service Inter-Régional Microsonde-Sud (Montpellier, France); Geosciences Montpellier (CNRS-University of Montpellier, France) | LA-ICP-MS: constant 5 Hz pulse rate at 140 mJ with a spot diameter of 26 μm; isotopes measured: 29Si, 34S, 55Mn, 57Fe, 59Co, 61Ni, 63Cu, 64Zn, 69Ga, 74Ge, 75As, 77Se, 95Mo, 105Pd, 107Ag, 111Cd, 115In, 118Sn, 121Sb, and 208Pb. EBSD: 20 kV and 5 nA, working distance of 25 mm under 2 Pa low vacuum, step size below 5 μm. LIBS: Nd:YAG laser with a pulse energy of about 600 μJ operating at 100 Hz and a lateral resolution of 13 μm, spectrometer configured in the spectral range 250–330 nm. | MASS-1 reference material (Wilson et al. 2002) with a corrected 57 ± 1.75 ppm value for Ge; NIST SRM 610 (Pearce et al. 1997) as secondary external standard | 0.37 | [19 empty] | 211.46 | [5 empty] | 15.03 | [5 empty] | 1.29 | [9 empty] | 2122.15 |  | 0.17 |  |  |  | 0.11 | [7 empty] | 0.24 | [13 empty] | 2.65 | [15 empty] | 1.95 | [15 empty] | 17758.79 |  | 0.22 | [9 empty] | 0.16 | [27 empty] | 19919.73 |  |  |  |  | 2021 | Cugerone, A., Cenki-Tok, B., Muñoz, M., Kouzmanov, K., Oliot, E., Motto-Ros, V., Le Goff, E. (2021). Behavior of rare metals in deformed and metamorphosed sphalerite from the Pyrenean Axial Zone. Mineralium Deposita, 56, 685–705. |  | FRA | Pyrenees
| PALE BIDAU | Pyrenean Axial Zone (PAZ) | Metamorphic | Orogenic | Metamorphosed Pb-Zn vein and stratabound | Zn, Pb | Ge, Ga, In, Cd | Zn, Pb, Ge, Ga, In, Cd | Cugerone et al., 2018a; Cugerone et al., 2018b |  | PALE BIDAU-81 | PALE BIDAU-81 | underground mine |  |  |  |  | ore material | polished section | grab | mineral separate | [5 empty] | mineralisation |  |  |  | sphalerite |  |  | Light domains-coarse grains |  |  |  | galena, pyrite, chalcopyrite, arsenopyrite, quartz, calcite, chlorite, graphite, brunogeierite, briartite, carboirite, argutite, gahnite, apatite, ilmenite, tourmaline | Polished sections; last step of polishing (0.25 μm) performed using a Vibromet polisher with 150 g of pressure on a polyurethane layer with colloidal silica | LA-ICPMS, EMPA, SEM-EDS, EBSD | Excimer Comp Ex102 coupled to a Thermo Finnigan Element XR; Cameca SX100; Camscan Crystal Probe X500FESEM-EBSD; Nd:YAG laser (LIBS) | OSU-OREME AETE platform (University of Montpellier, France); Service Inter-Régional Microsonde-Sud (Montpellier, France); Geosciences Montpellier (CNRS-University of Montpellier, France) | LA-ICP-MS: constant 5 Hz pulse rate at 140 mJ with a spot diameter of 26 μm; isotopes measured: 29Si, 34S, 55Mn, 57Fe, 59Co, 61Ni, 63Cu, 64Zn, 69Ga, 74Ge, 75As, 77Se, 95Mo, 105Pd, 107Ag, 111Cd, 115In, 118Sn, 121Sb, and 208Pb. EBSD: 20 kV and 5 nA, working distance of 25 mm under 2 Pa low vacuum, step size below 5 μm. LIBS: Nd:YAG laser with a pulse energy of about 600 μJ operating at 100 Hz and a lateral resolution of 13 μm, spectrometer configured in the spectral range 250–330 nm. | MASS-1 reference material (Wilson et al. 2002) with a corrected 57 ± 1.75 ppm value for Ge; NIST SRM 610 (Pearce et al. 1997) as secondary external standard | 0.19 | [19 empty] | 211.94 | [5 empty] | 16.42 | [5 empty] | 0.65 | [9 empty] | 2322.91 |  | 0.11 |  |  |  | 0.11 | [7 empty] | 0.12 | [13 empty] | 2.71 | [15 empty] | 0.45 | [15 empty] | 17820.67 |  | 0.035 | [9 empty] | 0.1 | [27 empty] | 19780.47 |  |  |  |  | 2021 | Cugerone, A., Cenki-Tok, B., Muñoz, M., Kouzmanov, K., Oliot, E., Motto-Ros, V., Le Goff, E. (2021). Behavior of rare metals in deformed and metamorphosed sphalerite from the Pyrenean Axial Zone. Mineralium Deposita, 56, 685–705. |  | FRA | Pyrenees
| PALE BIDAU | Pyrenean Axial Zone (PAZ) | Metamorphic | Orogenic | Metamorphosed Pb-Zn vein and stratabound | Zn, Pb | Ge, Ga, In, Cd | Zn, Pb, Ge, Ga, In, Cd | Cugerone et al., 2018a; Cugerone et al., 2018b |  | PALE BIDAU-82 | PALE BIDAU-82 | underground mine |  |  |  |  | ore material | polished section | grab | mineral separate | [5 empty] | mineralisation |  |  |  | sphalerite |  |  | Light domains-coarse grains |  |  |  | galena, pyrite, chalcopyrite, arsenopyrite, quartz, calcite, chlorite, graphite, brunogeierite, briartite, carboirite, argutite, gahnite, apatite, ilmenite, tourmaline | Polished sections; last step of polishing (0.25 μm) performed using a Vibromet polisher with 150 g of pressure on a polyurethane layer with colloidal silica | LA-ICPMS, EMPA, SEM-EDS, EBSD | Excimer Comp Ex102 coupled to a Thermo Finnigan Element XR; Cameca SX100; Camscan Crystal Probe X500FESEM-EBSD; Nd:YAG laser (LIBS) | OSU-OREME AETE platform (University of Montpellier, France); Service Inter-Régional Microsonde-Sud (Montpellier, France); Geosciences Montpellier (CNRS-University of Montpellier, France) | LA-ICP-MS: constant 5 Hz pulse rate at 140 mJ with a spot diameter of 26 μm; isotopes measured: 29Si, 34S, 55Mn, 57Fe, 59Co, 61Ni, 63Cu, 64Zn, 69Ga, 74Ge, 75As, 77Se, 95Mo, 105Pd, 107Ag, 111Cd, 115In, 118Sn, 121Sb, and 208Pb. EBSD: 20 kV and 5 nA, working distance of 25 mm under 2 Pa low vacuum, step size below 5 μm. LIBS: Nd:YAG laser with a pulse energy of about 600 μJ operating at 100 Hz and a lateral resolution of 13 μm, spectrometer configured in the spectral range 250–330 nm. | MASS-1 reference material (Wilson et al. 2002) with a corrected 57 ± 1.75 ppm value for Ge; NIST SRM 610 (Pearce et al. 1997) as secondary external standard | 0.52 | [19 empty] | 218.14 | [5 empty] | 15.83 | [5 empty] | 1.77 | [9 empty] | 2186.52 |  | 0.41 |  |  |  | 0.15 | [7 empty] | 0.18 | [13 empty] | 2.89 | [15 empty] | 2.93 | [15 empty] | 18160.37 |  | 0.39 | [9 empty] | 0.21 | [27 empty] | 19827.27 |  |  |  |  | 2021 | Cugerone, A., Cenki-Tok, B., Muñoz, M., Kouzmanov, K., Oliot, E., Motto-Ros, V., Le Goff, E. (2021). Behavior of rare metals in deformed and metamorphosed sphalerite from the Pyrenean Axial Zone. Mineralium Deposita, 56, 685–705. |  | FRA | Pyrenees
| PALE BIDAU | Pyrenean Axial Zone (PAZ) | Metamorphic | Orogenic | Metamorphosed Pb-Zn vein and stratabound | Zn, Pb | Ge, Ga, In, Cd | Zn, Pb, Ge, Ga, In, Cd | Cugerone et al., 2018a; Cugerone et al., 2018b |  | PALE BIDAU-83 | PALE BIDAU-83 | underground mine |  |  |  |  | ore material | polished section | grab | mineral separate | [5 empty] | mineralisation |  |  |  | sphalerite |  |  | Light domains-coarse grains |  |  |  | galena, pyrite, chalcopyrite, arsenopyrite, quartz, calcite, chlorite, graphite, brunogeierite, briartite, carboirite, argutite, gahnite, apatite, ilmenite, tourmaline | Polished sections; last step of polishing (0.25 μm) performed using a Vibromet polisher with 150 g of pressure on a polyurethane layer with colloidal silica | LA-ICPMS, EMPA, SEM-EDS, EBSD | Excimer Comp Ex102 coupled to a Thermo Finnigan Element XR; Cameca SX100; Camscan Crystal Probe X500FESEM-EBSD; Nd:YAG laser (LIBS) | OSU-OREME AETE platform (University of Montpellier, France); Service Inter-Régional Microsonde-Sud (Montpellier, France); Geosciences Montpellier (CNRS-University of Montpellier, France) | LA-ICP-MS: constant 5 Hz pulse rate at 140 mJ with a spot diameter of 26 μm; isotopes measured: 29Si, 34S, 55Mn, 57Fe, 59Co, 61Ni, 63Cu, 64Zn, 69Ga, 74Ge, 75As, 77Se, 95Mo, 105Pd, 107Ag, 111Cd, 115In, 118Sn, 121Sb, and 208Pb. EBSD: 20 kV and 5 nA, working distance of 25 mm under 2 Pa low vacuum, step size below 5 μm. LIBS: Nd:YAG laser with a pulse energy of about 600 μJ operating at 100 Hz and a lateral resolution of 13 μm, spectrometer configured in the spectral range 250–330 nm. | MASS-1 reference material (Wilson et al. 2002) with a corrected 57 ± 1.75 ppm value for Ge; NIST SRM 610 (Pearce et al. 1997) as secondary external standard | 0.27 | [19 empty] | 223.96 | [5 empty] | 16.14 | [5 empty] | 1.76 | [9 empty] | 2213.84 |  | 0.79 |  |  |  | 0.11 | [7 empty] | 0.2 | [13 empty] | 2.8 | [15 empty] | 1.05 | [15 empty] | 18595.38 |  | 0.14 | [9 empty] | 0.12 | [27 empty] | 19844.97 |  |  |  |  | 2021 | Cugerone, A., Cenki-Tok, B., Muñoz, M., Kouzmanov, K., Oliot, E., Motto-Ros, V., Le Goff, E. (2021). Behavior of rare metals in deformed and metamorphosed sphalerite from the Pyrenean Axial Zone. Mineralium Deposita, 56, 685–705. |  | FRA | Pyrenees
| PALE BIDAU | Pyrenean Axial Zone (PAZ) | Metamorphic | Orogenic | Metamorphosed Pb-Zn vein and stratabound | Zn, Pb | Ge, Ga, In, Cd | Zn, Pb, Ge, Ga, In, Cd | Cugerone et al., 2018a; Cugerone et al., 2018b |  | PALE BIDAU-84 | PALE BIDAU-84 | underground mine |  |  |  |  | ore material | polished section | grab | mineral separate | [5 empty] | mineralisation |  |  |  | sphalerite |  |  | Light domains-coarse grains |  |  |  | galena, pyrite, chalcopyrite, arsenopyrite, quartz, calcite, chlorite, graphite, brunogeierite, briartite, carboirite, argutite, gahnite, apatite, ilmenite, tourmaline | Polished sections; last step of polishing (0.25 μm) performed using a Vibromet polisher with 150 g of pressure on a polyurethane layer with colloidal silica | LA-ICPMS, EMPA, SEM-EDS, EBSD | Excimer Comp Ex102 coupled to a Thermo Finnigan Element XR; Cameca SX100; Camscan Crystal Probe X500FESEM-EBSD; Nd:YAG laser (LIBS) | OSU-OREME AETE platform (University of Montpellier, France); Service Inter-Régional Microsonde-Sud (Montpellier, France); Geosciences Montpellier (CNRS-University of Montpellier, France) | LA-ICP-MS: constant 5 Hz pulse rate at 140 mJ with a spot diameter of 26 μm; isotopes measured: 29Si, 34S, 55Mn, 57Fe, 59Co, 61Ni, 63Cu, 64Zn, 69Ga, 74Ge, 75As, 77Se, 95Mo, 105Pd, 107Ag, 111Cd, 115In, 118Sn, 121Sb, and 208Pb. EBSD: 20 kV and 5 nA, working distance of 25 mm under 2 Pa low vacuum, step size below 5 μm. LIBS: Nd:YAG laser with a pulse energy of about 600 μJ operating at 100 Hz and a lateral resolution of 13 μm, spectrometer configured in the spectral range 250–330 nm. | MASS-1 reference material (Wilson et al. 2002) with a corrected 57 ± 1.75 ppm value for Ge; NIST SRM 610 (Pearce et al. 1997) as secondary external standard | 0.52 | [19 empty] | 231.96 | [5 empty] | 18.35 | [5 empty] | 2.14 | [9 empty] | 2491.79 |  | 0.46 |  |  |  | 0.11 | [7 empty] | 0.22 | [13 empty] | 3.32 | [15 empty] | 2.62 | [15 empty] | 18701.4 |  | 0.33 | [9 empty] | 0.18 | [27 empty] | 19807.21 |  |  |  |  | 2021 | Cugerone, A., Cenki-Tok, B., Muñoz, M., Kouzmanov, K., Oliot, E., Motto-Ros, V., Le Goff, E. (2021). Behavior of rare metals in deformed and metamorphosed sphalerite from the Pyrenean Axial Zone. Mineralium Deposita, 56, 685–705. |  | FRA | Pyrenees
| PALE BIDAU | Pyrenean Axial Zone (PAZ) | Metamorphic | Orogenic | Metamorphosed Pb-Zn vein and stratabound | Zn, Pb | Ge, Ga, In, Cd | Zn, Pb, Ge, Ga, In, Cd | Cugerone et al., 2018a; Cugerone et al., 2018b |  | PALE BIDAU-85 | PALE BIDAU-85 | underground mine |  |  |  |  | ore material | polished section | grab | mineral separate | [5 empty] | mineralisation |  |  |  | sphalerite |  |  | Light domains-coarse grains |  |  |  | galena, pyrite, chalcopyrite, arsenopyrite, quartz, calcite, chlorite, graphite, brunogeierite, briartite, carboirite, argutite, gahnite, apatite, ilmenite, tourmaline | Polished sections; last step of polishing (0.25 μm) performed using a Vibromet polisher with 150 g of pressure on a polyurethane layer with colloidal silica | LA-ICPMS, EMPA, SEM-EDS, EBSD | Excimer Comp Ex102 coupled to a Thermo Finnigan Element XR; Cameca SX100; Camscan Crystal Probe X500FESEM-EBSD; Nd:YAG laser (LIBS) | OSU-OREME AETE platform (University of Montpellier, France); Service Inter-Régional Microsonde-Sud (Montpellier, France); Geosciences Montpellier (CNRS-University of Montpellier, France) | LA-ICP-MS: constant 5 Hz pulse rate at 140 mJ with a spot diameter of 26 μm; isotopes measured: 29Si, 34S, 55Mn, 57Fe, 59Co, 61Ni, 63Cu, 64Zn, 69Ga, 74Ge, 75As, 77Se, 95Mo, 105Pd, 107Ag, 111Cd, 115In, 118Sn, 121Sb, and 208Pb. EBSD: 20 kV and 5 nA, working distance of 25 mm under 2 Pa low vacuum, step size below 5 μm. LIBS: Nd:YAG laser with a pulse energy of about 600 μJ operating at 100 Hz and a lateral resolution of 13 μm, spectrometer configured in the spectral range 250–330 nm. | MASS-1 reference material (Wilson et al. 2002) with a corrected 57 ± 1.75 ppm value for Ge; NIST SRM 610 (Pearce et al. 1997) as secondary external standard | 0.31 | [19 empty] | 239.12 | [5 empty] | 18.99 | [5 empty] | 1.51 | [9 empty] | 2518.81 |  | 0.43 |  |  |  | 0.11 | [7 empty] | 0.17 | [13 empty] | 3.65 | [15 empty] | 1.37 | [15 empty] | 19197.05 |  | 0.12 | [9 empty] | 0.14 | [27 empty] | 19713.66 |  |  |  |  | 2021 | Cugerone, A., Cenki-Tok, B., Muñoz, M., Kouzmanov, K., Oliot, E., Motto-Ros, V., Le Goff, E. (2021). Behavior of rare metals in deformed and metamorphosed sphalerite from the Pyrenean Axial Zone. Mineralium Deposita, 56, 685–705. |  | FRA | Pyrenees
| PALE BIDAU | Pyrenean Axial Zone (PAZ) | Metamorphic | Orogenic | Metamorphosed Pb-Zn vein and stratabound | Zn, Pb | Ge, Ga, In, Cd | Zn, Pb, Ge, Ga, In, Cd | Cugerone et al., 2018a; Cugerone et al., 2018b |  | PALE BIDAU-86 | PALE BIDAU-86 | underground mine |  |  |  |  | ore material | polished section | grab | mineral separate | [5 empty] | mineralisation |  |  |  | sphalerite |  |  | Light domains-coarse grains |  |  |  | galena, pyrite, chalcopyrite, arsenopyrite, quartz, calcite, chlorite, graphite, brunogeierite, briartite, carboirite, argutite, gahnite, apatite, ilmenite, tourmaline | Polished sections; last step of polishing (0.25 μm) performed using a Vibromet polisher with 150 g of pressure on a polyurethane layer with colloidal silica | LA-ICPMS, EMPA, SEM-EDS, EBSD | Excimer Comp Ex102 coupled to a Thermo Finnigan Element XR; Cameca SX100; Camscan Crystal Probe X500FESEM-EBSD; Nd:YAG laser (LIBS) | OSU-OREME AETE platform (University of Montpellier, France); Service Inter-Régional Microsonde-Sud (Montpellier, France); Geosciences Montpellier (CNRS-University of Montpellier, France) | LA-ICP-MS: constant 5 Hz pulse rate at 140 mJ with a spot diameter of 26 μm; isotopes measured: 29Si, 34S, 55Mn, 57Fe, 59Co, 61Ni, 63Cu, 64Zn, 69Ga, 74Ge, 75As, 77Se, 95Mo, 105Pd, 107Ag, 111Cd, 115In, 118Sn, 121Sb, and 208Pb. EBSD: 20 kV and 5 nA, working distance of 25 mm under 2 Pa low vacuum, step size below 5 μm. LIBS: Nd:YAG laser with a pulse energy of about 600 μJ operating at 100 Hz and a lateral resolution of 13 μm, spectrometer configured in the spectral range 250–330 nm. | MASS-1 reference material (Wilson et al. 2002) with a corrected 57 ± 1.75 ppm value for Ge; NIST SRM 610 (Pearce et al. 1997) as secondary external standard | 0.24 | [19 empty] | 239.59 | [5 empty] | 18.89 | [5 empty] | 1.56 | [9 empty] | 2519.3 |  | 0.5 |  |  |  | 0.11 | [7 empty] | 0.22 | [13 empty] | 3.43 | [15 empty] | 0.88 | [15 empty] | 19784.73 |  | 0.11 | [9 empty] | 0.1 | [27 empty] | 19821.26 |  |  |  |  | 2021 | Cugerone, A., Cenki-Tok, B., Muñoz, M., Kouzmanov, K., Oliot, E., Motto-Ros, V., Le Goff, E. (2021). Behavior of rare metals in deformed and metamorphosed sphalerite from the Pyrenean Axial Zone. Mineralium Deposita, 56, 685–705. |  | FRA | Pyrenees
| PALE BIDAU | Pyrenean Axial Zone (PAZ) | Metamorphic | Orogenic | Metamorphosed Pb-Zn vein and stratabound | Zn, Pb | Ge, Ga, In, Cd | Zn, Pb, Ge, Ga, In, Cd | Cugerone et al., 2018a; Cugerone et al., 2018b |  | PALE BIDAU-87 | PALE BIDAU-87 | underground mine |  |  |  |  | ore material | polished section | grab | mineral separate | [5 empty] | mineralisation |  |  |  | sphalerite |  |  | Light domains-coarse grains |  |  |  | galena, pyrite, chalcopyrite, arsenopyrite, quartz, calcite, chlorite, graphite, brunogeierite, briartite, carboirite, argutite, gahnite, apatite, ilmenite, tourmaline | Polished sections; last step of polishing (0.25 μm) performed using a Vibromet polisher with 150 g of pressure on a polyurethane layer with colloidal silica | LA-ICPMS, EMPA, SEM-EDS, EBSD | Excimer Comp Ex102 coupled to a Thermo Finnigan Element XR; Cameca SX100; Camscan Crystal Probe X500FESEM-EBSD; Nd:YAG laser (LIBS) | OSU-OREME AETE platform (University of Montpellier, France); Service Inter-Régional Microsonde-Sud (Montpellier, France); Geosciences Montpellier (CNRS-University of Montpellier, France) | LA-ICP-MS: constant 5 Hz pulse rate at 140 mJ with a spot diameter of 26 μm; isotopes measured: 29Si, 34S, 55Mn, 57Fe, 59Co, 61Ni, 63Cu, 64Zn, 69Ga, 74Ge, 75As, 77Se, 95Mo, 105Pd, 107Ag, 111Cd, 115In, 118Sn, 121Sb, and 208Pb. EBSD: 20 kV and 5 nA, working distance of 25 mm under 2 Pa low vacuum, step size below 5 μm. LIBS: Nd:YAG laser with a pulse energy of about 600 μJ operating at 100 Hz and a lateral resolution of 13 μm, spectrometer configured in the spectral range 250–330 nm. | MASS-1 reference material (Wilson et al. 2002) with a corrected 57 ± 1.75 ppm value for Ge; NIST SRM 610 (Pearce et al. 1997) as secondary external standard | 0.22 | [19 empty] | 235.31 | [5 empty] | 18.34 | [5 empty] | 1.71 | [9 empty] | 2416.19 |  | 0.73 |  |  |  | 0.1 | [7 empty] | 0.19 | [13 empty] | 3.09 | [15 empty] | 0.68 | [15 empty] | 19354.08 |  | 0.075 | [9 empty] | 0.081 | [27 empty] | 19714.69 |  |  |  |  | 2021 | Cugerone, A., Cenki-Tok, B., Muñoz, M., Kouzmanov, K., Oliot, E., Motto-Ros, V., Le Goff, E. (2021). Behavior of rare metals in deformed and metamorphosed sphalerite from the Pyrenean Axial Zone. Mineralium Deposita, 56, 685–705. |  | FRA | Pyrenees
| PALE BIDAU | Pyrenean Axial Zone (PAZ) | Metamorphic | Orogenic | Metamorphosed Pb-Zn vein and stratabound | Zn, Pb | Ge, Ga, In, Cd | Zn, Pb, Ge, Ga, In, Cd | Cugerone et al., 2018a; Cugerone et al., 2018b |  | PALE BIDAU-88 | PALE BIDAU-88 | underground mine |  |  |  |  | ore material | polished section | grab | mineral separate | [5 empty] | mineralisation |  |  |  | sphalerite |  |  | Light domains-coarse grains |  |  |  | galena, pyrite, chalcopyrite, arsenopyrite, quartz, calcite, chlorite, graphite, brunogeierite, briartite, carboirite, argutite, gahnite, apatite, ilmenite, tourmaline | Polished sections; last step of polishing (0.25 μm) performed using a Vibromet polisher with 150 g of pressure on a polyurethane layer with colloidal silica | LA-ICPMS, EMPA, SEM-EDS, EBSD | Excimer Comp Ex102 coupled to a Thermo Finnigan Element XR; Cameca SX100; Camscan Crystal Probe X500FESEM-EBSD; Nd:YAG laser (LIBS) | OSU-OREME AETE platform (University of Montpellier, France); Service Inter-Régional Microsonde-Sud (Montpellier, France); Geosciences Montpellier (CNRS-University of Montpellier, France) | LA-ICP-MS: constant 5 Hz pulse rate at 140 mJ with a spot diameter of 26 μm; isotopes measured: 29Si, 34S, 55Mn, 57Fe, 59Co, 61Ni, 63Cu, 64Zn, 69Ga, 74Ge, 75As, 77Se, 95Mo, 105Pd, 107Ag, 111Cd, 115In, 118Sn, 121Sb, and 208Pb. EBSD: 20 kV and 5 nA, working distance of 25 mm under 2 Pa low vacuum, step size below 5 μm. LIBS: Nd:YAG laser with a pulse energy of about 600 μJ operating at 100 Hz and a lateral resolution of 13 μm, spectrometer configured in the spectral range 250–330 nm. | MASS-1 reference material (Wilson et al. 2002) with a corrected 57 ± 1.75 ppm value for Ge; NIST SRM 610 (Pearce et al. 1997) as secondary external standard | 1.62 | [19 empty] | 288.17 | [5 empty] | 23.76 | [5 empty] | 0.42 | [9 empty] | 2922.5 |  | 4.55 |  |  |  | 0.35 | [7 empty] | 0.012 | [13 empty] | 4.72 | [15 empty] | 6.96 | [15 empty] | 21337.76 |  | 0.96 | [9 empty] | 0.52 | [27 empty] | 19700.99 |  |  |  |  | 2021 | Cugerone, A., Cenki-Tok, B., Muñoz, M., Kouzmanov, K., Oliot, E., Motto-Ros, V., Le Goff, E. (2021). Behavior of rare metals in deformed and metamorphosed sphalerite from the Pyrenean Axial Zone. Mineralium Deposita, 56, 685–705. |  | FRA | Pyrenees
| PALE BIDAU | Pyrenean Axial Zone (PAZ) | Metamorphic | Orogenic | Metamorphosed Pb-Zn vein and stratabound | Zn, Pb | Ge, Ga, In, Cd | Zn, Pb, Ge, Ga, In, Cd | Cugerone et al., 2018a; Cugerone et al., 2018b |  | PALE BIDAU-89 | PALE BIDAU-89 | underground mine |  |  |  |  | ore material | polished section | grab | mineral separate | [5 empty] | mineralisation |  |  |  | sphalerite |  |  | Light domains-coarse grains |  |  |  | galena, pyrite, chalcopyrite, arsenopyrite, quartz, calcite, chlorite, graphite, brunogeierite, briartite, carboirite, argutite, gahnite, apatite, ilmenite, tourmaline | Polished sections; last step of polishing (0.25 μm) performed using a Vibromet polisher with 150 g of pressure on a polyurethane layer with colloidal silica | LA-ICPMS, EMPA, SEM-EDS, EBSD | Excimer Comp Ex102 coupled to a Thermo Finnigan Element XR; Cameca SX100; Camscan Crystal Probe X500FESEM-EBSD; Nd:YAG laser (LIBS) | OSU-OREME AETE platform (University of Montpellier, France); Service Inter-Régional Microsonde-Sud (Montpellier, France); Geosciences Montpellier (CNRS-University of Montpellier, France) | LA-ICP-MS: constant 5 Hz pulse rate at 140 mJ with a spot diameter of 26 μm; isotopes measured: 29Si, 34S, 55Mn, 57Fe, 59Co, 61Ni, 63Cu, 64Zn, 69Ga, 74Ge, 75As, 77Se, 95Mo, 105Pd, 107Ag, 111Cd, 115In, 118Sn, 121Sb, and 208Pb. EBSD: 20 kV and 5 nA, working distance of 25 mm under 2 Pa low vacuum, step size below 5 μm. LIBS: Nd:YAG laser with a pulse energy of about 600 μJ operating at 100 Hz and a lateral resolution of 13 μm, spectrometer configured in the spectral range 250–330 nm. | MASS-1 reference material (Wilson et al. 2002) with a corrected 57 ± 1.75 ppm value for Ge; NIST SRM 610 (Pearce et al. 1997) as secondary external standard | 0.37 | [19 empty] | 299.26 | [5 empty] | 25.39 | [5 empty] | 0.53 | [9 empty] | 3040.16 |  | 10.95 |  |  |  | 0.12 | [7 empty] | 0.023 | [13 empty] | 4.42 | [15 empty] | 1.07 | [15 empty] | 21443.86 |  | 0.091 | [9 empty] | 0.084 | [27 empty] | 19591.39 |  |  |  |  | 2021 | Cugerone, A., Cenki-Tok, B., Muñoz, M., Kouzmanov, K., Oliot, E., Motto-Ros, V., Le Goff, E. (2021). Behavior of rare metals in deformed and metamorphosed sphalerite from the Pyrenean Axial Zone. Mineralium Deposita, 56, 685–705. |  | FRA | Pyrenees
| PALE BIDAU | Pyrenean Axial Zone (PAZ) | Metamorphic | Orogenic | Metamorphosed Pb-Zn vein and stratabound | Zn, Pb | Ge, Ga, In, Cd | Zn, Pb, Ge, Ga, In, Cd | Cugerone et al., 2018a; Cugerone et al., 2018b |  | PALE BIDAU-90 | PALE BIDAU-90 | underground mine |  |  |  |  | ore material | polished section | grab | mineral separate | [5 empty] | mineralisation |  |  |  | sphalerite |  |  | Light domains-coarse grains |  |  |  | galena, pyrite, chalcopyrite, arsenopyrite, quartz, calcite, chlorite, graphite, brunogeierite, briartite, carboirite, argutite, gahnite, apatite, ilmenite, tourmaline | Polished sections; last step of polishing (0.25 μm) performed using a Vibromet polisher with 150 g of pressure on a polyurethane layer with colloidal silica | LA-ICPMS, EMPA, SEM-EDS, EBSD | Excimer Comp Ex102 coupled to a Thermo Finnigan Element XR; Cameca SX100; Camscan Crystal Probe X500FESEM-EBSD; Nd:YAG laser (LIBS) | OSU-OREME AETE platform (University of Montpellier, France); Service Inter-Régional Microsonde-Sud (Montpellier, France); Geosciences Montpellier (CNRS-University of Montpellier, France) | LA-ICP-MS: constant 5 Hz pulse rate at 140 mJ with a spot diameter of 26 μm; isotopes measured: 29Si, 34S, 55Mn, 57Fe, 59Co, 61Ni, 63Cu, 64Zn, 69Ga, 74Ge, 75As, 77Se, 95Mo, 105Pd, 107Ag, 111Cd, 115In, 118Sn, 121Sb, and 208Pb. EBSD: 20 kV and 5 nA, working distance of 25 mm under 2 Pa low vacuum, step size below 5 μm. LIBS: Nd:YAG laser with a pulse energy of about 600 μJ operating at 100 Hz and a lateral resolution of 13 μm, spectrometer configured in the spectral range 250–330 nm. | MASS-1 reference material (Wilson et al. 2002) with a corrected 57 ± 1.75 ppm value for Ge; NIST SRM 610 (Pearce et al. 1997) as secondary external standard | 0.37 | [19 empty] | 312.28 | [5 empty] | 25.68 | [5 empty] | 0.23 | [9 empty] | 3053.72 |  | 11.47 |  |  |  | 0.1 | [7 empty] | 0.023 | [13 empty] | 4.61 | [15 empty] | 0.96 | [15 empty] | 22079.62 |  | 0.074 | [9 empty] | 0.093 | [27 empty] | 19524.95 |  |  |  |  | 2021 | Cugerone, A., Cenki-Tok, B., Muñoz, M., Kouzmanov, K., Oliot, E., Motto-Ros, V., Le Goff, E. (2021). Behavior of rare metals in deformed and metamorphosed sphalerite from the Pyrenean Axial Zone. Mineralium Deposita, 56, 685–705. |  | FRA | Pyrenees
| VICTORIA | Pyrenean Axial Zone (PAZ) | Metamorphic | Orogenic | Metamorphosed Pb-Zn vein and stratabound | Zn, Pb | Ge, Ga, In, Cd | Zn, Pb, Ge, Ga, In, Cd | Cugerone et al., 2018a; Cugerone et al., 2018b |  | VICTORIA-23 | VICTORIA-23 | underground mine |  |  |  |  | ore material | polished section | grab | mineral separate | [5 empty] | mineralisation |  |  |  | sphalerite |  |  | Recrystallized grains |  |  |  | galena, pyrite, chalcopyrite, arsenopyrite, quartz, calcite, chlorite, graphite, brunogeierite, briartite, carboirite, argutite, gahnite, apatite, ilmenite, tourmaline | Polished sections; last step of polishing (0.25 μm) performed using a Vibromet polisher with 150 g of pressure on a polyurethane layer with colloidal silica | LA-ICPMS, EMPA, SEM-EDS, EBSD | Excimer Comp Ex102 coupled to a Thermo Finnigan Element XR; Cameca SX100; Camscan Crystal Probe X500FESEM-EBSD; Nd:YAG laser (LIBS) | OSU-OREME AETE platform (University of Montpellier, France); Service Inter-Régional Microsonde-Sud (Montpellier, France); Geosciences Montpellier (CNRS-University of Montpellier, France) | LA-ICP-MS: constant 5 Hz pulse rate at 140 mJ with a spot diameter of 26 μm; isotopes measured: 29Si, 34S, 55Mn, 57Fe, 59Co, 61Ni, 63Cu, 64Zn, 69Ga, 74Ge, 75As, 77Se, 95Mo, 105Pd, 107Ag, 111Cd, 115In, 118Sn, 121Sb, and 208Pb. EBSD: 20 kV and 5 nA, working distance of 25 mm under 2 Pa low vacuum, step size below 5 μm. LIBS: Nd:YAG laser with a pulse energy of about 600 μJ operating at 100 Hz and a lateral resolution of 13 μm, spectrometer configured in the spectral range 250–330 nm. | MASS-1 reference material (Wilson et al. 2002) with a corrected 57 ± 1.75 ppm value for Ge; NIST SRM 610 (Pearce et al. 1997) as secondary external standard | 0.44 | [19 empty] | 84.35 | [5 empty] | 5.57 | [5 empty] | 1 | [9 empty] | 1667.98 |  | 0.089 |  |  |  | 0.16 | [7 empty] | 0.062 | [13 empty] | 13.13 | [15 empty] | 3.69 | [15 empty] | 25698.44 |  | 0.18 | [9 empty] | 0.12 | [27 empty] | 19344.09 |  |  |  |  | 2021 | Cugerone, A., Cenki-Tok, B., Muñoz, M., Kouzmanov, K., Oliot, E., Motto-Ros, V., Le Goff, E. (2021). Behavior of rare metals in deformed and metamorphosed sphalerite from the Pyrenean Axial Zone. Mineralium Deposita, 56, 685–705. |  | FRA | Pyrenees
| VICTORIA | Pyrenean Axial Zone (PAZ) | Metamorphic | Orogenic | Metamorphosed Pb-Zn vein and stratabound | Zn, Pb | Ge, Ga, In, Cd | Zn, Pb, Ge, Ga, In, Cd | Cugerone et al., 2018a; Cugerone et al., 2018b |  | VICTORIA-24 | VICTORIA-24 | underground mine |  |  |  |  | ore material | polished section | grab | mineral separate | [5 empty] | mineralisation |  |  |  | sphalerite |  |  | Recrystallized grains |  |  |  | galena, pyrite, chalcopyrite, arsenopyrite, quartz, calcite, chlorite, graphite, brunogeierite, briartite, carboirite, argutite, gahnite, apatite, ilmenite, tourmaline | Polished sections; last step of polishing (0.25 μm) performed using a Vibromet polisher with 150 g of pressure on a polyurethane layer with colloidal silica | LA-ICPMS, EMPA, SEM-EDS, EBSD | Excimer Comp Ex102 coupled to a Thermo Finnigan Element XR; Cameca SX100; Camscan Crystal Probe X500FESEM-EBSD; Nd:YAG laser (LIBS) | OSU-OREME AETE platform (University of Montpellier, France); Service Inter-Régional Microsonde-Sud (Montpellier, France); Geosciences Montpellier (CNRS-University of Montpellier, France) | LA-ICP-MS: constant 5 Hz pulse rate at 140 mJ with a spot diameter of 26 μm; isotopes measured: 29Si, 34S, 55Mn, 57Fe, 59Co, 61Ni, 63Cu, 64Zn, 69Ga, 74Ge, 75As, 77Se, 95Mo, 105Pd, 107Ag, 111Cd, 115In, 118Sn, 121Sb, and 208Pb. EBSD: 20 kV and 5 nA, working distance of 25 mm under 2 Pa low vacuum, step size below 5 μm. LIBS: Nd:YAG laser with a pulse energy of about 600 μJ operating at 100 Hz and a lateral resolution of 13 μm, spectrometer configured in the spectral range 250–330 nm. | MASS-1 reference material (Wilson et al. 2002) with a corrected 57 ± 1.75 ppm value for Ge; NIST SRM 610 (Pearce et al. 1997) as secondary external standard | 0.28 | [19 empty] | 83.75 | [5 empty] | 5.39 | [5 empty] | 0.65 | [9 empty] | 1587.38 |  | 0.083 |  |  |  | 0.14 | [7 empty] | 0.052 | [13 empty] | 12.9 | [15 empty] | 2.38 | [15 empty] | 26373.55 |  | 0.16 | [9 empty] | 0.09 | [27 empty] | 19235.63 |  |  |  |  | 2021 | Cugerone, A., Cenki-Tok, B., Muñoz, M., Kouzmanov, K., Oliot, E., Motto-Ros, V., Le Goff, E. (2021). Behavior of rare metals in deformed and metamorphosed sphalerite from the Pyrenean Axial Zone. Mineralium Deposita, 56, 685–705. |  | FRA | Pyrenees
| VICTORIA | Pyrenean Axial Zone (PAZ) | Metamorphic | Orogenic | Metamorphosed Pb-Zn vein and stratabound | Zn, Pb | Ge, Ga, In, Cd | Zn, Pb, Ge, Ga, In, Cd | Cugerone et al., 2018a; Cugerone et al., 2018b |  | VICTORIA-25 | VICTORIA-25 | underground mine |  |  |  |  | ore material | polished section | grab | mineral separate | [5 empty] | mineralisation |  |  |  | sphalerite |  |  | Recrystallized grains |  |  |  | galena, pyrite, chalcopyrite, arsenopyrite, quartz, calcite, chlorite, graphite, brunogeierite, briartite, carboirite, argutite, gahnite, apatite, ilmenite, tourmaline | Polished sections; last step of polishing (0.25 μm) performed using a Vibromet polisher with 150 g of pressure on a polyurethane layer with colloidal silica | LA-ICPMS, EMPA, SEM-EDS, EBSD | Excimer Comp Ex102 coupled to a Thermo Finnigan Element XR; Cameca SX100; Camscan Crystal Probe X500FESEM-EBSD; Nd:YAG laser (LIBS) | OSU-OREME AETE platform (University of Montpellier, France); Service Inter-Régional Microsonde-Sud (Montpellier, France); Geosciences Montpellier (CNRS-University of Montpellier, France) | LA-ICP-MS: constant 5 Hz pulse rate at 140 mJ with a spot diameter of 26 μm; isotopes measured: 29Si, 34S, 55Mn, 57Fe, 59Co, 61Ni, 63Cu, 64Zn, 69Ga, 74Ge, 75As, 77Se, 95Mo, 105Pd, 107Ag, 111Cd, 115In, 118Sn, 121Sb, and 208Pb. EBSD: 20 kV and 5 nA, working distance of 25 mm under 2 Pa low vacuum, step size below 5 μm. LIBS: Nd:YAG laser with a pulse energy of about 600 μJ operating at 100 Hz and a lateral resolution of 13 μm, spectrometer configured in the spectral range 250–330 nm. | MASS-1 reference material (Wilson et al. 2002) with a corrected 57 ± 1.75 ppm value for Ge; NIST SRM 610 (Pearce et al. 1997) as secondary external standard | 0.7 | [19 empty] | 87.08 | [5 empty] | 5.44 | [5 empty] | 1.49 | [9 empty] | 1683.32 |  | 0.073 |  |  |  | 0.15 | [7 empty] | 0.058 | [13 empty] | 13.69 | [15 empty] | 6.24 | [15 empty] | 26320.04 |  | 0.33 | [9 empty] | 0.14 | [27 empty] | 19172.51 |  |  |  |  | 2021 | Cugerone, A., Cenki-Tok, B., Muñoz, M., Kouzmanov, K., Oliot, E., Motto-Ros, V., Le Goff, E. (2021). Behavior of rare metals in deformed and metamorphosed sphalerite from the Pyrenean Axial Zone. Mineralium Deposita, 56, 685–705. |  | FRA | Pyrenees
| VICTORIA | Pyrenean Axial Zone (PAZ) | Metamorphic | Orogenic | Metamorphosed Pb-Zn vein and stratabound | Zn, Pb | Ge, Ga, In, Cd | Zn, Pb, Ge, Ga, In, Cd | Cugerone et al., 2018a; Cugerone et al., 2018b |  | VICTORIA-26 | VICTORIA-26 | underground mine |  |  |  |  | ore material | polished section | grab | mineral separate | [5 empty] | mineralisation |  |  |  | sphalerite |  |  | Recrystallized grains |  |  |  | galena, pyrite, chalcopyrite, arsenopyrite, quartz, calcite, chlorite, graphite, brunogeierite, briartite, carboirite, argutite, gahnite, apatite, ilmenite, tourmaline | Polished sections; last step of polishing (0.25 μm) performed using a Vibromet polisher with 150 g of pressure on a polyurethane layer with colloidal silica | LA-ICPMS, EMPA, SEM-EDS, EBSD | Excimer Comp Ex102 coupled to a Thermo Finnigan Element XR; Cameca SX100; Camscan Crystal Probe X500FESEM-EBSD; Nd:YAG laser (LIBS) | OSU-OREME AETE platform (University of Montpellier, France); Service Inter-Régional Microsonde-Sud (Montpellier, France); Geosciences Montpellier (CNRS-University of Montpellier, France) | LA-ICP-MS: constant 5 Hz pulse rate at 140 mJ with a spot diameter of 26 μm; isotopes measured: 29Si, 34S, 55Mn, 57Fe, 59Co, 61Ni, 63Cu, 64Zn, 69Ga, 74Ge, 75As, 77Se, 95Mo, 105Pd, 107Ag, 111Cd, 115In, 118Sn, 121Sb, and 208Pb. EBSD: 20 kV and 5 nA, working distance of 25 mm under 2 Pa low vacuum, step size below 5 μm. LIBS: Nd:YAG laser with a pulse energy of about 600 μJ operating at 100 Hz and a lateral resolution of 13 μm, spectrometer configured in the spectral range 250–330 nm. | MASS-1 reference material (Wilson et al. 2002) with a corrected 57 ± 1.75 ppm value for Ge; NIST SRM 610 (Pearce et al. 1997) as secondary external standard | 0.62 | [19 empty] | 86.7 | [5 empty] | 5.51 | [5 empty] | 1.32 | [9 empty] | 1612.29 |  | 0.065 |  |  |  | 0.14 | [7 empty] | 0.055 | [13 empty] | 13.43 | [15 empty] | 5.54 | [15 empty] | 25928.07 |  | 0.3 | [9 empty] | 0.12 | [27 empty] | 19315.08 |  |  |  |  | 2021 | Cugerone, A., Cenki-Tok, B., Muñoz, M., Kouzmanov, K., Oliot, E., Motto-Ros, V., Le Goff, E. (2021). Behavior of rare metals in deformed and metamorphosed sphalerite from the Pyrenean Axial Zone. Mineralium Deposita, 56, 685–705. |  | FRA | Pyrenees
| VICTORIA | Pyrenean Axial Zone (PAZ) | Metamorphic | Orogenic | Metamorphosed Pb-Zn vein and stratabound | Zn, Pb | Ge, Ga, In, Cd | Zn, Pb, Ge, Ga, In, Cd | Cugerone et al., 2018a; Cugerone et al., 2018b |  | VICTORIA-27 | VICTORIA-27 | underground mine |  |  |  |  | ore material | polished section | grab | mineral separate | [5 empty] | mineralisation |  |  |  | sphalerite |  |  | Recrystallized grains |  |  |  | galena, pyrite, chalcopyrite, arsenopyrite, quartz, calcite, chlorite, graphite, brunogeierite, briartite, carboirite, argutite, gahnite, apatite, ilmenite, tourmaline | Polished sections; last step of polishing (0.25 μm) performed using a Vibromet polisher with 150 g of pressure on a polyurethane layer with colloidal silica | LA-ICPMS, EMPA, SEM-EDS, EBSD | Excimer Comp Ex102 coupled to a Thermo Finnigan Element XR; Cameca SX100; Camscan Crystal Probe X500FESEM-EBSD; Nd:YAG laser (LIBS) | OSU-OREME AETE platform (University of Montpellier, France); Service Inter-Régional Microsonde-Sud (Montpellier, France); Geosciences Montpellier (CNRS-University of Montpellier, France) | LA-ICP-MS: constant 5 Hz pulse rate at 140 mJ with a spot diameter of 26 μm; isotopes measured: 29Si, 34S, 55Mn, 57Fe, 59Co, 61Ni, 63Cu, 64Zn, 69Ga, 74Ge, 75As, 77Se, 95Mo, 105Pd, 107Ag, 111Cd, 115In, 118Sn, 121Sb, and 208Pb. EBSD: 20 kV and 5 nA, working distance of 25 mm under 2 Pa low vacuum, step size below 5 μm. LIBS: Nd:YAG laser with a pulse energy of about 600 μJ operating at 100 Hz and a lateral resolution of 13 μm, spectrometer configured in the spectral range 250–330 nm. | MASS-1 reference material (Wilson et al. 2002) with a corrected 57 ± 1.75 ppm value for Ge; NIST SRM 610 (Pearce et al. 1997) as secondary external standard | 0.26 | [19 empty] | 86.27 | [5 empty] | 5.32 | [5 empty] | 0.75 | [9 empty] | 1702.9 |  | 0.1 |  |  |  | 0.14 | [7 empty] | 0.054 | [13 empty] | 13.3 | [15 empty] | 2.26 | [15 empty] | 25687.96 |  | 0.13 | [9 empty] | 0.092 | [27 empty] | 19226.18 |  |  |  |  | 2021 | Cugerone, A., Cenki-Tok, B., Muñoz, M., Kouzmanov, K., Oliot, E., Motto-Ros, V., Le Goff, E. (2021). Behavior of rare metals in deformed and metamorphosed sphalerite from the Pyrenean Axial Zone. Mineralium Deposita, 56, 685–705. |  | FRA | Pyrenees
| VICTORIA | Pyrenean Axial Zone (PAZ) | Metamorphic | Orogenic | Metamorphosed Pb-Zn vein and stratabound | Zn, Pb | Ge, Ga, In, Cd | Zn, Pb, Ge, Ga, In, Cd | Cugerone et al., 2018a; Cugerone et al., 2018b |  | VICTORIA-28 | VICTORIA-28 | underground mine |  |  |  |  | ore material | polished section | grab | mineral separate | [5 empty] | mineralisation |  |  |  | sphalerite |  |  | Recrystallized grains |  |  |  | galena, pyrite, chalcopyrite, arsenopyrite, quartz, calcite, chlorite, graphite, brunogeierite, briartite, carboirite, argutite, gahnite, apatite, ilmenite, tourmaline | Polished sections; last step of polishing (0.25 μm) performed using a Vibromet polisher with 150 g of pressure on a polyurethane layer with colloidal silica | LA-ICPMS, EMPA, SEM-EDS, EBSD | Excimer Comp Ex102 coupled to a Thermo Finnigan Element XR; Cameca SX100; Camscan Crystal Probe X500FESEM-EBSD; Nd:YAG laser (LIBS) | OSU-OREME AETE platform (University of Montpellier, France); Service Inter-Régional Microsonde-Sud (Montpellier, France); Geosciences Montpellier (CNRS-University of Montpellier, France) | LA-ICP-MS: constant 5 Hz pulse rate at 140 mJ with a spot diameter of 26 μm; isotopes measured: 29Si, 34S, 55Mn, 57Fe, 59Co, 61Ni, 63Cu, 64Zn, 69Ga, 74Ge, 75As, 77Se, 95Mo, 105Pd, 107Ag, 111Cd, 115In, 118Sn, 121Sb, and 208Pb. EBSD: 20 kV and 5 nA, working distance of 25 mm under 2 Pa low vacuum, step size below 5 μm. LIBS: Nd:YAG laser with a pulse energy of about 600 μJ operating at 100 Hz and a lateral resolution of 13 μm, spectrometer configured in the spectral range 250–330 nm. | MASS-1 reference material (Wilson et al. 2002) with a corrected 57 ± 1.75 ppm value for Ge; NIST SRM 610 (Pearce et al. 1997) as secondary external standard | 0.57 | [19 empty] | 86.6 | [5 empty] | 5.51 | [5 empty] | 1.23 | [9 empty] | 1694.69 |  | 0.077 |  |  |  | 0.16 | [7 empty] | 0.062 | [13 empty] | 13.7 | [15 empty] | 4.95 | [15 empty] | 27169.58 |  | 0.29 | [9 empty] | 0.14 | [27 empty] | 19298.25 |  |  |  |  | 2021 | Cugerone, A., Cenki-Tok, B., Muñoz, M., Kouzmanov, K., Oliot, E., Motto-Ros, V., Le Goff, E. (2021). Behavior of rare metals in deformed and metamorphosed sphalerite from the Pyrenean Axial Zone. Mineralium Deposita, 56, 685–705. |  | FRA | Pyrenees
| VICTORIA | Pyrenean Axial Zone (PAZ) | Metamorphic | Orogenic | Metamorphosed Pb-Zn vein and stratabound | Zn, Pb | Ge, Ga, In, Cd | Zn, Pb, Ge, Ga, In, Cd | Cugerone et al., 2018a; Cugerone et al., 2018b |  | VICTORIA-29 | VICTORIA-29 | underground mine |  |  |  |  | ore material | polished section | grab | mineral separate | [5 empty] | mineralisation |  |  |  | sphalerite |  |  | Recrystallized grains |  |  |  | galena, pyrite, chalcopyrite, arsenopyrite, quartz, calcite, chlorite, graphite, brunogeierite, briartite, carboirite, argutite, gahnite, apatite, ilmenite, tourmaline | Polished sections; last step of polishing (0.25 μm) performed using a Vibromet polisher with 150 g of pressure on a polyurethane layer with colloidal silica | LA-ICPMS, EMPA, SEM-EDS, EBSD | Excimer Comp Ex102 coupled to a Thermo Finnigan Element XR; Cameca SX100; Camscan Crystal Probe X500FESEM-EBSD; Nd:YAG laser (LIBS) | OSU-OREME AETE platform (University of Montpellier, France); Service Inter-Régional Microsonde-Sud (Montpellier, France); Geosciences Montpellier (CNRS-University of Montpellier, France) | LA-ICP-MS: constant 5 Hz pulse rate at 140 mJ with a spot diameter of 26 μm; isotopes measured: 29Si, 34S, 55Mn, 57Fe, 59Co, 61Ni, 63Cu, 64Zn, 69Ga, 74Ge, 75As, 77Se, 95Mo, 105Pd, 107Ag, 111Cd, 115In, 118Sn, 121Sb, and 208Pb. EBSD: 20 kV and 5 nA, working distance of 25 mm under 2 Pa low vacuum, step size below 5 μm. LIBS: Nd:YAG laser with a pulse energy of about 600 μJ operating at 100 Hz and a lateral resolution of 13 μm, spectrometer configured in the spectral range 250–330 nm. | MASS-1 reference material (Wilson et al. 2002) with a corrected 57 ± 1.75 ppm value for Ge; NIST SRM 610 (Pearce et al. 1997) as secondary external standard | 0.74 | [19 empty] | 87.02 | [5 empty] | 5.9 | [5 empty] | 1.86 | [9 empty] | 1671.61 |  | 0.1 |  |  |  | 0.15 | [7 empty] | 0.062 | [13 empty] | 13.76 | [15 empty] | 6.44 | [15 empty] | 27550.44 |  | 0.36 | [9 empty] | 0.13 | [27 empty] | 19240.31 |  |  |  |  | 2021 | Cugerone, A., Cenki-Tok, B., Muñoz, M., Kouzmanov, K., Oliot, E., Motto-Ros, V., Le Goff, E. (2021). Behavior of rare metals in deformed and metamorphosed sphalerite from the Pyrenean Axial Zone. Mineralium Deposita, 56, 685–705. |  | FRA | Pyrenees
| VICTORIA | Pyrenean Axial Zone (PAZ) | Metamorphic | Orogenic | Metamorphosed Pb-Zn vein and stratabound | Zn, Pb | Ge, Ga, In, Cd | Zn, Pb, Ge, Ga, In, Cd | Cugerone et al., 2018a; Cugerone et al., 2018b |  | VICTORIA-30 | VICTORIA-30 | underground mine |  |  |  |  | ore material | polished section | grab | mineral separate | [5 empty] | mineralisation |  |  |  | sphalerite |  |  | Coarse grains |  |  |  | galena, pyrite, chalcopyrite, arsenopyrite, quartz, calcite, chlorite, graphite, brunogeierite, briartite, carboirite, argutite, gahnite, apatite, ilmenite, tourmaline | Polished sections; last step of polishing (0.25 μm) performed using a Vibromet polisher with 150 g of pressure on a polyurethane layer with colloidal silica | LA-ICPMS, EMPA, SEM-EDS, EBSD | Excimer Comp Ex102 coupled to a Thermo Finnigan Element XR; Cameca SX100; Camscan Crystal Probe X500FESEM-EBSD; Nd:YAG laser (LIBS) | OSU-OREME AETE platform (University of Montpellier, France); Service Inter-Régional Microsonde-Sud (Montpellier, France); Geosciences Montpellier (CNRS-University of Montpellier, France) | LA-ICP-MS: constant 5 Hz pulse rate at 140 mJ with a spot diameter of 26 μm; isotopes measured: 29Si, 34S, 55Mn, 57Fe, 59Co, 61Ni, 63Cu, 64Zn, 69Ga, 74Ge, 75As, 77Se, 95Mo, 105Pd, 107Ag, 111Cd, 115In, 118Sn, 121Sb, and 208Pb. EBSD: 20 kV and 5 nA, working distance of 25 mm under 2 Pa low vacuum, step size below 5 μm. LIBS: Nd:YAG laser with a pulse energy of about 600 μJ operating at 100 Hz and a lateral resolution of 13 μm, spectrometer configured in the spectral range 250–330 nm. | MASS-1 reference material (Wilson et al. 2002) with a corrected 57 ± 1.75 ppm value for Ge; NIST SRM 610 (Pearce et al. 1997) as secondary external standard | 0.077 | [19 empty] | 139.68 | [5 empty] | 9.85 | [5 empty] | 0.86 | [9 empty] | 2981.62 |  | 0.61 |  |  |  | 0.15 | [7 empty] | 0.072 | [13 empty] | 24.16 | [15 empty] | 0.23 | [15 empty] | 25676.8 |  | 0.023 | [9 empty] | 0.061 | [27 empty] | 18266.62 |  |  |  |  | 2021 | Cugerone, A., Cenki-Tok, B., Muñoz, M., Kouzmanov, K., Oliot, E., Motto-Ros, V., Le Goff, E. (2021). Behavior of rare metals in deformed and metamorphosed sphalerite from the Pyrenean Axial Zone. Mineralium Deposita, 56, 685–705. |  | FRA | Pyrenees
| VICTORIA | Pyrenean Axial Zone (PAZ) | Metamorphic | Orogenic | Metamorphosed Pb-Zn vein and stratabound | Zn, Pb | Ge, Ga, In, Cd | Zn, Pb, Ge, Ga, In, Cd | Cugerone et al., 2018a; Cugerone et al., 2018b |  | VICTORIA-31 | VICTORIA-31 | underground mine |  |  |  |  | ore material | polished section | grab | mineral separate | [5 empty] | mineralisation |  |  |  | sphalerite |  |  | Coarse grains |  |  |  | galena, pyrite, chalcopyrite, arsenopyrite, quartz, calcite, chlorite, graphite, brunogeierite, briartite, carboirite, argutite, gahnite, apatite, ilmenite, tourmaline | Polished sections; last step of polishing (0.25 μm) performed using a Vibromet polisher with 150 g of pressure on a polyurethane layer with colloidal silica | LA-ICPMS, EMPA, SEM-EDS, EBSD | Excimer Comp Ex102 coupled to a Thermo Finnigan Element XR; Cameca SX100; Camscan Crystal Probe X500FESEM-EBSD; Nd:YAG laser (LIBS) | OSU-OREME AETE platform (University of Montpellier, France); Service Inter-Régional Microsonde-Sud (Montpellier, France); Geosciences Montpellier (CNRS-University of Montpellier, France) | LA-ICP-MS: constant 5 Hz pulse rate at 140 mJ with a spot diameter of 26 μm; isotopes measured: 29Si, 34S, 55Mn, 57Fe, 59Co, 61Ni, 63Cu, 64Zn, 69Ga, 74Ge, 75As, 77Se, 95Mo, 105Pd, 107Ag, 111Cd, 115In, 118Sn, 121Sb, and 208Pb. EBSD: 20 kV and 5 nA, working distance of 25 mm under 2 Pa low vacuum, step size below 5 μm. LIBS: Nd:YAG laser with a pulse energy of about 600 μJ operating at 100 Hz and a lateral resolution of 13 μm, spectrometer configured in the spectral range 250–330 nm. | MASS-1 reference material (Wilson et al. 2002) with a corrected 57 ± 1.75 ppm value for Ge; NIST SRM 610 (Pearce et al. 1997) as secondary external standard | 0.24 | [19 empty] | 135.9 | [5 empty] | 9.95 | [5 empty] | 1.6 | [9 empty] | 2966.96 |  | 0.66 |  |  |  | 0.15 | [7 empty] | 0.066 | [13 empty] | 23.97 | [15 empty] | 1.61 | [15 empty] | 26083.08 |  | 0.11 | [9 empty] | 0.067 | [27 empty] | 18220.18 |  |  |  |  | 2021 | Cugerone, A., Cenki-Tok, B., Muñoz, M., Kouzmanov, K., Oliot, E., Motto-Ros, V., Le Goff, E. (2021). Behavior of rare metals in deformed and metamorphosed sphalerite from the Pyrenean Axial Zone. Mineralium Deposita, 56, 685–705. |  | FRA | Pyrenees
| VICTORIA | Pyrenean Axial Zone (PAZ) | Metamorphic | Orogenic | Metamorphosed Pb-Zn vein and stratabound | Zn, Pb | Ge, Ga, In, Cd | Zn, Pb, Ge, Ga, In, Cd | Cugerone et al., 2018a; Cugerone et al., 2018b |  | VICTORIA-32 | VICTORIA-32 | underground mine |  |  |  |  | ore material | polished section | grab | mineral separate | [5 empty] | mineralisation |  |  |  | sphalerite |  |  | Coarse grains |  |  |  | galena, pyrite, chalcopyrite, arsenopyrite, quartz, calcite, chlorite, graphite, brunogeierite, briartite, carboirite, argutite, gahnite, apatite, ilmenite, tourmaline | Polished sections; last step of polishing (0.25 μm) performed using a Vibromet polisher with 150 g of pressure on a polyurethane layer with colloidal silica | LA-ICPMS, EMPA, SEM-EDS, EBSD | Excimer Comp Ex102 coupled to a Thermo Finnigan Element XR; Cameca SX100; Camscan Crystal Probe X500FESEM-EBSD; Nd:YAG laser (LIBS) | OSU-OREME AETE platform (University of Montpellier, France); Service Inter-Régional Microsonde-Sud (Montpellier, France); Geosciences Montpellier (CNRS-University of Montpellier, France) | LA-ICP-MS: constant 5 Hz pulse rate at 140 mJ with a spot diameter of 26 μm; isotopes measured: 29Si, 34S, 55Mn, 57Fe, 59Co, 61Ni, 63Cu, 64Zn, 69Ga, 74Ge, 75As, 77Se, 95Mo, 105Pd, 107Ag, 111Cd, 115In, 118Sn, 121Sb, and 208Pb. EBSD: 20 kV and 5 nA, working distance of 25 mm under 2 Pa low vacuum, step size below 5 μm. LIBS: Nd:YAG laser with a pulse energy of about 600 μJ operating at 100 Hz and a lateral resolution of 13 μm, spectrometer configured in the spectral range 250–330 nm. | MASS-1 reference material (Wilson et al. 2002) with a corrected 57 ± 1.75 ppm value for Ge; NIST SRM 610 (Pearce et al. 1997) as secondary external standard | 0.071 | [19 empty] | 131.63 | [5 empty] | 10.67 | [5 empty] | 1.23 | [9 empty] | 3178.1 |  | 0.92 |  |  |  | 0.17 | [7 empty] | 0.074 | [13 empty] | 25.8 | [15 empty] | 0.061 | [15 empty] | 26630.23 |  | 0.02 | [9 empty] | 0.063 | [27 empty] | 18245.3 |  |  |  |  | 2021 | Cugerone, A., Cenki-Tok, B., Muñoz, M., Kouzmanov, K., Oliot, E., Motto-Ros, V., Le Goff, E. (2021). Behavior of rare metals in deformed and metamorphosed sphalerite from the Pyrenean Axial Zone. Mineralium Deposita, 56, 685–705. |  | FRA | Pyrenees
| VICTORIA | Pyrenean Axial Zone (PAZ) | Metamorphic | Orogenic | Metamorphosed Pb-Zn vein and stratabound | Zn, Pb | Ge, Ga, In, Cd | Zn, Pb, Ge, Ga, In, Cd | Cugerone et al., 2018a; Cugerone et al., 2018b |  | VICTORIA-33 | VICTORIA-33 | underground mine |  |  |  |  | ore material | polished section | grab | mineral separate | [5 empty] | mineralisation |  |  |  | sphalerite |  |  | Coarse grains |  |  |  | galena, pyrite, chalcopyrite, arsenopyrite, quartz, calcite, chlorite, graphite, brunogeierite, briartite, carboirite, argutite, gahnite, apatite, ilmenite, tourmaline | Polished sections; last step of polishing (0.25 μm) performed using a Vibromet polisher with 150 g of pressure on a polyurethane layer with colloidal silica | LA-ICPMS, EMPA, SEM-EDS, EBSD | Excimer Comp Ex102 coupled to a Thermo Finnigan Element XR; Cameca SX100; Camscan Crystal Probe X500FESEM-EBSD; Nd:YAG laser (LIBS) | OSU-OREME AETE platform (University of Montpellier, France); Service Inter-Régional Microsonde-Sud (Montpellier, France); Geosciences Montpellier (CNRS-University of Montpellier, France) | LA-ICP-MS: constant 5 Hz pulse rate at 140 mJ with a spot diameter of 26 μm; isotopes measured: 29Si, 34S, 55Mn, 57Fe, 59Co, 61Ni, 63Cu, 64Zn, 69Ga, 74Ge, 75As, 77Se, 95Mo, 105Pd, 107Ag, 111Cd, 115In, 118Sn, 121Sb, and 208Pb. EBSD: 20 kV and 5 nA, working distance of 25 mm under 2 Pa low vacuum, step size below 5 μm. LIBS: Nd:YAG laser with a pulse energy of about 600 μJ operating at 100 Hz and a lateral resolution of 13 μm, spectrometer configured in the spectral range 250–330 nm. | MASS-1 reference material (Wilson et al. 2002) with a corrected 57 ± 1.75 ppm value for Ge; NIST SRM 610 (Pearce et al. 1997) as secondary external standard | 0.087 | [19 empty] | 137.22 | [5 empty] | 11.01 | [5 empty] | 1.32 | [9 empty] | 3285.57 |  | 0.89 |  |  |  | 0.17 | [7 empty] | 0.077 | [13 empty] | 28.22 | [15 empty] | 0.21 | [15 empty] | 26170.57 |  | 0.026 | [9 empty] | 0.062 | [27 empty] | 18282.26 |  |  |  |  | 2021 | Cugerone, A., Cenki-Tok, B., Muñoz, M., Kouzmanov, K., Oliot, E., Motto-Ros, V., Le Goff, E. (2021). Behavior of rare metals in deformed and metamorphosed sphalerite from the Pyrenean Axial Zone. Mineralium Deposita, 56, 685–705. |  | FRA | Pyrenees
| MARGALIDA | Pyrenean Axial Zone (PAZ) | Metamorphic | Orogenic | Metamorphosed Pb-Zn vein and stratabound | Zn, Pb | Ge, Ga, In, Cd | Zn, Pb, Ge, Ga, In, Cd | Cugerone et al., 2018a; Cugerone et al., 2018b |  | MARGALIDA-19 | MARGALIDA-19 | underground mine |  |  |  |  | ore material | polished section | grab | mineral separate | [5 empty] | mineralisation |  |  |  | sphalerite |  |  | Recrystallized grains |  |  |  | galena, pyrite, chalcopyrite, arsenopyrite, quartz, calcite, chlorite, graphite, brunogeierite, briartite, carboirite, argutite, gahnite, apatite, ilmenite, tourmaline | Polished sections; last step of polishing (0.25 μm) performed using a Vibromet polisher with 150 g of pressure on a polyurethane layer with colloidal silica | LA-ICPMS, EMPA, SEM-EDS, EBSD | Excimer Comp Ex102 coupled to a Thermo Finnigan Element XR; Cameca SX100; Camscan Crystal Probe X500FESEM-EBSD; Nd:YAG laser (LIBS) | OSU-OREME AETE platform (University of Montpellier, France); Service Inter-Régional Microsonde-Sud (Montpellier, France); Geosciences Montpellier (CNRS-University of Montpellier, France) | LA-ICP-MS: constant 5 Hz pulse rate at 140 mJ with a spot diameter of 26 μm; isotopes measured: 29Si, 34S, 55Mn, 57Fe, 59Co, 61Ni, 63Cu, 64Zn, 69Ga, 74Ge, 75As, 77Se, 95Mo, 105Pd, 107Ag, 111Cd, 115In, 118Sn, 121Sb, and 208Pb. EBSD: 20 kV and 5 nA, working distance of 25 mm under 2 Pa low vacuum, step size below 5 μm. LIBS: Nd:YAG laser with a pulse energy of about 600 μJ operating at 100 Hz and a lateral resolution of 13 μm, spectrometer configured in the spectral range 250–330 nm. | MASS-1 reference material (Wilson et al. 2002) with a corrected 57 ± 1.75 ppm value for Ge; NIST SRM 610 (Pearce et al. 1997) as secondary external standard | 9.89 | [19 empty] | 137.56 | [5 empty] | 2.36 | [5 empty] | 0.84 | [9 empty] | 5442.668 |  | 2.65 |  |  |  | 0.1 | [7 empty] | 0.023 | [13 empty] | 22.976 | [15 empty] | 8 | [15 empty] | 22783.144 |  | 7.02 | [9 empty] | 0.37 | [27 empty] | 18284.26 |  |  |  |  | 2021 | Cugerone, A., Cenki-Tok, B., Muñoz, M., Kouzmanov, K., Oliot, E., Motto-Ros, V., Le Goff, E. (2021). Behavior of rare metals in deformed and metamorphosed sphalerite from the Pyrenean Axial Zone. Mineralium Deposita, 56, 685–705. |  | FRA | Pyrenees
| MARGALIDA | Pyrenean Axial Zone (PAZ) | Metamorphic | Orogenic | Metamorphosed Pb-Zn vein and stratabound | Zn, Pb | Ge, Ga, In, Cd | Zn, Pb, Ge, Ga, In, Cd | Cugerone et al., 2018a; Cugerone et al., 2018b |  | MARGALIDA-20 | MARGALIDA-20 | underground mine |  |  |  |  | ore material | polished section | grab | mineral separate | [5 empty] | mineralisation |  |  |  | sphalerite |  |  | Recrystallized grains |  |  |  | galena, pyrite, chalcopyrite, arsenopyrite, quartz, calcite, chlorite, graphite, brunogeierite, briartite, carboirite, argutite, gahnite, apatite, ilmenite, tourmaline | Polished sections; last step of polishing (0.25 μm) performed using a Vibromet polisher with 150 g of pressure on a polyurethane layer with colloidal silica | LA-ICPMS, EMPA, SEM-EDS, EBSD | Excimer Comp Ex102 coupled to a Thermo Finnigan Element XR; Cameca SX100; Camscan Crystal Probe X500FESEM-EBSD; Nd:YAG laser (LIBS) | OSU-OREME AETE platform (University of Montpellier, France); Service Inter-Régional Microsonde-Sud (Montpellier, France); Geosciences Montpellier (CNRS-University of Montpellier, France) | LA-ICP-MS: constant 5 Hz pulse rate at 140 mJ with a spot diameter of 26 μm; isotopes measured: 29Si, 34S, 55Mn, 57Fe, 59Co, 61Ni, 63Cu, 64Zn, 69Ga, 74Ge, 75As, 77Se, 95Mo, 105Pd, 107Ag, 111Cd, 115In, 118Sn, 121Sb, and 208Pb. EBSD: 20 kV and 5 nA, working distance of 25 mm under 2 Pa low vacuum, step size below 5 μm. LIBS: Nd:YAG laser with a pulse energy of about 600 μJ operating at 100 Hz and a lateral resolution of 13 μm, spectrometer configured in the spectral range 250–330 nm. | MASS-1 reference material (Wilson et al. 2002) with a corrected 57 ± 1.75 ppm value for Ge; NIST SRM 610 (Pearce et al. 1997) as secondary external standard | 1.762 | [19 empty] | 137.47 | [5 empty] | 2.71 | [5 empty] | 0.51 | [9 empty] | 5355.227 |  | 2.11 |  |  |  | 0.1 | [7 empty] | 0.013 | [13 empty] | 23.031 | [15 empty] | 1.51 | [15 empty] | 23081.717 |  | 0.195 | [9 empty] | 0.081 | [27 empty] | 18287 |  |  |  |  | 2021 | Cugerone, A., Cenki-Tok, B., Muñoz, M., Kouzmanov, K., Oliot, E., Motto-Ros, V., Le Goff, E. (2021). Behavior of rare metals in deformed and metamorphosed sphalerite from the Pyrenean Axial Zone. Mineralium Deposita, 56, 685–705. |  | FRA | Pyrenees
| MARGALIDA | Pyrenean Axial Zone (PAZ) | Metamorphic | Orogenic | Metamorphosed Pb-Zn vein and stratabound | Zn, Pb | Ge, Ga, In, Cd | Zn, Pb, Ge, Ga, In, Cd | Cugerone et al., 2018a; Cugerone et al., 2018b |  | MARGALIDA-21 | MARGALIDA-21 | underground mine |  |  |  |  | ore material | polished section | grab | mineral separate | [5 empty] | mineralisation |  |  |  | sphalerite |  |  | Recrystallized grains |  |  |  | galena, pyrite, chalcopyrite, arsenopyrite, quartz, calcite, chlorite, graphite, brunogeierite, briartite, carboirite, argutite, gahnite, apatite, ilmenite, tourmaline | Polished sections; last step of polishing (0.25 μm) performed using a Vibromet polisher with 150 g of pressure on a polyurethane layer with colloidal silica | LA-ICPMS, EMPA, SEM-EDS, EBSD | Excimer Comp Ex102 coupled to a Thermo Finnigan Element XR; Cameca SX100; Camscan Crystal Probe X500FESEM-EBSD; Nd:YAG laser (LIBS) | OSU-OREME AETE platform (University of Montpellier, France); Service Inter-Régional Microsonde-Sud (Montpellier, France); Geosciences Montpellier (CNRS-University of Montpellier, France) | LA-ICP-MS: constant 5 Hz pulse rate at 140 mJ with a spot diameter of 26 μm; isotopes measured: 29Si, 34S, 55Mn, 57Fe, 59Co, 61Ni, 63Cu, 64Zn, 69Ga, 74Ge, 75As, 77Se, 95Mo, 105Pd, 107Ag, 111Cd, 115In, 118Sn, 121Sb, and 208Pb. EBSD: 20 kV and 5 nA, working distance of 25 mm under 2 Pa low vacuum, step size below 5 μm. LIBS: Nd:YAG laser with a pulse energy of about 600 μJ operating at 100 Hz and a lateral resolution of 13 μm, spectrometer configured in the spectral range 250–330 nm. | MASS-1 reference material (Wilson et al. 2002) with a corrected 57 ± 1.75 ppm value for Ge; NIST SRM 610 (Pearce et al. 1997) as secondary external standard | 2.34 | [19 empty] | 134.23 | [5 empty] | 2.67 | [5 empty] | 0.628 | [9 empty] | 5361.725 |  | 1.8 |  |  |  | 0.03 | [7 empty] | 0.063 | [13 empty] | 23.615 | [15 empty] | 1.12 | [15 empty] | 23283.93 |  | 0.179 | [9 empty] | 0.17 | [27 empty] | 18284.36 |  |  |  |  | 2021 | Cugerone, A., Cenki-Tok, B., Muñoz, M., Kouzmanov, K., Oliot, E., Motto-Ros, V., Le Goff, E. (2021). Behavior of rare metals in deformed and metamorphosed sphalerite from the Pyrenean Axial Zone. Mineralium Deposita, 56, 685–705. |  | FRA | Pyrenees
| MARGALIDA | Pyrenean Axial Zone (PAZ) | Metamorphic | Orogenic | Metamorphosed Pb-Zn vein and stratabound | Zn, Pb | Ge, Ga, In, Cd | Zn, Pb, Ge, Ga, In, Cd | Cugerone et al., 2018a; Cugerone et al., 2018b |  | MARGALIDA-22 | MARGALIDA-22 | underground mine |  |  |  |  | ore material | polished section | grab | mineral separate | [5 empty] | mineralisation |  |  |  | sphalerite |  |  | Recrystallized grains |  |  |  | galena, pyrite, chalcopyrite, arsenopyrite, quartz, calcite, chlorite, graphite, brunogeierite, briartite, carboirite, argutite, gahnite, apatite, ilmenite, tourmaline | Polished sections; last step of polishing (0.25 μm) performed using a Vibromet polisher with 150 g of pressure on a polyurethane layer with colloidal silica | LA-ICPMS, EMPA, SEM-EDS, EBSD | Excimer Comp Ex102 coupled to a Thermo Finnigan Element XR; Cameca SX100; Camscan Crystal Probe X500FESEM-EBSD; Nd:YAG laser (LIBS) | OSU-OREME AETE platform (University of Montpellier, France); Service Inter-Régional Microsonde-Sud (Montpellier, France); Geosciences Montpellier (CNRS-University of Montpellier, France) | LA-ICP-MS: constant 5 Hz pulse rate at 140 mJ with a spot diameter of 26 μm; isotopes measured: 29Si, 34S, 55Mn, 57Fe, 59Co, 61Ni, 63Cu, 64Zn, 69Ga, 74Ge, 75As, 77Se, 95Mo, 105Pd, 107Ag, 111Cd, 115In, 118Sn, 121Sb, and 208Pb. EBSD: 20 kV and 5 nA, working distance of 25 mm under 2 Pa low vacuum, step size below 5 μm. LIBS: Nd:YAG laser with a pulse energy of about 600 μJ operating at 100 Hz and a lateral resolution of 13 μm, spectrometer configured in the spectral range 250–330 nm. | MASS-1 reference material (Wilson et al. 2002) with a corrected 57 ± 1.75 ppm value for Ge; NIST SRM 610 (Pearce et al. 1997) as secondary external standard | 23.24 | [19 empty] | 124.6 | [5 empty] | 2.6 | [5 empty] | 0.251 | [9 empty] | 5056.284 |  | 5.13 |  |  |  | 0.14 | [7 empty] | 0.048 | [13 empty] | 20.972 | [15 empty] | 17.86 | [15 empty] | 23817.691 |  | 17 | [9 empty] | 0.748 | [27 empty] | 18281.23 |  |  |  |  | 2021 | Cugerone, A., Cenki-Tok, B., Muñoz, M., Kouzmanov, K., Oliot, E., Motto-Ros, V., Le Goff, E. (2021). Behavior of rare metals in deformed and metamorphosed sphalerite from the Pyrenean Axial Zone. Mineralium Deposita, 56, 685–705. |  | FRA | Pyrenees
| MARGALIDA | Pyrenean Axial Zone (PAZ) | Metamorphic | Orogenic | Metamorphosed Pb-Zn vein and stratabound | Zn, Pb | Ge, Ga, In, Cd | Zn, Pb, Ge, Ga, In, Cd | Cugerone et al., 2018a; Cugerone et al., 2018b |  | MARGALIDA-23 | MARGALIDA-23 | underground mine |  |  |  |  | ore material | polished section | grab | mineral separate | [5 empty] | mineralisation |  |  |  | sphalerite |  |  | Recrystallized grains |  |  |  | galena, pyrite, chalcopyrite, arsenopyrite, quartz, calcite, chlorite, graphite, brunogeierite, briartite, carboirite, argutite, gahnite, apatite, ilmenite, tourmaline | Polished sections; last step of polishing (0.25 μm) performed using a Vibromet polisher with 150 g of pressure on a polyurethane layer with colloidal silica | LA-ICPMS, EMPA, SEM-EDS, EBSD | Excimer Comp Ex102 coupled to a Thermo Finnigan Element XR; Cameca SX100; Camscan Crystal Probe X500FESEM-EBSD; Nd:YAG laser (LIBS) | OSU-OREME AETE platform (University of Montpellier, France); Service Inter-Régional Microsonde-Sud (Montpellier, France); Geosciences Montpellier (CNRS-University of Montpellier, France) | LA-ICP-MS: constant 5 Hz pulse rate at 140 mJ with a spot diameter of 26 μm; isotopes measured: 29Si, 34S, 55Mn, 57Fe, 59Co, 61Ni, 63Cu, 64Zn, 69Ga, 74Ge, 75As, 77Se, 95Mo, 105Pd, 107Ag, 111Cd, 115In, 118Sn, 121Sb, and 208Pb. EBSD: 20 kV and 5 nA, working distance of 25 mm under 2 Pa low vacuum, step size below 5 μm. LIBS: Nd:YAG laser with a pulse energy of about 600 μJ operating at 100 Hz and a lateral resolution of 13 μm, spectrometer configured in the spectral range 250–330 nm. | MASS-1 reference material (Wilson et al. 2002) with a corrected 57 ± 1.75 ppm value for Ge; NIST SRM 610 (Pearce et al. 1997) as secondary external standard | 13.42 | [19 empty] | 117.36 | [5 empty] | 1.51 | [5 empty] | 1.715 | [9 empty] | 5204.994 |  | 5.43 |  |  |  | 0.28 | [7 empty] | 0.025 | [13 empty] | 21.624 | [15 empty] | 10.95 | [15 empty] | 24171.503 |  | 8.64 | [9 empty] | 0.404 | [27 empty] | 18294.26 |  |  |  |  | 2021 | Cugerone, A., Cenki-Tok, B., Muñoz, M., Kouzmanov, K., Oliot, E., Motto-Ros, V., Le Goff, E. (2021). Behavior of rare metals in deformed and metamorphosed sphalerite from the Pyrenean Axial Zone. Mineralium Deposita, 56, 685–705. |  | FRA | Pyrenees
| MARGALIDA | Pyrenean Axial Zone (PAZ) | Metamorphic | Orogenic | Metamorphosed Pb-Zn vein and stratabound | Zn, Pb | Ge, Ga, In, Cd | Zn, Pb, Ge, Ga, In, Cd | Cugerone et al., 2018a; Cugerone et al., 2018b |  | MARGALIDA-24 | MARGALIDA-24 | underground mine |  |  |  |  | ore material | polished section | grab | mineral separate | [5 empty] | mineralisation |  |  |  | sphalerite |  |  | Recrystallized grains |  |  |  | galena, pyrite, chalcopyrite, arsenopyrite, quartz, calcite, chlorite, graphite, brunogeierite, briartite, carboirite, argutite, gahnite, apatite, ilmenite, tourmaline | Polished sections; last step of polishing (0.25 μm) performed using a Vibromet polisher with 150 g of pressure on a polyurethane layer with colloidal silica | LA-ICPMS, EMPA, SEM-EDS, EBSD | Excimer Comp Ex102 coupled to a Thermo Finnigan Element XR; Cameca SX100; Camscan Crystal Probe X500FESEM-EBSD; Nd:YAG laser (LIBS) | OSU-OREME AETE platform (University of Montpellier, France); Service Inter-Régional Microsonde-Sud (Montpellier, France); Geosciences Montpellier (CNRS-University of Montpellier, France) | LA-ICP-MS: constant 5 Hz pulse rate at 140 mJ with a spot diameter of 26 μm; isotopes measured: 29Si, 34S, 55Mn, 57Fe, 59Co, 61Ni, 63Cu, 64Zn, 69Ga, 74Ge, 75As, 77Se, 95Mo, 105Pd, 107Ag, 111Cd, 115In, 118Sn, 121Sb, and 208Pb. EBSD: 20 kV and 5 nA, working distance of 25 mm under 2 Pa low vacuum, step size below 5 μm. LIBS: Nd:YAG laser with a pulse energy of about 600 μJ operating at 100 Hz and a lateral resolution of 13 μm, spectrometer configured in the spectral range 250–330 nm. | MASS-1 reference material (Wilson et al. 2002) with a corrected 57 ± 1.75 ppm value for Ge; NIST SRM 610 (Pearce et al. 1997) as secondary external standard | 11.5 | [19 empty] | 137.12 | [5 empty] | 2.34 | [5 empty] | 1.793 | [9 empty] | 4885.95 |  | 5.51 |  |  |  | 0.3 | [7 empty] | 0.01 | [13 empty] | 22.683 | [15 empty] | 11.37 | [15 empty] | 24561.344 |  | 6.42 | [9 empty] | 0.381 | [27 empty] | 18284.23 |  |  |  |  | 2021 | Cugerone, A., Cenki-Tok, B., Muñoz, M., Kouzmanov, K., Oliot, E., Motto-Ros, V., Le Goff, E. (2021). Behavior of rare metals in deformed and metamorphosed sphalerite from the Pyrenean Axial Zone. Mineralium Deposita, 56, 685–705. |  | FRA | Pyrenees
| MARGALIDA | Pyrenean Axial Zone (PAZ) | Metamorphic | Orogenic | Metamorphosed Pb-Zn vein and stratabound | Zn, Pb | Ge, Ga, In, Cd | Zn, Pb, Ge, Ga, In, Cd | Cugerone et al., 2018a; Cugerone et al., 2018b |  | MARGALIDA-25 | MARGALIDA-25 | underground mine |  |  |  |  | ore material | polished section | grab | mineral separate | [5 empty] | mineralisation |  |  |  | sphalerite |  |  | Recrystallized grains |  |  |  | galena, pyrite, chalcopyrite, arsenopyrite, quartz, calcite, chlorite, graphite, brunogeierite, briartite, carboirite, argutite, gahnite, apatite, ilmenite, tourmaline | Polished sections; last step of polishing (0.25 μm) performed using a Vibromet polisher with 150 g of pressure on a polyurethane layer with colloidal silica | LA-ICPMS, EMPA, SEM-EDS, EBSD | Excimer Comp Ex102 coupled to a Thermo Finnigan Element XR; Cameca SX100; Camscan Crystal Probe X500FESEM-EBSD; Nd:YAG laser (LIBS) | OSU-OREME AETE platform (University of Montpellier, France); Service Inter-Régional Microsonde-Sud (Montpellier, France); Geosciences Montpellier (CNRS-University of Montpellier, France) | LA-ICP-MS: constant 5 Hz pulse rate at 140 mJ with a spot diameter of 26 μm; isotopes measured: 29Si, 34S, 55Mn, 57Fe, 59Co, 61Ni, 63Cu, 64Zn, 69Ga, 74Ge, 75As, 77Se, 95Mo, 105Pd, 107Ag, 111Cd, 115In, 118Sn, 121Sb, and 208Pb. EBSD: 20 kV and 5 nA, working distance of 25 mm under 2 Pa low vacuum, step size below 5 μm. LIBS: Nd:YAG laser with a pulse energy of about 600 μJ operating at 100 Hz and a lateral resolution of 13 μm, spectrometer configured in the spectral range 250–330 nm. | MASS-1 reference material (Wilson et al. 2002) with a corrected 57 ± 1.75 ppm value for Ge; NIST SRM 610 (Pearce et al. 1997) as secondary external standard | 19.2 | [19 empty] | 139.36 | [5 empty] | 2.39 | [5 empty] | 1.446 | [9 empty] | 4723.02 |  | 1.8 |  |  |  | 0.1 | [7 empty] | 0.099 | [13 empty] | 20.811 | [15 empty] | 81.69 | [15 empty] | 24677.381 |  | 14.2 | [9 empty] | 0.563 | [27 empty] | 18287.45 |  |  |  |  | 2021 | Cugerone, A., Cenki-Tok, B., Muñoz, M., Kouzmanov, K., Oliot, E., Motto-Ros, V., Le Goff, E. (2021). Behavior of rare metals in deformed and metamorphosed sphalerite from the Pyrenean Axial Zone. Mineralium Deposita, 56, 685–705. |  | FRA | Pyrenees
| MARGALIDA | Pyrenean Axial Zone (PAZ) | Metamorphic | Orogenic | Metamorphosed Pb-Zn vein and stratabound | Zn, Pb | Ge, Ga, In, Cd | Zn, Pb, Ge, Ga, In, Cd | Cugerone et al., 2018a; Cugerone et al., 2018b |  | MARGALIDA-26 | MARGALIDA-26 | underground mine |  |  |  |  | ore material | polished section | grab | mineral separate | [5 empty] | mineralisation |  |  |  | sphalerite |  |  | Recrystallized grains |  |  |  | galena, pyrite, chalcopyrite, arsenopyrite, quartz, calcite, chlorite, graphite, brunogeierite, briartite, carboirite, argutite, gahnite, apatite, ilmenite, tourmaline | Polished sections; last step of polishing (0.25 μm) performed using a Vibromet polisher with 150 g of pressure on a polyurethane layer with colloidal silica | LA-ICPMS, EMPA, SEM-EDS, EBSD | Excimer Comp Ex102 coupled to a Thermo Finnigan Element XR; Cameca SX100; Camscan Crystal Probe X500FESEM-EBSD; Nd:YAG laser (LIBS) | OSU-OREME AETE platform (University of Montpellier, France); Service Inter-Régional Microsonde-Sud (Montpellier, France); Geosciences Montpellier (CNRS-University of Montpellier, France) | LA-ICP-MS: constant 5 Hz pulse rate at 140 mJ with a spot diameter of 26 μm; isotopes measured: 29Si, 34S, 55Mn, 57Fe, 59Co, 61Ni, 63Cu, 64Zn, 69Ga, 74Ge, 75As, 77Se, 95Mo, 105Pd, 107Ag, 111Cd, 115In, 118Sn, 121Sb, and 208Pb. EBSD: 20 kV and 5 nA, working distance of 25 mm under 2 Pa low vacuum, step size below 5 μm. LIBS: Nd:YAG laser with a pulse energy of about 600 μJ operating at 100 Hz and a lateral resolution of 13 μm, spectrometer configured in the spectral range 250–330 nm. | MASS-1 reference material (Wilson et al. 2002) with a corrected 57 ± 1.75 ppm value for Ge; NIST SRM 610 (Pearce et al. 1997) as secondary external standard | 12.6 | [19 empty] | 135.36 | [5 empty] | 2.26 | [5 empty] | 2.211 | [9 empty] | 4242.127 |  | 0.496 |  |  |  | 0.68 | [7 empty] | 0.091 | [13 empty] | 17.746 | [15 empty] | 4.4729 | [15 empty] | 25265.909 |  | 14.6 | [9 empty] | 1.79 | [27 empty] | 18288.36 |  |  |  |  | 2021 | Cugerone, A., Cenki-Tok, B., Muñoz, M., Kouzmanov, K., Oliot, E., Motto-Ros, V., Le Goff, E. (2021). Behavior of rare metals in deformed and metamorphosed sphalerite from the Pyrenean Axial Zone. Mineralium Deposita, 56, 685–705. |  | FRA | Pyrenees
| MARGALIDA | Pyrenean Axial Zone (PAZ) | Metamorphic | Orogenic | Metamorphosed Pb-Zn vein and stratabound | Zn, Pb | Ge, Ga, In, Cd | Zn, Pb, Ge, Ga, In, Cd | Cugerone et al., 2018a; Cugerone et al., 2018b |  | MARGALIDA-27 | MARGALIDA-27 | underground mine |  |  |  |  | ore material | polished section | grab | mineral separate | [5 empty] | mineralisation |  |  |  | sphalerite |  |  | Recrystallized grains |  |  |  | galena, pyrite, chalcopyrite, arsenopyrite, quartz, calcite, chlorite, graphite, brunogeierite, briartite, carboirite, argutite, gahnite, apatite, ilmenite, tourmaline | Polished sections; last step of polishing (0.25 μm) performed using a Vibromet polisher with 150 g of pressure on a polyurethane layer with colloidal silica | LA-ICPMS, EMPA, SEM-EDS, EBSD | Excimer Comp Ex102 coupled to a Thermo Finnigan Element XR; Cameca SX100; Camscan Crystal Probe X500FESEM-EBSD; Nd:YAG laser (LIBS) | OSU-OREME AETE platform (University of Montpellier, France); Service Inter-Régional Microsonde-Sud (Montpellier, France); Geosciences Montpellier (CNRS-University of Montpellier, France) | LA-ICP-MS: constant 5 Hz pulse rate at 140 mJ with a spot diameter of 26 μm; isotopes measured: 29Si, 34S, 55Mn, 57Fe, 59Co, 61Ni, 63Cu, 64Zn, 69Ga, 74Ge, 75As, 77Se, 95Mo, 105Pd, 107Ag, 111Cd, 115In, 118Sn, 121Sb, and 208Pb. EBSD: 20 kV and 5 nA, working distance of 25 mm under 2 Pa low vacuum, step size below 5 μm. LIBS: Nd:YAG laser with a pulse energy of about 600 μJ operating at 100 Hz and a lateral resolution of 13 μm, spectrometer configured in the spectral range 250–330 nm. | MASS-1 reference material (Wilson et al. 2002) with a corrected 57 ± 1.75 ppm value for Ge; NIST SRM 610 (Pearce et al. 1997) as secondary external standard | 3.66 | [19 empty] | 137.27 | [5 empty] | 2.37 | [5 empty] | 0.989 | [9 empty] | 4339.711 |  | 3.17 |  |  |  | 0.2 | [7 empty] | 0.07 | [13 empty] | 20.692 | [15 empty] | 3.68 | [15 empty] | 25535.7 |  | 0.962 | [9 empty] | 0.272 | [27 empty] | 18282.26 |  |  |  |  | 2021 | Cugerone, A., Cenki-Tok, B., Muñoz, M., Kouzmanov, K., Oliot, E., Motto-Ros, V., Le Goff, E. (2021). Behavior of rare metals in deformed and metamorphosed sphalerite from the Pyrenean Axial Zone. Mineralium Deposita, 56, 685–705. |  | FRA | Pyrenees
| BENTAILLOU | Pyrenean Axial Zone (PAZ) | Metamorphic | Orogenic | Metamorphosed Pb-Zn vein and stratabound | Zn, Pb | Ge, Ga, In, Cd | Zn, Pb, Ge, Ga, In, Cd | Cugerone et al., 2018a; Cugerone et al., 2018b |  | BENTAILLOU-39 | BENTAILLOU-39 | underground mine |  |  |  |  | ore material | polished section | grab | mineral separate | [5 empty] | mineralisation |  |  |  | sphalerite |  |  | Coarse grains |  |  |  | galena, pyrite, chalcopyrite, arsenopyrite, quartz, calcite, chlorite, graphite, brunogeierite, briartite, carboirite, argutite, gahnite, apatite, ilmenite, tourmaline | Polished sections; last step of polishing (0.25 μm) performed using a Vibromet polisher with 150 g of pressure on a polyurethane layer with colloidal silica | LA-ICPMS, EMPA, SEM-EDS, EBSD | Excimer Comp Ex102 coupled to a Thermo Finnigan Element XR; Cameca SX100; Camscan Crystal Probe X500FESEM-EBSD; Nd:YAG laser (LIBS) | OSU-OREME AETE platform (University of Montpellier, France); Service Inter-Régional Microsonde-Sud (Montpellier, France); Geosciences Montpellier (CNRS-University of Montpellier, France) | LA-ICP-MS: constant 5 Hz pulse rate at 140 mJ with a spot diameter of 26 μm; isotopes measured: 29Si, 34S, 55Mn, 57Fe, 59Co, 61Ni, 63Cu, 64Zn, 69Ga, 74Ge, 75As, 77Se, 95Mo, 105Pd, 107Ag, 111Cd, 115In, 118Sn, 121Sb, and 208Pb. EBSD: 20 kV and 5 nA, working distance of 25 mm under 2 Pa low vacuum, step size below 5 μm. LIBS: Nd:YAG laser with a pulse energy of about 600 μJ operating at 100 Hz and a lateral resolution of 13 μm, spectrometer configured in the spectral range 250–330 nm. | MASS-1 reference material (Wilson et al. 2002) with a corrected 57 ± 1.75 ppm value for Ge; NIST SRM 610 (Pearce et al. 1997) as secondary external standard | 0.11 | [19 empty] | 372.62 | [5 empty] | 8.89 | [5 empty] | 0.69 | [9 empty] | 1334.55 |  | 0.062 |  |  |  | 0.11 | [7 empty] | 0.15 | [13 empty] | 35.03 | [15 empty] | 0.0056 | [15 empty] | 31285.93 |  | 0.0096 | [9 empty] | 0.041 | [27 empty] | 18773.35 |  |  |  |  | 2021 | Cugerone, A., Cenki-Tok, B., Muñoz, M., Kouzmanov, K., Oliot, E., Motto-Ros, V., Le Goff, E. (2021). Behavior of rare metals in deformed and metamorphosed sphalerite from the Pyrenean Axial Zone. Mineralium Deposita, 56, 685–705. |  | FRA | Pyrenees
| BENTAILLOU | Pyrenean Axial Zone (PAZ) | Metamorphic | Orogenic | Metamorphosed Pb-Zn vein and stratabound | Zn, Pb | Ge, Ga, In, Cd | Zn, Pb, Ge, Ga, In, Cd | Cugerone et al., 2018a; Cugerone et al., 2018b |  | BENTAILLOU-40 | BENTAILLOU-40 | underground mine |  |  |  |  | ore material | polished section | grab | mineral separate | [5 empty] | mineralisation |  |  |  | sphalerite |  |  | Coarse grains |  |  |  | galena, pyrite, chalcopyrite, arsenopyrite, quartz, calcite, chlorite, graphite, brunogeierite, briartite, carboirite, argutite, gahnite, apatite, ilmenite, tourmaline | Polished sections; last step of polishing (0.25 μm) performed using a Vibromet polisher with 150 g of pressure on a polyurethane layer with colloidal silica | LA-ICPMS, EMPA, SEM-EDS, EBSD | Excimer Comp Ex102 coupled to a Thermo Finnigan Element XR; Cameca SX100; Camscan Crystal Probe X500FESEM-EBSD; Nd:YAG laser (LIBS) | OSU-OREME AETE platform (University of Montpellier, France); Service Inter-Régional Microsonde-Sud (Montpellier, France); Geosciences Montpellier (CNRS-University of Montpellier, France) | LA-ICP-MS: constant 5 Hz pulse rate at 140 mJ with a spot diameter of 26 μm; isotopes measured: 29Si, 34S, 55Mn, 57Fe, 59Co, 61Ni, 63Cu, 64Zn, 69Ga, 74Ge, 75As, 77Se, 95Mo, 105Pd, 107Ag, 111Cd, 115In, 118Sn, 121Sb, and 208Pb. EBSD: 20 kV and 5 nA, working distance of 25 mm under 2 Pa low vacuum, step size below 5 μm. LIBS: Nd:YAG laser with a pulse energy of about 600 μJ operating at 100 Hz and a lateral resolution of 13 μm, spectrometer configured in the spectral range 250–330 nm. | MASS-1 reference material (Wilson et al. 2002) with a corrected 57 ± 1.75 ppm value for Ge; NIST SRM 610 (Pearce et al. 1997) as secondary external standard | 0.12 | [19 empty] | 379.51 | [5 empty] | 9.1 | [5 empty] | 0.81 | [9 empty] | 1356.63 |  | 0.077 |  |  |  | 0.1 | [7 empty] | 0.15 | [13 empty] | 36.84 | [15 empty] | 0.014 | [15 empty] | 32126.65 |  | 0.014 | [9 empty] | 0.039 | [27 empty] | 18689.25 |  |  |  |  | 2021 | Cugerone, A., Cenki-Tok, B., Muñoz, M., Kouzmanov, K., Oliot, E., Motto-Ros, V., Le Goff, E. (2021). Behavior of rare metals in deformed and metamorphosed sphalerite from the Pyrenean Axial Zone. Mineralium Deposita, 56, 685–705. |  | FRA | Pyrenees
| BENTAILLOU | Pyrenean Axial Zone (PAZ) | Metamorphic | Orogenic | Metamorphosed Pb-Zn vein and stratabound | Zn, Pb | Ge, Ga, In, Cd | Zn, Pb, Ge, Ga, In, Cd | Cugerone et al., 2018a; Cugerone et al., 2018b |  | BENTAILLOU-41 | BENTAILLOU-41 | underground mine |  |  |  |  | ore material | polished section | grab | mineral separate | [5 empty] | mineralisation |  |  |  | sphalerite |  |  | Coarse grains |  |  |  | galena, pyrite, chalcopyrite, arsenopyrite, quartz, calcite, chlorite, graphite, brunogeierite, briartite, carboirite, argutite, gahnite, apatite, ilmenite, tourmaline | Polished sections; last step of polishing (0.25 μm) performed using a Vibromet polisher with 150 g of pressure on a polyurethane layer with colloidal silica | LA-ICPMS, EMPA, SEM-EDS, EBSD | Excimer Comp Ex102 coupled to a Thermo Finnigan Element XR; Cameca SX100; Camscan Crystal Probe X500FESEM-EBSD; Nd:YAG laser (LIBS) | OSU-OREME AETE platform (University of Montpellier, France); Service Inter-Régional Microsonde-Sud (Montpellier, France); Geosciences Montpellier (CNRS-University of Montpellier, France) | LA-ICP-MS: constant 5 Hz pulse rate at 140 mJ with a spot diameter of 26 μm; isotopes measured: 29Si, 34S, 55Mn, 57Fe, 59Co, 61Ni, 63Cu, 64Zn, 69Ga, 74Ge, 75As, 77Se, 95Mo, 105Pd, 107Ag, 111Cd, 115In, 118Sn, 121Sb, and 208Pb. EBSD: 20 kV and 5 nA, working distance of 25 mm under 2 Pa low vacuum, step size below 5 μm. LIBS: Nd:YAG laser with a pulse energy of about 600 μJ operating at 100 Hz and a lateral resolution of 13 μm, spectrometer configured in the spectral range 250–330 nm. | MASS-1 reference material (Wilson et al. 2002) with a corrected 57 ± 1.75 ppm value for Ge; NIST SRM 610 (Pearce et al. 1997) as secondary external standard | 0.87 | [19 empty] | 398.03 | [5 empty] | 9.55 | [5 empty] | 1.34 | [9 empty] | 1312.06 |  | 0.056 |  |  |  | 0.1 | [7 empty] | 0.17 | [13 empty] | 38.12 | [15 empty] | 0.37 | [15 empty] | 32854.96 |  | 0.13 | [9 empty] | 0.05 | [27 empty] | 18776.43 |  |  |  |  | 2021 | Cugerone, A., Cenki-Tok, B., Muñoz, M., Kouzmanov, K., Oliot, E., Motto-Ros, V., Le Goff, E. (2021). Behavior of rare metals in deformed and metamorphosed sphalerite from the Pyrenean Axial Zone. Mineralium Deposita, 56, 685–705. |  | FRA | Pyrenees
| BENTAILLOU | Pyrenean Axial Zone (PAZ) | Metamorphic | Orogenic | Metamorphosed Pb-Zn vein and stratabound | Zn, Pb | Ge, Ga, In, Cd | Zn, Pb, Ge, Ga, In, Cd | Cugerone et al., 2018a; Cugerone et al., 2018b |  | BENTAILLOU-42 | BENTAILLOU-42 | underground mine |  |  |  |  | ore material | polished section | grab | mineral separate | [5 empty] | mineralisation |  |  |  | sphalerite |  |  | Coarse grains |  |  |  | galena, pyrite, chalcopyrite, arsenopyrite, quartz, calcite, chlorite, graphite, brunogeierite, briartite, carboirite, argutite, gahnite, apatite, ilmenite, tourmaline | Polished sections; last step of polishing (0.25 μm) performed using a Vibromet polisher with 150 g of pressure on a polyurethane layer with colloidal silica | LA-ICPMS, EMPA, SEM-EDS, EBSD | Excimer Comp Ex102 coupled to a Thermo Finnigan Element XR; Cameca SX100; Camscan Crystal Probe X500FESEM-EBSD; Nd:YAG laser (LIBS) | OSU-OREME AETE platform (University of Montpellier, France); Service Inter-Régional Microsonde-Sud (Montpellier, France); Geosciences Montpellier (CNRS-University of Montpellier, France) | LA-ICP-MS: constant 5 Hz pulse rate at 140 mJ with a spot diameter of 26 μm; isotopes measured: 29Si, 34S, 55Mn, 57Fe, 59Co, 61Ni, 63Cu, 64Zn, 69Ga, 74Ge, 75As, 77Se, 95Mo, 105Pd, 107Ag, 111Cd, 115In, 118Sn, 121Sb, and 208Pb. EBSD: 20 kV and 5 nA, working distance of 25 mm under 2 Pa low vacuum, step size below 5 μm. LIBS: Nd:YAG laser with a pulse energy of about 600 μJ operating at 100 Hz and a lateral resolution of 13 μm, spectrometer configured in the spectral range 250–330 nm. | MASS-1 reference material (Wilson et al. 2002) with a corrected 57 ± 1.75 ppm value for Ge; NIST SRM 610 (Pearce et al. 1997) as secondary external standard | 0.11 | [19 empty] | 409.65 | [5 empty] | 9.87 | [5 empty] | 0.76 | [9 empty] | 1360.28 |  | 0.07 |  |  |  | 0.1 | [7 empty] | 0.18 | [13 empty] | 41.27 | [15 empty] | 0.02 | [15 empty] | 34496.86 |  | 0.013 | [9 empty] | 0.037 | [27 empty] | 18705.87 |  |  |  |  | 2021 | Cugerone, A., Cenki-Tok, B., Muñoz, M., Kouzmanov, K., Oliot, E., Motto-Ros, V., Le Goff, E. (2021). Behavior of rare metals in deformed and metamorphosed sphalerite from the Pyrenean Axial Zone. Mineralium Deposita, 56, 685–705. |  | FRA | Pyrenees
| BENTAILLOU | Pyrenean Axial Zone (PAZ) | Metamorphic | Orogenic | Metamorphosed Pb-Zn vein and stratabound | Zn, Pb | Ge, Ga, In, Cd | Zn, Pb, Ge, Ga, In, Cd | Cugerone et al., 2018a; Cugerone et al., 2018b |  | BENTAILLOU-43 | BENTAILLOU-43 | underground mine |  |  |  |  | ore material | polished section | grab | mineral separate | [5 empty] | mineralisation |  |  |  | sphalerite |  |  | Coarse grains |  |  |  | galena, pyrite, chalcopyrite, arsenopyrite, quartz, calcite, chlorite, graphite, brunogeierite, briartite, carboirite, argutite, gahnite, apatite, ilmenite, tourmaline | Polished sections; last step of polishing (0.25 μm) performed using a Vibromet polisher with 150 g of pressure on a polyurethane layer with colloidal silica | LA-ICPMS, EMPA, SEM-EDS, EBSD | Excimer Comp Ex102 coupled to a Thermo Finnigan Element XR; Cameca SX100; Camscan Crystal Probe X500FESEM-EBSD; Nd:YAG laser (LIBS) | OSU-OREME AETE platform (University of Montpellier, France); Service Inter-Régional Microsonde-Sud (Montpellier, France); Geosciences Montpellier (CNRS-University of Montpellier, France) | LA-ICP-MS: constant 5 Hz pulse rate at 140 mJ with a spot diameter of 26 μm; isotopes measured: 29Si, 34S, 55Mn, 57Fe, 59Co, 61Ni, 63Cu, 64Zn, 69Ga, 74Ge, 75As, 77Se, 95Mo, 105Pd, 107Ag, 111Cd, 115In, 118Sn, 121Sb, and 208Pb. EBSD: 20 kV and 5 nA, working distance of 25 mm under 2 Pa low vacuum, step size below 5 μm. LIBS: Nd:YAG laser with a pulse energy of about 600 μJ operating at 100 Hz and a lateral resolution of 13 μm, spectrometer configured in the spectral range 250–330 nm. | MASS-1 reference material (Wilson et al. 2002) with a corrected 57 ± 1.75 ppm value for Ge; NIST SRM 610 (Pearce et al. 1997) as secondary external standard | 0.11 | [19 empty] | 420.66 | [5 empty] | 10.66 | [5 empty] | 0.69 | [9 empty] | 1507.89 |  | 0.087 |  |  |  | 0.1 | [7 empty] | 0.19 | [13 empty] | 44.09 | [15 empty] | 0.0068 | [15 empty] | 35241.3 |  | 0.0092 | [9 empty] | 0.039 | [27 empty] | 18763.55 |  |  |  |  | 2021 | Cugerone, A., Cenki-Tok, B., Muñoz, M., Kouzmanov, K., Oliot, E., Motto-Ros, V., Le Goff, E. (2021). Behavior of rare metals in deformed and metamorphosed sphalerite from the Pyrenean Axial Zone. Mineralium Deposita, 56, 685–705. |  | FRA | Pyrenees
| BENTAILLOU | Pyrenean Axial Zone (PAZ) | Metamorphic | Orogenic | Metamorphosed Pb-Zn vein and stratabound | Zn, Pb | Ge, Ga, In, Cd | Zn, Pb, Ge, Ga, In, Cd | Cugerone et al., 2018a; Cugerone et al., 2018b |  | BENTAILLOU-44 | BENTAILLOU-44 | underground mine |  |  |  |  | ore material | polished section | grab | mineral separate | [5 empty] | mineralisation |  |  |  | sphalerite |  |  | Coarse grains |  |  |  | galena, pyrite, chalcopyrite, arsenopyrite, quartz, calcite, chlorite, graphite, brunogeierite, briartite, carboirite, argutite, gahnite, apatite, ilmenite, tourmaline | Polished sections; last step of polishing (0.25 μm) performed using a Vibromet polisher with 150 g of pressure on a polyurethane layer with colloidal silica | LA-ICPMS, EMPA, SEM-EDS, EBSD | Excimer Comp Ex102 coupled to a Thermo Finnigan Element XR; Cameca SX100; Camscan Crystal Probe X500FESEM-EBSD; Nd:YAG laser (LIBS) | OSU-OREME AETE platform (University of Montpellier, France); Service Inter-Régional Microsonde-Sud (Montpellier, France); Geosciences Montpellier (CNRS-University of Montpellier, France) | LA-ICP-MS: constant 5 Hz pulse rate at 140 mJ with a spot diameter of 26 μm; isotopes measured: 29Si, 34S, 55Mn, 57Fe, 59Co, 61Ni, 63Cu, 64Zn, 69Ga, 74Ge, 75As, 77Se, 95Mo, 105Pd, 107Ag, 111Cd, 115In, 118Sn, 121Sb, and 208Pb. EBSD: 20 kV and 5 nA, working distance of 25 mm under 2 Pa low vacuum, step size below 5 μm. LIBS: Nd:YAG laser with a pulse energy of about 600 μJ operating at 100 Hz and a lateral resolution of 13 μm, spectrometer configured in the spectral range 250–330 nm. | MASS-1 reference material (Wilson et al. 2002) with a corrected 57 ± 1.75 ppm value for Ge; NIST SRM 610 (Pearce et al. 1997) as secondary external standard | 0.11 | [19 empty] | 436.52 | [5 empty] | 10.08 | [5 empty] | 0.66 | [9 empty] | 1361.43 |  | 0.082 |  |  |  | 0.1 | [7 empty] | 0.19 | [13 empty] | 41.76 | [15 empty] | 0.0056 | [15 empty] | 35988.67 |  | 0.0083 | [9 empty] | 0.037 | [27 empty] | 18768.88 |  |  |  |  | 2021 | Cugerone, A., Cenki-Tok, B., Muñoz, M., Kouzmanov, K., Oliot, E., Motto-Ros, V., Le Goff, E. (2021). Behavior of rare metals in deformed and metamorphosed sphalerite from the Pyrenean Axial Zone. Mineralium Deposita, 56, 685–705. |  | FRA | Pyrenees
| BENTAILLOU | Pyrenean Axial Zone (PAZ) | Metamorphic | Orogenic | Metamorphosed Pb-Zn vein and stratabound | Zn, Pb | Ge, Ga, In, Cd | Zn, Pb, Ge, Ga, In, Cd | Cugerone et al., 2018a; Cugerone et al., 2018b |  | BENTAILLOU-45 | BENTAILLOU-45 | underground mine |  |  |  |  | ore material | polished section | grab | mineral separate | [5 empty] | mineralisation |  |  |  | sphalerite |  |  | Coarse grains |  |  |  | galena, pyrite, chalcopyrite, arsenopyrite, quartz, calcite, chlorite, graphite, brunogeierite, briartite, carboirite, argutite, gahnite, apatite, ilmenite, tourmaline | Polished sections; last step of polishing (0.25 μm) performed using a Vibromet polisher with 150 g of pressure on a polyurethane layer with colloidal silica | LA-ICPMS, EMPA, SEM-EDS, EBSD | Excimer Comp Ex102 coupled to a Thermo Finnigan Element XR; Cameca SX100; Camscan Crystal Probe X500FESEM-EBSD; Nd:YAG laser (LIBS) | OSU-OREME AETE platform (University of Montpellier, France); Service Inter-Régional Microsonde-Sud (Montpellier, France); Geosciences Montpellier (CNRS-University of Montpellier, France) | LA-ICP-MS: constant 5 Hz pulse rate at 140 mJ with a spot diameter of 26 μm; isotopes measured: 29Si, 34S, 55Mn, 57Fe, 59Co, 61Ni, 63Cu, 64Zn, 69Ga, 74Ge, 75As, 77Se, 95Mo, 105Pd, 107Ag, 111Cd, 115In, 118Sn, 121Sb, and 208Pb. EBSD: 20 kV and 5 nA, working distance of 25 mm under 2 Pa low vacuum, step size below 5 μm. LIBS: Nd:YAG laser with a pulse energy of about 600 μJ operating at 100 Hz and a lateral resolution of 13 μm, spectrometer configured in the spectral range 250–330 nm. | MASS-1 reference material (Wilson et al. 2002) with a corrected 57 ± 1.75 ppm value for Ge; NIST SRM 610 (Pearce et al. 1997) as secondary external standard | 0.61 | [19 empty] | 460.74 | [5 empty] | 10.82 | [5 empty] | 1.32 | [9 empty] | 1417.34 |  | 0.046 |  |  |  | 0.1 | [7 empty] | 0.2 | [13 empty] | 44.46 | [15 empty] | 0.21 | [15 empty] | 37074.58 |  | 0.27 | [9 empty] | 0.048 | [27 empty] | 18753.34 |  |  |  |  | 2021 | Cugerone, A., Cenki-Tok, B., Muñoz, M., Kouzmanov, K., Oliot, E., Motto-Ros, V., Le Goff, E. (2021). Behavior of rare metals in deformed and metamorphosed sphalerite from the Pyrenean Axial Zone. Mineralium Deposita, 56, 685–705. |  | FRA | Pyrenees
| BENTAILLOU | Pyrenean Axial Zone (PAZ) | Metamorphic | Orogenic | Metamorphosed Pb-Zn vein and stratabound | Zn, Pb | Ge, Ga, In, Cd | Zn, Pb, Ge, Ga, In, Cd | Cugerone et al., 2018a; Cugerone et al., 2018b |  | BENTAILLOU-46 | BENTAILLOU-46 | underground mine |  |  |  |  | ore material | polished section | grab | mineral separate | [5 empty] | mineralisation |  |  |  | sphalerite |  |  | Coarse grains |  |  |  | galena, pyrite, chalcopyrite, arsenopyrite, quartz, calcite, chlorite, graphite, brunogeierite, briartite, carboirite, argutite, gahnite, apatite, ilmenite, tourmaline | Polished sections; last step of polishing (0.25 μm) performed using a Vibromet polisher with 150 g of pressure on a polyurethane layer with colloidal silica | LA-ICPMS, EMPA, SEM-EDS, EBSD | Excimer Comp Ex102 coupled to a Thermo Finnigan Element XR; Cameca SX100; Camscan Crystal Probe X500FESEM-EBSD; Nd:YAG laser (LIBS) | OSU-OREME AETE platform (University of Montpellier, France); Service Inter-Régional Microsonde-Sud (Montpellier, France); Geosciences Montpellier (CNRS-University of Montpellier, France) | LA-ICP-MS: constant 5 Hz pulse rate at 140 mJ with a spot diameter of 26 μm; isotopes measured: 29Si, 34S, 55Mn, 57Fe, 59Co, 61Ni, 63Cu, 64Zn, 69Ga, 74Ge, 75As, 77Se, 95Mo, 105Pd, 107Ag, 111Cd, 115In, 118Sn, 121Sb, and 208Pb. EBSD: 20 kV and 5 nA, working distance of 25 mm under 2 Pa low vacuum, step size below 5 μm. LIBS: Nd:YAG laser with a pulse energy of about 600 μJ operating at 100 Hz and a lateral resolution of 13 μm, spectrometer configured in the spectral range 250–330 nm. | MASS-1 reference material (Wilson et al. 2002) with a corrected 57 ± 1.75 ppm value for Ge; NIST SRM 610 (Pearce et al. 1997) as secondary external standard | 0.13 | [19 empty] | 471.98 | [5 empty] | 11.65 | [5 empty] | 0.55 | [9 empty] | 1507.47 |  | 0.057 |  |  |  | 0.1 | [7 empty] | 0.21 | [13 empty] | 50.44 | [15 empty] | 0.0043 | [15 empty] | 39618.45 |  | 0.0087 | [9 empty] | 0.038 | [27 empty] | 18686.12 |  |  |  |  | 2021 | Cugerone, A., Cenki-Tok, B., Muñoz, M., Kouzmanov, K., Oliot, E., Motto-Ros, V., Le Goff, E. (2021). Behavior of rare metals in deformed and metamorphosed sphalerite from the Pyrenean Axial Zone. Mineralium Deposita, 56, 685–705. |  | FRA | Pyrenees
| BENTAILLOU | Pyrenean Axial Zone (PAZ) | Metamorphic | Orogenic | Metamorphosed Pb-Zn vein and stratabound | Zn, Pb | Ge, Ga, In, Cd | Zn, Pb, Ge, Ga, In, Cd | Cugerone et al., 2018a; Cugerone et al., 2018b |  | BENTAILLOU-47 | BENTAILLOU-47 | underground mine |  |  |  |  | ore material | polished section | grab | mineral separate | [5 empty] | mineralisation |  |  |  | sphalerite |  |  | Coarse grains |  |  |  | galena, pyrite, chalcopyrite, arsenopyrite, quartz, calcite, chlorite, graphite, brunogeierite, briartite, carboirite, argutite, gahnite, apatite, ilmenite, tourmaline | Polished sections; last step of polishing (0.25 μm) performed using a Vibromet polisher with 150 g of pressure on a polyurethane layer with colloidal silica | LA-ICPMS, EMPA, SEM-EDS, EBSD | Excimer Comp Ex102 coupled to a Thermo Finnigan Element XR; Cameca SX100; Camscan Crystal Probe X500FESEM-EBSD; Nd:YAG laser (LIBS) | OSU-OREME AETE platform (University of Montpellier, France); Service Inter-Régional Microsonde-Sud (Montpellier, France); Geosciences Montpellier (CNRS-University of Montpellier, France) | LA-ICP-MS: constant 5 Hz pulse rate at 140 mJ with a spot diameter of 26 μm; isotopes measured: 29Si, 34S, 55Mn, 57Fe, 59Co, 61Ni, 63Cu, 64Zn, 69Ga, 74Ge, 75As, 77Se, 95Mo, 105Pd, 107Ag, 111Cd, 115In, 118Sn, 121Sb, and 208Pb. EBSD: 20 kV and 5 nA, working distance of 25 mm under 2 Pa low vacuum, step size below 5 μm. LIBS: Nd:YAG laser with a pulse energy of about 600 μJ operating at 100 Hz and a lateral resolution of 13 μm, spectrometer configured in the spectral range 250–330 nm. | MASS-1 reference material (Wilson et al. 2002) with a corrected 57 ± 1.75 ppm value for Ge; NIST SRM 610 (Pearce et al. 1997) as secondary external standard | 0.14 | [19 empty] | 506.64 | [5 empty] | 10.93 | [5 empty] | 0.48 | [9 empty] | 1606.73 |  | 0.057 |  |  |  | 0.11 | [7 empty] | 0.22 | [13 empty] | 45.75 | [15 empty] | 0.013 | [15 empty] | 41332.82 |  | 0.013 | [9 empty] | 0.039 | [27 empty] | 18634.91 |  |  |  |  | 2021 | Cugerone, A., Cenki-Tok, B., Muñoz, M., Kouzmanov, K., Oliot, E., Motto-Ros, V., Le Goff, E. (2021). Behavior of rare metals in deformed and metamorphosed sphalerite from the Pyrenean Axial Zone. Mineralium Deposita, 56, 685–705. |  | FRA | Pyrenees
| BENTAILLOU | Pyrenean Axial Zone (PAZ) | Metamorphic | Orogenic | Metamorphosed Pb-Zn vein and stratabound | Zn, Pb | Ge, Ga, In, Cd | Zn, Pb, Ge, Ga, In, Cd | Cugerone et al., 2018a; Cugerone et al., 2018b |  | BENTAILLOU-48 | BENTAILLOU-48 | underground mine |  |  |  |  | ore material | polished section | grab | mineral separate | [5 empty] | mineralisation |  |  |  | sphalerite |  |  | Coarse grains |  |  |  | galena, pyrite, chalcopyrite, arsenopyrite, quartz, calcite, chlorite, graphite, brunogeierite, briartite, carboirite, argutite, gahnite, apatite, ilmenite, tourmaline | Polished sections; last step of polishing (0.25 μm) performed using a Vibromet polisher with 150 g of pressure on a polyurethane layer with colloidal silica | LA-ICPMS, EMPA, SEM-EDS, EBSD | Excimer Comp Ex102 coupled to a Thermo Finnigan Element XR; Cameca SX100; Camscan Crystal Probe X500FESEM-EBSD; Nd:YAG laser (LIBS) | OSU-OREME AETE platform (University of Montpellier, France); Service Inter-Régional Microsonde-Sud (Montpellier, France); Geosciences Montpellier (CNRS-University of Montpellier, France) | LA-ICP-MS: constant 5 Hz pulse rate at 140 mJ with a spot diameter of 26 μm; isotopes measured: 29Si, 34S, 55Mn, 57Fe, 59Co, 61Ni, 63Cu, 64Zn, 69Ga, 74Ge, 75As, 77Se, 95Mo, 105Pd, 107Ag, 111Cd, 115In, 118Sn, 121Sb, and 208Pb. EBSD: 20 kV and 5 nA, working distance of 25 mm under 2 Pa low vacuum, step size below 5 μm. LIBS: Nd:YAG laser with a pulse energy of about 600 μJ operating at 100 Hz and a lateral resolution of 13 μm, spectrometer configured in the spectral range 250–330 nm. | MASS-1 reference material (Wilson et al. 2002) with a corrected 57 ± 1.75 ppm value for Ge; NIST SRM 610 (Pearce et al. 1997) as secondary external standard | 0.16 | [19 empty] | 535.55 | [5 empty] | 11.02 | [5 empty] | 0.58 | [9 empty] | 1393.12 |  | 0.042 |  |  |  | 0.11 | [7 empty] | 0.22 | [13 empty] | 48.52 | [15 empty] | 0.053 | [15 empty] | 42794.12 |  | 0.02 | [9 empty] | 0.039 | [27 empty] | 18729.97 |  |  |  |  | 2021 | Cugerone, A., Cenki-Tok, B., Muñoz, M., Kouzmanov, K., Oliot, E., Motto-Ros, V., Le Goff, E. (2021). Behavior of rare metals in deformed and metamorphosed sphalerite from the Pyrenean Axial Zone. Mineralium Deposita, 56, 685–705. |  | FRA | Pyrenees
| BENTAILLOU | Pyrenean Axial Zone (PAZ) | Metamorphic | Orogenic | Metamorphosed Pb-Zn vein and stratabound | Zn, Pb | Ge, Ga, In, Cd | Zn, Pb, Ge, Ga, In, Cd | Cugerone et al., 2018a; Cugerone et al., 2018b |  | BENTAILLOU-49 | BENTAILLOU-49 | underground mine |  |  |  |  | ore material | polished section | grab | mineral separate | [5 empty] | mineralisation |  |  |  | sphalerite |  |  | Coarse grains |  |  |  | galena, pyrite, chalcopyrite, arsenopyrite, quartz, calcite, chlorite, graphite, brunogeierite, briartite, carboirite, argutite, gahnite, apatite, ilmenite, tourmaline | Polished sections; last step of polishing (0.25 μm) performed using a Vibromet polisher with 150 g of pressure on a polyurethane layer with colloidal silica | LA-ICPMS, EMPA, SEM-EDS, EBSD | Excimer Comp Ex102 coupled to a Thermo Finnigan Element XR; Cameca SX100; Camscan Crystal Probe X500FESEM-EBSD; Nd:YAG laser (LIBS) | OSU-OREME AETE platform (University of Montpellier, France); Service Inter-Régional Microsonde-Sud (Montpellier, France); Geosciences Montpellier (CNRS-University of Montpellier, France) | LA-ICP-MS: constant 5 Hz pulse rate at 140 mJ with a spot diameter of 26 μm; isotopes measured: 29Si, 34S, 55Mn, 57Fe, 59Co, 61Ni, 63Cu, 64Zn, 69Ga, 74Ge, 75As, 77Se, 95Mo, 105Pd, 107Ag, 111Cd, 115In, 118Sn, 121Sb, and 208Pb. EBSD: 20 kV and 5 nA, working distance of 25 mm under 2 Pa low vacuum, step size below 5 μm. LIBS: Nd:YAG laser with a pulse energy of about 600 μJ operating at 100 Hz and a lateral resolution of 13 μm, spectrometer configured in the spectral range 250–330 nm. | MASS-1 reference material (Wilson et al. 2002) with a corrected 57 ± 1.75 ppm value for Ge; NIST SRM 610 (Pearce et al. 1997) as secondary external standard | 0.16 | [19 empty] | 558.76 | [5 empty] | 10.94 | [5 empty] | 0.51 | [9 empty] | 1402.96 |  | 0.068 |  |  |  | 0.13 | [7 empty] | 0.23 | [13 empty] | 46.76 | [15 empty] | 0.079 | [15 empty] | 44066.11 |  | 0.02 | [9 empty] | 0.041 | [27 empty] | 18651.82 |  |  |  |  | 2021 | Cugerone, A., Cenki-Tok, B., Muñoz, M., Kouzmanov, K., Oliot, E., Motto-Ros, V., Le Goff, E. (2021). Behavior of rare metals in deformed and metamorphosed sphalerite from the Pyrenean Axial Zone. Mineralium Deposita, 56, 685–705. |  | FRA | Pyrenees
| BENTAILLOU | Pyrenean Axial Zone (PAZ) | Metamorphic | Orogenic | Metamorphosed Pb-Zn vein and stratabound | Zn, Pb | Ge, Ga, In, Cd | Zn, Pb, Ge, Ga, In, Cd | Cugerone et al., 2018a; Cugerone et al., 2018b |  | BENTAILLOU-50 | BENTAILLOU-50 | underground mine |  |  |  |  | ore material | polished section | grab | mineral separate | [5 empty] | mineralisation |  |  |  | sphalerite |  |  | Coarse grains |  |  |  | galena, pyrite, chalcopyrite, arsenopyrite, quartz, calcite, chlorite, graphite, brunogeierite, briartite, carboirite, argutite, gahnite, apatite, ilmenite, tourmaline | Polished sections; last step of polishing (0.25 μm) performed using a Vibromet polisher with 150 g of pressure on a polyurethane layer with colloidal silica | LA-ICPMS, EMPA, SEM-EDS, EBSD | Excimer Comp Ex102 coupled to a Thermo Finnigan Element XR; Cameca SX100; Camscan Crystal Probe X500FESEM-EBSD; Nd:YAG laser (LIBS) | OSU-OREME AETE platform (University of Montpellier, France); Service Inter-Régional Microsonde-Sud (Montpellier, France); Geosciences Montpellier (CNRS-University of Montpellier, France) | LA-ICP-MS: constant 5 Hz pulse rate at 140 mJ with a spot diameter of 26 μm; isotopes measured: 29Si, 34S, 55Mn, 57Fe, 59Co, 61Ni, 63Cu, 64Zn, 69Ga, 74Ge, 75As, 77Se, 95Mo, 105Pd, 107Ag, 111Cd, 115In, 118Sn, 121Sb, and 208Pb. EBSD: 20 kV and 5 nA, working distance of 25 mm under 2 Pa low vacuum, step size below 5 μm. LIBS: Nd:YAG laser with a pulse energy of about 600 μJ operating at 100 Hz and a lateral resolution of 13 μm, spectrometer configured in the spectral range 250–330 nm. | MASS-1 reference material (Wilson et al. 2002) with a corrected 57 ± 1.75 ppm value for Ge; NIST SRM 610 (Pearce et al. 1997) as secondary external standard | 0.15 | [19 empty] | 584.14 | [5 empty] | 11.47 | [5 empty] | 0.53 | [9 empty] | 1375.83 |  | 0.061 |  |  |  | 0.13 | [7 empty] | 0.25 | [13 empty] | 55.09 | [15 empty] | 0.023 | [15 empty] | 46084.23 |  | 0.013 | [9 empty] | 0.048 | [27 empty] | 18686.77 |  |  |  |  | 2021 | Cugerone, A., Cenki-Tok, B., Muñoz, M., Kouzmanov, K., Oliot, E., Motto-Ros, V., Le Goff, E. (2021). Behavior of rare metals in deformed and metamorphosed sphalerite from the Pyrenean Axial Zone. Mineralium Deposita, 56, 685–705. |  | FRA | Pyrenees
| BENTAILLOU | Pyrenean Axial Zone (PAZ) | Metamorphic | Orogenic | Metamorphosed Pb-Zn vein and stratabound | Zn, Pb | Ge, Ga, In, Cd | Zn, Pb, Ge, Ga, In, Cd | Cugerone et al., 2018a; Cugerone et al., 2018b |  | BENTAILLOU-51 | BENTAILLOU-51 | underground mine |  |  |  |  | ore material | polished section | grab | mineral separate | [5 empty] | mineralisation |  |  |  | sphalerite |  |  | Type 1 disseminated |  |  |  | galena, pyrite, chalcopyrite, arsenopyrite, quartz, calcite, chlorite, graphite, brunogeierite, briartite, carboirite, argutite, gahnite, apatite, ilmenite, tourmaline | Polished sections; last step of polishing (0.25 μm) performed using a Vibromet polisher with 150 g of pressure on a polyurethane layer with colloidal silica | LA-ICPMS, EMPA, SEM-EDS, EBSD | Excimer Comp Ex102 coupled to a Thermo Finnigan Element XR; Cameca SX100; Camscan Crystal Probe X500FESEM-EBSD; Nd:YAG laser (LIBS) | OSU-OREME AETE platform (University of Montpellier, France); Service Inter-Régional Microsonde-Sud (Montpellier, France); Geosciences Montpellier (CNRS-University of Montpellier, France) | LA-ICP-MS: constant 5 Hz pulse rate at 140 mJ with a spot diameter of 26 μm; isotopes measured: 29Si, 34S, 55Mn, 57Fe, 59Co, 61Ni, 63Cu, 64Zn, 69Ga, 74Ge, 75As, 77Se, 95Mo, 105Pd, 107Ag, 111Cd, 115In, 118Sn, 121Sb, and 208Pb. EBSD: 20 kV and 5 nA, working distance of 25 mm under 2 Pa low vacuum, step size below 5 μm. LIBS: Nd:YAG laser with a pulse energy of about 600 μJ operating at 100 Hz and a lateral resolution of 13 μm, spectrometer configured in the spectral range 250–330 nm. | MASS-1 reference material (Wilson et al. 2002) with a corrected 57 ± 1.75 ppm value for Ge; NIST SRM 610 (Pearce et al. 1997) as secondary external standard | 0.88 | [19 empty] | 188.71 | [5 empty] | 9.41 | [5 empty] | 3.1 | [9 empty] | 2356.46 |  | 0.34 |  |  |  | 0.87 | [7 empty] | 0.16 | [13 empty] | 18.07 | [15 empty] | 73 | [15 empty] | 19052.26 |  | 0.31 | [9 empty] | 0.31 | [27 empty] | 18753.45 |  |  |  |  | 2021 | Cugerone, A., Cenki-Tok, B., Muñoz, M., Kouzmanov, K., Oliot, E., Motto-Ros, V., Le Goff, E. (2021). Behavior of rare metals in deformed and metamorphosed sphalerite from the Pyrenean Axial Zone. Mineralium Deposita, 56, 685–705. |  | FRA | Pyrenees
| BENTAILLOU | Pyrenean Axial Zone (PAZ) | Metamorphic | Orogenic | Metamorphosed Pb-Zn vein and stratabound | Zn, Pb | Ge, Ga, In, Cd | Zn, Pb, Ge, Ga, In, Cd | Cugerone et al., 2018a; Cugerone et al., 2018b |  | BENTAILLOU-52 | BENTAILLOU-52 | underground mine |  |  |  |  | ore material | polished section | grab | mineral separate | [5 empty] | mineralisation |  |  |  | sphalerite |  |  | Type 1 disseminated |  |  |  | galena, pyrite, chalcopyrite, arsenopyrite, quartz, calcite, chlorite, graphite, brunogeierite, briartite, carboirite, argutite, gahnite, apatite, ilmenite, tourmaline | Polished sections; last step of polishing (0.25 μm) performed using a Vibromet polisher with 150 g of pressure on a polyurethane layer with colloidal silica | LA-ICPMS, EMPA, SEM-EDS, EBSD | Excimer Comp Ex102 coupled to a Thermo Finnigan Element XR; Cameca SX100; Camscan Crystal Probe X500FESEM-EBSD; Nd:YAG laser (LIBS) | OSU-OREME AETE platform (University of Montpellier, France); Service Inter-Régional Microsonde-Sud (Montpellier, France); Geosciences Montpellier (CNRS-University of Montpellier, France) | LA-ICP-MS: constant 5 Hz pulse rate at 140 mJ with a spot diameter of 26 μm; isotopes measured: 29Si, 34S, 55Mn, 57Fe, 59Co, 61Ni, 63Cu, 64Zn, 69Ga, 74Ge, 75As, 77Se, 95Mo, 105Pd, 107Ag, 111Cd, 115In, 118Sn, 121Sb, and 208Pb. EBSD: 20 kV and 5 nA, working distance of 25 mm under 2 Pa low vacuum, step size below 5 μm. LIBS: Nd:YAG laser with a pulse energy of about 600 μJ operating at 100 Hz and a lateral resolution of 13 μm, spectrometer configured in the spectral range 250–330 nm. | MASS-1 reference material (Wilson et al. 2002) with a corrected 57 ± 1.75 ppm value for Ge; NIST SRM 610 (Pearce et al. 1997) as secondary external standard | 0.54 | [19 empty] | 191.12 | [5 empty] | 6.73 | [5 empty] | 1.9 | [9 empty] | 2058.65 |  | 0.14 |  |  |  | 0.46 | [7 empty] | 0.13 | [13 empty] | 14.57 | [15 empty] | 24.53 | [15 empty] | 18446.33 |  | 0.16 | [9 empty] | 0.16 | [27 empty] | 18475.66 |  |  |  |  | 2021 | Cugerone, A., Cenki-Tok, B., Muñoz, M., Kouzmanov, K., Oliot, E., Motto-Ros, V., Le Goff, E. (2021). Behavior of rare metals in deformed and metamorphosed sphalerite from the Pyrenean Axial Zone. Mineralium Deposita, 56, 685–705. |  | FRA | Pyrenees
| BENTAILLOU | Pyrenean Axial Zone (PAZ) | Metamorphic | Orogenic | Metamorphosed Pb-Zn vein and stratabound | Zn, Pb | Ge, Ga, In, Cd | Zn, Pb, Ge, Ga, In, Cd | Cugerone et al., 2018a; Cugerone et al., 2018b |  | BENTAILLOU-53 | BENTAILLOU-53 | underground mine |  |  |  |  | ore material | polished section | grab | mineral separate | [5 empty] | mineralisation |  |  |  | sphalerite |  |  | Type 1 disseminated |  |  |  | galena, pyrite, chalcopyrite, arsenopyrite, quartz, calcite, chlorite, graphite, brunogeierite, briartite, carboirite, argutite, gahnite, apatite, ilmenite, tourmaline | Polished sections; last step of polishing (0.25 μm) performed using a Vibromet polisher with 150 g of pressure on a polyurethane layer with colloidal silica | LA-ICPMS, EMPA, SEM-EDS, EBSD | Excimer Comp Ex102 coupled to a Thermo Finnigan Element XR; Cameca SX100; Camscan Crystal Probe X500FESEM-EBSD; Nd:YAG laser (LIBS) | OSU-OREME AETE platform (University of Montpellier, France); Service Inter-Régional Microsonde-Sud (Montpellier, France); Geosciences Montpellier (CNRS-University of Montpellier, France) | LA-ICP-MS: constant 5 Hz pulse rate at 140 mJ with a spot diameter of 26 μm; isotopes measured: 29Si, 34S, 55Mn, 57Fe, 59Co, 61Ni, 63Cu, 64Zn, 69Ga, 74Ge, 75As, 77Se, 95Mo, 105Pd, 107Ag, 111Cd, 115In, 118Sn, 121Sb, and 208Pb. EBSD: 20 kV and 5 nA, working distance of 25 mm under 2 Pa low vacuum, step size below 5 μm. LIBS: Nd:YAG laser with a pulse energy of about 600 μJ operating at 100 Hz and a lateral resolution of 13 μm, spectrometer configured in the spectral range 250–330 nm. | MASS-1 reference material (Wilson et al. 2002) with a corrected 57 ± 1.75 ppm value for Ge; NIST SRM 610 (Pearce et al. 1997) as secondary external standard | 1.88 | [19 empty] | 181.6 | [5 empty] | 8.18 | [5 empty] | 16.71 | [9 empty] | 2361.46 |  | 0.26 |  |  |  | 0.6 | [7 empty] | 0.14 | [13 empty] | 17.19 | [15 empty] | 15.41 | [15 empty] | 18549.85 |  | 0.82 | [9 empty] | 0.34 | [27 empty] | 18639.4 |  |  |  |  | 2021 | Cugerone, A., Cenki-Tok, B., Muñoz, M., Kouzmanov, K., Oliot, E., Motto-Ros, V., Le Goff, E. (2021). Behavior of rare metals in deformed and metamorphosed sphalerite from the Pyrenean Axial Zone. Mineralium Deposita, 56, 685–705. |  | FRA | Pyrenees
| BENTAILLOU | Pyrenean Axial Zone (PAZ) | Metamorphic | Orogenic | Metamorphosed Pb-Zn vein and stratabound | Zn, Pb | Ge, Ga, In, Cd | Zn, Pb, Ge, Ga, In, Cd | Cugerone et al., 2018a; Cugerone et al., 2018b |  | BENTAILLOU-54 | BENTAILLOU-54 | underground mine |  |  |  |  | ore material | polished section | grab | mineral separate | [5 empty] | mineralisation |  |  |  | sphalerite |  |  | Type 1 disseminated |  |  |  | galena, pyrite, chalcopyrite, arsenopyrite, quartz, calcite, chlorite, graphite, brunogeierite, briartite, carboirite, argutite, gahnite, apatite, ilmenite, tourmaline | Polished sections; last step of polishing (0.25 μm) performed using a Vibromet polisher with 150 g of pressure on a polyurethane layer with colloidal silica | LA-ICPMS, EMPA, SEM-EDS, EBSD | Excimer Comp Ex102 coupled to a Thermo Finnigan Element XR; Cameca SX100; Camscan Crystal Probe X500FESEM-EBSD; Nd:YAG laser (LIBS) | OSU-OREME AETE platform (University of Montpellier, France); Service Inter-Régional Microsonde-Sud (Montpellier, France); Geosciences Montpellier (CNRS-University of Montpellier, France) | LA-ICP-MS: constant 5 Hz pulse rate at 140 mJ with a spot diameter of 26 μm; isotopes measured: 29Si, 34S, 55Mn, 57Fe, 59Co, 61Ni, 63Cu, 64Zn, 69Ga, 74Ge, 75As, 77Se, 95Mo, 105Pd, 107Ag, 111Cd, 115In, 118Sn, 121Sb, and 208Pb. EBSD: 20 kV and 5 nA, working distance of 25 mm under 2 Pa low vacuum, step size below 5 μm. LIBS: Nd:YAG laser with a pulse energy of about 600 μJ operating at 100 Hz and a lateral resolution of 13 μm, spectrometer configured in the spectral range 250–330 nm. | MASS-1 reference material (Wilson et al. 2002) with a corrected 57 ± 1.75 ppm value for Ge; NIST SRM 610 (Pearce et al. 1997) as secondary external standard | 1.4 | [19 empty] | 181.92 | [5 empty] | 8.87 | [5 empty] | 5.76 | [9 empty] | 2679.68 |  | 0.19 |  |  |  | 0.53 | [7 empty] | 0.14 | [13 empty] | 17.08 | [15 empty] | 48.1 | [15 empty] | 18764.84 |  | 0.47 | [9 empty] | 0.25 | [27 empty] | 18605.06 |  |  |  |  | 2021 | Cugerone, A., Cenki-Tok, B., Muñoz, M., Kouzmanov, K., Oliot, E., Motto-Ros, V., Le Goff, E. (2021). Behavior of rare metals in deformed and metamorphosed sphalerite from the Pyrenean Axial Zone. Mineralium Deposita, 56, 685–705. |  | FRA | Pyrenees
| BENTAILLOU | Pyrenean Axial Zone (PAZ) | Metamorphic | Orogenic | Metamorphosed Pb-Zn vein and stratabound | Zn, Pb | Ge, Ga, In, Cd | Zn, Pb, Ge, Ga, In, Cd | Cugerone et al., 2018a; Cugerone et al., 2018b |  | BENTAILLOU-55 | BENTAILLOU-55 | underground mine |  |  |  |  | ore material | polished section | grab | mineral separate | [5 empty] | mineralisation |  |  |  | sphalerite |  |  | Type 1 disseminated |  |  |  | galena, pyrite, chalcopyrite, arsenopyrite, quartz, calcite, chlorite, graphite, brunogeierite, briartite, carboirite, argutite, gahnite, apatite, ilmenite, tourmaline | Polished sections; last step of polishing (0.25 μm) performed using a Vibromet polisher with 150 g of pressure on a polyurethane layer with colloidal silica | LA-ICPMS, EMPA, SEM-EDS, EBSD | Excimer Comp Ex102 coupled to a Thermo Finnigan Element XR; Cameca SX100; Camscan Crystal Probe X500FESEM-EBSD; Nd:YAG laser (LIBS) | OSU-OREME AETE platform (University of Montpellier, France); Service Inter-Régional Microsonde-Sud (Montpellier, France); Geosciences Montpellier (CNRS-University of Montpellier, France) | LA-ICP-MS: constant 5 Hz pulse rate at 140 mJ with a spot diameter of 26 μm; isotopes measured: 29Si, 34S, 55Mn, 57Fe, 59Co, 61Ni, 63Cu, 64Zn, 69Ga, 74Ge, 75As, 77Se, 95Mo, 105Pd, 107Ag, 111Cd, 115In, 118Sn, 121Sb, and 208Pb. EBSD: 20 kV and 5 nA, working distance of 25 mm under 2 Pa low vacuum, step size below 5 μm. LIBS: Nd:YAG laser with a pulse energy of about 600 μJ operating at 100 Hz and a lateral resolution of 13 μm, spectrometer configured in the spectral range 250–330 nm. | MASS-1 reference material (Wilson et al. 2002) with a corrected 57 ± 1.75 ppm value for Ge; NIST SRM 610 (Pearce et al. 1997) as secondary external standard | 1.96 | [19 empty] | 184.94 | [5 empty] | 7.6 | [5 empty] | 9.61 | [9 empty] | 2105.84 |  | 0.37 |  |  |  | 0.87 | [7 empty] | 0.15 | [13 empty] | 14.63 | [15 empty] | 21.81 | [15 empty] | 19333.57 |  | 0.6 | [9 empty] | 0.36 | [27 empty] | 18705.2 |  |  |  |  | 2021 | Cugerone, A., Cenki-Tok, B., Muñoz, M., Kouzmanov, K., Oliot, E., Motto-Ros, V., Le Goff, E. (2021). Behavior of rare metals in deformed and metamorphosed sphalerite from the Pyrenean Axial Zone. Mineralium Deposita, 56, 685–705. |  | FRA | Pyrenees
| BENTAILLOU | Pyrenean Axial Zone (PAZ) | Metamorphic | Orogenic | Metamorphosed Pb-Zn vein and stratabound | Zn, Pb | Ge, Ga, In, Cd | Zn, Pb, Ge, Ga, In, Cd | Cugerone et al., 2018a; Cugerone et al., 2018b |  | BENTAILLOU-56 | BENTAILLOU-56 | underground mine |  |  |  |  | ore material | polished section | grab | mineral separate | [5 empty] | mineralisation |  |  |  | sphalerite |  |  | Type 1 disseminated |  |  |  | galena, pyrite, chalcopyrite, arsenopyrite, quartz, calcite, chlorite, graphite, brunogeierite, briartite, carboirite, argutite, gahnite, apatite, ilmenite, tourmaline | Polished sections; last step of polishing (0.25 μm) performed using a Vibromet polisher with 150 g of pressure on a polyurethane layer with colloidal silica | LA-ICPMS, EMPA, SEM-EDS, EBSD | Excimer Comp Ex102 coupled to a Thermo Finnigan Element XR; Cameca SX100; Camscan Crystal Probe X500FESEM-EBSD; Nd:YAG laser (LIBS) | OSU-OREME AETE platform (University of Montpellier, France); Service Inter-Régional Microsonde-Sud (Montpellier, France); Geosciences Montpellier (CNRS-University of Montpellier, France) | LA-ICP-MS: constant 5 Hz pulse rate at 140 mJ with a spot diameter of 26 μm; isotopes measured: 29Si, 34S, 55Mn, 57Fe, 59Co, 61Ni, 63Cu, 64Zn, 69Ga, 74Ge, 75As, 77Se, 95Mo, 105Pd, 107Ag, 111Cd, 115In, 118Sn, 121Sb, and 208Pb. EBSD: 20 kV and 5 nA, working distance of 25 mm under 2 Pa low vacuum, step size below 5 μm. LIBS: Nd:YAG laser with a pulse energy of about 600 μJ operating at 100 Hz and a lateral resolution of 13 μm, spectrometer configured in the spectral range 250–330 nm. | MASS-1 reference material (Wilson et al. 2002) with a corrected 57 ± 1.75 ppm value for Ge; NIST SRM 610 (Pearce et al. 1997) as secondary external standard | 0.47 | [19 empty] | 190.64 | [5 empty] | 7.57 | [5 empty] | 3.63 | [9 empty] | 1974.94 |  | 0.16 |  |  |  | 0.56 | [7 empty] | 0.14 | [13 empty] | 16.77 | [15 empty] | 25.06 | [15 empty] | 18216.4 |  | 0.15 | [9 empty] | 0.17 | [27 empty] | 18639.01 |  |  |  |  | 2021 | Cugerone, A., Cenki-Tok, B., Muñoz, M., Kouzmanov, K., Oliot, E., Motto-Ros, V., Le Goff, E. (2021). Behavior of rare metals in deformed and metamorphosed sphalerite from the Pyrenean Axial Zone. Mineralium Deposita, 56, 685–705. |  | FRA | Pyrenees
| BENTAILLOU | Pyrenean Axial Zone (PAZ) | Metamorphic | Orogenic | Metamorphosed Pb-Zn vein and stratabound | Zn, Pb | Ge, Ga, In, Cd | Zn, Pb, Ge, Ga, In, Cd | Cugerone et al., 2018a; Cugerone et al., 2018b |  | BENTAILLOU-57 | BENTAILLOU-57 | underground mine |  |  |  |  | ore material | polished section | grab | mineral separate | [5 empty] | mineralisation |  |  |  | sphalerite |  |  | Type 1 disseminated |  |  |  | galena, pyrite, chalcopyrite, arsenopyrite, quartz, calcite, chlorite, graphite, brunogeierite, briartite, carboirite, argutite, gahnite, apatite, ilmenite, tourmaline | Polished sections; last step of polishing (0.25 μm) performed using a Vibromet polisher with 150 g of pressure on a polyurethane layer with colloidal silica | LA-ICPMS, EMPA, SEM-EDS, EBSD | Excimer Comp Ex102 coupled to a Thermo Finnigan Element XR; Cameca SX100; Camscan Crystal Probe X500FESEM-EBSD; Nd:YAG laser (LIBS) | OSU-OREME AETE platform (University of Montpellier, France); Service Inter-Régional Microsonde-Sud (Montpellier, France); Geosciences Montpellier (CNRS-University of Montpellier, France) | LA-ICP-MS: constant 5 Hz pulse rate at 140 mJ with a spot diameter of 26 μm; isotopes measured: 29Si, 34S, 55Mn, 57Fe, 59Co, 61Ni, 63Cu, 64Zn, 69Ga, 74Ge, 75As, 77Se, 95Mo, 105Pd, 107Ag, 111Cd, 115In, 118Sn, 121Sb, and 208Pb. EBSD: 20 kV and 5 nA, working distance of 25 mm under 2 Pa low vacuum, step size below 5 μm. LIBS: Nd:YAG laser with a pulse energy of about 600 μJ operating at 100 Hz and a lateral resolution of 13 μm, spectrometer configured in the spectral range 250–330 nm. | MASS-1 reference material (Wilson et al. 2002) with a corrected 57 ± 1.75 ppm value for Ge; NIST SRM 610 (Pearce et al. 1997) as secondary external standard | 2.26 | [19 empty] | 188.13 | [5 empty] | 8.85 | [5 empty] | 9.22 | [9 empty] | 2506.88 |  | 0.53 |  |  |  | 1.36 | [7 empty] | 0.2 | [13 empty] | 15.04 | [15 empty] | 63.34 | [15 empty] | 18840.02 |  | 0.77 | [9 empty] | 0.51 | [27 empty] | 18642.39 |  |  |  |  | 2021 | Cugerone, A., Cenki-Tok, B., Muñoz, M., Kouzmanov, K., Oliot, E., Motto-Ros, V., Le Goff, E. (2021). Behavior of rare metals in deformed and metamorphosed sphalerite from the Pyrenean Axial Zone. Mineralium Deposita, 56, 685–705. |  | FRA | Pyrenees
| ANGLAS | Pyrenean Axial Zone (PAZ) | Metamorphic | Orogenic | Metamorphosed Pb-Zn vein and stratabound | Zn, Pb | Ge, Ga, In, Cd | Zn, Pb, Ge, Ga, In, Cd | Cugerone et al., 2018a; Cugerone et al., 2018b |  | 2.510145 | 2.510145-1 | underground mine |  |  |  |  | ore material | polished section | grab | mineral separate | [5 empty] | mineralisation |  |  |  | sphalerite |  |  | Recrystallized grains |  |  |  | galena, pyrite, chalcopyrite, arsenopyrite, quartz, calcite, chlorite, graphite, brunogeierite, briartite, carboirite, argutite, gahnite, apatite, ilmenite, tourmaline | Polished sections; last step of polishing (0.25 μm) performed using a Vibromet polisher with 150 g of pressure on a polyurethane layer with colloidal silica | LA-ICPMS, EMPA, SEM-EDS, EBSD | Excimer Comp Ex102 coupled to a Thermo Finnigan Element XR; Cameca SX100; Camscan Crystal Probe X500FESEM-EBSD; Nd:YAG laser (LIBS) | OSU-OREME AETE platform (University of Montpellier, France); Service Inter-Régional Microsonde-Sud (Montpellier, France); Geosciences Montpellier (CNRS-University of Montpellier, France) | LA-ICP-MS: constant 5 Hz pulse rate at 140 mJ with a spot diameter of 26 μm; isotopes measured: 29Si, 34S, 55Mn, 57Fe, 59Co, 61Ni, 63Cu, 64Zn, 69Ga, 74Ge, 75As, 77Se, 95Mo, 105Pd, 107Ag, 111Cd, 115In, 118Sn, 121Sb, and 208Pb. EBSD: 20 kV and 5 nA, working distance of 25 mm under 2 Pa low vacuum, step size below 5 μm. LIBS: Nd:YAG laser with a pulse energy of about 600 μJ operating at 100 Hz and a lateral resolution of 13 μm, spectrometer configured in the spectral range 250–330 nm. | MASS-1 reference material (Wilson et al. 2002) with a corrected 57 ± 1.75 ppm value for Ge; NIST SRM 610 (Pearce et al. 1997) as secondary external standard | [42 empty] | 25101.45 |  | 32.36 |  |  |  | 33.01 | [7 empty] | 1.6 | [13 empty] | 194.62 | [76 empty] | 2021 | Cugerone, A., Cenki-Tok, B., Muñoz, M., Kouzmanov, K., Oliot, E., Motto-Ros, V., Le Goff, E. (2021). Behavior of rare metals in deformed and metamorphosed sphalerite from the Pyrenean Axial Zone. Mineralium Deposita, 56, 685–705. |  | FRA | Pyrenees
| ANGLAS | Pyrenean Axial Zone (PAZ) | Metamorphic | Orogenic | Metamorphosed Pb-Zn vein and stratabound | Zn, Pb | Ge, Ga, In, Cd | Zn, Pb, Ge, Ga, In, Cd | Cugerone et al., 2018a; Cugerone et al., 2018b |  | 1.272964 | 1.272964-1 | underground mine |  |  |  |  | ore material | polished section | grab | mineral separate | [5 empty] | mineralisation |  |  |  | sphalerite |  |  | Recrystallized grains |  |  |  | galena, pyrite, chalcopyrite, arsenopyrite, quartz, calcite, chlorite, graphite, brunogeierite, briartite, carboirite, argutite, gahnite, apatite, ilmenite, tourmaline | Polished sections; last step of polishing (0.25 μm) performed using a Vibromet polisher with 150 g of pressure on a polyurethane layer with colloidal silica | LA-ICPMS, EMPA, SEM-EDS, EBSD | Excimer Comp Ex102 coupled to a Thermo Finnigan Element XR; Cameca SX100; Camscan Crystal Probe X500FESEM-EBSD; Nd:YAG laser (LIBS) | OSU-OREME AETE platform (University of Montpellier, France); Service Inter-Régional Microsonde-Sud (Montpellier, France); Geosciences Montpellier (CNRS-University of Montpellier, France) | LA-ICP-MS: constant 5 Hz pulse rate at 140 mJ with a spot diameter of 26 μm; isotopes measured: 29Si, 34S, 55Mn, 57Fe, 59Co, 61Ni, 63Cu, 64Zn, 69Ga, 74Ge, 75As, 77Se, 95Mo, 105Pd, 107Ag, 111Cd, 115In, 118Sn, 121Sb, and 208Pb. EBSD: 20 kV and 5 nA, working distance of 25 mm under 2 Pa low vacuum, step size below 5 μm. LIBS: Nd:YAG laser with a pulse energy of about 600 μJ operating at 100 Hz and a lateral resolution of 13 μm, spectrometer configured in the spectral range 250–330 nm. | MASS-1 reference material (Wilson et al. 2002) with a corrected 57 ± 1.75 ppm value for Ge; NIST SRM 610 (Pearce et al. 1997) as secondary external standard | [42 empty] | 12729.64 |  | 28.3 |  |  |  | 16.66 | [7 empty] | 1.44 | [13 empty] | 92.26 | [76 empty] | 2021 | Cugerone, A., Cenki-Tok, B., Muñoz, M., Kouzmanov, K., Oliot, E., Motto-Ros, V., Le Goff, E. (2021). Behavior of rare metals in deformed and metamorphosed sphalerite from the Pyrenean Axial Zone. Mineralium Deposita, 56, 685–705. |  | FRA | Pyrenees
| ANGLAS | Pyrenean Axial Zone (PAZ) | Metamorphic | Orogenic | Metamorphosed Pb-Zn vein and stratabound | Zn, Pb | Ge, Ga, In, Cd | Zn, Pb, Ge, Ga, In, Cd | Cugerone et al., 2018a; Cugerone et al., 2018b |  | 2.975686 | 2.975686-1 | underground mine |  |  |  |  | ore material | polished section | grab | mineral separate | [5 empty] | mineralisation |  |  |  | sphalerite |  |  | Recrystallized grains |  |  |  | galena, pyrite, chalcopyrite, arsenopyrite, quartz, calcite, chlorite, graphite, brunogeierite, briartite, carboirite, argutite, gahnite, apatite, ilmenite, tourmaline | Polished sections; last step of polishing (0.25 μm) performed using a Vibromet polisher with 150 g of pressure on a polyurethane layer with colloidal silica | LA-ICPMS, EMPA, SEM-EDS, EBSD | Excimer Comp Ex102 coupled to a Thermo Finnigan Element XR; Cameca SX100; Camscan Crystal Probe X500FESEM-EBSD; Nd:YAG laser (LIBS) | OSU-OREME AETE platform (University of Montpellier, France); Service Inter-Régional Microsonde-Sud (Montpellier, France); Geosciences Montpellier (CNRS-University of Montpellier, France) | LA-ICP-MS: constant 5 Hz pulse rate at 140 mJ with a spot diameter of 26 μm; isotopes measured: 29Si, 34S, 55Mn, 57Fe, 59Co, 61Ni, 63Cu, 64Zn, 69Ga, 74Ge, 75As, 77Se, 95Mo, 105Pd, 107Ag, 111Cd, 115In, 118Sn, 121Sb, and 208Pb. EBSD: 20 kV and 5 nA, working distance of 25 mm under 2 Pa low vacuum, step size below 5 μm. LIBS: Nd:YAG laser with a pulse energy of about 600 μJ operating at 100 Hz and a lateral resolution of 13 μm, spectrometer configured in the spectral range 250–330 nm. | MASS-1 reference material (Wilson et al. 2002) with a corrected 57 ± 1.75 ppm value for Ge; NIST SRM 610 (Pearce et al. 1997) as secondary external standard | [42 empty] | 29756.86 |  | 31.58 |  |  |  | 40.71 | [7 empty] | 1.73 | [13 empty] | 230.21 | [76 empty] | 2021 | Cugerone, A., Cenki-Tok, B., Muñoz, M., Kouzmanov, K., Oliot, E., Motto-Ros, V., Le Goff, E. (2021). Behavior of rare metals in deformed and metamorphosed sphalerite from the Pyrenean Axial Zone. Mineralium Deposita, 56, 685–705. |  | FRA | Pyrenees
| ANGLAS | Pyrenean Axial Zone (PAZ) | Metamorphic | Orogenic | Metamorphosed Pb-Zn vein and stratabound | Zn, Pb | Ge, Ga, In, Cd | Zn, Pb, Ge, Ga, In, Cd | Cugerone et al., 2018a; Cugerone et al., 2018b |  | 2.5556550000000002 | 2.5556550000000002-1 | underground mine |  |  |  |  | ore material | polished section | grab | mineral separate | [5 empty] | mineralisation |  |  |  | sphalerite |  |  | Recrystallized grains |  |  |  | galena, pyrite, chalcopyrite, arsenopyrite, quartz, calcite, chlorite, graphite, brunogeierite, briartite, carboirite, argutite, gahnite, apatite, ilmenite, tourmaline | Polished sections; last step of polishing (0.25 μm) performed using a Vibromet polisher with 150 g of pressure on a polyurethane layer with colloidal silica | LA-ICPMS, EMPA, SEM-EDS, EBSD | Excimer Comp Ex102 coupled to a Thermo Finnigan Element XR; Cameca SX100; Camscan Crystal Probe X500FESEM-EBSD; Nd:YAG laser (LIBS) | OSU-OREME AETE platform (University of Montpellier, France); Service Inter-Régional Microsonde-Sud (Montpellier, France); Geosciences Montpellier (CNRS-University of Montpellier, France) | LA-ICP-MS: constant 5 Hz pulse rate at 140 mJ with a spot diameter of 26 μm; isotopes measured: 29Si, 34S, 55Mn, 57Fe, 59Co, 61Ni, 63Cu, 64Zn, 69Ga, 74Ge, 75As, 77Se, 95Mo, 105Pd, 107Ag, 111Cd, 115In, 118Sn, 121Sb, and 208Pb. EBSD: 20 kV and 5 nA, working distance of 25 mm under 2 Pa low vacuum, step size below 5 μm. LIBS: Nd:YAG laser with a pulse energy of about 600 μJ operating at 100 Hz and a lateral resolution of 13 μm, spectrometer configured in the spectral range 250–330 nm. | MASS-1 reference material (Wilson et al. 2002) with a corrected 57 ± 1.75 ppm value for Ge; NIST SRM 610 (Pearce et al. 1997) as secondary external standard | [42 empty] | 25556.55 |  | 31.06 |  |  |  | 62.05 | [7 empty] | 1.84 | [13 empty] | 195.93 | [76 empty] | 2021 | Cugerone, A., Cenki-Tok, B., Muñoz, M., Kouzmanov, K., Oliot, E., Motto-Ros, V., Le Goff, E. (2021). Behavior of rare metals in deformed and metamorphosed sphalerite from the Pyrenean Axial Zone. Mineralium Deposita, 56, 685–705. |  | FRA | Pyrenees
| ANGLAS | Pyrenean Axial Zone (PAZ) | Metamorphic | Orogenic | Metamorphosed Pb-Zn vein and stratabound | Zn, Pb | Ge, Ga, In, Cd | Zn, Pb, Ge, Ga, In, Cd | Cugerone et al., 2018a; Cugerone et al., 2018b |  | 2.5175 | 2.5175-1 | underground mine |  |  |  |  | ore material | polished section | grab | mineral separate | [5 empty] | mineralisation |  |  |  | sphalerite |  |  | Recrystallized grains |  |  |  | galena, pyrite, chalcopyrite, arsenopyrite, quartz, calcite, chlorite, graphite, brunogeierite, briartite, carboirite, argutite, gahnite, apatite, ilmenite, tourmaline | Polished sections; last step of polishing (0.25 μm) performed using a Vibromet polisher with 150 g of pressure on a polyurethane layer with colloidal silica | LA-ICPMS, EMPA, SEM-EDS, EBSD | Excimer Comp Ex102 coupled to a Thermo Finnigan Element XR; Cameca SX100; Camscan Crystal Probe X500FESEM-EBSD; Nd:YAG laser (LIBS) | OSU-OREME AETE platform (University of Montpellier, France); Service Inter-Régional Microsonde-Sud (Montpellier, France); Geosciences Montpellier (CNRS-University of Montpellier, France) | LA-ICP-MS: constant 5 Hz pulse rate at 140 mJ with a spot diameter of 26 μm; isotopes measured: 29Si, 34S, 55Mn, 57Fe, 59Co, 61Ni, 63Cu, 64Zn, 69Ga, 74Ge, 75As, 77Se, 95Mo, 105Pd, 107Ag, 111Cd, 115In, 118Sn, 121Sb, and 208Pb. EBSD: 20 kV and 5 nA, working distance of 25 mm under 2 Pa low vacuum, step size below 5 μm. LIBS: Nd:YAG laser with a pulse energy of about 600 μJ operating at 100 Hz and a lateral resolution of 13 μm, spectrometer configured in the spectral range 250–330 nm. | MASS-1 reference material (Wilson et al. 2002) with a corrected 57 ± 1.75 ppm value for Ge; NIST SRM 610 (Pearce et al. 1997) as secondary external standard | [42 empty] | 25175 |  | 40.29 |  |  |  | 13.09 | [7 empty] | 1.5 | [13 empty] | 196.97 | [76 empty] | 2021 | Cugerone, A., Cenki-Tok, B., Muñoz, M., Kouzmanov, K., Oliot, E., Motto-Ros, V., Le Goff, E. (2021). Behavior of rare metals in deformed and metamorphosed sphalerite from the Pyrenean Axial Zone. Mineralium Deposita, 56, 685–705. |  | FRA | Pyrenees
| ANGLAS | Pyrenean Axial Zone (PAZ) | Metamorphic | Orogenic | Metamorphosed Pb-Zn vein and stratabound | Zn, Pb | Ge, Ga, In, Cd | Zn, Pb, Ge, Ga, In, Cd | Cugerone et al., 2018a; Cugerone et al., 2018b |  | 2.567447 | 2.567447-1 | underground mine |  |  |  |  | ore material | polished section | grab | mineral separate | [5 empty] | mineralisation |  |  |  | sphalerite |  |  | Recrystallized grains |  |  |  | galena, pyrite, chalcopyrite, arsenopyrite, quartz, calcite, chlorite, graphite, brunogeierite, briartite, carboirite, argutite, gahnite, apatite, ilmenite, tourmaline | Polished sections; last step of polishing (0.25 μm) performed using a Vibromet polisher with 150 g of pressure on a polyurethane layer with colloidal silica | LA-ICPMS, EMPA, SEM-EDS, EBSD | Excimer Comp Ex102 coupled to a Thermo Finnigan Element XR; Cameca SX100; Camscan Crystal Probe X500FESEM-EBSD; Nd:YAG laser (LIBS) | OSU-OREME AETE platform (University of Montpellier, France); Service Inter-Régional Microsonde-Sud (Montpellier, France); Geosciences Montpellier (CNRS-University of Montpellier, France) | LA-ICP-MS: constant 5 Hz pulse rate at 140 mJ with a spot diameter of 26 μm; isotopes measured: 29Si, 34S, 55Mn, 57Fe, 59Co, 61Ni, 63Cu, 64Zn, 69Ga, 74Ge, 75As, 77Se, 95Mo, 105Pd, 107Ag, 111Cd, 115In, 118Sn, 121Sb, and 208Pb. EBSD: 20 kV and 5 nA, working distance of 25 mm under 2 Pa low vacuum, step size below 5 μm. LIBS: Nd:YAG laser with a pulse energy of about 600 μJ operating at 100 Hz and a lateral resolution of 13 μm, spectrometer configured in the spectral range 250–330 nm. | MASS-1 reference material (Wilson et al. 2002) with a corrected 57 ± 1.75 ppm value for Ge; NIST SRM 610 (Pearce et al. 1997) as secondary external standard | [42 empty] | 25674.47 |  | 52.27 |  |  |  | 40.23 | [7 empty] | 1.51 | [13 empty] | 200.46 | [76 empty] | 2021 | Cugerone, A., Cenki-Tok, B., Muñoz, M., Kouzmanov, K., Oliot, E., Motto-Ros, V., Le Goff, E. (2021). Behavior of rare metals in deformed and metamorphosed sphalerite from the Pyrenean Axial Zone. Mineralium Deposita, 56, 685–705. |  | FRA | Pyrenees
| ANGLAS | Pyrenean Axial Zone (PAZ) | Metamorphic | Orogenic | Metamorphosed Pb-Zn vein and stratabound | Zn, Pb | Ge, Ga, In, Cd | Zn, Pb, Ge, Ga, In, Cd | Cugerone et al., 2018a; Cugerone et al., 2018b |  | 1.484466 | 1.484466-1 | underground mine |  |  |  |  | ore material | polished section | grab | mineral separate | [5 empty] | mineralisation |  |  |  | sphalerite |  |  | Recrystallized grains |  |  |  | galena, pyrite, chalcopyrite, arsenopyrite, quartz, calcite, chlorite, graphite, brunogeierite, briartite, carboirite, argutite, gahnite, apatite, ilmenite, tourmaline | Polished sections; last step of polishing (0.25 μm) performed using a Vibromet polisher with 150 g of pressure on a polyurethane layer with colloidal silica | LA-ICPMS, EMPA, SEM-EDS, EBSD | Excimer Comp Ex102 coupled to a Thermo Finnigan Element XR; Cameca SX100; Camscan Crystal Probe X500FESEM-EBSD; Nd:YAG laser (LIBS) | OSU-OREME AETE platform (University of Montpellier, France); Service Inter-Régional Microsonde-Sud (Montpellier, France); Geosciences Montpellier (CNRS-University of Montpellier, France) | LA-ICP-MS: constant 5 Hz pulse rate at 140 mJ with a spot diameter of 26 μm; isotopes measured: 29Si, 34S, 55Mn, 57Fe, 59Co, 61Ni, 63Cu, 64Zn, 69Ga, 74Ge, 75As, 77Se, 95Mo, 105Pd, 107Ag, 111Cd, 115In, 118Sn, 121Sb, and 208Pb. EBSD: 20 kV and 5 nA, working distance of 25 mm under 2 Pa low vacuum, step size below 5 μm. LIBS: Nd:YAG laser with a pulse energy of about 600 μJ operating at 100 Hz and a lateral resolution of 13 μm, spectrometer configured in the spectral range 250–330 nm. | MASS-1 reference material (Wilson et al. 2002) with a corrected 57 ± 1.75 ppm value for Ge; NIST SRM 610 (Pearce et al. 1997) as secondary external standard | [42 empty] | 14844.66 |  | 32.68 |  |  |  | 5.68 | [7 empty] | 0.0288 | [13 empty] | 96.93 | [76 empty] | 2021 | Cugerone, A., Cenki-Tok, B., Muñoz, M., Kouzmanov, K., Oliot, E., Motto-Ros, V., Le Goff, E. (2021). Behavior of rare metals in deformed and metamorphosed sphalerite from the Pyrenean Axial Zone. Mineralium Deposita, 56, 685–705. |  | FRA | Pyrenees
| ANGLAS | Pyrenean Axial Zone (PAZ) | Metamorphic | Orogenic | Metamorphosed Pb-Zn vein and stratabound | Zn, Pb | Ge, Ga, In, Cd | Zn, Pb, Ge, Ga, In, Cd | Cugerone et al., 2018a; Cugerone et al., 2018b |  | 2.244728 | 2.244728-1 | underground mine |  |  |  |  | ore material | polished section | grab | mineral separate | [5 empty] | mineralisation |  |  |  | sphalerite |  |  | Recrystallized grains |  |  |  | galena, pyrite, chalcopyrite, arsenopyrite, quartz, calcite, chlorite, graphite, brunogeierite, briartite, carboirite, argutite, gahnite, apatite, ilmenite, tourmaline | Polished sections; last step of polishing (0.25 μm) performed using a Vibromet polisher with 150 g of pressure on a polyurethane layer with colloidal silica | LA-ICPMS, EMPA, SEM-EDS, EBSD | Excimer Comp Ex102 coupled to a Thermo Finnigan Element XR; Cameca SX100; Camscan Crystal Probe X500FESEM-EBSD; Nd:YAG laser (LIBS) | OSU-OREME AETE platform (University of Montpellier, France); Service Inter-Régional Microsonde-Sud (Montpellier, France); Geosciences Montpellier (CNRS-University of Montpellier, France) | LA-ICP-MS: constant 5 Hz pulse rate at 140 mJ with a spot diameter of 26 μm; isotopes measured: 29Si, 34S, 55Mn, 57Fe, 59Co, 61Ni, 63Cu, 64Zn, 69Ga, 74Ge, 75As, 77Se, 95Mo, 105Pd, 107Ag, 111Cd, 115In, 118Sn, 121Sb, and 208Pb. EBSD: 20 kV and 5 nA, working distance of 25 mm under 2 Pa low vacuum, step size below 5 μm. LIBS: Nd:YAG laser with a pulse energy of about 600 μJ operating at 100 Hz and a lateral resolution of 13 μm, spectrometer configured in the spectral range 250–330 nm. | MASS-1 reference material (Wilson et al. 2002) with a corrected 57 ± 1.75 ppm value for Ge; NIST SRM 610 (Pearce et al. 1997) as secondary external standard | [42 empty] | 22447.28 |  | 38.65 |  |  |  | 1.67 | [7 empty] | 0.0148 | [13 empty] | 149.88 | [76 empty] | 2021 | Cugerone, A., Cenki-Tok, B., Muñoz, M., Kouzmanov, K., Oliot, E., Motto-Ros, V., Le Goff, E. (2021). Behavior of rare metals in deformed and metamorphosed sphalerite from the Pyrenean Axial Zone. Mineralium Deposita, 56, 685–705. |  | FRA | Pyrenees
| ANGLAS | Pyrenean Axial Zone (PAZ) | Metamorphic | Orogenic | Metamorphosed Pb-Zn vein and stratabound | Zn, Pb | Ge, Ga, In, Cd | Zn, Pb, Ge, Ga, In, Cd | Cugerone et al., 2018a; Cugerone et al., 2018b |  | 2.344426 | 2.344426-1 | underground mine |  |  |  |  | ore material | polished section | grab | mineral separate | [5 empty] | mineralisation |  |  |  | sphalerite |  |  | Recrystallized grains |  |  |  | galena, pyrite, chalcopyrite, arsenopyrite, quartz, calcite, chlorite, graphite, brunogeierite, briartite, carboirite, argutite, gahnite, apatite, ilmenite, tourmaline | Polished sections; last step of polishing (0.25 μm) performed using a Vibromet polisher with 150 g of pressure on a polyurethane layer with colloidal silica | LA-ICPMS, EMPA, SEM-EDS, EBSD | Excimer Comp Ex102 coupled to a Thermo Finnigan Element XR; Cameca SX100; Camscan Crystal Probe X500FESEM-EBSD; Nd:YAG laser (LIBS) | OSU-OREME AETE platform (University of Montpellier, France); Service Inter-Régional Microsonde-Sud (Montpellier, France); Geosciences Montpellier (CNRS-University of Montpellier, France) | LA-ICP-MS: constant 5 Hz pulse rate at 140 mJ with a spot diameter of 26 μm; isotopes measured: 29Si, 34S, 55Mn, 57Fe, 59Co, 61Ni, 63Cu, 64Zn, 69Ga, 74Ge, 75As, 77Se, 95Mo, 105Pd, 107Ag, 111Cd, 115In, 118Sn, 121Sb, and 208Pb. EBSD: 20 kV and 5 nA, working distance of 25 mm under 2 Pa low vacuum, step size below 5 μm. LIBS: Nd:YAG laser with a pulse energy of about 600 μJ operating at 100 Hz and a lateral resolution of 13 μm, spectrometer configured in the spectral range 250–330 nm. | MASS-1 reference material (Wilson et al. 2002) with a corrected 57 ± 1.75 ppm value for Ge; NIST SRM 610 (Pearce et al. 1997) as secondary external standard | [42 empty] | 23444.26 |  | 29.34 |  |  |  | 3.38 | [7 empty] | 0.0153 | [13 empty] | 158.61 | [76 empty] | 2021 | Cugerone, A., Cenki-Tok, B., Muñoz, M., Kouzmanov, K., Oliot, E., Motto-Ros, V., Le Goff, E. (2021). Behavior of rare metals in deformed and metamorphosed sphalerite from the Pyrenean Axial Zone. Mineralium Deposita, 56, 685–705. |  | FRA | Pyrenees
| ANGLAS | Pyrenean Axial Zone (PAZ) | Metamorphic | Orogenic | Metamorphosed Pb-Zn vein and stratabound | Zn, Pb | Ge, Ga, In, Cd | Zn, Pb, Ge, Ga, In, Cd | Cugerone et al., 2018a; Cugerone et al., 2018b |  | 2.426858 | 2.426858-1 | underground mine |  |  |  |  | ore material | polished section | grab | mineral separate | [5 empty] | mineralisation |  |  |  | sphalerite |  |  | Recrystallized grains |  |  |  | galena, pyrite, chalcopyrite, arsenopyrite, quartz, calcite, chlorite, graphite, brunogeierite, briartite, carboirite, argutite, gahnite, apatite, ilmenite, tourmaline | Polished sections; last step of polishing (0.25 μm) performed using a Vibromet polisher with 150 g of pressure on a polyurethane layer with colloidal silica | LA-ICPMS, EMPA, SEM-EDS, EBSD | Excimer Comp Ex102 coupled to a Thermo Finnigan Element XR; Cameca SX100; Camscan Crystal Probe X500FESEM-EBSD; Nd:YAG laser (LIBS) | OSU-OREME AETE platform (University of Montpellier, France); Service Inter-Régional Microsonde-Sud (Montpellier, France); Geosciences Montpellier (CNRS-University of Montpellier, France) | LA-ICP-MS: constant 5 Hz pulse rate at 140 mJ with a spot diameter of 26 μm; isotopes measured: 29Si, 34S, 55Mn, 57Fe, 59Co, 61Ni, 63Cu, 64Zn, 69Ga, 74Ge, 75As, 77Se, 95Mo, 105Pd, 107Ag, 111Cd, 115In, 118Sn, 121Sb, and 208Pb. EBSD: 20 kV and 5 nA, working distance of 25 mm under 2 Pa low vacuum, step size below 5 μm. LIBS: Nd:YAG laser with a pulse energy of about 600 μJ operating at 100 Hz and a lateral resolution of 13 μm, spectrometer configured in the spectral range 250–330 nm. | MASS-1 reference material (Wilson et al. 2002) with a corrected 57 ± 1.75 ppm value for Ge; NIST SRM 610 (Pearce et al. 1997) as secondary external standard | [42 empty] | 24268.58 |  | 35.88 |  |  |  | 19.63 | [7 empty] | 0.0131 | [13 empty] | 166.56 | [76 empty] | 2021 | Cugerone, A., Cenki-Tok, B., Muñoz, M., Kouzmanov, K., Oliot, E., Motto-Ros, V., Le Goff, E. (2021). Behavior of rare metals in deformed and metamorphosed sphalerite from the Pyrenean Axial Zone. Mineralium Deposita, 56, 685–705. |  | FRA | Pyrenees
| ANGLAS | Pyrenean Axial Zone (PAZ) | Metamorphic | Orogenic | Metamorphosed Pb-Zn vein and stratabound | Zn, Pb | Ge, Ga, In, Cd | Zn, Pb, Ge, Ga, In, Cd | Cugerone et al., 2018a; Cugerone et al., 2018b |  | 1.93775 | 1.93775-1 | underground mine |  |  |  |  | ore material | polished section | grab | mineral separate | [5 empty] | mineralisation |  |  |  | sphalerite |  |  | Recrystallized grains |  |  |  | galena, pyrite, chalcopyrite, arsenopyrite, quartz, calcite, chlorite, graphite, brunogeierite, briartite, carboirite, argutite, gahnite, apatite, ilmenite, tourmaline | Polished sections; last step of polishing (0.25 μm) performed using a Vibromet polisher with 150 g of pressure on a polyurethane layer with colloidal silica | LA-ICPMS, EMPA, SEM-EDS, EBSD | Excimer Comp Ex102 coupled to a Thermo Finnigan Element XR; Cameca SX100; Camscan Crystal Probe X500FESEM-EBSD; Nd:YAG laser (LIBS) | OSU-OREME AETE platform (University of Montpellier, France); Service Inter-Régional Microsonde-Sud (Montpellier, France); Geosciences Montpellier (CNRS-University of Montpellier, France) | LA-ICP-MS: constant 5 Hz pulse rate at 140 mJ with a spot diameter of 26 μm; isotopes measured: 29Si, 34S, 55Mn, 57Fe, 59Co, 61Ni, 63Cu, 64Zn, 69Ga, 74Ge, 75As, 77Se, 95Mo, 105Pd, 107Ag, 111Cd, 115In, 118Sn, 121Sb, and 208Pb. EBSD: 20 kV and 5 nA, working distance of 25 mm under 2 Pa low vacuum, step size below 5 μm. LIBS: Nd:YAG laser with a pulse energy of about 600 μJ operating at 100 Hz and a lateral resolution of 13 μm, spectrometer configured in the spectral range 250–330 nm. | MASS-1 reference material (Wilson et al. 2002) with a corrected 57 ± 1.75 ppm value for Ge; NIST SRM 610 (Pearce et al. 1997) as secondary external standard | [42 empty] | 19377.5 |  | 41.75 |  |  |  | 1.44 | [7 empty] | 0.0222 | [13 empty] | 128.69 | [76 empty] | 2021 | Cugerone, A., Cenki-Tok, B., Muñoz, M., Kouzmanov, K., Oliot, E., Motto-Ros, V., Le Goff, E. (2021). Behavior of rare metals in deformed and metamorphosed sphalerite from the Pyrenean Axial Zone. Mineralium Deposita, 56, 685–705. |  | FRA | Pyrenees
| ANGLAS | Pyrenean Axial Zone (PAZ) | Metamorphic | Orogenic | Metamorphosed Pb-Zn vein and stratabound | Zn, Pb | Ge, Ga, In, Cd | Zn, Pb, Ge, Ga, In, Cd | Cugerone et al., 2018a; Cugerone et al., 2018b |  | 2.279647 | 2.279647-1 | underground mine |  |  |  |  | ore material | polished section | grab | mineral separate | [5 empty] | mineralisation |  |  |  | sphalerite |  |  | Recrystallized grains |  |  |  | galena, pyrite, chalcopyrite, arsenopyrite, quartz, calcite, chlorite, graphite, brunogeierite, briartite, carboirite, argutite, gahnite, apatite, ilmenite, tourmaline | Polished sections; last step of polishing (0.25 μm) performed using a Vibromet polisher with 150 g of pressure on a polyurethane layer with colloidal silica | LA-ICPMS, EMPA, SEM-EDS, EBSD | Excimer Comp Ex102 coupled to a Thermo Finnigan Element XR; Cameca SX100; Camscan Crystal Probe X500FESEM-EBSD; Nd:YAG laser (LIBS) | OSU-OREME AETE platform (University of Montpellier, France); Service Inter-Régional Microsonde-Sud (Montpellier, France); Geosciences Montpellier (CNRS-University of Montpellier, France) | LA-ICP-MS: constant 5 Hz pulse rate at 140 mJ with a spot diameter of 26 μm; isotopes measured: 29Si, 34S, 55Mn, 57Fe, 59Co, 61Ni, 63Cu, 64Zn, 69Ga, 74Ge, 75As, 77Se, 95Mo, 105Pd, 107Ag, 111Cd, 115In, 118Sn, 121Sb, and 208Pb. EBSD: 20 kV and 5 nA, working distance of 25 mm under 2 Pa low vacuum, step size below 5 μm. LIBS: Nd:YAG laser with a pulse energy of about 600 μJ operating at 100 Hz and a lateral resolution of 13 μm, spectrometer configured in the spectral range 250–330 nm. | MASS-1 reference material (Wilson et al. 2002) with a corrected 57 ± 1.75 ppm value for Ge; NIST SRM 610 (Pearce et al. 1997) as secondary external standard | [42 empty] | 22796.47 |  | 24.3 |  |  |  | 4.27 | [7 empty] | 0.644 | [13 empty] | 151.52 | [76 empty] | 2021 | Cugerone, A., Cenki-Tok, B., Muñoz, M., Kouzmanov, K., Oliot, E., Motto-Ros, V., Le Goff, E. (2021). Behavior of rare metals in deformed and metamorphosed sphalerite from the Pyrenean Axial Zone. Mineralium Deposita, 56, 685–705. |  | FRA | Pyrenees
| ANGLAS | Pyrenean Axial Zone (PAZ) | Metamorphic | Orogenic | Metamorphosed Pb-Zn vein and stratabound | Zn, Pb | Ge, Ga, In, Cd | Zn, Pb, Ge, Ga, In, Cd | Cugerone et al., 2018a; Cugerone et al., 2018b |  | 2.074279 | 2.074279-1 | underground mine |  |  |  |  | ore material | polished section | grab | mineral separate | [5 empty] | mineralisation |  |  |  | sphalerite |  |  | Recrystallized grains |  |  |  | galena, pyrite, chalcopyrite, arsenopyrite, quartz, calcite, chlorite, graphite, brunogeierite, briartite, carboirite, argutite, gahnite, apatite, ilmenite, tourmaline | Polished sections; last step of polishing (0.25 μm) performed using a Vibromet polisher with 150 g of pressure on a polyurethane layer with colloidal silica | LA-ICPMS, EMPA, SEM-EDS, EBSD | Excimer Comp Ex102 coupled to a Thermo Finnigan Element XR; Cameca SX100; Camscan Crystal Probe X500FESEM-EBSD; Nd:YAG laser (LIBS) | OSU-OREME AETE platform (University of Montpellier, France); Service Inter-Régional Microsonde-Sud (Montpellier, France); Geosciences Montpellier (CNRS-University of Montpellier, France) | LA-ICP-MS: constant 5 Hz pulse rate at 140 mJ with a spot diameter of 26 μm; isotopes measured: 29Si, 34S, 55Mn, 57Fe, 59Co, 61Ni, 63Cu, 64Zn, 69Ga, 74Ge, 75As, 77Se, 95Mo, 105Pd, 107Ag, 111Cd, 115In, 118Sn, 121Sb, and 208Pb. EBSD: 20 kV and 5 nA, working distance of 25 mm under 2 Pa low vacuum, step size below 5 μm. LIBS: Nd:YAG laser with a pulse energy of about 600 μJ operating at 100 Hz and a lateral resolution of 13 μm, spectrometer configured in the spectral range 250–330 nm. | MASS-1 reference material (Wilson et al. 2002) with a corrected 57 ± 1.75 ppm value for Ge; NIST SRM 610 (Pearce et al. 1997) as secondary external standard | [42 empty] | 20742.79 |  | 20.32 |  |  |  | 3 | [7 empty] | 0.608 | [13 empty] | 139.1 | [76 empty] | 2021 | Cugerone, A., Cenki-Tok, B., Muñoz, M., Kouzmanov, K., Oliot, E., Motto-Ros, V., Le Goff, E. (2021). Behavior of rare metals in deformed and metamorphosed sphalerite from the Pyrenean Axial Zone. Mineralium Deposita, 56, 685–705. |  | FRA | Pyrenees
| ANGLAS | Pyrenean Axial Zone (PAZ) | Metamorphic | Orogenic | Metamorphosed Pb-Zn vein and stratabound | Zn, Pb | Ge, Ga, In, Cd | Zn, Pb, Ge, Ga, In, Cd | Cugerone et al., 2018a; Cugerone et al., 2018b |  | 2.2326259999999998 | 2.2326259999999998-1 | underground mine |  |  |  |  | ore material | polished section | grab | mineral separate | [5 empty] | mineralisation |  |  |  | sphalerite |  |  | Recrystallized grains |  |  |  | galena, pyrite, chalcopyrite, arsenopyrite, quartz, calcite, chlorite, graphite, brunogeierite, briartite, carboirite, argutite, gahnite, apatite, ilmenite, tourmaline | Polished sections; last step of polishing (0.25 μm) performed using a Vibromet polisher with 150 g of pressure on a polyurethane layer with colloidal silica | LA-ICPMS, EMPA, SEM-EDS, EBSD | Excimer Comp Ex102 coupled to a Thermo Finnigan Element XR; Cameca SX100; Camscan Crystal Probe X500FESEM-EBSD; Nd:YAG laser (LIBS) | OSU-OREME AETE platform (University of Montpellier, France); Service Inter-Régional Microsonde-Sud (Montpellier, France); Geosciences Montpellier (CNRS-University of Montpellier, France) | LA-ICP-MS: constant 5 Hz pulse rate at 140 mJ with a spot diameter of 26 μm; isotopes measured: 29Si, 34S, 55Mn, 57Fe, 59Co, 61Ni, 63Cu, 64Zn, 69Ga, 74Ge, 75As, 77Se, 95Mo, 105Pd, 107Ag, 111Cd, 115In, 118Sn, 121Sb, and 208Pb. EBSD: 20 kV and 5 nA, working distance of 25 mm under 2 Pa low vacuum, step size below 5 μm. LIBS: Nd:YAG laser with a pulse energy of about 600 μJ operating at 100 Hz and a lateral resolution of 13 μm, spectrometer configured in the spectral range 250–330 nm. | MASS-1 reference material (Wilson et al. 2002) with a corrected 57 ± 1.75 ppm value for Ge; NIST SRM 610 (Pearce et al. 1997) as secondary external standard | [42 empty] | 22326.26 |  | 24.95 |  |  |  | 1.49 | [7 empty] | 0.468 | [13 empty] | 159.73 | [76 empty] | 2021 | Cugerone, A., Cenki-Tok, B., Muñoz, M., Kouzmanov, K., Oliot, E., Motto-Ros, V., Le Goff, E. (2021). Behavior of rare metals in deformed and metamorphosed sphalerite from the Pyrenean Axial Zone. Mineralium Deposita, 56, 685–705. |  | FRA | Pyrenees
| ANGLAS | Pyrenean Axial Zone (PAZ) | Metamorphic | Orogenic | Metamorphosed Pb-Zn vein and stratabound | Zn, Pb | Ge, Ga, In, Cd | Zn, Pb, Ge, Ga, In, Cd | Cugerone et al., 2018a; Cugerone et al., 2018b |  | 2.2009849999999997 | 2.2009849999999997-1 | underground mine |  |  |  |  | ore material | polished section | grab | mineral separate | [5 empty] | mineralisation |  |  |  | sphalerite |  |  | Recrystallized grains |  |  |  | galena, pyrite, chalcopyrite, arsenopyrite, quartz, calcite, chlorite, graphite, brunogeierite, briartite, carboirite, argutite, gahnite, apatite, ilmenite, tourmaline | Polished sections; last step of polishing (0.25 μm) performed using a Vibromet polisher with 150 g of pressure on a polyurethane layer with colloidal silica | LA-ICPMS, EMPA, SEM-EDS, EBSD | Excimer Comp Ex102 coupled to a Thermo Finnigan Element XR; Cameca SX100; Camscan Crystal Probe X500FESEM-EBSD; Nd:YAG laser (LIBS) | OSU-OREME AETE platform (University of Montpellier, France); Service Inter-Régional Microsonde-Sud (Montpellier, France); Geosciences Montpellier (CNRS-University of Montpellier, France) | LA-ICP-MS: constant 5 Hz pulse rate at 140 mJ with a spot diameter of 26 μm; isotopes measured: 29Si, 34S, 55Mn, 57Fe, 59Co, 61Ni, 63Cu, 64Zn, 69Ga, 74Ge, 75As, 77Se, 95Mo, 105Pd, 107Ag, 111Cd, 115In, 118Sn, 121Sb, and 208Pb. EBSD: 20 kV and 5 nA, working distance of 25 mm under 2 Pa low vacuum, step size below 5 μm. LIBS: Nd:YAG laser with a pulse energy of about 600 μJ operating at 100 Hz and a lateral resolution of 13 μm, spectrometer configured in the spectral range 250–330 nm. | MASS-1 reference material (Wilson et al. 2002) with a corrected 57 ± 1.75 ppm value for Ge; NIST SRM 610 (Pearce et al. 1997) as secondary external standard | [42 empty] | 22009.85 |  | 24.29 |  |  |  | 0.82 | [7 empty] | 0.551 | [13 empty] | 155.78 | [76 empty] | 2021 | Cugerone, A., Cenki-Tok, B., Muñoz, M., Kouzmanov, K., Oliot, E., Motto-Ros, V., Le Goff, E. (2021). Behavior of rare metals in deformed and metamorphosed sphalerite from the Pyrenean Axial Zone. Mineralium Deposita, 56, 685–705. |  | FRA | Pyrenees
| ARRE | Pyrenean Axial Zone (PAZ) | Metamorphic | Orogenic | Metamorphosed Pb-Zn vein and stratabound | Zn, Pb | Ge, Ga, In, Cd | Zn, Pb, Ge, Ga, In, Cd | Cugerone et al., 2018a; Cugerone et al., 2018b |  | 1.6915900000000001 | 1.6915900000000001-1 | underground mine |  |  |  |  | ore material | polished section | grab | mineral separate | [5 empty] | mineralisation |  |  |  | sphalerite |  |  | Recrystallized grains |  |  |  | galena, pyrite, chalcopyrite, arsenopyrite, quartz, calcite, chlorite, graphite, brunogeierite, briartite, carboirite, argutite, gahnite, apatite, ilmenite, tourmaline | Polished sections; last step of polishing (0.25 μm) performed using a Vibromet polisher with 150 g of pressure on a polyurethane layer with colloidal silica | LA-ICPMS, EMPA, SEM-EDS, EBSD | Excimer Comp Ex102 coupled to a Thermo Finnigan Element XR; Cameca SX100; Camscan Crystal Probe X500FESEM-EBSD; Nd:YAG laser (LIBS) | OSU-OREME AETE platform (University of Montpellier, France); Service Inter-Régional Microsonde-Sud (Montpellier, France); Geosciences Montpellier (CNRS-University of Montpellier, France) | LA-ICP-MS: constant 5 Hz pulse rate at 140 mJ with a spot diameter of 26 μm; isotopes measured: 29Si, 34S, 55Mn, 57Fe, 59Co, 61Ni, 63Cu, 64Zn, 69Ga, 74Ge, 75As, 77Se, 95Mo, 105Pd, 107Ag, 111Cd, 115In, 118Sn, 121Sb, and 208Pb. EBSD: 20 kV and 5 nA, working distance of 25 mm under 2 Pa low vacuum, step size below 5 μm. LIBS: Nd:YAG laser with a pulse energy of about 600 μJ operating at 100 Hz and a lateral resolution of 13 μm, spectrometer configured in the spectral range 250–330 nm. | MASS-1 reference material (Wilson et al. 2002) with a corrected 57 ± 1.75 ppm value for Ge; NIST SRM 610 (Pearce et al. 1997) as secondary external standard | [42 empty] | 16915.9 |  | 9.36 |  |  |  | 7.93 | [7 empty] | 0.048 | [13 empty] | 18.56 | [76 empty] | 2021 | Cugerone, A., Cenki-Tok, B., Muñoz, M., Kouzmanov, K., Oliot, E., Motto-Ros, V., Le Goff, E. (2021). Behavior of rare metals in deformed and metamorphosed sphalerite from the Pyrenean Axial Zone. Mineralium Deposita, 56, 685–705. |  | FRA | Pyrenees
| ARRE | Pyrenean Axial Zone (PAZ) | Metamorphic | Orogenic | Metamorphosed Pb-Zn vein and stratabound | Zn, Pb | Ge, Ga, In, Cd | Zn, Pb, Ge, Ga, In, Cd | Cugerone et al., 2018a; Cugerone et al., 2018b |  | 2.1797880000000003 | 2.1797880000000003-1 | underground mine |  |  |  |  | ore material | polished section | grab | mineral separate | [5 empty] | mineralisation |  |  |  | sphalerite |  |  | Recrystallized grains |  |  |  | galena, pyrite, chalcopyrite, arsenopyrite, quartz, calcite, chlorite, graphite, brunogeierite, briartite, carboirite, argutite, gahnite, apatite, ilmenite, tourmaline | Polished sections; last step of polishing (0.25 μm) performed using a Vibromet polisher with 150 g of pressure on a polyurethane layer with colloidal silica | LA-ICPMS, EMPA, SEM-EDS, EBSD | Excimer Comp Ex102 coupled to a Thermo Finnigan Element XR; Cameca SX100; Camscan Crystal Probe X500FESEM-EBSD; Nd:YAG laser (LIBS) | OSU-OREME AETE platform (University of Montpellier, France); Service Inter-Régional Microsonde-Sud (Montpellier, France); Geosciences Montpellier (CNRS-University of Montpellier, France) | LA-ICP-MS: constant 5 Hz pulse rate at 140 mJ with a spot diameter of 26 μm; isotopes measured: 29Si, 34S, 55Mn, 57Fe, 59Co, 61Ni, 63Cu, 64Zn, 69Ga, 74Ge, 75As, 77Se, 95Mo, 105Pd, 107Ag, 111Cd, 115In, 118Sn, 121Sb, and 208Pb. EBSD: 20 kV and 5 nA, working distance of 25 mm under 2 Pa low vacuum, step size below 5 μm. LIBS: Nd:YAG laser with a pulse energy of about 600 μJ operating at 100 Hz and a lateral resolution of 13 μm, spectrometer configured in the spectral range 250–330 nm. | MASS-1 reference material (Wilson et al. 2002) with a corrected 57 ± 1.75 ppm value for Ge; NIST SRM 610 (Pearce et al. 1997) as secondary external standard | [42 empty] | 21797.88 |  | 0.64 |  |  |  | 1.46 | [7 empty] | 0.028 | [13 empty] | 18.02 | [76 empty] | 2021 | Cugerone, A., Cenki-Tok, B., Muñoz, M., Kouzmanov, K., Oliot, E., Motto-Ros, V., Le Goff, E. (2021). Behavior of rare metals in deformed and metamorphosed sphalerite from the Pyrenean Axial Zone. Mineralium Deposita, 56, 685–705. |  | FRA | Pyrenees
| ARRE | Pyrenean Axial Zone (PAZ) | Metamorphic | Orogenic | Metamorphosed Pb-Zn vein and stratabound | Zn, Pb | Ge, Ga, In, Cd | Zn, Pb, Ge, Ga, In, Cd | Cugerone et al., 2018a; Cugerone et al., 2018b |  | 2.026485 | 2.026485-1 | underground mine |  |  |  |  | ore material | polished section | grab | mineral separate | [5 empty] | mineralisation |  |  |  | sphalerite |  |  | Recrystallized grains |  |  |  | galena, pyrite, chalcopyrite, arsenopyrite, quartz, calcite, chlorite, graphite, brunogeierite, briartite, carboirite, argutite, gahnite, apatite, ilmenite, tourmaline | Polished sections; last step of polishing (0.25 μm) performed using a Vibromet polisher with 150 g of pressure on a polyurethane layer with colloidal silica | LA-ICPMS, EMPA, SEM-EDS, EBSD | Excimer Comp Ex102 coupled to a Thermo Finnigan Element XR; Cameca SX100; Camscan Crystal Probe X500FESEM-EBSD; Nd:YAG laser (LIBS) | OSU-OREME AETE platform (University of Montpellier, France); Service Inter-Régional Microsonde-Sud (Montpellier, France); Geosciences Montpellier (CNRS-University of Montpellier, France) | LA-ICP-MS: constant 5 Hz pulse rate at 140 mJ with a spot diameter of 26 μm; isotopes measured: 29Si, 34S, 55Mn, 57Fe, 59Co, 61Ni, 63Cu, 64Zn, 69Ga, 74Ge, 75As, 77Se, 95Mo, 105Pd, 107Ag, 111Cd, 115In, 118Sn, 121Sb, and 208Pb. EBSD: 20 kV and 5 nA, working distance of 25 mm under 2 Pa low vacuum, step size below 5 μm. LIBS: Nd:YAG laser with a pulse energy of about 600 μJ operating at 100 Hz and a lateral resolution of 13 μm, spectrometer configured in the spectral range 250–330 nm. | MASS-1 reference material (Wilson et al. 2002) with a corrected 57 ± 1.75 ppm value for Ge; NIST SRM 610 (Pearce et al. 1997) as secondary external standard | [42 empty] | 20264.85 |  | 0.28 |  |  |  | 1.66 | [7 empty] | 0.0165 | [13 empty] | 19.41 | [76 empty] | 2021 | Cugerone, A., Cenki-Tok, B., Muñoz, M., Kouzmanov, K., Oliot, E., Motto-Ros, V., Le Goff, E. (2021). Behavior of rare metals in deformed and metamorphosed sphalerite from the Pyrenean Axial Zone. Mineralium Deposita, 56, 685–705. |  | FRA | Pyrenees
| ARRE | Pyrenean Axial Zone (PAZ) | Metamorphic | Orogenic | Metamorphosed Pb-Zn vein and stratabound | Zn, Pb | Ge, Ga, In, Cd | Zn, Pb, Ge, Ga, In, Cd | Cugerone et al., 2018a; Cugerone et al., 2018b |  | 2.206718 | 2.206718-1 | underground mine |  |  |  |  | ore material | polished section | grab | mineral separate | [5 empty] | mineralisation |  |  |  | sphalerite |  |  | Recrystallized grains |  |  |  | galena, pyrite, chalcopyrite, arsenopyrite, quartz, calcite, chlorite, graphite, brunogeierite, briartite, carboirite, argutite, gahnite, apatite, ilmenite, tourmaline | Polished sections; last step of polishing (0.25 μm) performed using a Vibromet polisher with 150 g of pressure on a polyurethane layer with colloidal silica | LA-ICPMS, EMPA, SEM-EDS, EBSD | Excimer Comp Ex102 coupled to a Thermo Finnigan Element XR; Cameca SX100; Camscan Crystal Probe X500FESEM-EBSD; Nd:YAG laser (LIBS) | OSU-OREME AETE platform (University of Montpellier, France); Service Inter-Régional Microsonde-Sud (Montpellier, France); Geosciences Montpellier (CNRS-University of Montpellier, France) | LA-ICP-MS: constant 5 Hz pulse rate at 140 mJ with a spot diameter of 26 μm; isotopes measured: 29Si, 34S, 55Mn, 57Fe, 59Co, 61Ni, 63Cu, 64Zn, 69Ga, 74Ge, 75As, 77Se, 95Mo, 105Pd, 107Ag, 111Cd, 115In, 118Sn, 121Sb, and 208Pb. EBSD: 20 kV and 5 nA, working distance of 25 mm under 2 Pa low vacuum, step size below 5 μm. LIBS: Nd:YAG laser with a pulse energy of about 600 μJ operating at 100 Hz and a lateral resolution of 13 μm, spectrometer configured in the spectral range 250–330 nm. | MASS-1 reference material (Wilson et al. 2002) with a corrected 57 ± 1.75 ppm value for Ge; NIST SRM 610 (Pearce et al. 1997) as secondary external standard | [42 empty] | 22067.18 |  | 2.88 |  |  |  | 4.2 | [7 empty] | 0.0164 | [13 empty] | 23.75 | [76 empty] | 2021 | Cugerone, A., Cenki-Tok, B., Muñoz, M., Kouzmanov, K., Oliot, E., Motto-Ros, V., Le Goff, E. (2021). Behavior of rare metals in deformed and metamorphosed sphalerite from the Pyrenean Axial Zone. Mineralium Deposita, 56, 685–705. |  | FRA | Pyrenees
| ARRE | Pyrenean Axial Zone (PAZ) | Metamorphic | Orogenic | Metamorphosed Pb-Zn vein and stratabound | Zn, Pb | Ge, Ga, In, Cd | Zn, Pb, Ge, Ga, In, Cd | Cugerone et al., 2018a; Cugerone et al., 2018b |  | 2.19193 | 2.19193-1 | underground mine |  |  |  |  | ore material | polished section | grab | mineral separate | [5 empty] | mineralisation |  |  |  | sphalerite |  |  | Recrystallized grains |  |  |  | galena, pyrite, chalcopyrite, arsenopyrite, quartz, calcite, chlorite, graphite, brunogeierite, briartite, carboirite, argutite, gahnite, apatite, ilmenite, tourmaline | Polished sections; last step of polishing (0.25 μm) performed using a Vibromet polisher with 150 g of pressure on a polyurethane layer with colloidal silica | LA-ICPMS, EMPA, SEM-EDS, EBSD | Excimer Comp Ex102 coupled to a Thermo Finnigan Element XR; Cameca SX100; Camscan Crystal Probe X500FESEM-EBSD; Nd:YAG laser (LIBS) | OSU-OREME AETE platform (University of Montpellier, France); Service Inter-Régional Microsonde-Sud (Montpellier, France); Geosciences Montpellier (CNRS-University of Montpellier, France) | LA-ICP-MS: constant 5 Hz pulse rate at 140 mJ with a spot diameter of 26 μm; isotopes measured: 29Si, 34S, 55Mn, 57Fe, 59Co, 61Ni, 63Cu, 64Zn, 69Ga, 74Ge, 75As, 77Se, 95Mo, 105Pd, 107Ag, 111Cd, 115In, 118Sn, 121Sb, and 208Pb. EBSD: 20 kV and 5 nA, working distance of 25 mm under 2 Pa low vacuum, step size below 5 μm. LIBS: Nd:YAG laser with a pulse energy of about 600 μJ operating at 100 Hz and a lateral resolution of 13 μm, spectrometer configured in the spectral range 250–330 nm. | MASS-1 reference material (Wilson et al. 2002) with a corrected 57 ± 1.75 ppm value for Ge; NIST SRM 610 (Pearce et al. 1997) as secondary external standard | [42 empty] | 21919.3 |  | 5.42 |  |  |  | 3.84 | [7 empty] | 0.0144 | [13 empty] | 22 | [76 empty] | 2021 | Cugerone, A., Cenki-Tok, B., Muñoz, M., Kouzmanov, K., Oliot, E., Motto-Ros, V., Le Goff, E. (2021). Behavior of rare metals in deformed and metamorphosed sphalerite from the Pyrenean Axial Zone. Mineralium Deposita, 56, 685–705. |  | FRA | Pyrenees
| ARRE | Pyrenean Axial Zone (PAZ) | Metamorphic | Orogenic | Metamorphosed Pb-Zn vein and stratabound | Zn, Pb | Ge, Ga, In, Cd | Zn, Pb, Ge, Ga, In, Cd | Cugerone et al., 2018a; Cugerone et al., 2018b |  | 1.8961700000000001 | 1.8961700000000001-1 | underground mine |  |  |  |  | ore material | polished section | grab | mineral separate | [5 empty] | mineralisation |  |  |  | sphalerite |  |  | Recrystallized grains |  |  |  | galena, pyrite, chalcopyrite, arsenopyrite, quartz, calcite, chlorite, graphite, brunogeierite, briartite, carboirite, argutite, gahnite, apatite, ilmenite, tourmaline | Polished sections; last step of polishing (0.25 μm) performed using a Vibromet polisher with 150 g of pressure on a polyurethane layer with colloidal silica | LA-ICPMS, EMPA, SEM-EDS, EBSD | Excimer Comp Ex102 coupled to a Thermo Finnigan Element XR; Cameca SX100; Camscan Crystal Probe X500FESEM-EBSD; Nd:YAG laser (LIBS) | OSU-OREME AETE platform (University of Montpellier, France); Service Inter-Régional Microsonde-Sud (Montpellier, France); Geosciences Montpellier (CNRS-University of Montpellier, France) | LA-ICP-MS: constant 5 Hz pulse rate at 140 mJ with a spot diameter of 26 μm; isotopes measured: 29Si, 34S, 55Mn, 57Fe, 59Co, 61Ni, 63Cu, 64Zn, 69Ga, 74Ge, 75As, 77Se, 95Mo, 105Pd, 107Ag, 111Cd, 115In, 118Sn, 121Sb, and 208Pb. EBSD: 20 kV and 5 nA, working distance of 25 mm under 2 Pa low vacuum, step size below 5 μm. LIBS: Nd:YAG laser with a pulse energy of about 600 μJ operating at 100 Hz and a lateral resolution of 13 μm, spectrometer configured in the spectral range 250–330 nm. | MASS-1 reference material (Wilson et al. 2002) with a corrected 57 ± 1.75 ppm value for Ge; NIST SRM 610 (Pearce et al. 1997) as secondary external standard | [42 empty] | 18961.7 |  | 4.7 |  |  |  | 4.88 | [7 empty] | 0.0188 | [13 empty] | 19.02 | [76 empty] | 2021 | Cugerone, A., Cenki-Tok, B., Muñoz, M., Kouzmanov, K., Oliot, E., Motto-Ros, V., Le Goff, E. (2021). Behavior of rare metals in deformed and metamorphosed sphalerite from the Pyrenean Axial Zone. Mineralium Deposita, 56, 685–705. |  | FRA | Pyrenees
| ARRE | Pyrenean Axial Zone (PAZ) | Metamorphic | Orogenic | Metamorphosed Pb-Zn vein and stratabound | Zn, Pb | Ge, Ga, In, Cd | Zn, Pb, Ge, Ga, In, Cd | Cugerone et al., 2018a; Cugerone et al., 2018b |  | 1.803682 | 1.803682-1 | underground mine |  |  |  |  | ore material | polished section | grab | mineral separate | [5 empty] | mineralisation |  |  |  | sphalerite |  |  | Recrystallized grains |  |  |  | galena, pyrite, chalcopyrite, arsenopyrite, quartz, calcite, chlorite, graphite, brunogeierite, briartite, carboirite, argutite, gahnite, apatite, ilmenite, tourmaline | Polished sections; last step of polishing (0.25 μm) performed using a Vibromet polisher with 150 g of pressure on a polyurethane layer with colloidal silica | LA-ICPMS, EMPA, SEM-EDS, EBSD | Excimer Comp Ex102 coupled to a Thermo Finnigan Element XR; Cameca SX100; Camscan Crystal Probe X500FESEM-EBSD; Nd:YAG laser (LIBS) | OSU-OREME AETE platform (University of Montpellier, France); Service Inter-Régional Microsonde-Sud (Montpellier, France); Geosciences Montpellier (CNRS-University of Montpellier, France) | LA-ICP-MS: constant 5 Hz pulse rate at 140 mJ with a spot diameter of 26 μm; isotopes measured: 29Si, 34S, 55Mn, 57Fe, 59Co, 61Ni, 63Cu, 64Zn, 69Ga, 74Ge, 75As, 77Se, 95Mo, 105Pd, 107Ag, 111Cd, 115In, 118Sn, 121Sb, and 208Pb. EBSD: 20 kV and 5 nA, working distance of 25 mm under 2 Pa low vacuum, step size below 5 μm. LIBS: Nd:YAG laser with a pulse energy of about 600 μJ operating at 100 Hz and a lateral resolution of 13 μm, spectrometer configured in the spectral range 250–330 nm. | MASS-1 reference material (Wilson et al. 2002) with a corrected 57 ± 1.75 ppm value for Ge; NIST SRM 610 (Pearce et al. 1997) as secondary external standard | [42 empty] | 18036.82 |  | 4.96 |  |  |  | 5.36 | [7 empty] | 0.021 | [13 empty] | 20.34 | [76 empty] | 2021 | Cugerone, A., Cenki-Tok, B., Muñoz, M., Kouzmanov, K., Oliot, E., Motto-Ros, V., Le Goff, E. (2021). Behavior of rare metals in deformed and metamorphosed sphalerite from the Pyrenean Axial Zone. Mineralium Deposita, 56, 685–705. |  | FRA | Pyrenees
| ARRE | Pyrenean Axial Zone (PAZ) | Metamorphic | Orogenic | Metamorphosed Pb-Zn vein and stratabound | Zn, Pb | Ge, Ga, In, Cd | Zn, Pb, Ge, Ga, In, Cd | Cugerone et al., 2018a; Cugerone et al., 2018b |  | 1.80446 | 1.80446-1 | underground mine |  |  |  |  | ore material | polished section | grab | mineral separate | [5 empty] | mineralisation |  |  |  | sphalerite |  |  | Recrystallized grains |  |  |  | galena, pyrite, chalcopyrite, arsenopyrite, quartz, calcite, chlorite, graphite, brunogeierite, briartite, carboirite, argutite, gahnite, apatite, ilmenite, tourmaline | Polished sections; last step of polishing (0.25 μm) performed using a Vibromet polisher with 150 g of pressure on a polyurethane layer with colloidal silica | LA-ICPMS, EMPA, SEM-EDS, EBSD | Excimer Comp Ex102 coupled to a Thermo Finnigan Element XR; Cameca SX100; Camscan Crystal Probe X500FESEM-EBSD; Nd:YAG laser (LIBS) | OSU-OREME AETE platform (University of Montpellier, France); Service Inter-Régional Microsonde-Sud (Montpellier, France); Geosciences Montpellier (CNRS-University of Montpellier, France) | LA-ICP-MS: constant 5 Hz pulse rate at 140 mJ with a spot diameter of 26 μm; isotopes measured: 29Si, 34S, 55Mn, 57Fe, 59Co, 61Ni, 63Cu, 64Zn, 69Ga, 74Ge, 75As, 77Se, 95Mo, 105Pd, 107Ag, 111Cd, 115In, 118Sn, 121Sb, and 208Pb. EBSD: 20 kV and 5 nA, working distance of 25 mm under 2 Pa low vacuum, step size below 5 μm. LIBS: Nd:YAG laser with a pulse energy of about 600 μJ operating at 100 Hz and a lateral resolution of 13 μm, spectrometer configured in the spectral range 250–330 nm. | MASS-1 reference material (Wilson et al. 2002) with a corrected 57 ± 1.75 ppm value for Ge; NIST SRM 610 (Pearce et al. 1997) as secondary external standard | [42 empty] | 18044.6 |  | 3.97 |  |  |  | 2.24 | [7 empty] | 0.0189 | [13 empty] | 18.39 | [76 empty] | 2021 | Cugerone, A., Cenki-Tok, B., Muñoz, M., Kouzmanov, K., Oliot, E., Motto-Ros, V., Le Goff, E. (2021). Behavior of rare metals in deformed and metamorphosed sphalerite from the Pyrenean Axial Zone. Mineralium Deposita, 56, 685–705. |  | FRA | Pyrenees
| ARRE | Pyrenean Axial Zone (PAZ) | Metamorphic | Orogenic | Metamorphosed Pb-Zn vein and stratabound | Zn, Pb | Ge, Ga, In, Cd | Zn, Pb, Ge, Ga, In, Cd | Cugerone et al., 2018a; Cugerone et al., 2018b |  | 1.720582 | 1.720582-1 | underground mine |  |  |  |  | ore material | polished section | grab | mineral separate | [5 empty] | mineralisation |  |  |  | sphalerite |  |  | Recrystallized grains |  |  |  | galena, pyrite, chalcopyrite, arsenopyrite, quartz, calcite, chlorite, graphite, brunogeierite, briartite, carboirite, argutite, gahnite, apatite, ilmenite, tourmaline | Polished sections; last step of polishing (0.25 μm) performed using a Vibromet polisher with 150 g of pressure on a polyurethane layer with colloidal silica | LA-ICPMS, EMPA, SEM-EDS, EBSD | Excimer Comp Ex102 coupled to a Thermo Finnigan Element XR; Cameca SX100; Camscan Crystal Probe X500FESEM-EBSD; Nd:YAG laser (LIBS) | OSU-OREME AETE platform (University of Montpellier, France); Service Inter-Régional Microsonde-Sud (Montpellier, France); Geosciences Montpellier (CNRS-University of Montpellier, France) | LA-ICP-MS: constant 5 Hz pulse rate at 140 mJ with a spot diameter of 26 μm; isotopes measured: 29Si, 34S, 55Mn, 57Fe, 59Co, 61Ni, 63Cu, 64Zn, 69Ga, 74Ge, 75As, 77Se, 95Mo, 105Pd, 107Ag, 111Cd, 115In, 118Sn, 121Sb, and 208Pb. EBSD: 20 kV and 5 nA, working distance of 25 mm under 2 Pa low vacuum, step size below 5 μm. LIBS: Nd:YAG laser with a pulse energy of about 600 μJ operating at 100 Hz and a lateral resolution of 13 μm, spectrometer configured in the spectral range 250–330 nm. | MASS-1 reference material (Wilson et al. 2002) with a corrected 57 ± 1.75 ppm value for Ge; NIST SRM 610 (Pearce et al. 1997) as secondary external standard | [42 empty] | 17205.82 |  | 5.86 |  |  |  | 1.05 | [7 empty] | 0.0211 | [13 empty] | 16.18 | [76 empty] | 2021 | Cugerone, A., Cenki-Tok, B., Muñoz, M., Kouzmanov, K., Oliot, E., Motto-Ros, V., Le Goff, E. (2021). Behavior of rare metals in deformed and metamorphosed sphalerite from the Pyrenean Axial Zone. Mineralium Deposita, 56, 685–705. |  | FRA | Pyrenees
| ARRE | Pyrenean Axial Zone (PAZ) | Metamorphic | Orogenic | Metamorphosed Pb-Zn vein and stratabound | Zn, Pb | Ge, Ga, In, Cd | Zn, Pb, Ge, Ga, In, Cd | Cugerone et al., 2018a; Cugerone et al., 2018b |  | 1.411659 | 1.411659-1 | underground mine |  |  |  |  | ore material | polished section | grab | mineral separate | [5 empty] | mineralisation |  |  |  | sphalerite |  |  | Recrystallized grains |  |  |  | galena, pyrite, chalcopyrite, arsenopyrite, quartz, calcite, chlorite, graphite, brunogeierite, briartite, carboirite, argutite, gahnite, apatite, ilmenite, tourmaline | Polished sections; last step of polishing (0.25 μm) performed using a Vibromet polisher with 150 g of pressure on a polyurethane layer with colloidal silica | LA-ICPMS, EMPA, SEM-EDS, EBSD | Excimer Comp Ex102 coupled to a Thermo Finnigan Element XR; Cameca SX100; Camscan Crystal Probe X500FESEM-EBSD; Nd:YAG laser (LIBS) | OSU-OREME AETE platform (University of Montpellier, France); Service Inter-Régional Microsonde-Sud (Montpellier, France); Geosciences Montpellier (CNRS-University of Montpellier, France) | LA-ICP-MS: constant 5 Hz pulse rate at 140 mJ with a spot diameter of 26 μm; isotopes measured: 29Si, 34S, 55Mn, 57Fe, 59Co, 61Ni, 63Cu, 64Zn, 69Ga, 74Ge, 75As, 77Se, 95Mo, 105Pd, 107Ag, 111Cd, 115In, 118Sn, 121Sb, and 208Pb. EBSD: 20 kV and 5 nA, working distance of 25 mm under 2 Pa low vacuum, step size below 5 μm. LIBS: Nd:YAG laser with a pulse energy of about 600 μJ operating at 100 Hz and a lateral resolution of 13 μm, spectrometer configured in the spectral range 250–330 nm. | MASS-1 reference material (Wilson et al. 2002) with a corrected 57 ± 1.75 ppm value for Ge; NIST SRM 610 (Pearce et al. 1997) as secondary external standard | [42 empty] | 14116.59 |  | 6.5 |  |  |  | 3.89 | [7 empty] | 0.03 | [13 empty] | 13.68 | [76 empty] | 2021 | Cugerone, A., Cenki-Tok, B., Muñoz, M., Kouzmanov, K., Oliot, E., Motto-Ros, V., Le Goff, E. (2021). Behavior of rare metals in deformed and metamorphosed sphalerite from the Pyrenean Axial Zone. Mineralium Deposita, 56, 685–705. |  | FRA | Pyrenees
| ARRE | Pyrenean Axial Zone (PAZ) | Metamorphic | Orogenic | Metamorphosed Pb-Zn vein and stratabound | Zn, Pb | Ge, Ga, In, Cd | Zn, Pb, Ge, Ga, In, Cd | Cugerone et al., 2018a; Cugerone et al., 2018b |  | 1.7911080000000004 | 1.7911080000000004-1 | underground mine |  |  |  |  | ore material | polished section | grab | mineral separate | [5 empty] | mineralisation |  |  |  | sphalerite |  |  | Recrystallized grains |  |  |  | galena, pyrite, chalcopyrite, arsenopyrite, quartz, calcite, chlorite, graphite, brunogeierite, briartite, carboirite, argutite, gahnite, apatite, ilmenite, tourmaline | Polished sections; last step of polishing (0.25 μm) performed using a Vibromet polisher with 150 g of pressure on a polyurethane layer with colloidal silica | LA-ICPMS, EMPA, SEM-EDS, EBSD | Excimer Comp Ex102 coupled to a Thermo Finnigan Element XR; Cameca SX100; Camscan Crystal Probe X500FESEM-EBSD; Nd:YAG laser (LIBS) | OSU-OREME AETE platform (University of Montpellier, France); Service Inter-Régional Microsonde-Sud (Montpellier, France); Geosciences Montpellier (CNRS-University of Montpellier, France) | LA-ICP-MS: constant 5 Hz pulse rate at 140 mJ with a spot diameter of 26 μm; isotopes measured: 29Si, 34S, 55Mn, 57Fe, 59Co, 61Ni, 63Cu, 64Zn, 69Ga, 74Ge, 75As, 77Se, 95Mo, 105Pd, 107Ag, 111Cd, 115In, 118Sn, 121Sb, and 208Pb. EBSD: 20 kV and 5 nA, working distance of 25 mm under 2 Pa low vacuum, step size below 5 μm. LIBS: Nd:YAG laser with a pulse energy of about 600 μJ operating at 100 Hz and a lateral resolution of 13 μm, spectrometer configured in the spectral range 250–330 nm. | MASS-1 reference material (Wilson et al. 2002) with a corrected 57 ± 1.75 ppm value for Ge; NIST SRM 610 (Pearce et al. 1997) as secondary external standard | [42 empty] | 17911.08 |  | 6.91 |  |  |  | 8.44 | [7 empty] | 0.0195 | [13 empty] | 20.64 | [76 empty] | 2021 | Cugerone, A., Cenki-Tok, B., Muñoz, M., Kouzmanov, K., Oliot, E., Motto-Ros, V., Le Goff, E. (2021). Behavior of rare metals in deformed and metamorphosed sphalerite from the Pyrenean Axial Zone. Mineralium Deposita, 56, 685–705. |  | FRA | Pyrenees
| ARRE | Pyrenean Axial Zone (PAZ) | Metamorphic | Orogenic | Metamorphosed Pb-Zn vein and stratabound | Zn, Pb | Ge, Ga, In, Cd | Zn, Pb, Ge, Ga, In, Cd | Cugerone et al., 2018a; Cugerone et al., 2018b |  | 1.9096650000000002 | 1.9096650000000002-1 | underground mine |  |  |  |  | ore material | polished section | grab | mineral separate | [5 empty] | mineralisation |  |  |  | sphalerite |  |  | Recrystallized grains |  |  |  | galena, pyrite, chalcopyrite, arsenopyrite, quartz, calcite, chlorite, graphite, brunogeierite, briartite, carboirite, argutite, gahnite, apatite, ilmenite, tourmaline | Polished sections; last step of polishing (0.25 μm) performed using a Vibromet polisher with 150 g of pressure on a polyurethane layer with colloidal silica | LA-ICPMS, EMPA, SEM-EDS, EBSD | Excimer Comp Ex102 coupled to a Thermo Finnigan Element XR; Cameca SX100; Camscan Crystal Probe X500FESEM-EBSD; Nd:YAG laser (LIBS) | OSU-OREME AETE platform (University of Montpellier, France); Service Inter-Régional Microsonde-Sud (Montpellier, France); Geosciences Montpellier (CNRS-University of Montpellier, France) | LA-ICP-MS: constant 5 Hz pulse rate at 140 mJ with a spot diameter of 26 μm; isotopes measured: 29Si, 34S, 55Mn, 57Fe, 59Co, 61Ni, 63Cu, 64Zn, 69Ga, 74Ge, 75As, 77Se, 95Mo, 105Pd, 107Ag, 111Cd, 115In, 118Sn, 121Sb, and 208Pb. EBSD: 20 kV and 5 nA, working distance of 25 mm under 2 Pa low vacuum, step size below 5 μm. LIBS: Nd:YAG laser with a pulse energy of about 600 μJ operating at 100 Hz and a lateral resolution of 13 μm, spectrometer configured in the spectral range 250–330 nm. | MASS-1 reference material (Wilson et al. 2002) with a corrected 57 ± 1.75 ppm value for Ge; NIST SRM 610 (Pearce et al. 1997) as secondary external standard | [42 empty] | 19096.65 |  | 6.32 |  |  |  | 4.72 | [7 empty] | 0.0184 | [13 empty] | 18.47 | [76 empty] | 2021 | Cugerone, A., Cenki-Tok, B., Muñoz, M., Kouzmanov, K., Oliot, E., Motto-Ros, V., Le Goff, E. (2021). Behavior of rare metals in deformed and metamorphosed sphalerite from the Pyrenean Axial Zone. Mineralium Deposita, 56, 685–705. |  | FRA | Pyrenees
| ARRE | Pyrenean Axial Zone (PAZ) | Metamorphic | Orogenic | Metamorphosed Pb-Zn vein and stratabound | Zn, Pb | Ge, Ga, In, Cd | Zn, Pb, Ge, Ga, In, Cd | Cugerone et al., 2018a; Cugerone et al., 2018b |  | 1.525652 | 1.525652-1 | underground mine |  |  |  |  | ore material | polished section | grab | mineral separate | [5 empty] | mineralisation |  |  |  | sphalerite |  |  | Recrystallized grains |  |  |  | galena, pyrite, chalcopyrite, arsenopyrite, quartz, calcite, chlorite, graphite, brunogeierite, briartite, carboirite, argutite, gahnite, apatite, ilmenite, tourmaline | Polished sections; last step of polishing (0.25 μm) performed using a Vibromet polisher with 150 g of pressure on a polyurethane layer with colloidal silica | LA-ICPMS, EMPA, SEM-EDS, EBSD | Excimer Comp Ex102 coupled to a Thermo Finnigan Element XR; Cameca SX100; Camscan Crystal Probe X500FESEM-EBSD; Nd:YAG laser (LIBS) | OSU-OREME AETE platform (University of Montpellier, France); Service Inter-Régional Microsonde-Sud (Montpellier, France); Geosciences Montpellier (CNRS-University of Montpellier, France) | LA-ICP-MS: constant 5 Hz pulse rate at 140 mJ with a spot diameter of 26 μm; isotopes measured: 29Si, 34S, 55Mn, 57Fe, 59Co, 61Ni, 63Cu, 64Zn, 69Ga, 74Ge, 75As, 77Se, 95Mo, 105Pd, 107Ag, 111Cd, 115In, 118Sn, 121Sb, and 208Pb. EBSD: 20 kV and 5 nA, working distance of 25 mm under 2 Pa low vacuum, step size below 5 μm. LIBS: Nd:YAG laser with a pulse energy of about 600 μJ operating at 100 Hz and a lateral resolution of 13 μm, spectrometer configured in the spectral range 250–330 nm. | MASS-1 reference material (Wilson et al. 2002) with a corrected 57 ± 1.75 ppm value for Ge; NIST SRM 610 (Pearce et al. 1997) as secondary external standard | [42 empty] | 15256.52 |  | 5.22 |  |  |  | 12.81 | [7 empty] | 0.035 | [13 empty] | 17.01 | [76 empty] | 2021 | Cugerone, A., Cenki-Tok, B., Muñoz, M., Kouzmanov, K., Oliot, E., Motto-Ros, V., Le Goff, E. (2021). Behavior of rare metals in deformed and metamorphosed sphalerite from the Pyrenean Axial Zone. Mineralium Deposita, 56, 685–705. |  | FRA | Pyrenees
| ARRE | Pyrenean Axial Zone (PAZ) | Metamorphic | Orogenic | Metamorphosed Pb-Zn vein and stratabound | Zn, Pb | Ge, Ga, In, Cd | Zn, Pb, Ge, Ga, In, Cd | Cugerone et al., 2018a; Cugerone et al., 2018b |  | 2.027288 | 2.027288-1 | underground mine |  |  |  |  | ore material | polished section | grab | mineral separate | [5 empty] | mineralisation |  |  |  | sphalerite |  |  | Recrystallized grains |  |  |  | galena, pyrite, chalcopyrite, arsenopyrite, quartz, calcite, chlorite, graphite, brunogeierite, briartite, carboirite, argutite, gahnite, apatite, ilmenite, tourmaline | Polished sections; last step of polishing (0.25 μm) performed using a Vibromet polisher with 150 g of pressure on a polyurethane layer with colloidal silica | LA-ICPMS, EMPA, SEM-EDS, EBSD | Excimer Comp Ex102 coupled to a Thermo Finnigan Element XR; Cameca SX100; Camscan Crystal Probe X500FESEM-EBSD; Nd:YAG laser (LIBS) | OSU-OREME AETE platform (University of Montpellier, France); Service Inter-Régional Microsonde-Sud (Montpellier, France); Geosciences Montpellier (CNRS-University of Montpellier, France) | LA-ICP-MS: constant 5 Hz pulse rate at 140 mJ with a spot diameter of 26 μm; isotopes measured: 29Si, 34S, 55Mn, 57Fe, 59Co, 61Ni, 63Cu, 64Zn, 69Ga, 74Ge, 75As, 77Se, 95Mo, 105Pd, 107Ag, 111Cd, 115In, 118Sn, 121Sb, and 208Pb. EBSD: 20 kV and 5 nA, working distance of 25 mm under 2 Pa low vacuum, step size below 5 μm. LIBS: Nd:YAG laser with a pulse energy of about 600 μJ operating at 100 Hz and a lateral resolution of 13 μm, spectrometer configured in the spectral range 250–330 nm. | MASS-1 reference material (Wilson et al. 2002) with a corrected 57 ± 1.75 ppm value for Ge; NIST SRM 610 (Pearce et al. 1997) as secondary external standard | [42 empty] | 20272.88 |  | 0.66 |  |  |  | 1.47 | [7 empty] | 0.0202 | [13 empty] | 17.35 | [76 empty] | 2021 | Cugerone, A., Cenki-Tok, B., Muñoz, M., Kouzmanov, K., Oliot, E., Motto-Ros, V., Le Goff, E. (2021). Behavior of rare metals in deformed and metamorphosed sphalerite from the Pyrenean Axial Zone. Mineralium Deposita, 56, 685–705. |  | FRA | Pyrenees
| PALE BIDAU | Pyrenean Axial Zone (PAZ) | Metamorphic | Orogenic | Metamorphosed Pb-Zn vein and stratabound | Zn, Pb | Ge, Ga, In, Cd | Zn, Pb, Ge, Ga, In, Cd | Cugerone et al., 2018a; Cugerone et al., 2018b |  | 2.1349460000000002 | 2.1349460000000002-1 | underground mine |  |  |  |  | ore material | polished section | grab | mineral separate | [5 empty] | mineralisation |  |  |  | sphalerite |  |  | Recrystallized grains |  |  |  | galena, pyrite, chalcopyrite, arsenopyrite, quartz, calcite, chlorite, graphite, brunogeierite, briartite, carboirite, argutite, gahnite, apatite, ilmenite, tourmaline | Polished sections; last step of polishing (0.25 μm) performed using a Vibromet polisher with 150 g of pressure on a polyurethane layer with colloidal silica | LA-ICPMS, EMPA, SEM-EDS, EBSD | Excimer Comp Ex102 coupled to a Thermo Finnigan Element XR; Cameca SX100; Camscan Crystal Probe X500FESEM-EBSD; Nd:YAG laser (LIBS) | OSU-OREME AETE platform (University of Montpellier, France); Service Inter-Régional Microsonde-Sud (Montpellier, France); Geosciences Montpellier (CNRS-University of Montpellier, France) | LA-ICP-MS: constant 5 Hz pulse rate at 140 mJ with a spot diameter of 26 μm; isotopes measured: 29Si, 34S, 55Mn, 57Fe, 59Co, 61Ni, 63Cu, 64Zn, 69Ga, 74Ge, 75As, 77Se, 95Mo, 105Pd, 107Ag, 111Cd, 115In, 118Sn, 121Sb, and 208Pb. EBSD: 20 kV and 5 nA, working distance of 25 mm under 2 Pa low vacuum, step size below 5 μm. LIBS: Nd:YAG laser with a pulse energy of about 600 μJ operating at 100 Hz and a lateral resolution of 13 μm, spectrometer configured in the spectral range 250–330 nm. | MASS-1 reference material (Wilson et al. 2002) with a corrected 57 ± 1.75 ppm value for Ge; NIST SRM 610 (Pearce et al. 1997) as secondary external standard | [42 empty] | 21349.46 |  | 31.55 |  |  |  | 3.67 | [7 empty] | 2.22 | [13 empty] | 22.74 | [76 empty] | 2021 | Cugerone, A., Cenki-Tok, B., Muñoz, M., Kouzmanov, K., Oliot, E., Motto-Ros, V., Le Goff, E. (2021). Behavior of rare metals in deformed and metamorphosed sphalerite from the Pyrenean Axial Zone. Mineralium Deposita, 56, 685–705. |  | FRA | Pyrenees
| PALE BIDAU | Pyrenean Axial Zone (PAZ) | Metamorphic | Orogenic | Metamorphosed Pb-Zn vein and stratabound | Zn, Pb | Ge, Ga, In, Cd | Zn, Pb, Ge, Ga, In, Cd | Cugerone et al., 2018a; Cugerone et al., 2018b |  | 2.263664 | 2.263664-1 | underground mine |  |  |  |  | ore material | polished section | grab | mineral separate | [5 empty] | mineralisation |  |  |  | sphalerite |  |  | Recrystallized grains |  |  |  | galena, pyrite, chalcopyrite, arsenopyrite, quartz, calcite, chlorite, graphite, brunogeierite, briartite, carboirite, argutite, gahnite, apatite, ilmenite, tourmaline | Polished sections; last step of polishing (0.25 μm) performed using a Vibromet polisher with 150 g of pressure on a polyurethane layer with colloidal silica | LA-ICPMS, EMPA, SEM-EDS, EBSD | Excimer Comp Ex102 coupled to a Thermo Finnigan Element XR; Cameca SX100; Camscan Crystal Probe X500FESEM-EBSD; Nd:YAG laser (LIBS) | OSU-OREME AETE platform (University of Montpellier, France); Service Inter-Régional Microsonde-Sud (Montpellier, France); Geosciences Montpellier (CNRS-University of Montpellier, France) | LA-ICP-MS: constant 5 Hz pulse rate at 140 mJ with a spot diameter of 26 μm; isotopes measured: 29Si, 34S, 55Mn, 57Fe, 59Co, 61Ni, 63Cu, 64Zn, 69Ga, 74Ge, 75As, 77Se, 95Mo, 105Pd, 107Ag, 111Cd, 115In, 118Sn, 121Sb, and 208Pb. EBSD: 20 kV and 5 nA, working distance of 25 mm under 2 Pa low vacuum, step size below 5 μm. LIBS: Nd:YAG laser with a pulse energy of about 600 μJ operating at 100 Hz and a lateral resolution of 13 μm, spectrometer configured in the spectral range 250–330 nm. | MASS-1 reference material (Wilson et al. 2002) with a corrected 57 ± 1.75 ppm value for Ge; NIST SRM 610 (Pearce et al. 1997) as secondary external standard | [42 empty] | 22636.64 |  | 26.77 |  |  |  | 4.77 | [7 empty] | 1.97 | [13 empty] | 23.8 | [76 empty] | 2021 | Cugerone, A., Cenki-Tok, B., Muñoz, M., Kouzmanov, K., Oliot, E., Motto-Ros, V., Le Goff, E. (2021). Behavior of rare metals in deformed and metamorphosed sphalerite from the Pyrenean Axial Zone. Mineralium Deposita, 56, 685–705. |  | FRA | Pyrenees
| PALE BIDAU | Pyrenean Axial Zone (PAZ) | Metamorphic | Orogenic | Metamorphosed Pb-Zn vein and stratabound | Zn, Pb | Ge, Ga, In, Cd | Zn, Pb, Ge, Ga, In, Cd | Cugerone et al., 2018a; Cugerone et al., 2018b |  | 2.414511 | 2.414511-1 | underground mine |  |  |  |  | ore material | polished section | grab | mineral separate | [5 empty] | mineralisation |  |  |  | sphalerite |  |  | Recrystallized grains |  |  |  | galena, pyrite, chalcopyrite, arsenopyrite, quartz, calcite, chlorite, graphite, brunogeierite, briartite, carboirite, argutite, gahnite, apatite, ilmenite, tourmaline | Polished sections; last step of polishing (0.25 μm) performed using a Vibromet polisher with 150 g of pressure on a polyurethane layer with colloidal silica | LA-ICPMS, EMPA, SEM-EDS, EBSD | Excimer Comp Ex102 coupled to a Thermo Finnigan Element XR; Cameca SX100; Camscan Crystal Probe X500FESEM-EBSD; Nd:YAG laser (LIBS) | OSU-OREME AETE platform (University of Montpellier, France); Service Inter-Régional Microsonde-Sud (Montpellier, France); Geosciences Montpellier (CNRS-University of Montpellier, France) | LA-ICP-MS: constant 5 Hz pulse rate at 140 mJ with a spot diameter of 26 μm; isotopes measured: 29Si, 34S, 55Mn, 57Fe, 59Co, 61Ni, 63Cu, 64Zn, 69Ga, 74Ge, 75As, 77Se, 95Mo, 105Pd, 107Ag, 111Cd, 115In, 118Sn, 121Sb, and 208Pb. EBSD: 20 kV and 5 nA, working distance of 25 mm under 2 Pa low vacuum, step size below 5 μm. LIBS: Nd:YAG laser with a pulse energy of about 600 μJ operating at 100 Hz and a lateral resolution of 13 μm, spectrometer configured in the spectral range 250–330 nm. | MASS-1 reference material (Wilson et al. 2002) with a corrected 57 ± 1.75 ppm value for Ge; NIST SRM 610 (Pearce et al. 1997) as secondary external standard | [42 empty] | 24145.11 |  | 33.91 |  |  |  | 4.68 | [7 empty] | 2 | [13 empty] | 25.08 | [76 empty] | 2021 | Cugerone, A., Cenki-Tok, B., Muñoz, M., Kouzmanov, K., Oliot, E., Motto-Ros, V., Le Goff, E. (2021). Behavior of rare metals in deformed and metamorphosed sphalerite from the Pyrenean Axial Zone. Mineralium Deposita, 56, 685–705. |  | FRA | Pyrenees
| PALE BIDAU | Pyrenean Axial Zone (PAZ) | Metamorphic | Orogenic | Metamorphosed Pb-Zn vein and stratabound | Zn, Pb | Ge, Ga, In, Cd | Zn, Pb, Ge, Ga, In, Cd | Cugerone et al., 2018a; Cugerone et al., 2018b |  | 2.180759 | 2.180759-1 | underground mine |  |  |  |  | ore material | polished section | grab | mineral separate | [5 empty] | mineralisation |  |  |  | sphalerite |  |  | Recrystallized grains |  |  |  | galena, pyrite, chalcopyrite, arsenopyrite, quartz, calcite, chlorite, graphite, brunogeierite, briartite, carboirite, argutite, gahnite, apatite, ilmenite, tourmaline | Polished sections; last step of polishing (0.25 μm) performed using a Vibromet polisher with 150 g of pressure on a polyurethane layer with colloidal silica | LA-ICPMS, EMPA, SEM-EDS, EBSD | Excimer Comp Ex102 coupled to a Thermo Finnigan Element XR; Cameca SX100; Camscan Crystal Probe X500FESEM-EBSD; Nd:YAG laser (LIBS) | OSU-OREME AETE platform (University of Montpellier, France); Service Inter-Régional Microsonde-Sud (Montpellier, France); Geosciences Montpellier (CNRS-University of Montpellier, France) | LA-ICP-MS: constant 5 Hz pulse rate at 140 mJ with a spot diameter of 26 μm; isotopes measured: 29Si, 34S, 55Mn, 57Fe, 59Co, 61Ni, 63Cu, 64Zn, 69Ga, 74Ge, 75As, 77Se, 95Mo, 105Pd, 107Ag, 111Cd, 115In, 118Sn, 121Sb, and 208Pb. EBSD: 20 kV and 5 nA, working distance of 25 mm under 2 Pa low vacuum, step size below 5 μm. LIBS: Nd:YAG laser with a pulse energy of about 600 μJ operating at 100 Hz and a lateral resolution of 13 μm, spectrometer configured in the spectral range 250–330 nm. | MASS-1 reference material (Wilson et al. 2002) with a corrected 57 ± 1.75 ppm value for Ge; NIST SRM 610 (Pearce et al. 1997) as secondary external standard | [42 empty] | 21807.59 |  | 30.86 |  |  |  | 3 | [7 empty] | 2.15 | [13 empty] | 20.94 | [76 empty] | 2021 | Cugerone, A., Cenki-Tok, B., Muñoz, M., Kouzmanov, K., Oliot, E., Motto-Ros, V., Le Goff, E. (2021). Behavior of rare metals in deformed and metamorphosed sphalerite from the Pyrenean Axial Zone. Mineralium Deposita, 56, 685–705. |  | FRA | Pyrenees
| PALE BIDAU | Pyrenean Axial Zone (PAZ) | Metamorphic | Orogenic | Metamorphosed Pb-Zn vein and stratabound | Zn, Pb | Ge, Ga, In, Cd | Zn, Pb, Ge, Ga, In, Cd | Cugerone et al., 2018a; Cugerone et al., 2018b |  | 2.1235880000000003 | 2.1235880000000003-1 | underground mine |  |  |  |  | ore material | polished section | grab | mineral separate | [5 empty] | mineralisation |  |  |  | sphalerite |  |  | Recrystallized grains |  |  |  | galena, pyrite, chalcopyrite, arsenopyrite, quartz, calcite, chlorite, graphite, brunogeierite, briartite, carboirite, argutite, gahnite, apatite, ilmenite, tourmaline | Polished sections; last step of polishing (0.25 μm) performed using a Vibromet polisher with 150 g of pressure on a polyurethane layer with colloidal silica | LA-ICPMS, EMPA, SEM-EDS, EBSD | Excimer Comp Ex102 coupled to a Thermo Finnigan Element XR; Cameca SX100; Camscan Crystal Probe X500FESEM-EBSD; Nd:YAG laser (LIBS) | OSU-OREME AETE platform (University of Montpellier, France); Service Inter-Régional Microsonde-Sud (Montpellier, France); Geosciences Montpellier (CNRS-University of Montpellier, France) | LA-ICP-MS: constant 5 Hz pulse rate at 140 mJ with a spot diameter of 26 μm; isotopes measured: 29Si, 34S, 55Mn, 57Fe, 59Co, 61Ni, 63Cu, 64Zn, 69Ga, 74Ge, 75As, 77Se, 95Mo, 105Pd, 107Ag, 111Cd, 115In, 118Sn, 121Sb, and 208Pb. EBSD: 20 kV and 5 nA, working distance of 25 mm under 2 Pa low vacuum, step size below 5 μm. LIBS: Nd:YAG laser with a pulse energy of about 600 μJ operating at 100 Hz and a lateral resolution of 13 μm, spectrometer configured in the spectral range 250–330 nm. | MASS-1 reference material (Wilson et al. 2002) with a corrected 57 ± 1.75 ppm value for Ge; NIST SRM 610 (Pearce et al. 1997) as secondary external standard | [42 empty] | 21235.88 |  | 76.24 |  |  |  | 5.28 | [7 empty] | 1.04 | [13 empty] | 21.37 | [76 empty] | 2021 | Cugerone, A., Cenki-Tok, B., Muñoz, M., Kouzmanov, K., Oliot, E., Motto-Ros, V., Le Goff, E. (2021). Behavior of rare metals in deformed and metamorphosed sphalerite from the Pyrenean Axial Zone. Mineralium Deposita, 56, 685–705. |  | FRA | Pyrenees
| PALE BIDAU | Pyrenean Axial Zone (PAZ) | Metamorphic | Orogenic | Metamorphosed Pb-Zn vein and stratabound | Zn, Pb | Ge, Ga, In, Cd | Zn, Pb, Ge, Ga, In, Cd | Cugerone et al., 2018a; Cugerone et al., 2018b |  | 2.195884 | 2.195884-1 | underground mine |  |  |  |  | ore material | polished section | grab | mineral separate | [5 empty] | mineralisation |  |  |  | sphalerite |  |  | Recrystallized grains |  |  |  | galena, pyrite, chalcopyrite, arsenopyrite, quartz, calcite, chlorite, graphite, brunogeierite, briartite, carboirite, argutite, gahnite, apatite, ilmenite, tourmaline | Polished sections; last step of polishing (0.25 μm) performed using a Vibromet polisher with 150 g of pressure on a polyurethane layer with colloidal silica | LA-ICPMS, EMPA, SEM-EDS, EBSD | Excimer Comp Ex102 coupled to a Thermo Finnigan Element XR; Cameca SX100; Camscan Crystal Probe X500FESEM-EBSD; Nd:YAG laser (LIBS) | OSU-OREME AETE platform (University of Montpellier, France); Service Inter-Régional Microsonde-Sud (Montpellier, France); Geosciences Montpellier (CNRS-University of Montpellier, France) | LA-ICP-MS: constant 5 Hz pulse rate at 140 mJ with a spot diameter of 26 μm; isotopes measured: 29Si, 34S, 55Mn, 57Fe, 59Co, 61Ni, 63Cu, 64Zn, 69Ga, 74Ge, 75As, 77Se, 95Mo, 105Pd, 107Ag, 111Cd, 115In, 118Sn, 121Sb, and 208Pb. EBSD: 20 kV and 5 nA, working distance of 25 mm under 2 Pa low vacuum, step size below 5 μm. LIBS: Nd:YAG laser with a pulse energy of about 600 μJ operating at 100 Hz and a lateral resolution of 13 μm, spectrometer configured in the spectral range 250–330 nm. | MASS-1 reference material (Wilson et al. 2002) with a corrected 57 ± 1.75 ppm value for Ge; NIST SRM 610 (Pearce et al. 1997) as secondary external standard | [42 empty] | 21958.84 |  | 101.61 |  |  |  | 5.07 | [7 empty] | 0.957 | [13 empty] | 27.09 | [76 empty] | 2021 | Cugerone, A., Cenki-Tok, B., Muñoz, M., Kouzmanov, K., Oliot, E., Motto-Ros, V., Le Goff, E. (2021). Behavior of rare metals in deformed and metamorphosed sphalerite from the Pyrenean Axial Zone. Mineralium Deposita, 56, 685–705. |  | FRA | Pyrenees
| PALE BIDAU | Pyrenean Axial Zone (PAZ) | Metamorphic | Orogenic | Metamorphosed Pb-Zn vein and stratabound | Zn, Pb | Ge, Ga, In, Cd | Zn, Pb, Ge, Ga, In, Cd | Cugerone et al., 2018a; Cugerone et al., 2018b |  | 2.060221 | 2.060221-1 | underground mine |  |  |  |  | ore material | polished section | grab | mineral separate | [5 empty] | mineralisation |  |  |  | sphalerite |  |  | Recrystallized grains |  |  |  | galena, pyrite, chalcopyrite, arsenopyrite, quartz, calcite, chlorite, graphite, brunogeierite, briartite, carboirite, argutite, gahnite, apatite, ilmenite, tourmaline | Polished sections; last step of polishing (0.25 μm) performed using a Vibromet polisher with 150 g of pressure on a polyurethane layer with colloidal silica | LA-ICPMS, EMPA, SEM-EDS, EBSD | Excimer Comp Ex102 coupled to a Thermo Finnigan Element XR; Cameca SX100; Camscan Crystal Probe X500FESEM-EBSD; Nd:YAG laser (LIBS) | OSU-OREME AETE platform (University of Montpellier, France); Service Inter-Régional Microsonde-Sud (Montpellier, France); Geosciences Montpellier (CNRS-University of Montpellier, France) | LA-ICP-MS: constant 5 Hz pulse rate at 140 mJ with a spot diameter of 26 μm; isotopes measured: 29Si, 34S, 55Mn, 57Fe, 59Co, 61Ni, 63Cu, 64Zn, 69Ga, 74Ge, 75As, 77Se, 95Mo, 105Pd, 107Ag, 111Cd, 115In, 118Sn, 121Sb, and 208Pb. EBSD: 20 kV and 5 nA, working distance of 25 mm under 2 Pa low vacuum, step size below 5 μm. LIBS: Nd:YAG laser with a pulse energy of about 600 μJ operating at 100 Hz and a lateral resolution of 13 μm, spectrometer configured in the spectral range 250–330 nm. | MASS-1 reference material (Wilson et al. 2002) with a corrected 57 ± 1.75 ppm value for Ge; NIST SRM 610 (Pearce et al. 1997) as secondary external standard | [42 empty] | 20602.21 |  | 148.78 |  |  |  | 3.15 | [7 empty] | 0.656 | [13 empty] | 23.23 | [76 empty] | 2021 | Cugerone, A., Cenki-Tok, B., Muñoz, M., Kouzmanov, K., Oliot, E., Motto-Ros, V., Le Goff, E. (2021). Behavior of rare metals in deformed and metamorphosed sphalerite from the Pyrenean Axial Zone. Mineralium Deposita, 56, 685–705. |  | FRA | Pyrenees
| PALE BIDAU | Pyrenean Axial Zone (PAZ) | Metamorphic | Orogenic | Metamorphosed Pb-Zn vein and stratabound | Zn, Pb | Ge, Ga, In, Cd | Zn, Pb, Ge, Ga, In, Cd | Cugerone et al., 2018a; Cugerone et al., 2018b |  | 2.108277 | 2.108277-1 | underground mine |  |  |  |  | ore material | polished section | grab | mineral separate | [5 empty] | mineralisation |  |  |  | sphalerite |  |  | Recrystallized grains |  |  |  | galena, pyrite, chalcopyrite, arsenopyrite, quartz, calcite, chlorite, graphite, brunogeierite, briartite, carboirite, argutite, gahnite, apatite, ilmenite, tourmaline | Polished sections; last step of polishing (0.25 μm) performed using a Vibromet polisher with 150 g of pressure on a polyurethane layer with colloidal silica | LA-ICPMS, EMPA, SEM-EDS, EBSD | Excimer Comp Ex102 coupled to a Thermo Finnigan Element XR; Cameca SX100; Camscan Crystal Probe X500FESEM-EBSD; Nd:YAG laser (LIBS) | OSU-OREME AETE platform (University of Montpellier, France); Service Inter-Régional Microsonde-Sud (Montpellier, France); Geosciences Montpellier (CNRS-University of Montpellier, France) | LA-ICP-MS: constant 5 Hz pulse rate at 140 mJ with a spot diameter of 26 μm; isotopes measured: 29Si, 34S, 55Mn, 57Fe, 59Co, 61Ni, 63Cu, 64Zn, 69Ga, 74Ge, 75As, 77Se, 95Mo, 105Pd, 107Ag, 111Cd, 115In, 118Sn, 121Sb, and 208Pb. EBSD: 20 kV and 5 nA, working distance of 25 mm under 2 Pa low vacuum, step size below 5 μm. LIBS: Nd:YAG laser with a pulse energy of about 600 μJ operating at 100 Hz and a lateral resolution of 13 μm, spectrometer configured in the spectral range 250–330 nm. | MASS-1 reference material (Wilson et al. 2002) with a corrected 57 ± 1.75 ppm value for Ge; NIST SRM 610 (Pearce et al. 1997) as secondary external standard | [42 empty] | 21082.77 |  | 156.38 |  |  |  | 5.03 | [7 empty] | 0.507 | [13 empty] | 25.56 | [76 empty] | 2021 | Cugerone, A., Cenki-Tok, B., Muñoz, M., Kouzmanov, K., Oliot, E., Motto-Ros, V., Le Goff, E. (2021). Behavior of rare metals in deformed and metamorphosed sphalerite from the Pyrenean Axial Zone. Mineralium Deposita, 56, 685–705. |  | FRA | Pyrenees
| PALE BIDAU | Pyrenean Axial Zone (PAZ) | Metamorphic | Orogenic | Metamorphosed Pb-Zn vein and stratabound | Zn, Pb | Ge, Ga, In, Cd | Zn, Pb, Ge, Ga, In, Cd | Cugerone et al., 2018a; Cugerone et al., 2018b |  | 1.8938160000000002 | 1.8938160000000002-1 | underground mine |  |  |  |  | ore material | polished section | grab | mineral separate | [5 empty] | mineralisation |  |  |  | sphalerite |  |  | Recrystallized grains |  |  |  | galena, pyrite, chalcopyrite, arsenopyrite, quartz, calcite, chlorite, graphite, brunogeierite, briartite, carboirite, argutite, gahnite, apatite, ilmenite, tourmaline | Polished sections; last step of polishing (0.25 μm) performed using a Vibromet polisher with 150 g of pressure on a polyurethane layer with colloidal silica | LA-ICPMS, EMPA, SEM-EDS, EBSD | Excimer Comp Ex102 coupled to a Thermo Finnigan Element XR; Cameca SX100; Camscan Crystal Probe X500FESEM-EBSD; Nd:YAG laser (LIBS) | OSU-OREME AETE platform (University of Montpellier, France); Service Inter-Régional Microsonde-Sud (Montpellier, France); Geosciences Montpellier (CNRS-University of Montpellier, France) | LA-ICP-MS: constant 5 Hz pulse rate at 140 mJ with a spot diameter of 26 μm; isotopes measured: 29Si, 34S, 55Mn, 57Fe, 59Co, 61Ni, 63Cu, 64Zn, 69Ga, 74Ge, 75As, 77Se, 95Mo, 105Pd, 107Ag, 111Cd, 115In, 118Sn, 121Sb, and 208Pb. EBSD: 20 kV and 5 nA, working distance of 25 mm under 2 Pa low vacuum, step size below 5 μm. LIBS: Nd:YAG laser with a pulse energy of about 600 μJ operating at 100 Hz and a lateral resolution of 13 μm, spectrometer configured in the spectral range 250–330 nm. | MASS-1 reference material (Wilson et al. 2002) with a corrected 57 ± 1.75 ppm value for Ge; NIST SRM 610 (Pearce et al. 1997) as secondary external standard | [42 empty] | 18938.16 |  | 153.87 |  |  |  | 1.74 | [7 empty] | 0.489 | [13 empty] | 22.87 | [76 empty] | 2021 | Cugerone, A., Cenki-Tok, B., Muñoz, M., Kouzmanov, K., Oliot, E., Motto-Ros, V., Le Goff, E. (2021). Behavior of rare metals in deformed and metamorphosed sphalerite from the Pyrenean Axial Zone. Mineralium Deposita, 56, 685–705. |  | FRA | Pyrenees
| PALE BIDAU | Pyrenean Axial Zone (PAZ) | Metamorphic | Orogenic | Metamorphosed Pb-Zn vein and stratabound | Zn, Pb | Ge, Ga, In, Cd | Zn, Pb, Ge, Ga, In, Cd | Cugerone et al., 2018a; Cugerone et al., 2018b |  | 2.120101 | 2.120101-1 | underground mine |  |  |  |  | ore material | polished section | grab | mineral separate | [5 empty] | mineralisation |  |  |  | sphalerite |  |  | Recrystallized grains |  |  |  | galena, pyrite, chalcopyrite, arsenopyrite, quartz, calcite, chlorite, graphite, brunogeierite, briartite, carboirite, argutite, gahnite, apatite, ilmenite, tourmaline | Polished sections; last step of polishing (0.25 μm) performed using a Vibromet polisher with 150 g of pressure on a polyurethane layer with colloidal silica | LA-ICPMS, EMPA, SEM-EDS, EBSD | Excimer Comp Ex102 coupled to a Thermo Finnigan Element XR; Cameca SX100; Camscan Crystal Probe X500FESEM-EBSD; Nd:YAG laser (LIBS) | OSU-OREME AETE platform (University of Montpellier, France); Service Inter-Régional Microsonde-Sud (Montpellier, France); Geosciences Montpellier (CNRS-University of Montpellier, France) | LA-ICP-MS: constant 5 Hz pulse rate at 140 mJ with a spot diameter of 26 μm; isotopes measured: 29Si, 34S, 55Mn, 57Fe, 59Co, 61Ni, 63Cu, 64Zn, 69Ga, 74Ge, 75As, 77Se, 95Mo, 105Pd, 107Ag, 111Cd, 115In, 118Sn, 121Sb, and 208Pb. EBSD: 20 kV and 5 nA, working distance of 25 mm under 2 Pa low vacuum, step size below 5 μm. LIBS: Nd:YAG laser with a pulse energy of about 600 μJ operating at 100 Hz and a lateral resolution of 13 μm, spectrometer configured in the spectral range 250–330 nm. | MASS-1 reference material (Wilson et al. 2002) with a corrected 57 ± 1.75 ppm value for Ge; NIST SRM 610 (Pearce et al. 1997) as secondary external standard | [42 empty] | 21201.01 |  | 108.98 |  |  |  | 0.48 | [7 empty] | 0.727 | [13 empty] | 20.9 | [76 empty] | 2021 | Cugerone, A., Cenki-Tok, B., Muñoz, M., Kouzmanov, K., Oliot, E., Motto-Ros, V., Le Goff, E. (2021). Behavior of rare metals in deformed and metamorphosed sphalerite from the Pyrenean Axial Zone. Mineralium Deposita, 56, 685–705. |  | FRA | Pyrenees
| PALE BIDAU | Pyrenean Axial Zone (PAZ) | Metamorphic | Orogenic | Metamorphosed Pb-Zn vein and stratabound | Zn, Pb | Ge, Ga, In, Cd | Zn, Pb, Ge, Ga, In, Cd | Cugerone et al., 2018a; Cugerone et al., 2018b |  | 2.2434290000000003 | 2.2434290000000003-1 | underground mine |  |  |  |  | ore material | polished section | grab | mineral separate | [5 empty] | mineralisation |  |  |  | sphalerite |  |  | Recrystallized grains |  |  |  | galena, pyrite, chalcopyrite, arsenopyrite, quartz, calcite, chlorite, graphite, brunogeierite, briartite, carboirite, argutite, gahnite, apatite, ilmenite, tourmaline | Polished sections; last step of polishing (0.25 μm) performed using a Vibromet polisher with 150 g of pressure on a polyurethane layer with colloidal silica | LA-ICPMS, EMPA, SEM-EDS, EBSD | Excimer Comp Ex102 coupled to a Thermo Finnigan Element XR; Cameca SX100; Camscan Crystal Probe X500FESEM-EBSD; Nd:YAG laser (LIBS) | OSU-OREME AETE platform (University of Montpellier, France); Service Inter-Régional Microsonde-Sud (Montpellier, France); Geosciences Montpellier (CNRS-University of Montpellier, France) | LA-ICP-MS: constant 5 Hz pulse rate at 140 mJ with a spot diameter of 26 μm; isotopes measured: 29Si, 34S, 55Mn, 57Fe, 59Co, 61Ni, 63Cu, 64Zn, 69Ga, 74Ge, 75As, 77Se, 95Mo, 105Pd, 107Ag, 111Cd, 115In, 118Sn, 121Sb, and 208Pb. EBSD: 20 kV and 5 nA, working distance of 25 mm under 2 Pa low vacuum, step size below 5 μm. LIBS: Nd:YAG laser with a pulse energy of about 600 μJ operating at 100 Hz and a lateral resolution of 13 μm, spectrometer configured in the spectral range 250–330 nm. | MASS-1 reference material (Wilson et al. 2002) with a corrected 57 ± 1.75 ppm value for Ge; NIST SRM 610 (Pearce et al. 1997) as secondary external standard | [42 empty] | 22434.29 |  | 146.52 |  |  |  | 4.45 | [7 empty] | 0.537 | [13 empty] | 26.35 | [76 empty] | 2021 | Cugerone, A., Cenki-Tok, B., Muñoz, M., Kouzmanov, K., Oliot, E., Motto-Ros, V., Le Goff, E. (2021). Behavior of rare metals in deformed and metamorphosed sphalerite from the Pyrenean Axial Zone. Mineralium Deposita, 56, 685–705. |  | FRA | Pyrenees
| PALE BIDAU | Pyrenean Axial Zone (PAZ) | Metamorphic | Orogenic | Metamorphosed Pb-Zn vein and stratabound | Zn, Pb | Ge, Ga, In, Cd | Zn, Pb, Ge, Ga, In, Cd | Cugerone et al., 2018a; Cugerone et al., 2018b |  | 2.07806 | 2.07806-1 | underground mine |  |  |  |  | ore material | polished section | grab | mineral separate | [5 empty] | mineralisation |  |  |  | sphalerite |  |  | Recrystallized grains |  |  |  | galena, pyrite, chalcopyrite, arsenopyrite, quartz, calcite, chlorite, graphite, brunogeierite, briartite, carboirite, argutite, gahnite, apatite, ilmenite, tourmaline | Polished sections; last step of polishing (0.25 μm) performed using a Vibromet polisher with 150 g of pressure on a polyurethane layer with colloidal silica | LA-ICPMS, EMPA, SEM-EDS, EBSD | Excimer Comp Ex102 coupled to a Thermo Finnigan Element XR; Cameca SX100; Camscan Crystal Probe X500FESEM-EBSD; Nd:YAG laser (LIBS) | OSU-OREME AETE platform (University of Montpellier, France); Service Inter-Régional Microsonde-Sud (Montpellier, France); Geosciences Montpellier (CNRS-University of Montpellier, France) | LA-ICP-MS: constant 5 Hz pulse rate at 140 mJ with a spot diameter of 26 μm; isotopes measured: 29Si, 34S, 55Mn, 57Fe, 59Co, 61Ni, 63Cu, 64Zn, 69Ga, 74Ge, 75As, 77Se, 95Mo, 105Pd, 107Ag, 111Cd, 115In, 118Sn, 121Sb, and 208Pb. EBSD: 20 kV and 5 nA, working distance of 25 mm under 2 Pa low vacuum, step size below 5 μm. LIBS: Nd:YAG laser with a pulse energy of about 600 μJ operating at 100 Hz and a lateral resolution of 13 μm, spectrometer configured in the spectral range 250–330 nm. | MASS-1 reference material (Wilson et al. 2002) with a corrected 57 ± 1.75 ppm value for Ge; NIST SRM 610 (Pearce et al. 1997) as secondary external standard | [42 empty] | 20780.6 |  | 142.92 |  |  |  | 1.84 | [7 empty] | 0.448 | [13 empty] | 26.41 | [76 empty] | 2021 | Cugerone, A., Cenki-Tok, B., Muñoz, M., Kouzmanov, K., Oliot, E., Motto-Ros, V., Le Goff, E. (2021). Behavior of rare metals in deformed and metamorphosed sphalerite from the Pyrenean Axial Zone. Mineralium Deposita, 56, 685–705. |  | FRA | Pyrenees
| ANGLAS | Pyrenean Axial Zone (PAZ) | Metamorphic | Orogenic | Metamorphosed Pb-Zn vein and stratabound | Zn, Pb | Ge, Ga, In, Cd | Zn, Pb, Ge, Ga, In, Cd | Cugerone et al., 2018a; Cugerone et al., 2018b |  | 2.2736060000000005 | 2.2736060000000005-1 | underground mine |  |  |  |  | ore material | polished section | grab | mineral separate | [5 empty] | mineralisation |  |  |  | sphalerite |  |  | Dark domains-coarse grains |  |  |  | galena, pyrite, chalcopyrite, arsenopyrite, quartz, calcite, chlorite, graphite, brunogeierite, briartite, carboirite, argutite, gahnite, apatite, ilmenite, tourmaline | Polished sections; last step of polishing (0.25 μm) performed using a Vibromet polisher with 150 g of pressure on a polyurethane layer with colloidal silica | LA-ICPMS, EMPA, SEM-EDS, EBSD | Excimer Comp Ex102 coupled to a Thermo Finnigan Element XR; Cameca SX100; Camscan Crystal Probe X500FESEM-EBSD; Nd:YAG laser (LIBS) | OSU-OREME AETE platform (University of Montpellier, France); Service Inter-Régional Microsonde-Sud (Montpellier, France); Geosciences Montpellier (CNRS-University of Montpellier, France) | LA-ICP-MS: constant 5 Hz pulse rate at 140 mJ with a spot diameter of 26 μm; isotopes measured: 29Si, 34S, 55Mn, 57Fe, 59Co, 61Ni, 63Cu, 64Zn, 69Ga, 74Ge, 75As, 77Se, 95Mo, 105Pd, 107Ag, 111Cd, 115In, 118Sn, 121Sb, and 208Pb. EBSD: 20 kV and 5 nA, working distance of 25 mm under 2 Pa low vacuum, step size below 5 μm. LIBS: Nd:YAG laser with a pulse energy of about 600 μJ operating at 100 Hz and a lateral resolution of 13 μm, spectrometer configured in the spectral range 250–330 nm. | MASS-1 reference material (Wilson et al. 2002) with a corrected 57 ± 1.75 ppm value for Ge; NIST SRM 610 (Pearce et al. 1997) as secondary external standard | [42 empty] | 22736.06 |  | 11.22 |  |  |  | 257.57 | [7 empty] | 0.0125 | [13 empty] | 158.48 | [76 empty] | 2021 | Cugerone, A., Cenki-Tok, B., Muñoz, M., Kouzmanov, K., Oliot, E., Motto-Ros, V., Le Goff, E. (2021). Behavior of rare metals in deformed and metamorphosed sphalerite from the Pyrenean Axial Zone. Mineralium Deposita, 56, 685–705. |  | FRA | Pyrenees
| ANGLAS | Pyrenean Axial Zone (PAZ) | Metamorphic | Orogenic | Metamorphosed Pb-Zn vein and stratabound | Zn, Pb | Ge, Ga, In, Cd | Zn, Pb, Ge, Ga, In, Cd | Cugerone et al., 2018a; Cugerone et al., 2018b |  | 2.3308050000000002 | 2.3308050000000002-1 | underground mine |  |  |  |  | ore material | polished section | grab | mineral separate | [5 empty] | mineralisation |  |  |  | sphalerite |  |  | Dark domains-coarse grains |  |  |  | galena, pyrite, chalcopyrite, arsenopyrite, quartz, calcite, chlorite, graphite, brunogeierite, briartite, carboirite, argutite, gahnite, apatite, ilmenite, tourmaline | Polished sections; last step of polishing (0.25 μm) performed using a Vibromet polisher with 150 g of pressure on a polyurethane layer with colloidal silica | LA-ICPMS, EMPA, SEM-EDS, EBSD | Excimer Comp Ex102 coupled to a Thermo Finnigan Element XR; Cameca SX100; Camscan Crystal Probe X500FESEM-EBSD; Nd:YAG laser (LIBS) | OSU-OREME AETE platform (University of Montpellier, France); Service Inter-Régional Microsonde-Sud (Montpellier, France); Geosciences Montpellier (CNRS-University of Montpellier, France) | LA-ICP-MS: constant 5 Hz pulse rate at 140 mJ with a spot diameter of 26 μm; isotopes measured: 29Si, 34S, 55Mn, 57Fe, 59Co, 61Ni, 63Cu, 64Zn, 69Ga, 74Ge, 75As, 77Se, 95Mo, 105Pd, 107Ag, 111Cd, 115In, 118Sn, 121Sb, and 208Pb. EBSD: 20 kV and 5 nA, working distance of 25 mm under 2 Pa low vacuum, step size below 5 μm. LIBS: Nd:YAG laser with a pulse energy of about 600 μJ operating at 100 Hz and a lateral resolution of 13 μm, spectrometer configured in the spectral range 250–330 nm. | MASS-1 reference material (Wilson et al. 2002) with a corrected 57 ± 1.75 ppm value for Ge; NIST SRM 610 (Pearce et al. 1997) as secondary external standard | [42 empty] | 23308.05 |  | 17.04 |  |  |  | 324.54 | [7 empty] | 0.0128 | [13 empty] | 167.81 | [76 empty] | 2021 | Cugerone, A., Cenki-Tok, B., Muñoz, M., Kouzmanov, K., Oliot, E., Motto-Ros, V., Le Goff, E. (2021). Behavior of rare metals in deformed and metamorphosed sphalerite from the Pyrenean Axial Zone. Mineralium Deposita, 56, 685–705. |  | FRA | Pyrenees
| ANGLAS | Pyrenean Axial Zone (PAZ) | Metamorphic | Orogenic | Metamorphosed Pb-Zn vein and stratabound | Zn, Pb | Ge, Ga, In, Cd | Zn, Pb, Ge, Ga, In, Cd | Cugerone et al., 2018a; Cugerone et al., 2018b |  | 2.288691 | 2.288691-1 | underground mine |  |  |  |  | ore material | polished section | grab | mineral separate | [5 empty] | mineralisation |  |  |  | sphalerite |  |  | Dark domains-coarse grains |  |  |  | galena, pyrite, chalcopyrite, arsenopyrite, quartz, calcite, chlorite, graphite, brunogeierite, briartite, carboirite, argutite, gahnite, apatite, ilmenite, tourmaline | Polished sections; last step of polishing (0.25 μm) performed using a Vibromet polisher with 150 g of pressure on a polyurethane layer with colloidal silica | LA-ICPMS, EMPA, SEM-EDS, EBSD | Excimer Comp Ex102 coupled to a Thermo Finnigan Element XR; Cameca SX100; Camscan Crystal Probe X500FESEM-EBSD; Nd:YAG laser (LIBS) | OSU-OREME AETE platform (University of Montpellier, France); Service Inter-Régional Microsonde-Sud (Montpellier, France); Geosciences Montpellier (CNRS-University of Montpellier, France) | LA-ICP-MS: constant 5 Hz pulse rate at 140 mJ with a spot diameter of 26 μm; isotopes measured: 29Si, 34S, 55Mn, 57Fe, 59Co, 61Ni, 63Cu, 64Zn, 69Ga, 74Ge, 75As, 77Se, 95Mo, 105Pd, 107Ag, 111Cd, 115In, 118Sn, 121Sb, and 208Pb. EBSD: 20 kV and 5 nA, working distance of 25 mm under 2 Pa low vacuum, step size below 5 μm. LIBS: Nd:YAG laser with a pulse energy of about 600 μJ operating at 100 Hz and a lateral resolution of 13 μm, spectrometer configured in the spectral range 250–330 nm. | MASS-1 reference material (Wilson et al. 2002) with a corrected 57 ± 1.75 ppm value for Ge; NIST SRM 610 (Pearce et al. 1997) as secondary external standard | [42 empty] | 22886.91 |  | 40.94 |  |  |  | 232.03 | [7 empty] | 0.00989 | [13 empty] | 151.23 | [76 empty] | 2021 | Cugerone, A., Cenki-Tok, B., Muñoz, M., Kouzmanov, K., Oliot, E., Motto-Ros, V., Le Goff, E. (2021). Behavior of rare metals in deformed and metamorphosed sphalerite from the Pyrenean Axial Zone. Mineralium Deposita, 56, 685–705. |  | FRA | Pyrenees
| ANGLAS | Pyrenean Axial Zone (PAZ) | Metamorphic | Orogenic | Metamorphosed Pb-Zn vein and stratabound | Zn, Pb | Ge, Ga, In, Cd | Zn, Pb, Ge, Ga, In, Cd | Cugerone et al., 2018a; Cugerone et al., 2018b |  | 2.102591 | 2.102591-1 | underground mine |  |  |  |  | ore material | polished section | grab | mineral separate | [5 empty] | mineralisation |  |  |  | sphalerite |  |  | Dark domains-coarse grains |  |  |  | galena, pyrite, chalcopyrite, arsenopyrite, quartz, calcite, chlorite, graphite, brunogeierite, briartite, carboirite, argutite, gahnite, apatite, ilmenite, tourmaline | Polished sections; last step of polishing (0.25 μm) performed using a Vibromet polisher with 150 g of pressure on a polyurethane layer with colloidal silica | LA-ICPMS, EMPA, SEM-EDS, EBSD | Excimer Comp Ex102 coupled to a Thermo Finnigan Element XR; Cameca SX100; Camscan Crystal Probe X500FESEM-EBSD; Nd:YAG laser (LIBS) | OSU-OREME AETE platform (University of Montpellier, France); Service Inter-Régional Microsonde-Sud (Montpellier, France); Geosciences Montpellier (CNRS-University of Montpellier, France) | LA-ICP-MS: constant 5 Hz pulse rate at 140 mJ with a spot diameter of 26 μm; isotopes measured: 29Si, 34S, 55Mn, 57Fe, 59Co, 61Ni, 63Cu, 64Zn, 69Ga, 74Ge, 75As, 77Se, 95Mo, 105Pd, 107Ag, 111Cd, 115In, 118Sn, 121Sb, and 208Pb. EBSD: 20 kV and 5 nA, working distance of 25 mm under 2 Pa low vacuum, step size below 5 μm. LIBS: Nd:YAG laser with a pulse energy of about 600 μJ operating at 100 Hz and a lateral resolution of 13 μm, spectrometer configured in the spectral range 250–330 nm. | MASS-1 reference material (Wilson et al. 2002) with a corrected 57 ± 1.75 ppm value for Ge; NIST SRM 610 (Pearce et al. 1997) as secondary external standard | [42 empty] | 21025.91 |  | 45.58 |  |  |  | 289.93 | [7 empty] | 0.0142 | [13 empty] | 135.79 | [76 empty] | 2021 | Cugerone, A., Cenki-Tok, B., Muñoz, M., Kouzmanov, K., Oliot, E., Motto-Ros, V., Le Goff, E. (2021). Behavior of rare metals in deformed and metamorphosed sphalerite from the Pyrenean Axial Zone. Mineralium Deposita, 56, 685–705. |  | FRA | Pyrenees
| ANGLAS | Pyrenean Axial Zone (PAZ) | Metamorphic | Orogenic | Metamorphosed Pb-Zn vein and stratabound | Zn, Pb | Ge, Ga, In, Cd | Zn, Pb, Ge, Ga, In, Cd | Cugerone et al., 2018a; Cugerone et al., 2018b |  | 2.388573 | 2.388573-1 | underground mine |  |  |  |  | ore material | polished section | grab | mineral separate | [5 empty] | mineralisation |  |  |  | sphalerite |  |  | Dark domains-coarse grains |  |  |  | galena, pyrite, chalcopyrite, arsenopyrite, quartz, calcite, chlorite, graphite, brunogeierite, briartite, carboirite, argutite, gahnite, apatite, ilmenite, tourmaline | Polished sections; last step of polishing (0.25 μm) performed using a Vibromet polisher with 150 g of pressure on a polyurethane layer with colloidal silica | LA-ICPMS, EMPA, SEM-EDS, EBSD | Excimer Comp Ex102 coupled to a Thermo Finnigan Element XR; Cameca SX100; Camscan Crystal Probe X500FESEM-EBSD; Nd:YAG laser (LIBS) | OSU-OREME AETE platform (University of Montpellier, France); Service Inter-Régional Microsonde-Sud (Montpellier, France); Geosciences Montpellier (CNRS-University of Montpellier, France) | LA-ICP-MS: constant 5 Hz pulse rate at 140 mJ with a spot diameter of 26 μm; isotopes measured: 29Si, 34S, 55Mn, 57Fe, 59Co, 61Ni, 63Cu, 64Zn, 69Ga, 74Ge, 75As, 77Se, 95Mo, 105Pd, 107Ag, 111Cd, 115In, 118Sn, 121Sb, and 208Pb. EBSD: 20 kV and 5 nA, working distance of 25 mm under 2 Pa low vacuum, step size below 5 μm. LIBS: Nd:YAG laser with a pulse energy of about 600 μJ operating at 100 Hz and a lateral resolution of 13 μm, spectrometer configured in the spectral range 250–330 nm. | MASS-1 reference material (Wilson et al. 2002) with a corrected 57 ± 1.75 ppm value for Ge; NIST SRM 610 (Pearce et al. 1997) as secondary external standard | [42 empty] | 23885.73 |  | 42.17 |  |  |  | 253.12 | [7 empty] | 0.0097 | [13 empty] | 152.16 | [76 empty] | 2021 | Cugerone, A., Cenki-Tok, B., Muñoz, M., Kouzmanov, K., Oliot, E., Motto-Ros, V., Le Goff, E. (2021). Behavior of rare metals in deformed and metamorphosed sphalerite from the Pyrenean Axial Zone. Mineralium Deposita, 56, 685–705. |  | FRA | Pyrenees
| ANGLAS | Pyrenean Axial Zone (PAZ) | Metamorphic | Orogenic | Metamorphosed Pb-Zn vein and stratabound | Zn, Pb | Ge, Ga, In, Cd | Zn, Pb, Ge, Ga, In, Cd | Cugerone et al., 2018a; Cugerone et al., 2018b |  | 2.4620930000000003 | 2.4620930000000003-1 | underground mine |  |  |  |  | ore material | polished section | grab | mineral separate | [5 empty] | mineralisation |  |  |  | sphalerite |  |  | Dark domains-coarse grains |  |  |  | galena, pyrite, chalcopyrite, arsenopyrite, quartz, calcite, chlorite, graphite, brunogeierite, briartite, carboirite, argutite, gahnite, apatite, ilmenite, tourmaline | Polished sections; last step of polishing (0.25 μm) performed using a Vibromet polisher with 150 g of pressure on a polyurethane layer with colloidal silica | LA-ICPMS, EMPA, SEM-EDS, EBSD | Excimer Comp Ex102 coupled to a Thermo Finnigan Element XR; Cameca SX100; Camscan Crystal Probe X500FESEM-EBSD; Nd:YAG laser (LIBS) | OSU-OREME AETE platform (University of Montpellier, France); Service Inter-Régional Microsonde-Sud (Montpellier, France); Geosciences Montpellier (CNRS-University of Montpellier, France) | LA-ICP-MS: constant 5 Hz pulse rate at 140 mJ with a spot diameter of 26 μm; isotopes measured: 29Si, 34S, 55Mn, 57Fe, 59Co, 61Ni, 63Cu, 64Zn, 69Ga, 74Ge, 75As, 77Se, 95Mo, 105Pd, 107Ag, 111Cd, 115In, 118Sn, 121Sb, and 208Pb. EBSD: 20 kV and 5 nA, working distance of 25 mm under 2 Pa low vacuum, step size below 5 μm. LIBS: Nd:YAG laser with a pulse energy of about 600 μJ operating at 100 Hz and a lateral resolution of 13 μm, spectrometer configured in the spectral range 250–330 nm. | MASS-1 reference material (Wilson et al. 2002) with a corrected 57 ± 1.75 ppm value for Ge; NIST SRM 610 (Pearce et al. 1997) as secondary external standard | [42 empty] | 24620.93 |  | 37.88 |  |  |  | 181.89 | [7 empty] | 2.43 | [13 empty] | 182.89 | [76 empty] | 2021 | Cugerone, A., Cenki-Tok, B., Muñoz, M., Kouzmanov, K., Oliot, E., Motto-Ros, V., Le Goff, E. (2021). Behavior of rare metals in deformed and metamorphosed sphalerite from the Pyrenean Axial Zone. Mineralium Deposita, 56, 685–705. |  | FRA | Pyrenees
| ANGLAS | Pyrenean Axial Zone (PAZ) | Metamorphic | Orogenic | Metamorphosed Pb-Zn vein and stratabound | Zn, Pb | Ge, Ga, In, Cd | Zn, Pb, Ge, Ga, In, Cd | Cugerone et al., 2018a; Cugerone et al., 2018b |  | 2.3991130000000003 | 2.3991130000000003-1 | underground mine |  |  |  |  | ore material | polished section | grab | mineral separate | [5 empty] | mineralisation |  |  |  | sphalerite |  |  | Dark domains-coarse grains |  |  |  | galena, pyrite, chalcopyrite, arsenopyrite, quartz, calcite, chlorite, graphite, brunogeierite, briartite, carboirite, argutite, gahnite, apatite, ilmenite, tourmaline | Polished sections; last step of polishing (0.25 μm) performed using a Vibromet polisher with 150 g of pressure on a polyurethane layer with colloidal silica | LA-ICPMS, EMPA, SEM-EDS, EBSD | Excimer Comp Ex102 coupled to a Thermo Finnigan Element XR; Cameca SX100; Camscan Crystal Probe X500FESEM-EBSD; Nd:YAG laser (LIBS) | OSU-OREME AETE platform (University of Montpellier, France); Service Inter-Régional Microsonde-Sud (Montpellier, France); Geosciences Montpellier (CNRS-University of Montpellier, France) | LA-ICP-MS: constant 5 Hz pulse rate at 140 mJ with a spot diameter of 26 μm; isotopes measured: 29Si, 34S, 55Mn, 57Fe, 59Co, 61Ni, 63Cu, 64Zn, 69Ga, 74Ge, 75As, 77Se, 95Mo, 105Pd, 107Ag, 111Cd, 115In, 118Sn, 121Sb, and 208Pb. EBSD: 20 kV and 5 nA, working distance of 25 mm under 2 Pa low vacuum, step size below 5 μm. LIBS: Nd:YAG laser with a pulse energy of about 600 μJ operating at 100 Hz and a lateral resolution of 13 μm, spectrometer configured in the spectral range 250–330 nm. | MASS-1 reference material (Wilson et al. 2002) with a corrected 57 ± 1.75 ppm value for Ge; NIST SRM 610 (Pearce et al. 1997) as secondary external standard | [42 empty] | 23991.13 |  | 23.89 |  |  |  | 268.12 | [7 empty] | 3.31 | [13 empty] | 179.29 | [76 empty] | 2021 | Cugerone, A., Cenki-Tok, B., Muñoz, M., Kouzmanov, K., Oliot, E., Motto-Ros, V., Le Goff, E. (2021). Behavior of rare metals in deformed and metamorphosed sphalerite from the Pyrenean Axial Zone. Mineralium Deposita, 56, 685–705. |  | FRA | Pyrenees
| ANGLAS | Pyrenean Axial Zone (PAZ) | Metamorphic | Orogenic | Metamorphosed Pb-Zn vein and stratabound | Zn, Pb | Ge, Ga, In, Cd | Zn, Pb, Ge, Ga, In, Cd | Cugerone et al., 2018a; Cugerone et al., 2018b |  | 2.403342 | 2.403342-1 | underground mine |  |  |  |  | ore material | polished section | grab | mineral separate | [5 empty] | mineralisation |  |  |  | sphalerite |  |  | Dark domains-coarse grains |  |  |  | galena, pyrite, chalcopyrite, arsenopyrite, quartz, calcite, chlorite, graphite, brunogeierite, briartite, carboirite, argutite, gahnite, apatite, ilmenite, tourmaline | Polished sections; last step of polishing (0.25 μm) performed using a Vibromet polisher with 150 g of pressure on a polyurethane layer with colloidal silica | LA-ICPMS, EMPA, SEM-EDS, EBSD | Excimer Comp Ex102 coupled to a Thermo Finnigan Element XR; Cameca SX100; Camscan Crystal Probe X500FESEM-EBSD; Nd:YAG laser (LIBS) | OSU-OREME AETE platform (University of Montpellier, France); Service Inter-Régional Microsonde-Sud (Montpellier, France); Geosciences Montpellier (CNRS-University of Montpellier, France) | LA-ICP-MS: constant 5 Hz pulse rate at 140 mJ with a spot diameter of 26 μm; isotopes measured: 29Si, 34S, 55Mn, 57Fe, 59Co, 61Ni, 63Cu, 64Zn, 69Ga, 74Ge, 75As, 77Se, 95Mo, 105Pd, 107Ag, 111Cd, 115In, 118Sn, 121Sb, and 208Pb. EBSD: 20 kV and 5 nA, working distance of 25 mm under 2 Pa low vacuum, step size below 5 μm. LIBS: Nd:YAG laser with a pulse energy of about 600 μJ operating at 100 Hz and a lateral resolution of 13 μm, spectrometer configured in the spectral range 250–330 nm. | MASS-1 reference material (Wilson et al. 2002) with a corrected 57 ± 1.75 ppm value for Ge; NIST SRM 610 (Pearce et al. 1997) as secondary external standard | [42 empty] | 24033.42 |  | 13.66 |  |  |  | 200.19 | [7 empty] | 2.8 | [13 empty] | 179.51 | [76 empty] | 2021 | Cugerone, A., Cenki-Tok, B., Muñoz, M., Kouzmanov, K., Oliot, E., Motto-Ros, V., Le Goff, E. (2021). Behavior of rare metals in deformed and metamorphosed sphalerite from the Pyrenean Axial Zone. Mineralium Deposita, 56, 685–705. |  | FRA | Pyrenees
| ANGLAS | Pyrenean Axial Zone (PAZ) | Metamorphic | Orogenic | Metamorphosed Pb-Zn vein and stratabound | Zn, Pb | Ge, Ga, In, Cd | Zn, Pb, Ge, Ga, In, Cd | Cugerone et al., 2018a; Cugerone et al., 2018b |  | 2.476216 | 2.476216-1 | underground mine |  |  |  |  | ore material | polished section | grab | mineral separate | [5 empty] | mineralisation |  |  |  | sphalerite |  |  | Dark domains-coarse grains |  |  |  | galena, pyrite, chalcopyrite, arsenopyrite, quartz, calcite, chlorite, graphite, brunogeierite, briartite, carboirite, argutite, gahnite, apatite, ilmenite, tourmaline | Polished sections; last step of polishing (0.25 μm) performed using a Vibromet polisher with 150 g of pressure on a polyurethane layer with colloidal silica | LA-ICPMS, EMPA, SEM-EDS, EBSD | Excimer Comp Ex102 coupled to a Thermo Finnigan Element XR; Cameca SX100; Camscan Crystal Probe X500FESEM-EBSD; Nd:YAG laser (LIBS) | OSU-OREME AETE platform (University of Montpellier, France); Service Inter-Régional Microsonde-Sud (Montpellier, France); Geosciences Montpellier (CNRS-University of Montpellier, France) | LA-ICP-MS: constant 5 Hz pulse rate at 140 mJ with a spot diameter of 26 μm; isotopes measured: 29Si, 34S, 55Mn, 57Fe, 59Co, 61Ni, 63Cu, 64Zn, 69Ga, 74Ge, 75As, 77Se, 95Mo, 105Pd, 107Ag, 111Cd, 115In, 118Sn, 121Sb, and 208Pb. EBSD: 20 kV and 5 nA, working distance of 25 mm under 2 Pa low vacuum, step size below 5 μm. LIBS: Nd:YAG laser with a pulse energy of about 600 μJ operating at 100 Hz and a lateral resolution of 13 μm, spectrometer configured in the spectral range 250–330 nm. | MASS-1 reference material (Wilson et al. 2002) with a corrected 57 ± 1.75 ppm value for Ge; NIST SRM 610 (Pearce et al. 1997) as secondary external standard | [42 empty] | 24762.16 |  | 18.82 |  |  |  | 228.01 | [7 empty] | 2.25 | [13 empty] | 184.34 | [76 empty] | 2021 | Cugerone, A., Cenki-Tok, B., Muñoz, M., Kouzmanov, K., Oliot, E., Motto-Ros, V., Le Goff, E. (2021). Behavior of rare metals in deformed and metamorphosed sphalerite from the Pyrenean Axial Zone. Mineralium Deposita, 56, 685–705. |  | FRA | Pyrenees
| ANGLAS | Pyrenean Axial Zone (PAZ) | Metamorphic | Orogenic | Metamorphosed Pb-Zn vein and stratabound | Zn, Pb | Ge, Ga, In, Cd | Zn, Pb, Ge, Ga, In, Cd | Cugerone et al., 2018a; Cugerone et al., 2018b |  | 2.8641680000000003 | 2.8641680000000003-1 | underground mine |  |  |  |  | ore material | polished section | grab | mineral separate | [5 empty] | mineralisation |  |  |  | sphalerite |  |  | Dark domains-coarse grains |  |  |  | galena, pyrite, chalcopyrite, arsenopyrite, quartz, calcite, chlorite, graphite, brunogeierite, briartite, carboirite, argutite, gahnite, apatite, ilmenite, tourmaline | Polished sections; last step of polishing (0.25 μm) performed using a Vibromet polisher with 150 g of pressure on a polyurethane layer with colloidal silica | LA-ICPMS, EMPA, SEM-EDS, EBSD | Excimer Comp Ex102 coupled to a Thermo Finnigan Element XR; Cameca SX100; Camscan Crystal Probe X500FESEM-EBSD; Nd:YAG laser (LIBS) | OSU-OREME AETE platform (University of Montpellier, France); Service Inter-Régional Microsonde-Sud (Montpellier, France); Geosciences Montpellier (CNRS-University of Montpellier, France) | LA-ICP-MS: constant 5 Hz pulse rate at 140 mJ with a spot diameter of 26 μm; isotopes measured: 29Si, 34S, 55Mn, 57Fe, 59Co, 61Ni, 63Cu, 64Zn, 69Ga, 74Ge, 75As, 77Se, 95Mo, 105Pd, 107Ag, 111Cd, 115In, 118Sn, 121Sb, and 208Pb. EBSD: 20 kV and 5 nA, working distance of 25 mm under 2 Pa low vacuum, step size below 5 μm. LIBS: Nd:YAG laser with a pulse energy of about 600 μJ operating at 100 Hz and a lateral resolution of 13 μm, spectrometer configured in the spectral range 250–330 nm. | MASS-1 reference material (Wilson et al. 2002) with a corrected 57 ± 1.75 ppm value for Ge; NIST SRM 610 (Pearce et al. 1997) as secondary external standard | [42 empty] | 28641.68 |  | 24.43 |  |  |  | 194 | [7 empty] | 1.88 | [13 empty] | 217.88 | [76 empty] | 2021 | Cugerone, A., Cenki-Tok, B., Muñoz, M., Kouzmanov, K., Oliot, E., Motto-Ros, V., Le Goff, E. (2021). Behavior of rare metals in deformed and metamorphosed sphalerite from the Pyrenean Axial Zone. Mineralium Deposita, 56, 685–705. |  | FRA | Pyrenees
| ANGLAS | Pyrenean Axial Zone (PAZ) | Metamorphic | Orogenic | Metamorphosed Pb-Zn vein and stratabound | Zn, Pb | Ge, Ga, In, Cd | Zn, Pb, Ge, Ga, In, Cd | Cugerone et al., 2018a; Cugerone et al., 2018b |  | 2.161408 | 2.161408-1 | underground mine |  |  |  |  | ore material | polished section | grab | mineral separate | [5 empty] | mineralisation |  |  |  | sphalerite |  |  | Dark domains-coarse grains |  |  |  | galena, pyrite, chalcopyrite, arsenopyrite, quartz, calcite, chlorite, graphite, brunogeierite, briartite, carboirite, argutite, gahnite, apatite, ilmenite, tourmaline | Polished sections; last step of polishing (0.25 μm) performed using a Vibromet polisher with 150 g of pressure on a polyurethane layer with colloidal silica | LA-ICPMS, EMPA, SEM-EDS, EBSD | Excimer Comp Ex102 coupled to a Thermo Finnigan Element XR; Cameca SX100; Camscan Crystal Probe X500FESEM-EBSD; Nd:YAG laser (LIBS) | OSU-OREME AETE platform (University of Montpellier, France); Service Inter-Régional Microsonde-Sud (Montpellier, France); Geosciences Montpellier (CNRS-University of Montpellier, France) | LA-ICP-MS: constant 5 Hz pulse rate at 140 mJ with a spot diameter of 26 μm; isotopes measured: 29Si, 34S, 55Mn, 57Fe, 59Co, 61Ni, 63Cu, 64Zn, 69Ga, 74Ge, 75As, 77Se, 95Mo, 105Pd, 107Ag, 111Cd, 115In, 118Sn, 121Sb, and 208Pb. EBSD: 20 kV and 5 nA, working distance of 25 mm under 2 Pa low vacuum, step size below 5 μm. LIBS: Nd:YAG laser with a pulse energy of about 600 μJ operating at 100 Hz and a lateral resolution of 13 μm, spectrometer configured in the spectral range 250–330 nm. | MASS-1 reference material (Wilson et al. 2002) with a corrected 57 ± 1.75 ppm value for Ge; NIST SRM 610 (Pearce et al. 1997) as secondary external standard | [42 empty] | 21614.08 |  | 68.55 |  |  |  | 337.83 | [7 empty] | 0.375 | [13 empty] | 131.99 | [76 empty] | 2021 | Cugerone, A., Cenki-Tok, B., Muñoz, M., Kouzmanov, K., Oliot, E., Motto-Ros, V., Le Goff, E. (2021). Behavior of rare metals in deformed and metamorphosed sphalerite from the Pyrenean Axial Zone. Mineralium Deposita, 56, 685–705. |  | FRA | Pyrenees
| ANGLAS | Pyrenean Axial Zone (PAZ) | Metamorphic | Orogenic | Metamorphosed Pb-Zn vein and stratabound | Zn, Pb | Ge, Ga, In, Cd | Zn, Pb, Ge, Ga, In, Cd | Cugerone et al., 2018a; Cugerone et al., 2018b |  | 2.152968 | 2.152968-1 | underground mine |  |  |  |  | ore material | polished section | grab | mineral separate | [5 empty] | mineralisation |  |  |  | sphalerite |  |  | Dark domains-coarse grains |  |  |  | galena, pyrite, chalcopyrite, arsenopyrite, quartz, calcite, chlorite, graphite, brunogeierite, briartite, carboirite, argutite, gahnite, apatite, ilmenite, tourmaline | Polished sections; last step of polishing (0.25 μm) performed using a Vibromet polisher with 150 g of pressure on a polyurethane layer with colloidal silica | LA-ICPMS, EMPA, SEM-EDS, EBSD | Excimer Comp Ex102 coupled to a Thermo Finnigan Element XR; Cameca SX100; Camscan Crystal Probe X500FESEM-EBSD; Nd:YAG laser (LIBS) | OSU-OREME AETE platform (University of Montpellier, France); Service Inter-Régional Microsonde-Sud (Montpellier, France); Geosciences Montpellier (CNRS-University of Montpellier, France) | LA-ICP-MS: constant 5 Hz pulse rate at 140 mJ with a spot diameter of 26 μm; isotopes measured: 29Si, 34S, 55Mn, 57Fe, 59Co, 61Ni, 63Cu, 64Zn, 69Ga, 74Ge, 75As, 77Se, 95Mo, 105Pd, 107Ag, 111Cd, 115In, 118Sn, 121Sb, and 208Pb. EBSD: 20 kV and 5 nA, working distance of 25 mm under 2 Pa low vacuum, step size below 5 μm. LIBS: Nd:YAG laser with a pulse energy of about 600 μJ operating at 100 Hz and a lateral resolution of 13 μm, spectrometer configured in the spectral range 250–330 nm. | MASS-1 reference material (Wilson et al. 2002) with a corrected 57 ± 1.75 ppm value for Ge; NIST SRM 610 (Pearce et al. 1997) as secondary external standard | [42 empty] | 21529.68 |  | 128.62 |  |  |  | 224.71 | [7 empty] | 1.8 | [13 empty] | 134.35 | [76 empty] | 2021 | Cugerone, A., Cenki-Tok, B., Muñoz, M., Kouzmanov, K., Oliot, E., Motto-Ros, V., Le Goff, E. (2021). Behavior of rare metals in deformed and metamorphosed sphalerite from the Pyrenean Axial Zone. Mineralium Deposita, 56, 685–705. |  | FRA | Pyrenees
| ANGLAS | Pyrenean Axial Zone (PAZ) | Metamorphic | Orogenic | Metamorphosed Pb-Zn vein and stratabound | Zn, Pb | Ge, Ga, In, Cd | Zn, Pb, Ge, Ga, In, Cd | Cugerone et al., 2018a; Cugerone et al., 2018b |  | 2.1769490000000005 | 2.1769490000000005-1 | underground mine |  |  |  |  | ore material | polished section | grab | mineral separate | [5 empty] | mineralisation |  |  |  | sphalerite |  |  | Dark domains-coarse grains |  |  |  | galena, pyrite, chalcopyrite, arsenopyrite, quartz, calcite, chlorite, graphite, brunogeierite, briartite, carboirite, argutite, gahnite, apatite, ilmenite, tourmaline | Polished sections; last step of polishing (0.25 μm) performed using a Vibromet polisher with 150 g of pressure on a polyurethane layer with colloidal silica | LA-ICPMS, EMPA, SEM-EDS, EBSD | Excimer Comp Ex102 coupled to a Thermo Finnigan Element XR; Cameca SX100; Camscan Crystal Probe X500FESEM-EBSD; Nd:YAG laser (LIBS) | OSU-OREME AETE platform (University of Montpellier, France); Service Inter-Régional Microsonde-Sud (Montpellier, France); Geosciences Montpellier (CNRS-University of Montpellier, France) | LA-ICP-MS: constant 5 Hz pulse rate at 140 mJ with a spot diameter of 26 μm; isotopes measured: 29Si, 34S, 55Mn, 57Fe, 59Co, 61Ni, 63Cu, 64Zn, 69Ga, 74Ge, 75As, 77Se, 95Mo, 105Pd, 107Ag, 111Cd, 115In, 118Sn, 121Sb, and 208Pb. EBSD: 20 kV and 5 nA, working distance of 25 mm under 2 Pa low vacuum, step size below 5 μm. LIBS: Nd:YAG laser with a pulse energy of about 600 μJ operating at 100 Hz and a lateral resolution of 13 μm, spectrometer configured in the spectral range 250–330 nm. | MASS-1 reference material (Wilson et al. 2002) with a corrected 57 ± 1.75 ppm value for Ge; NIST SRM 610 (Pearce et al. 1997) as secondary external standard | [42 empty] | 21769.49 |  | 38.87 |  |  |  | 252.02 | [7 empty] | 0.37 | [13 empty] | 147.63 | [76 empty] | 2021 | Cugerone, A., Cenki-Tok, B., Muñoz, M., Kouzmanov, K., Oliot, E., Motto-Ros, V., Le Goff, E. (2021). Behavior of rare metals in deformed and metamorphosed sphalerite from the Pyrenean Axial Zone. Mineralium Deposita, 56, 685–705. |  | FRA | Pyrenees
| ANGLAS | Pyrenean Axial Zone (PAZ) | Metamorphic | Orogenic | Metamorphosed Pb-Zn vein and stratabound | Zn, Pb | Ge, Ga, In, Cd | Zn, Pb, Ge, Ga, In, Cd | Cugerone et al., 2018a; Cugerone et al., 2018b |  | 2.1977240000000005 | 2.1977240000000005-1 | underground mine |  |  |  |  | ore material | polished section | grab | mineral separate | [5 empty] | mineralisation |  |  |  | sphalerite |  |  | Dark domains-coarse grains |  |  |  | galena, pyrite, chalcopyrite, arsenopyrite, quartz, calcite, chlorite, graphite, brunogeierite, briartite, carboirite, argutite, gahnite, apatite, ilmenite, tourmaline | Polished sections; last step of polishing (0.25 μm) performed using a Vibromet polisher with 150 g of pressure on a polyurethane layer with colloidal silica | LA-ICPMS, EMPA, SEM-EDS, EBSD | Excimer Comp Ex102 coupled to a Thermo Finnigan Element XR; Cameca SX100; Camscan Crystal Probe X500FESEM-EBSD; Nd:YAG laser (LIBS) | OSU-OREME AETE platform (University of Montpellier, France); Service Inter-Régional Microsonde-Sud (Montpellier, France); Geosciences Montpellier (CNRS-University of Montpellier, France) | LA-ICP-MS: constant 5 Hz pulse rate at 140 mJ with a spot diameter of 26 μm; isotopes measured: 29Si, 34S, 55Mn, 57Fe, 59Co, 61Ni, 63Cu, 64Zn, 69Ga, 74Ge, 75As, 77Se, 95Mo, 105Pd, 107Ag, 111Cd, 115In, 118Sn, 121Sb, and 208Pb. EBSD: 20 kV and 5 nA, working distance of 25 mm under 2 Pa low vacuum, step size below 5 μm. LIBS: Nd:YAG laser with a pulse energy of about 600 μJ operating at 100 Hz and a lateral resolution of 13 μm, spectrometer configured in the spectral range 250–330 nm. | MASS-1 reference material (Wilson et al. 2002) with a corrected 57 ± 1.75 ppm value for Ge; NIST SRM 610 (Pearce et al. 1997) as secondary external standard | [42 empty] | 21977.24 |  | 19.36 |  |  |  | 235.05 | [7 empty] | 0.0167 | [13 empty] | 146.81 | [76 empty] | 2021 | Cugerone, A., Cenki-Tok, B., Muñoz, M., Kouzmanov, K., Oliot, E., Motto-Ros, V., Le Goff, E. (2021). Behavior of rare metals in deformed and metamorphosed sphalerite from the Pyrenean Axial Zone. Mineralium Deposita, 56, 685–705. |  | FRA | Pyrenees
| ANGLAS | Pyrenean Axial Zone (PAZ) | Metamorphic | Orogenic | Metamorphosed Pb-Zn vein and stratabound | Zn, Pb | Ge, Ga, In, Cd | Zn, Pb, Ge, Ga, In, Cd | Cugerone et al., 2018a; Cugerone et al., 2018b |  | 2.3773020000000002 | 2.3773020000000002-1 | underground mine |  |  |  |  | ore material | polished section | grab | mineral separate | [5 empty] | mineralisation |  |  |  | sphalerite |  |  | Dark domains-coarse grains |  |  |  | galena, pyrite, chalcopyrite, arsenopyrite, quartz, calcite, chlorite, graphite, brunogeierite, briartite, carboirite, argutite, gahnite, apatite, ilmenite, tourmaline | Polished sections; last step of polishing (0.25 μm) performed using a Vibromet polisher with 150 g of pressure on a polyurethane layer with colloidal silica | LA-ICPMS, EMPA, SEM-EDS, EBSD | Excimer Comp Ex102 coupled to a Thermo Finnigan Element XR; Cameca SX100; Camscan Crystal Probe X500FESEM-EBSD; Nd:YAG laser (LIBS) | OSU-OREME AETE platform (University of Montpellier, France); Service Inter-Régional Microsonde-Sud (Montpellier, France); Geosciences Montpellier (CNRS-University of Montpellier, France) | LA-ICP-MS: constant 5 Hz pulse rate at 140 mJ with a spot diameter of 26 μm; isotopes measured: 29Si, 34S, 55Mn, 57Fe, 59Co, 61Ni, 63Cu, 64Zn, 69Ga, 74Ge, 75As, 77Se, 95Mo, 105Pd, 107Ag, 111Cd, 115In, 118Sn, 121Sb, and 208Pb. EBSD: 20 kV and 5 nA, working distance of 25 mm under 2 Pa low vacuum, step size below 5 μm. LIBS: Nd:YAG laser with a pulse energy of about 600 μJ operating at 100 Hz and a lateral resolution of 13 μm, spectrometer configured in the spectral range 250–330 nm. | MASS-1 reference material (Wilson et al. 2002) with a corrected 57 ± 1.75 ppm value for Ge; NIST SRM 610 (Pearce et al. 1997) as secondary external standard | [42 empty] | 23773.02 |  | 35.67 |  |  |  | 102.32 | [7 empty] | 0.0166 | [13 empty] | 173.75 | [76 empty] | 2021 | Cugerone, A., Cenki-Tok, B., Muñoz, M., Kouzmanov, K., Oliot, E., Motto-Ros, V., Le Goff, E. (2021). Behavior of rare metals in deformed and metamorphosed sphalerite from the Pyrenean Axial Zone. Mineralium Deposita, 56, 685–705. |  | FRA | Pyrenees
| ANGLAS | Pyrenean Axial Zone (PAZ) | Metamorphic | Orogenic | Metamorphosed Pb-Zn vein and stratabound | Zn, Pb | Ge, Ga, In, Cd | Zn, Pb, Ge, Ga, In, Cd | Cugerone et al., 2018a; Cugerone et al., 2018b |  | 1.7934790000000003 | 1.7934790000000003-1 | underground mine |  |  |  |  | ore material | polished section | grab | mineral separate | [5 empty] | mineralisation |  |  |  | sphalerite |  |  | Dark domains-coarse grains |  |  |  | galena, pyrite, chalcopyrite, arsenopyrite, quartz, calcite, chlorite, graphite, brunogeierite, briartite, carboirite, argutite, gahnite, apatite, ilmenite, tourmaline | Polished sections; last step of polishing (0.25 μm) performed using a Vibromet polisher with 150 g of pressure on a polyurethane layer with colloidal silica | LA-ICPMS, EMPA, SEM-EDS, EBSD | Excimer Comp Ex102 coupled to a Thermo Finnigan Element XR; Cameca SX100; Camscan Crystal Probe X500FESEM-EBSD; Nd:YAG laser (LIBS) | OSU-OREME AETE platform (University of Montpellier, France); Service Inter-Régional Microsonde-Sud (Montpellier, France); Geosciences Montpellier (CNRS-University of Montpellier, France) | LA-ICP-MS: constant 5 Hz pulse rate at 140 mJ with a spot diameter of 26 μm; isotopes measured: 29Si, 34S, 55Mn, 57Fe, 59Co, 61Ni, 63Cu, 64Zn, 69Ga, 74Ge, 75As, 77Se, 95Mo, 105Pd, 107Ag, 111Cd, 115In, 118Sn, 121Sb, and 208Pb. EBSD: 20 kV and 5 nA, working distance of 25 mm under 2 Pa low vacuum, step size below 5 μm. LIBS: Nd:YAG laser with a pulse energy of about 600 μJ operating at 100 Hz and a lateral resolution of 13 μm, spectrometer configured in the spectral range 250–330 nm. | MASS-1 reference material (Wilson et al. 2002) with a corrected 57 ± 1.75 ppm value for Ge; NIST SRM 610 (Pearce et al. 1997) as secondary external standard | [42 empty] | 17934.79 |  | 20.55 |  |  |  | 294.07 | [7 empty] | 0.0159 | [13 empty] | 81.87 | [76 empty] | 2021 | Cugerone, A., Cenki-Tok, B., Muñoz, M., Kouzmanov, K., Oliot, E., Motto-Ros, V., Le Goff, E. (2021). Behavior of rare metals in deformed and metamorphosed sphalerite from the Pyrenean Axial Zone. Mineralium Deposita, 56, 685–705. |  | FRA | Pyrenees
| ANGLAS | Pyrenean Axial Zone (PAZ) | Metamorphic | Orogenic | Metamorphosed Pb-Zn vein and stratabound | Zn, Pb | Ge, Ga, In, Cd | Zn, Pb, Ge, Ga, In, Cd | Cugerone et al., 2018a; Cugerone et al., 2018b |  | 1.8202310000000002 | 1.8202310000000002-1 | underground mine |  |  |  |  | ore material | polished section | grab | mineral separate | [5 empty] | mineralisation |  |  |  | sphalerite |  |  | Dark domains-coarse grains |  |  |  | galena, pyrite, chalcopyrite, arsenopyrite, quartz, calcite, chlorite, graphite, brunogeierite, briartite, carboirite, argutite, gahnite, apatite, ilmenite, tourmaline | Polished sections; last step of polishing (0.25 μm) performed using a Vibromet polisher with 150 g of pressure on a polyurethane layer with colloidal silica | LA-ICPMS, EMPA, SEM-EDS, EBSD | Excimer Comp Ex102 coupled to a Thermo Finnigan Element XR; Cameca SX100; Camscan Crystal Probe X500FESEM-EBSD; Nd:YAG laser (LIBS) | OSU-OREME AETE platform (University of Montpellier, France); Service Inter-Régional Microsonde-Sud (Montpellier, France); Geosciences Montpellier (CNRS-University of Montpellier, France) | LA-ICP-MS: constant 5 Hz pulse rate at 140 mJ with a spot diameter of 26 μm; isotopes measured: 29Si, 34S, 55Mn, 57Fe, 59Co, 61Ni, 63Cu, 64Zn, 69Ga, 74Ge, 75As, 77Se, 95Mo, 105Pd, 107Ag, 111Cd, 115In, 118Sn, 121Sb, and 208Pb. EBSD: 20 kV and 5 nA, working distance of 25 mm under 2 Pa low vacuum, step size below 5 μm. LIBS: Nd:YAG laser with a pulse energy of about 600 μJ operating at 100 Hz and a lateral resolution of 13 μm, spectrometer configured in the spectral range 250–330 nm. | MASS-1 reference material (Wilson et al. 2002) with a corrected 57 ± 1.75 ppm value for Ge; NIST SRM 610 (Pearce et al. 1997) as secondary external standard | [42 empty] | 18202.31 |  | 30.36 |  |  |  | 364.44 | [7 empty] | 0.017 | [13 empty] | 83.86 | [76 empty] | 2021 | Cugerone, A., Cenki-Tok, B., Muñoz, M., Kouzmanov, K., Oliot, E., Motto-Ros, V., Le Goff, E. (2021). Behavior of rare metals in deformed and metamorphosed sphalerite from the Pyrenean Axial Zone. Mineralium Deposita, 56, 685–705. |  | FRA | Pyrenees
| ANGLAS | Pyrenean Axial Zone (PAZ) | Metamorphic | Orogenic | Metamorphosed Pb-Zn vein and stratabound | Zn, Pb | Ge, Ga, In, Cd | Zn, Pb, Ge, Ga, In, Cd | Cugerone et al., 2018a; Cugerone et al., 2018b |  | 1.9356700000000002 | 1.9356700000000002-1 | underground mine |  |  |  |  | ore material | polished section | grab | mineral separate | [5 empty] | mineralisation |  |  |  | sphalerite |  |  | Dark domains-coarse grains |  |  |  | galena, pyrite, chalcopyrite, arsenopyrite, quartz, calcite, chlorite, graphite, brunogeierite, briartite, carboirite, argutite, gahnite, apatite, ilmenite, tourmaline | Polished sections; last step of polishing (0.25 μm) performed using a Vibromet polisher with 150 g of pressure on a polyurethane layer with colloidal silica | LA-ICPMS, EMPA, SEM-EDS, EBSD | Excimer Comp Ex102 coupled to a Thermo Finnigan Element XR; Cameca SX100; Camscan Crystal Probe X500FESEM-EBSD; Nd:YAG laser (LIBS) | OSU-OREME AETE platform (University of Montpellier, France); Service Inter-Régional Microsonde-Sud (Montpellier, France); Geosciences Montpellier (CNRS-University of Montpellier, France) | LA-ICP-MS: constant 5 Hz pulse rate at 140 mJ with a spot diameter of 26 μm; isotopes measured: 29Si, 34S, 55Mn, 57Fe, 59Co, 61Ni, 63Cu, 64Zn, 69Ga, 74Ge, 75As, 77Se, 95Mo, 105Pd, 107Ag, 111Cd, 115In, 118Sn, 121Sb, and 208Pb. EBSD: 20 kV and 5 nA, working distance of 25 mm under 2 Pa low vacuum, step size below 5 μm. LIBS: Nd:YAG laser with a pulse energy of about 600 μJ operating at 100 Hz and a lateral resolution of 13 μm, spectrometer configured in the spectral range 250–330 nm. | MASS-1 reference material (Wilson et al. 2002) with a corrected 57 ± 1.75 ppm value for Ge; NIST SRM 610 (Pearce et al. 1997) as secondary external standard | [42 empty] | 19356.7 |  | 72.19 |  |  |  | 401.11 | [7 empty] | 0.078 | [13 empty] | 103.15 | [76 empty] | 2021 | Cugerone, A., Cenki-Tok, B., Muñoz, M., Kouzmanov, K., Oliot, E., Motto-Ros, V., Le Goff, E. (2021). Behavior of rare metals in deformed and metamorphosed sphalerite from the Pyrenean Axial Zone. Mineralium Deposita, 56, 685–705. |  | FRA | Pyrenees
| ARRE | Pyrenean Axial Zone (PAZ) | Metamorphic | Orogenic | Metamorphosed Pb-Zn vein and stratabound | Zn, Pb | Ge, Ga, In, Cd | Zn, Pb, Ge, Ga, In, Cd | Cugerone et al., 2018a; Cugerone et al., 2018b |  | 1.551897 | 1.551897-1 | underground mine |  |  |  |  | ore material | polished section | grab | mineral separate | [5 empty] | mineralisation |  |  |  | sphalerite |  |  | Dark domains-coarse grains |  |  |  | galena, pyrite, chalcopyrite, arsenopyrite, quartz, calcite, chlorite, graphite, brunogeierite, briartite, carboirite, argutite, gahnite, apatite, ilmenite, tourmaline | Polished sections; last step of polishing (0.25 μm) performed using a Vibromet polisher with 150 g of pressure on a polyurethane layer with colloidal silica | LA-ICPMS, EMPA, SEM-EDS, EBSD | Excimer Comp Ex102 coupled to a Thermo Finnigan Element XR; Cameca SX100; Camscan Crystal Probe X500FESEM-EBSD; Nd:YAG laser (LIBS) | OSU-OREME AETE platform (University of Montpellier, France); Service Inter-Régional Microsonde-Sud (Montpellier, France); Geosciences Montpellier (CNRS-University of Montpellier, France) | LA-ICP-MS: constant 5 Hz pulse rate at 140 mJ with a spot diameter of 26 μm; isotopes measured: 29Si, 34S, 55Mn, 57Fe, 59Co, 61Ni, 63Cu, 64Zn, 69Ga, 74Ge, 75As, 77Se, 95Mo, 105Pd, 107Ag, 111Cd, 115In, 118Sn, 121Sb, and 208Pb. EBSD: 20 kV and 5 nA, working distance of 25 mm under 2 Pa low vacuum, step size below 5 μm. LIBS: Nd:YAG laser with a pulse energy of about 600 μJ operating at 100 Hz and a lateral resolution of 13 μm, spectrometer configured in the spectral range 250–330 nm. | MASS-1 reference material (Wilson et al. 2002) with a corrected 57 ± 1.75 ppm value for Ge; NIST SRM 610 (Pearce et al. 1997) as secondary external standard | [42 empty] | 15518.97 |  | 7.76 |  |  |  | 305.41 | [7 empty] | 0.0211 | [13 empty] | 15.85 | [76 empty] | 2021 | Cugerone, A., Cenki-Tok, B., Muñoz, M., Kouzmanov, K., Oliot, E., Motto-Ros, V., Le Goff, E. (2021). Behavior of rare metals in deformed and metamorphosed sphalerite from the Pyrenean Axial Zone. Mineralium Deposita, 56, 685–705. |  | FRA | Pyrenees
| ARRE | Pyrenean Axial Zone (PAZ) | Metamorphic | Orogenic | Metamorphosed Pb-Zn vein and stratabound | Zn, Pb | Ge, Ga, In, Cd | Zn, Pb, Ge, Ga, In, Cd | Cugerone et al., 2018a; Cugerone et al., 2018b |  | 1.6521080000000004 | 1.6521080000000004-1 | underground mine |  |  |  |  | ore material | polished section | grab | mineral separate | [5 empty] | mineralisation |  |  |  | sphalerite |  |  | Dark domains-coarse grains |  |  |  | galena, pyrite, chalcopyrite, arsenopyrite, quartz, calcite, chlorite, graphite, brunogeierite, briartite, carboirite, argutite, gahnite, apatite, ilmenite, tourmaline | Polished sections; last step of polishing (0.25 μm) performed using a Vibromet polisher with 150 g of pressure on a polyurethane layer with colloidal silica | LA-ICPMS, EMPA, SEM-EDS, EBSD | Excimer Comp Ex102 coupled to a Thermo Finnigan Element XR; Cameca SX100; Camscan Crystal Probe X500FESEM-EBSD; Nd:YAG laser (LIBS) | OSU-OREME AETE platform (University of Montpellier, France); Service Inter-Régional Microsonde-Sud (Montpellier, France); Geosciences Montpellier (CNRS-University of Montpellier, France) | LA-ICP-MS: constant 5 Hz pulse rate at 140 mJ with a spot diameter of 26 μm; isotopes measured: 29Si, 34S, 55Mn, 57Fe, 59Co, 61Ni, 63Cu, 64Zn, 69Ga, 74Ge, 75As, 77Se, 95Mo, 105Pd, 107Ag, 111Cd, 115In, 118Sn, 121Sb, and 208Pb. EBSD: 20 kV and 5 nA, working distance of 25 mm under 2 Pa low vacuum, step size below 5 μm. LIBS: Nd:YAG laser with a pulse energy of about 600 μJ operating at 100 Hz and a lateral resolution of 13 μm, spectrometer configured in the spectral range 250–330 nm. | MASS-1 reference material (Wilson et al. 2002) with a corrected 57 ± 1.75 ppm value for Ge; NIST SRM 610 (Pearce et al. 1997) as secondary external standard | [42 empty] | 16521.08 |  | 8.29 |  |  |  | 511.23 | [7 empty] | 0.0187 | [13 empty] | 18.14 | [76 empty] | 2021 | Cugerone, A., Cenki-Tok, B., Muñoz, M., Kouzmanov, K., Oliot, E., Motto-Ros, V., Le Goff, E. (2021). Behavior of rare metals in deformed and metamorphosed sphalerite from the Pyrenean Axial Zone. Mineralium Deposita, 56, 685–705. |  | FRA | Pyrenees
| ARRE | Pyrenean Axial Zone (PAZ) | Metamorphic | Orogenic | Metamorphosed Pb-Zn vein and stratabound | Zn, Pb | Ge, Ga, In, Cd | Zn, Pb, Ge, Ga, In, Cd | Cugerone et al., 2018a; Cugerone et al., 2018b |  | 1.6543830000000002 | 1.6543830000000002-1 | underground mine |  |  |  |  | ore material | polished section | grab | mineral separate | [5 empty] | mineralisation |  |  |  | sphalerite |  |  | Dark domains-coarse grains |  |  |  | galena, pyrite, chalcopyrite, arsenopyrite, quartz, calcite, chlorite, graphite, brunogeierite, briartite, carboirite, argutite, gahnite, apatite, ilmenite, tourmaline | Polished sections; last step of polishing (0.25 μm) performed using a Vibromet polisher with 150 g of pressure on a polyurethane layer with colloidal silica | LA-ICPMS, EMPA, SEM-EDS, EBSD | Excimer Comp Ex102 coupled to a Thermo Finnigan Element XR; Cameca SX100; Camscan Crystal Probe X500FESEM-EBSD; Nd:YAG laser (LIBS) | OSU-OREME AETE platform (University of Montpellier, France); Service Inter-Régional Microsonde-Sud (Montpellier, France); Geosciences Montpellier (CNRS-University of Montpellier, France) | LA-ICP-MS: constant 5 Hz pulse rate at 140 mJ with a spot diameter of 26 μm; isotopes measured: 29Si, 34S, 55Mn, 57Fe, 59Co, 61Ni, 63Cu, 64Zn, 69Ga, 74Ge, 75As, 77Se, 95Mo, 105Pd, 107Ag, 111Cd, 115In, 118Sn, 121Sb, and 208Pb. EBSD: 20 kV and 5 nA, working distance of 25 mm under 2 Pa low vacuum, step size below 5 μm. LIBS: Nd:YAG laser with a pulse energy of about 600 μJ operating at 100 Hz and a lateral resolution of 13 μm, spectrometer configured in the spectral range 250–330 nm. | MASS-1 reference material (Wilson et al. 2002) with a corrected 57 ± 1.75 ppm value for Ge; NIST SRM 610 (Pearce et al. 1997) as secondary external standard | [42 empty] | 16543.83 |  | 5.63 |  |  |  | 432.77 | [7 empty] | 0.048 | [13 empty] | 17.37 | [76 empty] | 2021 | Cugerone, A., Cenki-Tok, B., Muñoz, M., Kouzmanov, K., Oliot, E., Motto-Ros, V., Le Goff, E. (2021). Behavior of rare metals in deformed and metamorphosed sphalerite from the Pyrenean Axial Zone. Mineralium Deposita, 56, 685–705. |  | FRA | Pyrenees
| ARRE | Pyrenean Axial Zone (PAZ) | Metamorphic | Orogenic | Metamorphosed Pb-Zn vein and stratabound | Zn, Pb | Ge, Ga, In, Cd | Zn, Pb, Ge, Ga, In, Cd | Cugerone et al., 2018a; Cugerone et al., 2018b |  | 1.7154040000000002 | 1.7154040000000002-1 | underground mine |  |  |  |  | ore material | polished section | grab | mineral separate | [5 empty] | mineralisation |  |  |  | sphalerite |  |  | Dark domains-coarse grains |  |  |  | galena, pyrite, chalcopyrite, arsenopyrite, quartz, calcite, chlorite, graphite, brunogeierite, briartite, carboirite, argutite, gahnite, apatite, ilmenite, tourmaline | Polished sections; last step of polishing (0.25 μm) performed using a Vibromet polisher with 150 g of pressure on a polyurethane layer with colloidal silica | LA-ICPMS, EMPA, SEM-EDS, EBSD | Excimer Comp Ex102 coupled to a Thermo Finnigan Element XR; Cameca SX100; Camscan Crystal Probe X500FESEM-EBSD; Nd:YAG laser (LIBS) | OSU-OREME AETE platform (University of Montpellier, France); Service Inter-Régional Microsonde-Sud (Montpellier, France); Geosciences Montpellier (CNRS-University of Montpellier, France) | LA-ICP-MS: constant 5 Hz pulse rate at 140 mJ with a spot diameter of 26 μm; isotopes measured: 29Si, 34S, 55Mn, 57Fe, 59Co, 61Ni, 63Cu, 64Zn, 69Ga, 74Ge, 75As, 77Se, 95Mo, 105Pd, 107Ag, 111Cd, 115In, 118Sn, 121Sb, and 208Pb. EBSD: 20 kV and 5 nA, working distance of 25 mm under 2 Pa low vacuum, step size below 5 μm. LIBS: Nd:YAG laser with a pulse energy of about 600 μJ operating at 100 Hz and a lateral resolution of 13 μm, spectrometer configured in the spectral range 250–330 nm. | MASS-1 reference material (Wilson et al. 2002) with a corrected 57 ± 1.75 ppm value for Ge; NIST SRM 610 (Pearce et al. 1997) as secondary external standard | [42 empty] | 17154.04 |  | 4.92 |  |  |  | 227.05 | [7 empty] | 0.023 | [13 empty] | 15.26 | [76 empty] | 2021 | Cugerone, A., Cenki-Tok, B., Muñoz, M., Kouzmanov, K., Oliot, E., Motto-Ros, V., Le Goff, E. (2021). Behavior of rare metals in deformed and metamorphosed sphalerite from the Pyrenean Axial Zone. Mineralium Deposita, 56, 685–705. |  | FRA | Pyrenees
| ARRE | Pyrenean Axial Zone (PAZ) | Metamorphic | Orogenic | Metamorphosed Pb-Zn vein and stratabound | Zn, Pb | Ge, Ga, In, Cd | Zn, Pb, Ge, Ga, In, Cd | Cugerone et al., 2018a; Cugerone et al., 2018b |  | 1.830362 | 1.830362-1 | underground mine |  |  |  |  | ore material | polished section | grab | mineral separate | [5 empty] | mineralisation |  |  |  | sphalerite |  |  | Dark domains-coarse grains |  |  |  | galena, pyrite, chalcopyrite, arsenopyrite, quartz, calcite, chlorite, graphite, brunogeierite, briartite, carboirite, argutite, gahnite, apatite, ilmenite, tourmaline | Polished sections; last step of polishing (0.25 μm) performed using a Vibromet polisher with 150 g of pressure on a polyurethane layer with colloidal silica | LA-ICPMS, EMPA, SEM-EDS, EBSD | Excimer Comp Ex102 coupled to a Thermo Finnigan Element XR; Cameca SX100; Camscan Crystal Probe X500FESEM-EBSD; Nd:YAG laser (LIBS) | OSU-OREME AETE platform (University of Montpellier, France); Service Inter-Régional Microsonde-Sud (Montpellier, France); Geosciences Montpellier (CNRS-University of Montpellier, France) | LA-ICP-MS: constant 5 Hz pulse rate at 140 mJ with a spot diameter of 26 μm; isotopes measured: 29Si, 34S, 55Mn, 57Fe, 59Co, 61Ni, 63Cu, 64Zn, 69Ga, 74Ge, 75As, 77Se, 95Mo, 105Pd, 107Ag, 111Cd, 115In, 118Sn, 121Sb, and 208Pb. EBSD: 20 kV and 5 nA, working distance of 25 mm under 2 Pa low vacuum, step size below 5 μm. LIBS: Nd:YAG laser with a pulse energy of about 600 μJ operating at 100 Hz and a lateral resolution of 13 μm, spectrometer configured in the spectral range 250–330 nm. | MASS-1 reference material (Wilson et al. 2002) with a corrected 57 ± 1.75 ppm value for Ge; NIST SRM 610 (Pearce et al. 1997) as secondary external standard | [42 empty] | 18303.62 |  | 6.14 |  |  |  | 246.63 | [7 empty] | 0.0194 | [13 empty] | 16.7 | [76 empty] | 2021 | Cugerone, A., Cenki-Tok, B., Muñoz, M., Kouzmanov, K., Oliot, E., Motto-Ros, V., Le Goff, E. (2021). Behavior of rare metals in deformed and metamorphosed sphalerite from the Pyrenean Axial Zone. Mineralium Deposita, 56, 685–705. |  | FRA | Pyrenees
| ARRE | Pyrenean Axial Zone (PAZ) | Metamorphic | Orogenic | Metamorphosed Pb-Zn vein and stratabound | Zn, Pb | Ge, Ga, In, Cd | Zn, Pb, Ge, Ga, In, Cd | Cugerone et al., 2018a; Cugerone et al., 2018b |  | 2.055435 | 2.055435-1 | underground mine |  |  |  |  | ore material | polished section | grab | mineral separate | [5 empty] | mineralisation |  |  |  | sphalerite |  |  | Dark domains-coarse grains |  |  |  | galena, pyrite, chalcopyrite, arsenopyrite, quartz, calcite, chlorite, graphite, brunogeierite, briartite, carboirite, argutite, gahnite, apatite, ilmenite, tourmaline | Polished sections; last step of polishing (0.25 μm) performed using a Vibromet polisher with 150 g of pressure on a polyurethane layer with colloidal silica | LA-ICPMS, EMPA, SEM-EDS, EBSD | Excimer Comp Ex102 coupled to a Thermo Finnigan Element XR; Cameca SX100; Camscan Crystal Probe X500FESEM-EBSD; Nd:YAG laser (LIBS) | OSU-OREME AETE platform (University of Montpellier, France); Service Inter-Régional Microsonde-Sud (Montpellier, France); Geosciences Montpellier (CNRS-University of Montpellier, France) | LA-ICP-MS: constant 5 Hz pulse rate at 140 mJ with a spot diameter of 26 μm; isotopes measured: 29Si, 34S, 55Mn, 57Fe, 59Co, 61Ni, 63Cu, 64Zn, 69Ga, 74Ge, 75As, 77Se, 95Mo, 105Pd, 107Ag, 111Cd, 115In, 118Sn, 121Sb, and 208Pb. EBSD: 20 kV and 5 nA, working distance of 25 mm under 2 Pa low vacuum, step size below 5 μm. LIBS: Nd:YAG laser with a pulse energy of about 600 μJ operating at 100 Hz and a lateral resolution of 13 μm, spectrometer configured in the spectral range 250–330 nm. | MASS-1 reference material (Wilson et al. 2002) with a corrected 57 ± 1.75 ppm value for Ge; NIST SRM 610 (Pearce et al. 1997) as secondary external standard | [42 empty] | 20554.35 |  | 0.516 |  |  |  | 241.08 | [7 empty] | 0.0168 | [13 empty] | 18.4 | [76 empty] | 2021 | Cugerone, A., Cenki-Tok, B., Muñoz, M., Kouzmanov, K., Oliot, E., Motto-Ros, V., Le Goff, E. (2021). Behavior of rare metals in deformed and metamorphosed sphalerite from the Pyrenean Axial Zone. Mineralium Deposita, 56, 685–705. |  | FRA | Pyrenees
| ARRE | Pyrenean Axial Zone (PAZ) | Metamorphic | Orogenic | Metamorphosed Pb-Zn vein and stratabound | Zn, Pb | Ge, Ga, In, Cd | Zn, Pb, Ge, Ga, In, Cd | Cugerone et al., 2018a; Cugerone et al., 2018b |  | 2.1797540000000004 | 2.1797540000000004-1 | underground mine |  |  |  |  | ore material | polished section | grab | mineral separate | [5 empty] | mineralisation |  |  |  | sphalerite |  |  | Dark domains-coarse grains |  |  |  | galena, pyrite, chalcopyrite, arsenopyrite, quartz, calcite, chlorite, graphite, brunogeierite, briartite, carboirite, argutite, gahnite, apatite, ilmenite, tourmaline | Polished sections; last step of polishing (0.25 μm) performed using a Vibromet polisher with 150 g of pressure on a polyurethane layer with colloidal silica | LA-ICPMS, EMPA, SEM-EDS, EBSD | Excimer Comp Ex102 coupled to a Thermo Finnigan Element XR; Cameca SX100; Camscan Crystal Probe X500FESEM-EBSD; Nd:YAG laser (LIBS) | OSU-OREME AETE platform (University of Montpellier, France); Service Inter-Régional Microsonde-Sud (Montpellier, France); Geosciences Montpellier (CNRS-University of Montpellier, France) | LA-ICP-MS: constant 5 Hz pulse rate at 140 mJ with a spot diameter of 26 μm; isotopes measured: 29Si, 34S, 55Mn, 57Fe, 59Co, 61Ni, 63Cu, 64Zn, 69Ga, 74Ge, 75As, 77Se, 95Mo, 105Pd, 107Ag, 111Cd, 115In, 118Sn, 121Sb, and 208Pb. EBSD: 20 kV and 5 nA, working distance of 25 mm under 2 Pa low vacuum, step size below 5 μm. LIBS: Nd:YAG laser with a pulse energy of about 600 μJ operating at 100 Hz and a lateral resolution of 13 μm, spectrometer configured in the spectral range 250–330 nm. | MASS-1 reference material (Wilson et al. 2002) with a corrected 57 ± 1.75 ppm value for Ge; NIST SRM 610 (Pearce et al. 1997) as secondary external standard | [42 empty] | 21797.54 |  | 4.51 |  |  |  | 480.9 | [7 empty] | 0.0164 | [13 empty] | 19.57 | [76 empty] | 2021 | Cugerone, A., Cenki-Tok, B., Muñoz, M., Kouzmanov, K., Oliot, E., Motto-Ros, V., Le Goff, E. (2021). Behavior of rare metals in deformed and metamorphosed sphalerite from the Pyrenean Axial Zone. Mineralium Deposita, 56, 685–705. |  | FRA | Pyrenees
| ARRE | Pyrenean Axial Zone (PAZ) | Metamorphic | Orogenic | Metamorphosed Pb-Zn vein and stratabound | Zn, Pb | Ge, Ga, In, Cd | Zn, Pb, Ge, Ga, In, Cd | Cugerone et al., 2018a; Cugerone et al., 2018b |  | 1.5972290000000002 | 1.5972290000000002-1 | underground mine |  |  |  |  | ore material | polished section | grab | mineral separate | [5 empty] | mineralisation |  |  |  | sphalerite |  |  | Dark domains-coarse grains |  |  |  | galena, pyrite, chalcopyrite, arsenopyrite, quartz, calcite, chlorite, graphite, brunogeierite, briartite, carboirite, argutite, gahnite, apatite, ilmenite, tourmaline | Polished sections; last step of polishing (0.25 μm) performed using a Vibromet polisher with 150 g of pressure on a polyurethane layer with colloidal silica | LA-ICPMS, EMPA, SEM-EDS, EBSD | Excimer Comp Ex102 coupled to a Thermo Finnigan Element XR; Cameca SX100; Camscan Crystal Probe X500FESEM-EBSD; Nd:YAG laser (LIBS) | OSU-OREME AETE platform (University of Montpellier, France); Service Inter-Régional Microsonde-Sud (Montpellier, France); Geosciences Montpellier (CNRS-University of Montpellier, France) | LA-ICP-MS: constant 5 Hz pulse rate at 140 mJ with a spot diameter of 26 μm; isotopes measured: 29Si, 34S, 55Mn, 57Fe, 59Co, 61Ni, 63Cu, 64Zn, 69Ga, 74Ge, 75As, 77Se, 95Mo, 105Pd, 107Ag, 111Cd, 115In, 118Sn, 121Sb, and 208Pb. EBSD: 20 kV and 5 nA, working distance of 25 mm under 2 Pa low vacuum, step size below 5 μm. LIBS: Nd:YAG laser with a pulse energy of about 600 μJ operating at 100 Hz and a lateral resolution of 13 μm, spectrometer configured in the spectral range 250–330 nm. | MASS-1 reference material (Wilson et al. 2002) with a corrected 57 ± 1.75 ppm value for Ge; NIST SRM 610 (Pearce et al. 1997) as secondary external standard | [42 empty] | 15972.29 |  | 7.82 |  |  |  | 386.89 | [7 empty] | 0.0239 | [13 empty] | 14.37 | [76 empty] | 2021 | Cugerone, A., Cenki-Tok, B., Muñoz, M., Kouzmanov, K., Oliot, E., Motto-Ros, V., Le Goff, E. (2021). Behavior of rare metals in deformed and metamorphosed sphalerite from the Pyrenean Axial Zone. Mineralium Deposita, 56, 685–705. |  | FRA | Pyrenees
| ARRE | Pyrenean Axial Zone (PAZ) | Metamorphic | Orogenic | Metamorphosed Pb-Zn vein and stratabound | Zn, Pb | Ge, Ga, In, Cd | Zn, Pb, Ge, Ga, In, Cd | Cugerone et al., 2018a; Cugerone et al., 2018b |  | 1.617892 | 1.617892-1 | underground mine |  |  |  |  | ore material | polished section | grab | mineral separate | [5 empty] | mineralisation |  |  |  | sphalerite |  |  | Dark domains-coarse grains |  |  |  | galena, pyrite, chalcopyrite, arsenopyrite, quartz, calcite, chlorite, graphite, brunogeierite, briartite, carboirite, argutite, gahnite, apatite, ilmenite, tourmaline | Polished sections; last step of polishing (0.25 μm) performed using a Vibromet polisher with 150 g of pressure on a polyurethane layer with colloidal silica | LA-ICPMS, EMPA, SEM-EDS, EBSD | Excimer Comp Ex102 coupled to a Thermo Finnigan Element XR; Cameca SX100; Camscan Crystal Probe X500FESEM-EBSD; Nd:YAG laser (LIBS) | OSU-OREME AETE platform (University of Montpellier, France); Service Inter-Régional Microsonde-Sud (Montpellier, France); Geosciences Montpellier (CNRS-University of Montpellier, France) | LA-ICP-MS: constant 5 Hz pulse rate at 140 mJ with a spot diameter of 26 μm; isotopes measured: 29Si, 34S, 55Mn, 57Fe, 59Co, 61Ni, 63Cu, 64Zn, 69Ga, 74Ge, 75As, 77Se, 95Mo, 105Pd, 107Ag, 111Cd, 115In, 118Sn, 121Sb, and 208Pb. EBSD: 20 kV and 5 nA, working distance of 25 mm under 2 Pa low vacuum, step size below 5 μm. LIBS: Nd:YAG laser with a pulse energy of about 600 μJ operating at 100 Hz and a lateral resolution of 13 μm, spectrometer configured in the spectral range 250–330 nm. | MASS-1 reference material (Wilson et al. 2002) with a corrected 57 ± 1.75 ppm value for Ge; NIST SRM 610 (Pearce et al. 1997) as secondary external standard | [42 empty] | 16178.92 |  | 8.29 |  |  |  | 579.59 | [7 empty] | 0.0239 | [13 empty] | 13.06 | [76 empty] | 2021 | Cugerone, A., Cenki-Tok, B., Muñoz, M., Kouzmanov, K., Oliot, E., Motto-Ros, V., Le Goff, E. (2021). Behavior of rare metals in deformed and metamorphosed sphalerite from the Pyrenean Axial Zone. Mineralium Deposita, 56, 685–705. |  | FRA | Pyrenees
| ARRE | Pyrenean Axial Zone (PAZ) | Metamorphic | Orogenic | Metamorphosed Pb-Zn vein and stratabound | Zn, Pb | Ge, Ga, In, Cd | Zn, Pb, Ge, Ga, In, Cd | Cugerone et al., 2018a; Cugerone et al., 2018b |  | 1.8340750000000001 | 1.8340750000000001-1 | underground mine |  |  |  |  | ore material | polished section | grab | mineral separate | [5 empty] | mineralisation |  |  |  | sphalerite |  |  | Dark domains-coarse grains |  |  |  | galena, pyrite, chalcopyrite, arsenopyrite, quartz, calcite, chlorite, graphite, brunogeierite, briartite, carboirite, argutite, gahnite, apatite, ilmenite, tourmaline | Polished sections; last step of polishing (0.25 μm) performed using a Vibromet polisher with 150 g of pressure on a polyurethane layer with colloidal silica | LA-ICPMS, EMPA, SEM-EDS, EBSD | Excimer Comp Ex102 coupled to a Thermo Finnigan Element XR; Cameca SX100; Camscan Crystal Probe X500FESEM-EBSD; Nd:YAG laser (LIBS) | OSU-OREME AETE platform (University of Montpellier, France); Service Inter-Régional Microsonde-Sud (Montpellier, France); Geosciences Montpellier (CNRS-University of Montpellier, France) | LA-ICP-MS: constant 5 Hz pulse rate at 140 mJ with a spot diameter of 26 μm; isotopes measured: 29Si, 34S, 55Mn, 57Fe, 59Co, 61Ni, 63Cu, 64Zn, 69Ga, 74Ge, 75As, 77Se, 95Mo, 105Pd, 107Ag, 111Cd, 115In, 118Sn, 121Sb, and 208Pb. EBSD: 20 kV and 5 nA, working distance of 25 mm under 2 Pa low vacuum, step size below 5 μm. LIBS: Nd:YAG laser with a pulse energy of about 600 μJ operating at 100 Hz and a lateral resolution of 13 μm, spectrometer configured in the spectral range 250–330 nm. | MASS-1 reference material (Wilson et al. 2002) with a corrected 57 ± 1.75 ppm value for Ge; NIST SRM 610 (Pearce et al. 1997) as secondary external standard | [42 empty] | 18340.75 |  | 6.89 |  |  |  | 540.82 | [7 empty] | 0.058 | [13 empty] | 15.7 | [76 empty] | 2021 | Cugerone, A., Cenki-Tok, B., Muñoz, M., Kouzmanov, K., Oliot, E., Motto-Ros, V., Le Goff, E. (2021). Behavior of rare metals in deformed and metamorphosed sphalerite from the Pyrenean Axial Zone. Mineralium Deposita, 56, 685–705. |  | FRA | Pyrenees
| ARRE | Pyrenean Axial Zone (PAZ) | Metamorphic | Orogenic | Metamorphosed Pb-Zn vein and stratabound | Zn, Pb | Ge, Ga, In, Cd | Zn, Pb, Ge, Ga, In, Cd | Cugerone et al., 2018a; Cugerone et al., 2018b |  | 1.7873580000000002 | 1.7873580000000002-1 | underground mine |  |  |  |  | ore material | polished section | grab | mineral separate | [5 empty] | mineralisation |  |  |  | sphalerite |  |  | Dark domains-coarse grains |  |  |  | galena, pyrite, chalcopyrite, arsenopyrite, quartz, calcite, chlorite, graphite, brunogeierite, briartite, carboirite, argutite, gahnite, apatite, ilmenite, tourmaline | Polished sections; last step of polishing (0.25 μm) performed using a Vibromet polisher with 150 g of pressure on a polyurethane layer with colloidal silica | LA-ICPMS, EMPA, SEM-EDS, EBSD | Excimer Comp Ex102 coupled to a Thermo Finnigan Element XR; Cameca SX100; Camscan Crystal Probe X500FESEM-EBSD; Nd:YAG laser (LIBS) | OSU-OREME AETE platform (University of Montpellier, France); Service Inter-Régional Microsonde-Sud (Montpellier, France); Geosciences Montpellier (CNRS-University of Montpellier, France) | LA-ICP-MS: constant 5 Hz pulse rate at 140 mJ with a spot diameter of 26 μm; isotopes measured: 29Si, 34S, 55Mn, 57Fe, 59Co, 61Ni, 63Cu, 64Zn, 69Ga, 74Ge, 75As, 77Se, 95Mo, 105Pd, 107Ag, 111Cd, 115In, 118Sn, 121Sb, and 208Pb. EBSD: 20 kV and 5 nA, working distance of 25 mm under 2 Pa low vacuum, step size below 5 μm. LIBS: Nd:YAG laser with a pulse energy of about 600 μJ operating at 100 Hz and a lateral resolution of 13 μm, spectrometer configured in the spectral range 250–330 nm. | MASS-1 reference material (Wilson et al. 2002) with a corrected 57 ± 1.75 ppm value for Ge; NIST SRM 610 (Pearce et al. 1997) as secondary external standard | [42 empty] | 17873.58 |  | 9.68 |  |  |  | 525.09 | [7 empty] | 0.0173 | [13 empty] | 15.42 | [76 empty] | 2021 | Cugerone, A., Cenki-Tok, B., Muñoz, M., Kouzmanov, K., Oliot, E., Motto-Ros, V., Le Goff, E. (2021). Behavior of rare metals in deformed and metamorphosed sphalerite from the Pyrenean Axial Zone. Mineralium Deposita, 56, 685–705. |  | FRA | Pyrenees
| ARRE | Pyrenean Axial Zone (PAZ) | Metamorphic | Orogenic | Metamorphosed Pb-Zn vein and stratabound | Zn, Pb | Ge, Ga, In, Cd | Zn, Pb, Ge, Ga, In, Cd | Cugerone et al., 2018a; Cugerone et al., 2018b |  | 1.7896290000000001 | 1.7896290000000001-1 | underground mine |  |  |  |  | ore material | polished section | grab | mineral separate | [5 empty] | mineralisation |  |  |  | sphalerite |  |  | Dark domains-coarse grains |  |  |  | galena, pyrite, chalcopyrite, arsenopyrite, quartz, calcite, chlorite, graphite, brunogeierite, briartite, carboirite, argutite, gahnite, apatite, ilmenite, tourmaline | Polished sections; last step of polishing (0.25 μm) performed using a Vibromet polisher with 150 g of pressure on a polyurethane layer with colloidal silica | LA-ICPMS, EMPA, SEM-EDS, EBSD | Excimer Comp Ex102 coupled to a Thermo Finnigan Element XR; Cameca SX100; Camscan Crystal Probe X500FESEM-EBSD; Nd:YAG laser (LIBS) | OSU-OREME AETE platform (University of Montpellier, France); Service Inter-Régional Microsonde-Sud (Montpellier, France); Geosciences Montpellier (CNRS-University of Montpellier, France) | LA-ICP-MS: constant 5 Hz pulse rate at 140 mJ with a spot diameter of 26 μm; isotopes measured: 29Si, 34S, 55Mn, 57Fe, 59Co, 61Ni, 63Cu, 64Zn, 69Ga, 74Ge, 75As, 77Se, 95Mo, 105Pd, 107Ag, 111Cd, 115In, 118Sn, 121Sb, and 208Pb. EBSD: 20 kV and 5 nA, working distance of 25 mm under 2 Pa low vacuum, step size below 5 μm. LIBS: Nd:YAG laser with a pulse energy of about 600 μJ operating at 100 Hz and a lateral resolution of 13 μm, spectrometer configured in the spectral range 250–330 nm. | MASS-1 reference material (Wilson et al. 2002) with a corrected 57 ± 1.75 ppm value for Ge; NIST SRM 610 (Pearce et al. 1997) as secondary external standard | [42 empty] | 17896.29 |  | 10.25 |  |  |  | 460.73 | [7 empty] | 0.0184 | [13 empty] | 16.19 | [76 empty] | 2021 | Cugerone, A., Cenki-Tok, B., Muñoz, M., Kouzmanov, K., Oliot, E., Motto-Ros, V., Le Goff, E. (2021). Behavior of rare metals in deformed and metamorphosed sphalerite from the Pyrenean Axial Zone. Mineralium Deposita, 56, 685–705. |  | FRA | Pyrenees
| ARRE | Pyrenean Axial Zone (PAZ) | Metamorphic | Orogenic | Metamorphosed Pb-Zn vein and stratabound | Zn, Pb | Ge, Ga, In, Cd | Zn, Pb, Ge, Ga, In, Cd | Cugerone et al., 2018a; Cugerone et al., 2018b |  | 1.756548 | 1.756548-1 | underground mine |  |  |  |  | ore material | polished section | grab | mineral separate | [5 empty] | mineralisation |  |  |  | sphalerite |  |  | Dark domains-coarse grains |  |  |  | galena, pyrite, chalcopyrite, arsenopyrite, quartz, calcite, chlorite, graphite, brunogeierite, briartite, carboirite, argutite, gahnite, apatite, ilmenite, tourmaline | Polished sections; last step of polishing (0.25 μm) performed using a Vibromet polisher with 150 g of pressure on a polyurethane layer with colloidal silica | LA-ICPMS, EMPA, SEM-EDS, EBSD | Excimer Comp Ex102 coupled to a Thermo Finnigan Element XR; Cameca SX100; Camscan Crystal Probe X500FESEM-EBSD; Nd:YAG laser (LIBS) | OSU-OREME AETE platform (University of Montpellier, France); Service Inter-Régional Microsonde-Sud (Montpellier, France); Geosciences Montpellier (CNRS-University of Montpellier, France) | LA-ICP-MS: constant 5 Hz pulse rate at 140 mJ with a spot diameter of 26 μm; isotopes measured: 29Si, 34S, 55Mn, 57Fe, 59Co, 61Ni, 63Cu, 64Zn, 69Ga, 74Ge, 75As, 77Se, 95Mo, 105Pd, 107Ag, 111Cd, 115In, 118Sn, 121Sb, and 208Pb. EBSD: 20 kV and 5 nA, working distance of 25 mm under 2 Pa low vacuum, step size below 5 μm. LIBS: Nd:YAG laser with a pulse energy of about 600 μJ operating at 100 Hz and a lateral resolution of 13 μm, spectrometer configured in the spectral range 250–330 nm. | MASS-1 reference material (Wilson et al. 2002) with a corrected 57 ± 1.75 ppm value for Ge; NIST SRM 610 (Pearce et al. 1997) as secondary external standard | [42 empty] | 17565.48 |  | 11.33 |  |  |  | 431.66 | [7 empty] | 0.0195 | [13 empty] | 15.08 | [76 empty] | 2021 | Cugerone, A., Cenki-Tok, B., Muñoz, M., Kouzmanov, K., Oliot, E., Motto-Ros, V., Le Goff, E. (2021). Behavior of rare metals in deformed and metamorphosed sphalerite from the Pyrenean Axial Zone. Mineralium Deposita, 56, 685–705. |  | FRA | Pyrenees
| ARRE | Pyrenean Axial Zone (PAZ) | Metamorphic | Orogenic | Metamorphosed Pb-Zn vein and stratabound | Zn, Pb | Ge, Ga, In, Cd | Zn, Pb, Ge, Ga, In, Cd | Cugerone et al., 2018a; Cugerone et al., 2018b |  | 1.7236240000000003 | 1.7236240000000003-1 | underground mine |  |  |  |  | ore material | polished section | grab | mineral separate | [5 empty] | mineralisation |  |  |  | sphalerite |  |  | Dark domains-coarse grains |  |  |  | galena, pyrite, chalcopyrite, arsenopyrite, quartz, calcite, chlorite, graphite, brunogeierite, briartite, carboirite, argutite, gahnite, apatite, ilmenite, tourmaline | Polished sections; last step of polishing (0.25 μm) performed using a Vibromet polisher with 150 g of pressure on a polyurethane layer with colloidal silica | LA-ICPMS, EMPA, SEM-EDS, EBSD | Excimer Comp Ex102 coupled to a Thermo Finnigan Element XR; Cameca SX100; Camscan Crystal Probe X500FESEM-EBSD; Nd:YAG laser (LIBS) | OSU-OREME AETE platform (University of Montpellier, France); Service Inter-Régional Microsonde-Sud (Montpellier, France); Geosciences Montpellier (CNRS-University of Montpellier, France) | LA-ICP-MS: constant 5 Hz pulse rate at 140 mJ with a spot diameter of 26 μm; isotopes measured: 29Si, 34S, 55Mn, 57Fe, 59Co, 61Ni, 63Cu, 64Zn, 69Ga, 74Ge, 75As, 77Se, 95Mo, 105Pd, 107Ag, 111Cd, 115In, 118Sn, 121Sb, and 208Pb. EBSD: 20 kV and 5 nA, working distance of 25 mm under 2 Pa low vacuum, step size below 5 μm. LIBS: Nd:YAG laser with a pulse energy of about 600 μJ operating at 100 Hz and a lateral resolution of 13 μm, spectrometer configured in the spectral range 250–330 nm. | MASS-1 reference material (Wilson et al. 2002) with a corrected 57 ± 1.75 ppm value for Ge; NIST SRM 610 (Pearce et al. 1997) as secondary external standard | [42 empty] | 17236.24 |  | 5.16 |  |  |  | 519.76 | [7 empty] | 0.0185 | [13 empty] | 15.45 | [76 empty] | 2021 | Cugerone, A., Cenki-Tok, B., Muñoz, M., Kouzmanov, K., Oliot, E., Motto-Ros, V., Le Goff, E. (2021). Behavior of rare metals in deformed and metamorphosed sphalerite from the Pyrenean Axial Zone. Mineralium Deposita, 56, 685–705. |  | FRA | Pyrenees
| ARRE | Pyrenean Axial Zone (PAZ) | Metamorphic | Orogenic | Metamorphosed Pb-Zn vein and stratabound | Zn, Pb | Ge, Ga, In, Cd | Zn, Pb, Ge, Ga, In, Cd | Cugerone et al., 2018a; Cugerone et al., 2018b |  | 1.748451 | 1.748451-1 | underground mine |  |  |  |  | ore material | polished section | grab | mineral separate | [5 empty] | mineralisation |  |  |  | sphalerite |  |  | Dark domains-coarse grains |  |  |  | galena, pyrite, chalcopyrite, arsenopyrite, quartz, calcite, chlorite, graphite, brunogeierite, briartite, carboirite, argutite, gahnite, apatite, ilmenite, tourmaline | Polished sections; last step of polishing (0.25 μm) performed using a Vibromet polisher with 150 g of pressure on a polyurethane layer with colloidal silica | LA-ICPMS, EMPA, SEM-EDS, EBSD | Excimer Comp Ex102 coupled to a Thermo Finnigan Element XR; Cameca SX100; Camscan Crystal Probe X500FESEM-EBSD; Nd:YAG laser (LIBS) | OSU-OREME AETE platform (University of Montpellier, France); Service Inter-Régional Microsonde-Sud (Montpellier, France); Geosciences Montpellier (CNRS-University of Montpellier, France) | LA-ICP-MS: constant 5 Hz pulse rate at 140 mJ with a spot diameter of 26 μm; isotopes measured: 29Si, 34S, 55Mn, 57Fe, 59Co, 61Ni, 63Cu, 64Zn, 69Ga, 74Ge, 75As, 77Se, 95Mo, 105Pd, 107Ag, 111Cd, 115In, 118Sn, 121Sb, and 208Pb. EBSD: 20 kV and 5 nA, working distance of 25 mm under 2 Pa low vacuum, step size below 5 μm. LIBS: Nd:YAG laser with a pulse energy of about 600 μJ operating at 100 Hz and a lateral resolution of 13 μm, spectrometer configured in the spectral range 250–330 nm. | MASS-1 reference material (Wilson et al. 2002) with a corrected 57 ± 1.75 ppm value for Ge; NIST SRM 610 (Pearce et al. 1997) as secondary external standard | [42 empty] | 17484.51 |  | 5.42 |  |  |  | 404.33 | [7 empty] | 0.0186 | [13 empty] | 14.75 | [76 empty] | 2021 | Cugerone, A., Cenki-Tok, B., Muñoz, M., Kouzmanov, K., Oliot, E., Motto-Ros, V., Le Goff, E. (2021). Behavior of rare metals in deformed and metamorphosed sphalerite from the Pyrenean Axial Zone. Mineralium Deposita, 56, 685–705. |  | FRA | Pyrenees
| ARRE | Pyrenean Axial Zone (PAZ) | Metamorphic | Orogenic | Metamorphosed Pb-Zn vein and stratabound | Zn, Pb | Ge, Ga, In, Cd | Zn, Pb, Ge, Ga, In, Cd | Cugerone et al., 2018a; Cugerone et al., 2018b |  | 2.058513 | 2.058513-1 | underground mine |  |  |  |  | ore material | polished section | grab | mineral separate | [5 empty] | mineralisation |  |  |  | sphalerite |  |  | Dark domains-coarse grains |  |  |  | galena, pyrite, chalcopyrite, arsenopyrite, quartz, calcite, chlorite, graphite, brunogeierite, briartite, carboirite, argutite, gahnite, apatite, ilmenite, tourmaline | Polished sections; last step of polishing (0.25 μm) performed using a Vibromet polisher with 150 g of pressure on a polyurethane layer with colloidal silica | LA-ICPMS, EMPA, SEM-EDS, EBSD | Excimer Comp Ex102 coupled to a Thermo Finnigan Element XR; Cameca SX100; Camscan Crystal Probe X500FESEM-EBSD; Nd:YAG laser (LIBS) | OSU-OREME AETE platform (University of Montpellier, France); Service Inter-Régional Microsonde-Sud (Montpellier, France); Geosciences Montpellier (CNRS-University of Montpellier, France) | LA-ICP-MS: constant 5 Hz pulse rate at 140 mJ with a spot diameter of 26 μm; isotopes measured: 29Si, 34S, 55Mn, 57Fe, 59Co, 61Ni, 63Cu, 64Zn, 69Ga, 74Ge, 75As, 77Se, 95Mo, 105Pd, 107Ag, 111Cd, 115In, 118Sn, 121Sb, and 208Pb. EBSD: 20 kV and 5 nA, working distance of 25 mm under 2 Pa low vacuum, step size below 5 μm. LIBS: Nd:YAG laser with a pulse energy of about 600 μJ operating at 100 Hz and a lateral resolution of 13 μm, spectrometer configured in the spectral range 250–330 nm. | MASS-1 reference material (Wilson et al. 2002) with a corrected 57 ± 1.75 ppm value for Ge; NIST SRM 610 (Pearce et al. 1997) as secondary external standard | [42 empty] | 20585.13 |  | 5.99 |  |  |  | 507.28 | [7 empty] | 0.02 | [13 empty] | 18.01 | [76 empty] | 2021 | Cugerone, A., Cenki-Tok, B., Muñoz, M., Kouzmanov, K., Oliot, E., Motto-Ros, V., Le Goff, E. (2021). Behavior of rare metals in deformed and metamorphosed sphalerite from the Pyrenean Axial Zone. Mineralium Deposita, 56, 685–705. |  | FRA | Pyrenees
| ARRE | Pyrenean Axial Zone (PAZ) | Metamorphic | Orogenic | Metamorphosed Pb-Zn vein and stratabound | Zn, Pb | Ge, Ga, In, Cd | Zn, Pb, Ge, Ga, In, Cd | Cugerone et al., 2018a; Cugerone et al., 2018b |  | 2.1088020000000003 | 2.1088020000000003-1 | underground mine |  |  |  |  | ore material | polished section | grab | mineral separate | [5 empty] | mineralisation |  |  |  | sphalerite |  |  | Dark domains-coarse grains |  |  |  | galena, pyrite, chalcopyrite, arsenopyrite, quartz, calcite, chlorite, graphite, brunogeierite, briartite, carboirite, argutite, gahnite, apatite, ilmenite, tourmaline | Polished sections; last step of polishing (0.25 μm) performed using a Vibromet polisher with 150 g of pressure on a polyurethane layer with colloidal silica | LA-ICPMS, EMPA, SEM-EDS, EBSD | Excimer Comp Ex102 coupled to a Thermo Finnigan Element XR; Cameca SX100; Camscan Crystal Probe X500FESEM-EBSD; Nd:YAG laser (LIBS) | OSU-OREME AETE platform (University of Montpellier, France); Service Inter-Régional Microsonde-Sud (Montpellier, France); Geosciences Montpellier (CNRS-University of Montpellier, France) | LA-ICP-MS: constant 5 Hz pulse rate at 140 mJ with a spot diameter of 26 μm; isotopes measured: 29Si, 34S, 55Mn, 57Fe, 59Co, 61Ni, 63Cu, 64Zn, 69Ga, 74Ge, 75As, 77Se, 95Mo, 105Pd, 107Ag, 111Cd, 115In, 118Sn, 121Sb, and 208Pb. EBSD: 20 kV and 5 nA, working distance of 25 mm under 2 Pa low vacuum, step size below 5 μm. LIBS: Nd:YAG laser with a pulse energy of about 600 μJ operating at 100 Hz and a lateral resolution of 13 μm, spectrometer configured in the spectral range 250–330 nm. | MASS-1 reference material (Wilson et al. 2002) with a corrected 57 ± 1.75 ppm value for Ge; NIST SRM 610 (Pearce et al. 1997) as secondary external standard | [42 empty] | 21088.02 |  | 5 |  |  |  | 415.19 | [7 empty] | 0.038 | [13 empty] | 19.02 | [76 empty] | 2021 | Cugerone, A., Cenki-Tok, B., Muñoz, M., Kouzmanov, K., Oliot, E., Motto-Ros, V., Le Goff, E. (2021). Behavior of rare metals in deformed and metamorphosed sphalerite from the Pyrenean Axial Zone. Mineralium Deposita, 56, 685–705. |  | FRA | Pyrenees
| PALE BIDAU | Pyrenean Axial Zone (PAZ) | Metamorphic | Orogenic | Metamorphosed Pb-Zn vein and stratabound | Zn, Pb | Ge, Ga, In, Cd | Zn, Pb, Ge, Ga, In, Cd | Cugerone et al., 2018a; Cugerone et al., 2018b |  | 2.0311250000000003 | 2.0311250000000003-1 | underground mine |  |  |  |  | ore material | polished section | grab | mineral separate | [5 empty] | mineralisation |  |  |  | sphalerite |  |  | Dark domains-coarse grains |  |  |  | galena, pyrite, chalcopyrite, arsenopyrite, quartz, calcite, chlorite, graphite, brunogeierite, briartite, carboirite, argutite, gahnite, apatite, ilmenite, tourmaline | Polished sections; last step of polishing (0.25 μm) performed using a Vibromet polisher with 150 g of pressure on a polyurethane layer with colloidal silica | LA-ICPMS, EMPA, SEM-EDS, EBSD | Excimer Comp Ex102 coupled to a Thermo Finnigan Element XR; Cameca SX100; Camscan Crystal Probe X500FESEM-EBSD; Nd:YAG laser (LIBS) | OSU-OREME AETE platform (University of Montpellier, France); Service Inter-Régional Microsonde-Sud (Montpellier, France); Geosciences Montpellier (CNRS-University of Montpellier, France) | LA-ICP-MS: constant 5 Hz pulse rate at 140 mJ with a spot diameter of 26 μm; isotopes measured: 29Si, 34S, 55Mn, 57Fe, 59Co, 61Ni, 63Cu, 64Zn, 69Ga, 74Ge, 75As, 77Se, 95Mo, 105Pd, 107Ag, 111Cd, 115In, 118Sn, 121Sb, and 208Pb. EBSD: 20 kV and 5 nA, working distance of 25 mm under 2 Pa low vacuum, step size below 5 μm. LIBS: Nd:YAG laser with a pulse energy of about 600 μJ operating at 100 Hz and a lateral resolution of 13 μm, spectrometer configured in the spectral range 250–330 nm. | MASS-1 reference material (Wilson et al. 2002) with a corrected 57 ± 1.75 ppm value for Ge; NIST SRM 610 (Pearce et al. 1997) as secondary external standard | [42 empty] | 20311.25 |  | 119.7 |  |  |  | 145.93 | [7 empty] | 0.776 | [13 empty] | 20.81 | [76 empty] | 2021 | Cugerone, A., Cenki-Tok, B., Muñoz, M., Kouzmanov, K., Oliot, E., Motto-Ros, V., Le Goff, E. (2021). Behavior of rare metals in deformed and metamorphosed sphalerite from the Pyrenean Axial Zone. Mineralium Deposita, 56, 685–705. |  | FRA | Pyrenees
| PALE BIDAU | Pyrenean Axial Zone (PAZ) | Metamorphic | Orogenic | Metamorphosed Pb-Zn vein and stratabound | Zn, Pb | Ge, Ga, In, Cd | Zn, Pb, Ge, Ga, In, Cd | Cugerone et al., 2018a; Cugerone et al., 2018b |  | 2.030005 | 2.030005-1 | underground mine |  |  |  |  | ore material | polished section | grab | mineral separate | [5 empty] | mineralisation |  |  |  | sphalerite |  |  | Dark domains-coarse grains |  |  |  | galena, pyrite, chalcopyrite, arsenopyrite, quartz, calcite, chlorite, graphite, brunogeierite, briartite, carboirite, argutite, gahnite, apatite, ilmenite, tourmaline | Polished sections; last step of polishing (0.25 μm) performed using a Vibromet polisher with 150 g of pressure on a polyurethane layer with colloidal silica | LA-ICPMS, EMPA, SEM-EDS, EBSD | Excimer Comp Ex102 coupled to a Thermo Finnigan Element XR; Cameca SX100; Camscan Crystal Probe X500FESEM-EBSD; Nd:YAG laser (LIBS) | OSU-OREME AETE platform (University of Montpellier, France); Service Inter-Régional Microsonde-Sud (Montpellier, France); Geosciences Montpellier (CNRS-University of Montpellier, France) | LA-ICP-MS: constant 5 Hz pulse rate at 140 mJ with a spot diameter of 26 μm; isotopes measured: 29Si, 34S, 55Mn, 57Fe, 59Co, 61Ni, 63Cu, 64Zn, 69Ga, 74Ge, 75As, 77Se, 95Mo, 105Pd, 107Ag, 111Cd, 115In, 118Sn, 121Sb, and 208Pb. EBSD: 20 kV and 5 nA, working distance of 25 mm under 2 Pa low vacuum, step size below 5 μm. LIBS: Nd:YAG laser with a pulse energy of about 600 μJ operating at 100 Hz and a lateral resolution of 13 μm, spectrometer configured in the spectral range 250–330 nm. | MASS-1 reference material (Wilson et al. 2002) with a corrected 57 ± 1.75 ppm value for Ge; NIST SRM 610 (Pearce et al. 1997) as secondary external standard | [42 empty] | 20300.05 |  | 109.3 |  |  |  | 134.73 | [7 empty] | 0.21 | [13 empty] | 18.6 | [76 empty] | 2021 | Cugerone, A., Cenki-Tok, B., Muñoz, M., Kouzmanov, K., Oliot, E., Motto-Ros, V., Le Goff, E. (2021). Behavior of rare metals in deformed and metamorphosed sphalerite from the Pyrenean Axial Zone. Mineralium Deposita, 56, 685–705. |  | FRA | Pyrenees
| PALE BIDAU | Pyrenean Axial Zone (PAZ) | Metamorphic | Orogenic | Metamorphosed Pb-Zn vein and stratabound | Zn, Pb | Ge, Ga, In, Cd | Zn, Pb, Ge, Ga, In, Cd | Cugerone et al., 2018a; Cugerone et al., 2018b |  | 2.032235 | 2.032235-1 | underground mine |  |  |  |  | ore material | polished section | grab | mineral separate | [5 empty] | mineralisation |  |  |  | sphalerite |  |  | Dark domains-coarse grains |  |  |  | galena, pyrite, chalcopyrite, arsenopyrite, quartz, calcite, chlorite, graphite, brunogeierite, briartite, carboirite, argutite, gahnite, apatite, ilmenite, tourmaline | Polished sections; last step of polishing (0.25 μm) performed using a Vibromet polisher with 150 g of pressure on a polyurethane layer with colloidal silica | LA-ICPMS, EMPA, SEM-EDS, EBSD | Excimer Comp Ex102 coupled to a Thermo Finnigan Element XR; Cameca SX100; Camscan Crystal Probe X500FESEM-EBSD; Nd:YAG laser (LIBS) | OSU-OREME AETE platform (University of Montpellier, France); Service Inter-Régional Microsonde-Sud (Montpellier, France); Geosciences Montpellier (CNRS-University of Montpellier, France) | LA-ICP-MS: constant 5 Hz pulse rate at 140 mJ with a spot diameter of 26 μm; isotopes measured: 29Si, 34S, 55Mn, 57Fe, 59Co, 61Ni, 63Cu, 64Zn, 69Ga, 74Ge, 75As, 77Se, 95Mo, 105Pd, 107Ag, 111Cd, 115In, 118Sn, 121Sb, and 208Pb. EBSD: 20 kV and 5 nA, working distance of 25 mm under 2 Pa low vacuum, step size below 5 μm. LIBS: Nd:YAG laser with a pulse energy of about 600 μJ operating at 100 Hz and a lateral resolution of 13 μm, spectrometer configured in the spectral range 250–330 nm. | MASS-1 reference material (Wilson et al. 2002) with a corrected 57 ± 1.75 ppm value for Ge; NIST SRM 610 (Pearce et al. 1997) as secondary external standard | [42 empty] | 20322.35 |  | 124.3 |  |  |  | 157.03 | [7 empty] | 0.523 | [13 empty] | 25.3 | [76 empty] | 2021 | Cugerone, A., Cenki-Tok, B., Muñoz, M., Kouzmanov, K., Oliot, E., Motto-Ros, V., Le Goff, E. (2021). Behavior of rare metals in deformed and metamorphosed sphalerite from the Pyrenean Axial Zone. Mineralium Deposita, 56, 685–705. |  | FRA | Pyrenees
| PALE BIDAU | Pyrenean Axial Zone (PAZ) | Metamorphic | Orogenic | Metamorphosed Pb-Zn vein and stratabound | Zn, Pb | Ge, Ga, In, Cd | Zn, Pb, Ge, Ga, In, Cd | Cugerone et al., 2018a; Cugerone et al., 2018b |  | 2.036245 | 2.036245-1 | underground mine |  |  |  |  | ore material | polished section | grab | mineral separate | [5 empty] | mineralisation |  |  |  | sphalerite |  |  | Dark domains-coarse grains |  |  |  | galena, pyrite, chalcopyrite, arsenopyrite, quartz, calcite, chlorite, graphite, brunogeierite, briartite, carboirite, argutite, gahnite, apatite, ilmenite, tourmaline | Polished sections; last step of polishing (0.25 μm) performed using a Vibromet polisher with 150 g of pressure on a polyurethane layer with colloidal silica | LA-ICPMS, EMPA, SEM-EDS, EBSD | Excimer Comp Ex102 coupled to a Thermo Finnigan Element XR; Cameca SX100; Camscan Crystal Probe X500FESEM-EBSD; Nd:YAG laser (LIBS) | OSU-OREME AETE platform (University of Montpellier, France); Service Inter-Régional Microsonde-Sud (Montpellier, France); Geosciences Montpellier (CNRS-University of Montpellier, France) | LA-ICP-MS: constant 5 Hz pulse rate at 140 mJ with a spot diameter of 26 μm; isotopes measured: 29Si, 34S, 55Mn, 57Fe, 59Co, 61Ni, 63Cu, 64Zn, 69Ga, 74Ge, 75As, 77Se, 95Mo, 105Pd, 107Ag, 111Cd, 115In, 118Sn, 121Sb, and 208Pb. EBSD: 20 kV and 5 nA, working distance of 25 mm under 2 Pa low vacuum, step size below 5 μm. LIBS: Nd:YAG laser with a pulse energy of about 600 μJ operating at 100 Hz and a lateral resolution of 13 μm, spectrometer configured in the spectral range 250–330 nm. | MASS-1 reference material (Wilson et al. 2002) with a corrected 57 ± 1.75 ppm value for Ge; NIST SRM 610 (Pearce et al. 1997) as secondary external standard | [42 empty] | 20362.45 |  | 142.3 |  |  |  | 197.13 | [7 empty] | 0.423 | [13 empty] | 22.3 | [76 empty] | 2021 | Cugerone, A., Cenki-Tok, B., Muñoz, M., Kouzmanov, K., Oliot, E., Motto-Ros, V., Le Goff, E. (2021). Behavior of rare metals in deformed and metamorphosed sphalerite from the Pyrenean Axial Zone. Mineralium Deposita, 56, 685–705. |  | FRA | Pyrenees
| ANGLAS | Pyrenean Axial Zone (PAZ) | Metamorphic | Orogenic | Metamorphosed Pb-Zn vein and stratabound | Zn, Pb | Ge, Ga, In, Cd | Zn, Pb, Ge, Ga, In, Cd | Cugerone et al., 2018a; Cugerone et al., 2018b |  | 2.111425 | 2.111425-1 | underground mine |  |  |  |  | ore material | polished section | grab | mineral separate | [5 empty] | mineralisation |  |  |  | sphalerite |  |  | Light domains-coarse grains |  |  |  | galena, pyrite, chalcopyrite, arsenopyrite, quartz, calcite, chlorite, graphite, brunogeierite, briartite, carboirite, argutite, gahnite, apatite, ilmenite, tourmaline | Polished sections; last step of polishing (0.25 μm) performed using a Vibromet polisher with 150 g of pressure on a polyurethane layer with colloidal silica | LA-ICPMS, EMPA, SEM-EDS, EBSD | Excimer Comp Ex102 coupled to a Thermo Finnigan Element XR; Cameca SX100; Camscan Crystal Probe X500FESEM-EBSD; Nd:YAG laser (LIBS) | OSU-OREME AETE platform (University of Montpellier, France); Service Inter-Régional Microsonde-Sud (Montpellier, France); Geosciences Montpellier (CNRS-University of Montpellier, France) | LA-ICP-MS: constant 5 Hz pulse rate at 140 mJ with a spot diameter of 26 μm; isotopes measured: 29Si, 34S, 55Mn, 57Fe, 59Co, 61Ni, 63Cu, 64Zn, 69Ga, 74Ge, 75As, 77Se, 95Mo, 105Pd, 107Ag, 111Cd, 115In, 118Sn, 121Sb, and 208Pb. EBSD: 20 kV and 5 nA, working distance of 25 mm under 2 Pa low vacuum, step size below 5 μm. LIBS: Nd:YAG laser with a pulse energy of about 600 μJ operating at 100 Hz and a lateral resolution of 13 μm, spectrometer configured in the spectral range 250–330 nm. | MASS-1 reference material (Wilson et al. 2002) with a corrected 57 ± 1.75 ppm value for Ge; NIST SRM 610 (Pearce et al. 1997) as secondary external standard | [42 empty] | 21114.25 |  | 60.42 |  |  |  | 111.02 | [7 empty] | 0.205 | [13 empty] | 124.74 | [76 empty] | 2021 | Cugerone, A., Cenki-Tok, B., Muñoz, M., Kouzmanov, K., Oliot, E., Motto-Ros, V., Le Goff, E. (2021). Behavior of rare metals in deformed and metamorphosed sphalerite from the Pyrenean Axial Zone. Mineralium Deposita, 56, 685–705. |  | FRA | Pyrenees
| ANGLAS | Pyrenean Axial Zone (PAZ) | Metamorphic | Orogenic | Metamorphosed Pb-Zn vein and stratabound | Zn, Pb | Ge, Ga, In, Cd | Zn, Pb, Ge, Ga, In, Cd | Cugerone et al., 2018a; Cugerone et al., 2018b |  | 1.897264 | 1.897264-1 | underground mine |  |  |  |  | ore material | polished section | grab | mineral separate | [5 empty] | mineralisation |  |  |  | sphalerite |  |  | Light domains-coarse grains |  |  |  | galena, pyrite, chalcopyrite, arsenopyrite, quartz, calcite, chlorite, graphite, brunogeierite, briartite, carboirite, argutite, gahnite, apatite, ilmenite, tourmaline | Polished sections; last step of polishing (0.25 μm) performed using a Vibromet polisher with 150 g of pressure on a polyurethane layer with colloidal silica | LA-ICPMS, EMPA, SEM-EDS, EBSD | Excimer Comp Ex102 coupled to a Thermo Finnigan Element XR; Cameca SX100; Camscan Crystal Probe X500FESEM-EBSD; Nd:YAG laser (LIBS) | OSU-OREME AETE platform (University of Montpellier, France); Service Inter-Régional Microsonde-Sud (Montpellier, France); Geosciences Montpellier (CNRS-University of Montpellier, France) | LA-ICP-MS: constant 5 Hz pulse rate at 140 mJ with a spot diameter of 26 μm; isotopes measured: 29Si, 34S, 55Mn, 57Fe, 59Co, 61Ni, 63Cu, 64Zn, 69Ga, 74Ge, 75As, 77Se, 95Mo, 105Pd, 107Ag, 111Cd, 115In, 118Sn, 121Sb, and 208Pb. EBSD: 20 kV and 5 nA, working distance of 25 mm under 2 Pa low vacuum, step size below 5 μm. LIBS: Nd:YAG laser with a pulse energy of about 600 μJ operating at 100 Hz and a lateral resolution of 13 μm, spectrometer configured in the spectral range 250–330 nm. | MASS-1 reference material (Wilson et al. 2002) with a corrected 57 ± 1.75 ppm value for Ge; NIST SRM 610 (Pearce et al. 1997) as secondary external standard | [42 empty] | 18972.64 |  | 95.3 |  |  |  | 75.78 | [7 empty] | 0.209 | [13 empty] | 88.73 | [76 empty] | 2021 | Cugerone, A., Cenki-Tok, B., Muñoz, M., Kouzmanov, K., Oliot, E., Motto-Ros, V., Le Goff, E. (2021). Behavior of rare metals in deformed and metamorphosed sphalerite from the Pyrenean Axial Zone. Mineralium Deposita, 56, 685–705. |  | FRA | Pyrenees
| ANGLAS | Pyrenean Axial Zone (PAZ) | Metamorphic | Orogenic | Metamorphosed Pb-Zn vein and stratabound | Zn, Pb | Ge, Ga, In, Cd | Zn, Pb, Ge, Ga, In, Cd | Cugerone et al., 2018a; Cugerone et al., 2018b |  | 1.812587 | 1.812587-1 | underground mine |  |  |  |  | ore material | polished section | grab | mineral separate | [5 empty] | mineralisation |  |  |  | sphalerite |  |  | Light domains-coarse grains |  |  |  | galena, pyrite, chalcopyrite, arsenopyrite, quartz, calcite, chlorite, graphite, brunogeierite, briartite, carboirite, argutite, gahnite, apatite, ilmenite, tourmaline | Polished sections; last step of polishing (0.25 μm) performed using a Vibromet polisher with 150 g of pressure on a polyurethane layer with colloidal silica | LA-ICPMS, EMPA, SEM-EDS, EBSD | Excimer Comp Ex102 coupled to a Thermo Finnigan Element XR; Cameca SX100; Camscan Crystal Probe X500FESEM-EBSD; Nd:YAG laser (LIBS) | OSU-OREME AETE platform (University of Montpellier, France); Service Inter-Régional Microsonde-Sud (Montpellier, France); Geosciences Montpellier (CNRS-University of Montpellier, France) | LA-ICP-MS: constant 5 Hz pulse rate at 140 mJ with a spot diameter of 26 μm; isotopes measured: 29Si, 34S, 55Mn, 57Fe, 59Co, 61Ni, 63Cu, 64Zn, 69Ga, 74Ge, 75As, 77Se, 95Mo, 105Pd, 107Ag, 111Cd, 115In, 118Sn, 121Sb, and 208Pb. EBSD: 20 kV and 5 nA, working distance of 25 mm under 2 Pa low vacuum, step size below 5 μm. LIBS: Nd:YAG laser with a pulse energy of about 600 μJ operating at 100 Hz and a lateral resolution of 13 μm, spectrometer configured in the spectral range 250–330 nm. | MASS-1 reference material (Wilson et al. 2002) with a corrected 57 ± 1.75 ppm value for Ge; NIST SRM 610 (Pearce et al. 1997) as secondary external standard | [42 empty] | 18125.87 |  | 82.93 |  |  |  | 61.21 | [7 empty] | 0.0158 | [13 empty] | 77.88 | [76 empty] | 2021 | Cugerone, A., Cenki-Tok, B., Muñoz, M., Kouzmanov, K., Oliot, E., Motto-Ros, V., Le Goff, E. (2021). Behavior of rare metals in deformed and metamorphosed sphalerite from the Pyrenean Axial Zone. Mineralium Deposita, 56, 685–705. |  | FRA | Pyrenees
| ANGLAS | Pyrenean Axial Zone (PAZ) | Metamorphic | Orogenic | Metamorphosed Pb-Zn vein and stratabound | Zn, Pb | Ge, Ga, In, Cd | Zn, Pb, Ge, Ga, In, Cd | Cugerone et al., 2018a; Cugerone et al., 2018b |  | 2.3585000000000003 | 2.3585000000000003-1 | underground mine |  |  |  |  | ore material | polished section | grab | mineral separate | [5 empty] | mineralisation |  |  |  | sphalerite |  |  | Light domains-coarse grains |  |  |  | galena, pyrite, chalcopyrite, arsenopyrite, quartz, calcite, chlorite, graphite, brunogeierite, briartite, carboirite, argutite, gahnite, apatite, ilmenite, tourmaline | Polished sections; last step of polishing (0.25 μm) performed using a Vibromet polisher with 150 g of pressure on a polyurethane layer with colloidal silica | LA-ICPMS, EMPA, SEM-EDS, EBSD | Excimer Comp Ex102 coupled to a Thermo Finnigan Element XR; Cameca SX100; Camscan Crystal Probe X500FESEM-EBSD; Nd:YAG laser (LIBS) | OSU-OREME AETE platform (University of Montpellier, France); Service Inter-Régional Microsonde-Sud (Montpellier, France); Geosciences Montpellier (CNRS-University of Montpellier, France) | LA-ICP-MS: constant 5 Hz pulse rate at 140 mJ with a spot diameter of 26 μm; isotopes measured: 29Si, 34S, 55Mn, 57Fe, 59Co, 61Ni, 63Cu, 64Zn, 69Ga, 74Ge, 75As, 77Se, 95Mo, 105Pd, 107Ag, 111Cd, 115In, 118Sn, 121Sb, and 208Pb. EBSD: 20 kV and 5 nA, working distance of 25 mm under 2 Pa low vacuum, step size below 5 μm. LIBS: Nd:YAG laser with a pulse energy of about 600 μJ operating at 100 Hz and a lateral resolution of 13 μm, spectrometer configured in the spectral range 250–330 nm. | MASS-1 reference material (Wilson et al. 2002) with a corrected 57 ± 1.75 ppm value for Ge; NIST SRM 610 (Pearce et al. 1997) as secondary external standard | [42 empty] | 23585 |  | 47.55 |  |  |  | 136.69 | [7 empty] | 0.024 | [13 empty] | 173.05 | [76 empty] | 2021 | Cugerone, A., Cenki-Tok, B., Muñoz, M., Kouzmanov, K., Oliot, E., Motto-Ros, V., Le Goff, E. (2021). Behavior of rare metals in deformed and metamorphosed sphalerite from the Pyrenean Axial Zone. Mineralium Deposita, 56, 685–705. |  | FRA | Pyrenees
| ANGLAS | Pyrenean Axial Zone (PAZ) | Metamorphic | Orogenic | Metamorphosed Pb-Zn vein and stratabound | Zn, Pb | Ge, Ga, In, Cd | Zn, Pb, Ge, Ga, In, Cd | Cugerone et al., 2018a; Cugerone et al., 2018b |  | 1.8016060000000003 | 1.8016060000000003-1 | underground mine |  |  |  |  | ore material | polished section | grab | mineral separate | [5 empty] | mineralisation |  |  |  | sphalerite |  |  | Light domains-coarse grains |  |  |  | galena, pyrite, chalcopyrite, arsenopyrite, quartz, calcite, chlorite, graphite, brunogeierite, briartite, carboirite, argutite, gahnite, apatite, ilmenite, tourmaline | Polished sections; last step of polishing (0.25 μm) performed using a Vibromet polisher with 150 g of pressure on a polyurethane layer with colloidal silica | LA-ICPMS, EMPA, SEM-EDS, EBSD | Excimer Comp Ex102 coupled to a Thermo Finnigan Element XR; Cameca SX100; Camscan Crystal Probe X500FESEM-EBSD; Nd:YAG laser (LIBS) | OSU-OREME AETE platform (University of Montpellier, France); Service Inter-Régional Microsonde-Sud (Montpellier, France); Geosciences Montpellier (CNRS-University of Montpellier, France) | LA-ICP-MS: constant 5 Hz pulse rate at 140 mJ with a spot diameter of 26 μm; isotopes measured: 29Si, 34S, 55Mn, 57Fe, 59Co, 61Ni, 63Cu, 64Zn, 69Ga, 74Ge, 75As, 77Se, 95Mo, 105Pd, 107Ag, 111Cd, 115In, 118Sn, 121Sb, and 208Pb. EBSD: 20 kV and 5 nA, working distance of 25 mm under 2 Pa low vacuum, step size below 5 μm. LIBS: Nd:YAG laser with a pulse energy of about 600 μJ operating at 100 Hz and a lateral resolution of 13 μm, spectrometer configured in the spectral range 250–330 nm. | MASS-1 reference material (Wilson et al. 2002) with a corrected 57 ± 1.75 ppm value for Ge; NIST SRM 610 (Pearce et al. 1997) as secondary external standard | [42 empty] | 18016.06 |  | 4.51 |  |  |  | 19.4 | [7 empty] | 0.017 | [13 empty] | 83.93 | [76 empty] | 2021 | Cugerone, A., Cenki-Tok, B., Muñoz, M., Kouzmanov, K., Oliot, E., Motto-Ros, V., Le Goff, E. (2021). Behavior of rare metals in deformed and metamorphosed sphalerite from the Pyrenean Axial Zone. Mineralium Deposita, 56, 685–705. |  | FRA | Pyrenees
| ANGLAS | Pyrenean Axial Zone (PAZ) | Metamorphic | Orogenic | Metamorphosed Pb-Zn vein and stratabound | Zn, Pb | Ge, Ga, In, Cd | Zn, Pb, Ge, Ga, In, Cd | Cugerone et al., 2018a; Cugerone et al., 2018b |  | 1.844994 | 1.844994-1 | underground mine |  |  |  |  | ore material | polished section | grab | mineral separate | [5 empty] | mineralisation |  |  |  | sphalerite |  |  | Light domains-coarse grains |  |  |  | galena, pyrite, chalcopyrite, arsenopyrite, quartz, calcite, chlorite, graphite, brunogeierite, briartite, carboirite, argutite, gahnite, apatite, ilmenite, tourmaline | Polished sections; last step of polishing (0.25 μm) performed using a Vibromet polisher with 150 g of pressure on a polyurethane layer with colloidal silica | LA-ICPMS, EMPA, SEM-EDS, EBSD | Excimer Comp Ex102 coupled to a Thermo Finnigan Element XR; Cameca SX100; Camscan Crystal Probe X500FESEM-EBSD; Nd:YAG laser (LIBS) | OSU-OREME AETE platform (University of Montpellier, France); Service Inter-Régional Microsonde-Sud (Montpellier, France); Geosciences Montpellier (CNRS-University of Montpellier, France) | LA-ICP-MS: constant 5 Hz pulse rate at 140 mJ with a spot diameter of 26 μm; isotopes measured: 29Si, 34S, 55Mn, 57Fe, 59Co, 61Ni, 63Cu, 64Zn, 69Ga, 74Ge, 75As, 77Se, 95Mo, 105Pd, 107Ag, 111Cd, 115In, 118Sn, 121Sb, and 208Pb. EBSD: 20 kV and 5 nA, working distance of 25 mm under 2 Pa low vacuum, step size below 5 μm. LIBS: Nd:YAG laser with a pulse energy of about 600 μJ operating at 100 Hz and a lateral resolution of 13 μm, spectrometer configured in the spectral range 250–330 nm. | MASS-1 reference material (Wilson et al. 2002) with a corrected 57 ± 1.75 ppm value for Ge; NIST SRM 610 (Pearce et al. 1997) as secondary external standard | [42 empty] | 18449.94 |  | 5.41 |  |  |  | 22.11 | [7 empty] | 0.0168 | [13 empty] | 90.65 | [76 empty] | 2021 | Cugerone, A., Cenki-Tok, B., Muñoz, M., Kouzmanov, K., Oliot, E., Motto-Ros, V., Le Goff, E. (2021). Behavior of rare metals in deformed and metamorphosed sphalerite from the Pyrenean Axial Zone. Mineralium Deposita, 56, 685–705. |  | FRA | Pyrenees
| ANGLAS | Pyrenean Axial Zone (PAZ) | Metamorphic | Orogenic | Metamorphosed Pb-Zn vein and stratabound | Zn, Pb | Ge, Ga, In, Cd | Zn, Pb, Ge, Ga, In, Cd | Cugerone et al., 2018a; Cugerone et al., 2018b |  | 1.8623650000000003 | 1.8623650000000003-1 | underground mine |  |  |  |  | ore material | polished section | grab | mineral separate | [5 empty] | mineralisation |  |  |  | sphalerite |  |  | Light domains-coarse grains |  |  |  | galena, pyrite, chalcopyrite, arsenopyrite, quartz, calcite, chlorite, graphite, brunogeierite, briartite, carboirite, argutite, gahnite, apatite, ilmenite, tourmaline | Polished sections; last step of polishing (0.25 μm) performed using a Vibromet polisher with 150 g of pressure on a polyurethane layer with colloidal silica | LA-ICPMS, EMPA, SEM-EDS, EBSD | Excimer Comp Ex102 coupled to a Thermo Finnigan Element XR; Cameca SX100; Camscan Crystal Probe X500FESEM-EBSD; Nd:YAG laser (LIBS) | OSU-OREME AETE platform (University of Montpellier, France); Service Inter-Régional Microsonde-Sud (Montpellier, France); Geosciences Montpellier (CNRS-University of Montpellier, France) | LA-ICP-MS: constant 5 Hz pulse rate at 140 mJ with a spot diameter of 26 μm; isotopes measured: 29Si, 34S, 55Mn, 57Fe, 59Co, 61Ni, 63Cu, 64Zn, 69Ga, 74Ge, 75As, 77Se, 95Mo, 105Pd, 107Ag, 111Cd, 115In, 118Sn, 121Sb, and 208Pb. EBSD: 20 kV and 5 nA, working distance of 25 mm under 2 Pa low vacuum, step size below 5 μm. LIBS: Nd:YAG laser with a pulse energy of about 600 μJ operating at 100 Hz and a lateral resolution of 13 μm, spectrometer configured in the spectral range 250–330 nm. | MASS-1 reference material (Wilson et al. 2002) with a corrected 57 ± 1.75 ppm value for Ge; NIST SRM 610 (Pearce et al. 1997) as secondary external standard | [42 empty] | 18623.65 |  | 3.91 |  |  |  | 18.11 | [7 empty] | 0.017 | [13 empty] | 91.31 | [76 empty] | 2021 | Cugerone, A., Cenki-Tok, B., Muñoz, M., Kouzmanov, K., Oliot, E., Motto-Ros, V., Le Goff, E. (2021). Behavior of rare metals in deformed and metamorphosed sphalerite from the Pyrenean Axial Zone. Mineralium Deposita, 56, 685–705. |  | FRA | Pyrenees
| ARRE | Pyrenean Axial Zone (PAZ) | Metamorphic | Orogenic | Metamorphosed Pb-Zn vein and stratabound | Zn, Pb | Ge, Ga, In, Cd | Zn, Pb, Ge, Ga, In, Cd | Cugerone et al., 2018a; Cugerone et al., 2018b |  | 1.677159 | 1.677159-1 | underground mine |  |  |  |  | ore material | polished section | grab | mineral separate | [5 empty] | mineralisation |  |  |  | sphalerite |  |  | Light domains-coarse grains |  |  |  | galena, pyrite, chalcopyrite, arsenopyrite, quartz, calcite, chlorite, graphite, brunogeierite, briartite, carboirite, argutite, gahnite, apatite, ilmenite, tourmaline | Polished sections; last step of polishing (0.25 μm) performed using a Vibromet polisher with 150 g of pressure on a polyurethane layer with colloidal silica | LA-ICPMS, EMPA, SEM-EDS, EBSD | Excimer Comp Ex102 coupled to a Thermo Finnigan Element XR; Cameca SX100; Camscan Crystal Probe X500FESEM-EBSD; Nd:YAG laser (LIBS) | OSU-OREME AETE platform (University of Montpellier, France); Service Inter-Régional Microsonde-Sud (Montpellier, France); Geosciences Montpellier (CNRS-University of Montpellier, France) | LA-ICP-MS: constant 5 Hz pulse rate at 140 mJ with a spot diameter of 26 μm; isotopes measured: 29Si, 34S, 55Mn, 57Fe, 59Co, 61Ni, 63Cu, 64Zn, 69Ga, 74Ge, 75As, 77Se, 95Mo, 105Pd, 107Ag, 111Cd, 115In, 118Sn, 121Sb, and 208Pb. EBSD: 20 kV and 5 nA, working distance of 25 mm under 2 Pa low vacuum, step size below 5 μm. LIBS: Nd:YAG laser with a pulse energy of about 600 μJ operating at 100 Hz and a lateral resolution of 13 μm, spectrometer configured in the spectral range 250–330 nm. | MASS-1 reference material (Wilson et al. 2002) with a corrected 57 ± 1.75 ppm value for Ge; NIST SRM 610 (Pearce et al. 1997) as secondary external standard | [42 empty] | 16771.59 |  | 15.58 |  |  |  | 40.74 | [7 empty] | 0.032 | [13 empty] | 18.88 | [76 empty] | 2021 | Cugerone, A., Cenki-Tok, B., Muñoz, M., Kouzmanov, K., Oliot, E., Motto-Ros, V., Le Goff, E. (2021). Behavior of rare metals in deformed and metamorphosed sphalerite from the Pyrenean Axial Zone. Mineralium Deposita, 56, 685–705. |  | FRA | Pyrenees
| ARRE | Pyrenean Axial Zone (PAZ) | Metamorphic | Orogenic | Metamorphosed Pb-Zn vein and stratabound | Zn, Pb | Ge, Ga, In, Cd | Zn, Pb, Ge, Ga, In, Cd | Cugerone et al., 2018a; Cugerone et al., 2018b |  | 1.660035 | 1.660035-1 | underground mine |  |  |  |  | ore material | polished section | grab | mineral separate | [5 empty] | mineralisation |  |  |  | sphalerite |  |  | Light domains-coarse grains |  |  |  | galena, pyrite, chalcopyrite, arsenopyrite, quartz, calcite, chlorite, graphite, brunogeierite, briartite, carboirite, argutite, gahnite, apatite, ilmenite, tourmaline | Polished sections; last step of polishing (0.25 μm) performed using a Vibromet polisher with 150 g of pressure on a polyurethane layer with colloidal silica | LA-ICPMS, EMPA, SEM-EDS, EBSD | Excimer Comp Ex102 coupled to a Thermo Finnigan Element XR; Cameca SX100; Camscan Crystal Probe X500FESEM-EBSD; Nd:YAG laser (LIBS) | OSU-OREME AETE platform (University of Montpellier, France); Service Inter-Régional Microsonde-Sud (Montpellier, France); Geosciences Montpellier (CNRS-University of Montpellier, France) | LA-ICP-MS: constant 5 Hz pulse rate at 140 mJ with a spot diameter of 26 μm; isotopes measured: 29Si, 34S, 55Mn, 57Fe, 59Co, 61Ni, 63Cu, 64Zn, 69Ga, 74Ge, 75As, 77Se, 95Mo, 105Pd, 107Ag, 111Cd, 115In, 118Sn, 121Sb, and 208Pb. EBSD: 20 kV and 5 nA, working distance of 25 mm under 2 Pa low vacuum, step size below 5 μm. LIBS: Nd:YAG laser with a pulse energy of about 600 μJ operating at 100 Hz and a lateral resolution of 13 μm, spectrometer configured in the spectral range 250–330 nm. | MASS-1 reference material (Wilson et al. 2002) with a corrected 57 ± 1.75 ppm value for Ge; NIST SRM 610 (Pearce et al. 1997) as secondary external standard | [42 empty] | 16600.35 |  | 8.83 |  |  |  | 20.01 | [7 empty] | 0.017 | [13 empty] | 19.19 | [76 empty] | 2021 | Cugerone, A., Cenki-Tok, B., Muñoz, M., Kouzmanov, K., Oliot, E., Motto-Ros, V., Le Goff, E. (2021). Behavior of rare metals in deformed and metamorphosed sphalerite from the Pyrenean Axial Zone. Mineralium Deposita, 56, 685–705. |  | FRA | Pyrenees
| ARRE | Pyrenean Axial Zone (PAZ) | Metamorphic | Orogenic | Metamorphosed Pb-Zn vein and stratabound | Zn, Pb | Ge, Ga, In, Cd | Zn, Pb, Ge, Ga, In, Cd | Cugerone et al., 2018a; Cugerone et al., 2018b |  | 2.040596 | 2.040596-1 | underground mine |  |  |  |  | ore material | polished section | grab | mineral separate | [5 empty] | mineralisation |  |  |  | sphalerite |  |  | Light domains-coarse grains |  |  |  | galena, pyrite, chalcopyrite, arsenopyrite, quartz, calcite, chlorite, graphite, brunogeierite, briartite, carboirite, argutite, gahnite, apatite, ilmenite, tourmaline | Polished sections; last step of polishing (0.25 μm) performed using a Vibromet polisher with 150 g of pressure on a polyurethane layer with colloidal silica | LA-ICPMS, EMPA, SEM-EDS, EBSD | Excimer Comp Ex102 coupled to a Thermo Finnigan Element XR; Cameca SX100; Camscan Crystal Probe X500FESEM-EBSD; Nd:YAG laser (LIBS) | OSU-OREME AETE platform (University of Montpellier, France); Service Inter-Régional Microsonde-Sud (Montpellier, France); Geosciences Montpellier (CNRS-University of Montpellier, France) | LA-ICP-MS: constant 5 Hz pulse rate at 140 mJ with a spot diameter of 26 μm; isotopes measured: 29Si, 34S, 55Mn, 57Fe, 59Co, 61Ni, 63Cu, 64Zn, 69Ga, 74Ge, 75As, 77Se, 95Mo, 105Pd, 107Ag, 111Cd, 115In, 118Sn, 121Sb, and 208Pb. EBSD: 20 kV and 5 nA, working distance of 25 mm under 2 Pa low vacuum, step size below 5 μm. LIBS: Nd:YAG laser with a pulse energy of about 600 μJ operating at 100 Hz and a lateral resolution of 13 μm, spectrometer configured in the spectral range 250–330 nm. | MASS-1 reference material (Wilson et al. 2002) with a corrected 57 ± 1.75 ppm value for Ge; NIST SRM 610 (Pearce et al. 1997) as secondary external standard | [42 empty] | 20405.96 |  | 6.94 |  |  |  | 73.68 | [7 empty] | 0.015 | [13 empty] | 18.36 | [76 empty] | 2021 | Cugerone, A., Cenki-Tok, B., Muñoz, M., Kouzmanov, K., Oliot, E., Motto-Ros, V., Le Goff, E. (2021). Behavior of rare metals in deformed and metamorphosed sphalerite from the Pyrenean Axial Zone. Mineralium Deposita, 56, 685–705. |  | FRA | Pyrenees
| ARRE | Pyrenean Axial Zone (PAZ) | Metamorphic | Orogenic | Metamorphosed Pb-Zn vein and stratabound | Zn, Pb | Ge, Ga, In, Cd | Zn, Pb, Ge, Ga, In, Cd | Cugerone et al., 2018a; Cugerone et al., 2018b |  | 1.9678400000000003 | 1.9678400000000003-1 | underground mine |  |  |  |  | ore material | polished section | grab | mineral separate | [5 empty] | mineralisation |  |  |  | sphalerite |  |  | Light domains-coarse grains |  |  |  | galena, pyrite, chalcopyrite, arsenopyrite, quartz, calcite, chlorite, graphite, brunogeierite, briartite, carboirite, argutite, gahnite, apatite, ilmenite, tourmaline | Polished sections; last step of polishing (0.25 μm) performed using a Vibromet polisher with 150 g of pressure on a polyurethane layer with colloidal silica | LA-ICPMS, EMPA, SEM-EDS, EBSD | Excimer Comp Ex102 coupled to a Thermo Finnigan Element XR; Cameca SX100; Camscan Crystal Probe X500FESEM-EBSD; Nd:YAG laser (LIBS) | OSU-OREME AETE platform (University of Montpellier, France); Service Inter-Régional Microsonde-Sud (Montpellier, France); Geosciences Montpellier (CNRS-University of Montpellier, France) | LA-ICP-MS: constant 5 Hz pulse rate at 140 mJ with a spot diameter of 26 μm; isotopes measured: 29Si, 34S, 55Mn, 57Fe, 59Co, 61Ni, 63Cu, 64Zn, 69Ga, 74Ge, 75As, 77Se, 95Mo, 105Pd, 107Ag, 111Cd, 115In, 118Sn, 121Sb, and 208Pb. EBSD: 20 kV and 5 nA, working distance of 25 mm under 2 Pa low vacuum, step size below 5 μm. LIBS: Nd:YAG laser with a pulse energy of about 600 μJ operating at 100 Hz and a lateral resolution of 13 μm, spectrometer configured in the spectral range 250–330 nm. | MASS-1 reference material (Wilson et al. 2002) with a corrected 57 ± 1.75 ppm value for Ge; NIST SRM 610 (Pearce et al. 1997) as secondary external standard | [42 empty] | 19678.4 |  | 8.37 |  |  |  | 36.03 | [7 empty] | 0.073 | [13 empty] | 19.23 | [76 empty] | 2021 | Cugerone, A., Cenki-Tok, B., Muñoz, M., Kouzmanov, K., Oliot, E., Motto-Ros, V., Le Goff, E. (2021). Behavior of rare metals in deformed and metamorphosed sphalerite from the Pyrenean Axial Zone. Mineralium Deposita, 56, 685–705. |  | FRA | Pyrenees
| ARRE | Pyrenean Axial Zone (PAZ) | Metamorphic | Orogenic | Metamorphosed Pb-Zn vein and stratabound | Zn, Pb | Ge, Ga, In, Cd | Zn, Pb, Ge, Ga, In, Cd | Cugerone et al., 2018a; Cugerone et al., 2018b |  | 2.069221 | 2.069221-1 | underground mine |  |  |  |  | ore material | polished section | grab | mineral separate | [5 empty] | mineralisation |  |  |  | sphalerite |  |  | Light domains-coarse grains |  |  |  | galena, pyrite, chalcopyrite, arsenopyrite, quartz, calcite, chlorite, graphite, brunogeierite, briartite, carboirite, argutite, gahnite, apatite, ilmenite, tourmaline | Polished sections; last step of polishing (0.25 μm) performed using a Vibromet polisher with 150 g of pressure on a polyurethane layer with colloidal silica | LA-ICPMS, EMPA, SEM-EDS, EBSD | Excimer Comp Ex102 coupled to a Thermo Finnigan Element XR; Cameca SX100; Camscan Crystal Probe X500FESEM-EBSD; Nd:YAG laser (LIBS) | OSU-OREME AETE platform (University of Montpellier, France); Service Inter-Régional Microsonde-Sud (Montpellier, France); Geosciences Montpellier (CNRS-University of Montpellier, France) | LA-ICP-MS: constant 5 Hz pulse rate at 140 mJ with a spot diameter of 26 μm; isotopes measured: 29Si, 34S, 55Mn, 57Fe, 59Co, 61Ni, 63Cu, 64Zn, 69Ga, 74Ge, 75As, 77Se, 95Mo, 105Pd, 107Ag, 111Cd, 115In, 118Sn, 121Sb, and 208Pb. EBSD: 20 kV and 5 nA, working distance of 25 mm under 2 Pa low vacuum, step size below 5 μm. LIBS: Nd:YAG laser with a pulse energy of about 600 μJ operating at 100 Hz and a lateral resolution of 13 μm, spectrometer configured in the spectral range 250–330 nm. | MASS-1 reference material (Wilson et al. 2002) with a corrected 57 ± 1.75 ppm value for Ge; NIST SRM 610 (Pearce et al. 1997) as secondary external standard | [42 empty] | 20692.21 |  | 7.35 |  |  |  | 95.45 | [7 empty] | 0.02 | [13 empty] | 18.94 | [76 empty] | 2021 | Cugerone, A., Cenki-Tok, B., Muñoz, M., Kouzmanov, K., Oliot, E., Motto-Ros, V., Le Goff, E. (2021). Behavior of rare metals in deformed and metamorphosed sphalerite from the Pyrenean Axial Zone. Mineralium Deposita, 56, 685–705. |  | FRA | Pyrenees
| PALE BIDAU | Pyrenean Axial Zone (PAZ) | Metamorphic | Orogenic | Metamorphosed Pb-Zn vein and stratabound | Zn, Pb | Ge, Ga, In, Cd | Zn, Pb, Ge, Ga, In, Cd | Cugerone et al., 2018a; Cugerone et al., 2018b |  | 2.670992 | 2.670992-1 | underground mine |  |  |  |  | ore material | polished section | grab | mineral separate | [5 empty] | mineralisation |  |  |  | sphalerite |  |  | Light domains-coarse grains |  |  |  | galena, pyrite, chalcopyrite, arsenopyrite, quartz, calcite, chlorite, graphite, brunogeierite, briartite, carboirite, argutite, gahnite, apatite, ilmenite, tourmaline | Polished sections; last step of polishing (0.25 μm) performed using a Vibromet polisher with 150 g of pressure on a polyurethane layer with colloidal silica | LA-ICPMS, EMPA, SEM-EDS, EBSD | Excimer Comp Ex102 coupled to a Thermo Finnigan Element XR; Cameca SX100; Camscan Crystal Probe X500FESEM-EBSD; Nd:YAG laser (LIBS) | OSU-OREME AETE platform (University of Montpellier, France); Service Inter-Régional Microsonde-Sud (Montpellier, France); Geosciences Montpellier (CNRS-University of Montpellier, France) | LA-ICP-MS: constant 5 Hz pulse rate at 140 mJ with a spot diameter of 26 μm; isotopes measured: 29Si, 34S, 55Mn, 57Fe, 59Co, 61Ni, 63Cu, 64Zn, 69Ga, 74Ge, 75As, 77Se, 95Mo, 105Pd, 107Ag, 111Cd, 115In, 118Sn, 121Sb, and 208Pb. EBSD: 20 kV and 5 nA, working distance of 25 mm under 2 Pa low vacuum, step size below 5 μm. LIBS: Nd:YAG laser with a pulse energy of about 600 μJ operating at 100 Hz and a lateral resolution of 13 μm, spectrometer configured in the spectral range 250–330 nm. | MASS-1 reference material (Wilson et al. 2002) with a corrected 57 ± 1.75 ppm value for Ge; NIST SRM 610 (Pearce et al. 1997) as secondary external standard | [42 empty] | 26709.92 |  | 13.61 |  |  |  | 0.41 | [7 empty] | 4.4 | [13 empty] | 22.65 | [76 empty] | 2021 | Cugerone, A., Cenki-Tok, B., Muñoz, M., Kouzmanov, K., Oliot, E., Motto-Ros, V., Le Goff, E. (2021). Behavior of rare metals in deformed and metamorphosed sphalerite from the Pyrenean Axial Zone. Mineralium Deposita, 56, 685–705. |  | FRA | Pyrenees
| PALE BIDAU | Pyrenean Axial Zone (PAZ) | Metamorphic | Orogenic | Metamorphosed Pb-Zn vein and stratabound | Zn, Pb | Ge, Ga, In, Cd | Zn, Pb, Ge, Ga, In, Cd | Cugerone et al., 2018a; Cugerone et al., 2018b |  | 2.6057520000000003 | 2.6057520000000003-1 | underground mine |  |  |  |  | ore material | polished section | grab | mineral separate | [5 empty] | mineralisation |  |  |  | sphalerite |  |  | Light domains-coarse grains |  |  |  | galena, pyrite, chalcopyrite, arsenopyrite, quartz, calcite, chlorite, graphite, brunogeierite, briartite, carboirite, argutite, gahnite, apatite, ilmenite, tourmaline | Polished sections; last step of polishing (0.25 μm) performed using a Vibromet polisher with 150 g of pressure on a polyurethane layer with colloidal silica | LA-ICPMS, EMPA, SEM-EDS, EBSD | Excimer Comp Ex102 coupled to a Thermo Finnigan Element XR; Cameca SX100; Camscan Crystal Probe X500FESEM-EBSD; Nd:YAG laser (LIBS) | OSU-OREME AETE platform (University of Montpellier, France); Service Inter-Régional Microsonde-Sud (Montpellier, France); Geosciences Montpellier (CNRS-University of Montpellier, France) | LA-ICP-MS: constant 5 Hz pulse rate at 140 mJ with a spot diameter of 26 μm; isotopes measured: 29Si, 34S, 55Mn, 57Fe, 59Co, 61Ni, 63Cu, 64Zn, 69Ga, 74Ge, 75As, 77Se, 95Mo, 105Pd, 107Ag, 111Cd, 115In, 118Sn, 121Sb, and 208Pb. EBSD: 20 kV and 5 nA, working distance of 25 mm under 2 Pa low vacuum, step size below 5 μm. LIBS: Nd:YAG laser with a pulse energy of about 600 μJ operating at 100 Hz and a lateral resolution of 13 μm, spectrometer configured in the spectral range 250–330 nm. | MASS-1 reference material (Wilson et al. 2002) with a corrected 57 ± 1.75 ppm value for Ge; NIST SRM 610 (Pearce et al. 1997) as secondary external standard | [42 empty] | 26057.52 |  | 5.71 |  |  |  | 0.17 | [7 empty] | 6.21 | [13 empty] | 26.02 | [76 empty] | 2021 | Cugerone, A., Cenki-Tok, B., Muñoz, M., Kouzmanov, K., Oliot, E., Motto-Ros, V., Le Goff, E. (2021). Behavior of rare metals in deformed and metamorphosed sphalerite from the Pyrenean Axial Zone. Mineralium Deposita, 56, 685–705. |  | FRA | Pyrenees
| PALE BIDAU | Pyrenean Axial Zone (PAZ) | Metamorphic | Orogenic | Metamorphosed Pb-Zn vein and stratabound | Zn, Pb | Ge, Ga, In, Cd | Zn, Pb, Ge, Ga, In, Cd | Cugerone et al., 2018a; Cugerone et al., 2018b |  | 2.45838 | 2.45838-1 | underground mine |  |  |  |  | ore material | polished section | grab | mineral separate | [5 empty] | mineralisation |  |  |  | sphalerite |  |  | Light domains-coarse grains |  |  |  | galena, pyrite, chalcopyrite, arsenopyrite, quartz, calcite, chlorite, graphite, brunogeierite, briartite, carboirite, argutite, gahnite, apatite, ilmenite, tourmaline | Polished sections; last step of polishing (0.25 μm) performed using a Vibromet polisher with 150 g of pressure on a polyurethane layer with colloidal silica | LA-ICPMS, EMPA, SEM-EDS, EBSD | Excimer Comp Ex102 coupled to a Thermo Finnigan Element XR; Cameca SX100; Camscan Crystal Probe X500FESEM-EBSD; Nd:YAG laser (LIBS) | OSU-OREME AETE platform (University of Montpellier, France); Service Inter-Régional Microsonde-Sud (Montpellier, France); Geosciences Montpellier (CNRS-University of Montpellier, France) | LA-ICP-MS: constant 5 Hz pulse rate at 140 mJ with a spot diameter of 26 μm; isotopes measured: 29Si, 34S, 55Mn, 57Fe, 59Co, 61Ni, 63Cu, 64Zn, 69Ga, 74Ge, 75As, 77Se, 95Mo, 105Pd, 107Ag, 111Cd, 115In, 118Sn, 121Sb, and 208Pb. EBSD: 20 kV and 5 nA, working distance of 25 mm under 2 Pa low vacuum, step size below 5 μm. LIBS: Nd:YAG laser with a pulse energy of about 600 μJ operating at 100 Hz and a lateral resolution of 13 μm, spectrometer configured in the spectral range 250–330 nm. | MASS-1 reference material (Wilson et al. 2002) with a corrected 57 ± 1.75 ppm value for Ge; NIST SRM 610 (Pearce et al. 1997) as secondary external standard | [42 empty] | 24583.8 |  | 2.43 |  |  |  | 0.18 | [7 empty] | 6.09 | [13 empty] | 24.06 | [76 empty] | 2021 | Cugerone, A., Cenki-Tok, B., Muñoz, M., Kouzmanov, K., Oliot, E., Motto-Ros, V., Le Goff, E. (2021). Behavior of rare metals in deformed and metamorphosed sphalerite from the Pyrenean Axial Zone. Mineralium Deposita, 56, 685–705. |  | FRA | Pyrenees
| PALE BIDAU | Pyrenean Axial Zone (PAZ) | Metamorphic | Orogenic | Metamorphosed Pb-Zn vein and stratabound | Zn, Pb | Ge, Ga, In, Cd | Zn, Pb, Ge, Ga, In, Cd | Cugerone et al., 2018a; Cugerone et al., 2018b |  | 2.4539750000000002 | 2.4539750000000002-1 | underground mine |  |  |  |  | ore material | polished section | grab | mineral separate | [5 empty] | mineralisation |  |  |  | sphalerite |  |  | Light domains-coarse grains |  |  |  | galena, pyrite, chalcopyrite, arsenopyrite, quartz, calcite, chlorite, graphite, brunogeierite, briartite, carboirite, argutite, gahnite, apatite, ilmenite, tourmaline | Polished sections; last step of polishing (0.25 μm) performed using a Vibromet polisher with 150 g of pressure on a polyurethane layer with colloidal silica | LA-ICPMS, EMPA, SEM-EDS, EBSD | Excimer Comp Ex102 coupled to a Thermo Finnigan Element XR; Cameca SX100; Camscan Crystal Probe X500FESEM-EBSD; Nd:YAG laser (LIBS) | OSU-OREME AETE platform (University of Montpellier, France); Service Inter-Régional Microsonde-Sud (Montpellier, France); Geosciences Montpellier (CNRS-University of Montpellier, France) | LA-ICP-MS: constant 5 Hz pulse rate at 140 mJ with a spot diameter of 26 μm; isotopes measured: 29Si, 34S, 55Mn, 57Fe, 59Co, 61Ni, 63Cu, 64Zn, 69Ga, 74Ge, 75As, 77Se, 95Mo, 105Pd, 107Ag, 111Cd, 115In, 118Sn, 121Sb, and 208Pb. EBSD: 20 kV and 5 nA, working distance of 25 mm under 2 Pa low vacuum, step size below 5 μm. LIBS: Nd:YAG laser with a pulse energy of about 600 μJ operating at 100 Hz and a lateral resolution of 13 μm, spectrometer configured in the spectral range 250–330 nm. | MASS-1 reference material (Wilson et al. 2002) with a corrected 57 ± 1.75 ppm value for Ge; NIST SRM 610 (Pearce et al. 1997) as secondary external standard | [42 empty] | 24539.75 |  | 2.31 |  |  |  | 0.34 | [7 empty] | 5.34 | [13 empty] | 22.8 | [76 empty] | 2021 | Cugerone, A., Cenki-Tok, B., Muñoz, M., Kouzmanov, K., Oliot, E., Motto-Ros, V., Le Goff, E. (2021). Behavior of rare metals in deformed and metamorphosed sphalerite from the Pyrenean Axial Zone. Mineralium Deposita, 56, 685–705. |  | FRA | Pyrenees
| PALE BIDAU | Pyrenean Axial Zone (PAZ) | Metamorphic | Orogenic | Metamorphosed Pb-Zn vein and stratabound | Zn, Pb | Ge, Ga, In, Cd | Zn, Pb, Ge, Ga, In, Cd | Cugerone et al., 2018a; Cugerone et al., 2018b |  | 2.670019 | 2.670019-1 | underground mine |  |  |  |  | ore material | polished section | grab | mineral separate | [5 empty] | mineralisation |  |  |  | sphalerite |  |  | Light domains-coarse grains |  |  |  | galena, pyrite, chalcopyrite, arsenopyrite, quartz, calcite, chlorite, graphite, brunogeierite, briartite, carboirite, argutite, gahnite, apatite, ilmenite, tourmaline | Polished sections; last step of polishing (0.25 μm) performed using a Vibromet polisher with 150 g of pressure on a polyurethane layer with colloidal silica | LA-ICPMS, EMPA, SEM-EDS, EBSD | Excimer Comp Ex102 coupled to a Thermo Finnigan Element XR; Cameca SX100; Camscan Crystal Probe X500FESEM-EBSD; Nd:YAG laser (LIBS) | OSU-OREME AETE platform (University of Montpellier, France); Service Inter-Régional Microsonde-Sud (Montpellier, France); Geosciences Montpellier (CNRS-University of Montpellier, France) | LA-ICP-MS: constant 5 Hz pulse rate at 140 mJ with a spot diameter of 26 μm; isotopes measured: 29Si, 34S, 55Mn, 57Fe, 59Co, 61Ni, 63Cu, 64Zn, 69Ga, 74Ge, 75As, 77Se, 95Mo, 105Pd, 107Ag, 111Cd, 115In, 118Sn, 121Sb, and 208Pb. EBSD: 20 kV and 5 nA, working distance of 25 mm under 2 Pa low vacuum, step size below 5 μm. LIBS: Nd:YAG laser with a pulse energy of about 600 μJ operating at 100 Hz and a lateral resolution of 13 μm, spectrometer configured in the spectral range 250–330 nm. | MASS-1 reference material (Wilson et al. 2002) with a corrected 57 ± 1.75 ppm value for Ge; NIST SRM 610 (Pearce et al. 1997) as secondary external standard | [42 empty] | 26700.19 |  | 1.38 |  |  |  | 0.14 | [7 empty] | 2.57 | [13 empty] | 23.13 | [76 empty] | 2021 | Cugerone, A., Cenki-Tok, B., Muñoz, M., Kouzmanov, K., Oliot, E., Motto-Ros, V., Le Goff, E. (2021). Behavior of rare metals in deformed and metamorphosed sphalerite from the Pyrenean Axial Zone. Mineralium Deposita, 56, 685–705. |  | FRA | Pyrenees
| PALE BIDAU | Pyrenean Axial Zone (PAZ) | Metamorphic | Orogenic | Metamorphosed Pb-Zn vein and stratabound | Zn, Pb | Ge, Ga, In, Cd | Zn, Pb, Ge, Ga, In, Cd | Cugerone et al., 2018a; Cugerone et al., 2018b |  | 2.4956430000000003 | 2.4956430000000003-1 | underground mine |  |  |  |  | ore material | polished section | grab | mineral separate | [5 empty] | mineralisation |  |  |  | sphalerite |  |  | Light domains-coarse grains |  |  |  | galena, pyrite, chalcopyrite, arsenopyrite, quartz, calcite, chlorite, graphite, brunogeierite, briartite, carboirite, argutite, gahnite, apatite, ilmenite, tourmaline | Polished sections; last step of polishing (0.25 μm) performed using a Vibromet polisher with 150 g of pressure on a polyurethane layer with colloidal silica | LA-ICPMS, EMPA, SEM-EDS, EBSD | Excimer Comp Ex102 coupled to a Thermo Finnigan Element XR; Cameca SX100; Camscan Crystal Probe X500FESEM-EBSD; Nd:YAG laser (LIBS) | OSU-OREME AETE platform (University of Montpellier, France); Service Inter-Régional Microsonde-Sud (Montpellier, France); Geosciences Montpellier (CNRS-University of Montpellier, France) | LA-ICP-MS: constant 5 Hz pulse rate at 140 mJ with a spot diameter of 26 μm; isotopes measured: 29Si, 34S, 55Mn, 57Fe, 59Co, 61Ni, 63Cu, 64Zn, 69Ga, 74Ge, 75As, 77Se, 95Mo, 105Pd, 107Ag, 111Cd, 115In, 118Sn, 121Sb, and 208Pb. EBSD: 20 kV and 5 nA, working distance of 25 mm under 2 Pa low vacuum, step size below 5 μm. LIBS: Nd:YAG laser with a pulse energy of about 600 μJ operating at 100 Hz and a lateral resolution of 13 μm, spectrometer configured in the spectral range 250–330 nm. | MASS-1 reference material (Wilson et al. 2002) with a corrected 57 ± 1.75 ppm value for Ge; NIST SRM 610 (Pearce et al. 1997) as secondary external standard | [42 empty] | 24956.43 |  | 5.72 |  |  |  | 0.96 | [7 empty] | 3.83 | [13 empty] | 24.41 | [76 empty] | 2021 | Cugerone, A., Cenki-Tok, B., Muñoz, M., Kouzmanov, K., Oliot, E., Motto-Ros, V., Le Goff, E. (2021). Behavior of rare metals in deformed and metamorphosed sphalerite from the Pyrenean Axial Zone. Mineralium Deposita, 56, 685–705. |  | FRA | Pyrenees
| PALE BIDAU | Pyrenean Axial Zone (PAZ) | Metamorphic | Orogenic | Metamorphosed Pb-Zn vein and stratabound | Zn, Pb | Ge, Ga, In, Cd | Zn, Pb, Ge, Ga, In, Cd | Cugerone et al., 2018a; Cugerone et al., 2018b |  | 2.506351 | 2.506351-1 | underground mine |  |  |  |  | ore material | polished section | grab | mineral separate | [5 empty] | mineralisation |  |  |  | sphalerite |  |  | Light domains-coarse grains |  |  |  | galena, pyrite, chalcopyrite, arsenopyrite, quartz, calcite, chlorite, graphite, brunogeierite, briartite, carboirite, argutite, gahnite, apatite, ilmenite, tourmaline | Polished sections; last step of polishing (0.25 μm) performed using a Vibromet polisher with 150 g of pressure on a polyurethane layer with colloidal silica | LA-ICPMS, EMPA, SEM-EDS, EBSD | Excimer Comp Ex102 coupled to a Thermo Finnigan Element XR; Cameca SX100; Camscan Crystal Probe X500FESEM-EBSD; Nd:YAG laser (LIBS) | OSU-OREME AETE platform (University of Montpellier, France); Service Inter-Régional Microsonde-Sud (Montpellier, France); Geosciences Montpellier (CNRS-University of Montpellier, France) | LA-ICP-MS: constant 5 Hz pulse rate at 140 mJ with a spot diameter of 26 μm; isotopes measured: 29Si, 34S, 55Mn, 57Fe, 59Co, 61Ni, 63Cu, 64Zn, 69Ga, 74Ge, 75As, 77Se, 95Mo, 105Pd, 107Ag, 111Cd, 115In, 118Sn, 121Sb, and 208Pb. EBSD: 20 kV and 5 nA, working distance of 25 mm under 2 Pa low vacuum, step size below 5 μm. LIBS: Nd:YAG laser with a pulse energy of about 600 μJ operating at 100 Hz and a lateral resolution of 13 μm, spectrometer configured in the spectral range 250–330 nm. | MASS-1 reference material (Wilson et al. 2002) with a corrected 57 ± 1.75 ppm value for Ge; NIST SRM 610 (Pearce et al. 1997) as secondary external standard | [42 empty] | 25063.51 |  | 10.51 |  |  |  | 0.2 | [7 empty] | 4.27 | [13 empty] | 23.37 | [76 empty] | 2021 | Cugerone, A., Cenki-Tok, B., Muñoz, M., Kouzmanov, K., Oliot, E., Motto-Ros, V., Le Goff, E. (2021). Behavior of rare metals in deformed and metamorphosed sphalerite from the Pyrenean Axial Zone. Mineralium Deposita, 56, 685–705. |  | FRA | Pyrenees
| PALE BIDAU | Pyrenean Axial Zone (PAZ) | Metamorphic | Orogenic | Metamorphosed Pb-Zn vein and stratabound | Zn, Pb | Ge, Ga, In, Cd | Zn, Pb, Ge, Ga, In, Cd | Cugerone et al., 2018a; Cugerone et al., 2018b |  | 2.7953240000000004 | 2.7953240000000004-1 | underground mine |  |  |  |  | ore material | polished section | grab | mineral separate | [5 empty] | mineralisation |  |  |  | sphalerite |  |  | Light domains-coarse grains |  |  |  | galena, pyrite, chalcopyrite, arsenopyrite, quartz, calcite, chlorite, graphite, brunogeierite, briartite, carboirite, argutite, gahnite, apatite, ilmenite, tourmaline | Polished sections; last step of polishing (0.25 μm) performed using a Vibromet polisher with 150 g of pressure on a polyurethane layer with colloidal silica | LA-ICPMS, EMPA, SEM-EDS, EBSD | Excimer Comp Ex102 coupled to a Thermo Finnigan Element XR; Cameca SX100; Camscan Crystal Probe X500FESEM-EBSD; Nd:YAG laser (LIBS) | OSU-OREME AETE platform (University of Montpellier, France); Service Inter-Régional Microsonde-Sud (Montpellier, France); Geosciences Montpellier (CNRS-University of Montpellier, France) | LA-ICP-MS: constant 5 Hz pulse rate at 140 mJ with a spot diameter of 26 μm; isotopes measured: 29Si, 34S, 55Mn, 57Fe, 59Co, 61Ni, 63Cu, 64Zn, 69Ga, 74Ge, 75As, 77Se, 95Mo, 105Pd, 107Ag, 111Cd, 115In, 118Sn, 121Sb, and 208Pb. EBSD: 20 kV and 5 nA, working distance of 25 mm under 2 Pa low vacuum, step size below 5 μm. LIBS: Nd:YAG laser with a pulse energy of about 600 μJ operating at 100 Hz and a lateral resolution of 13 μm, spectrometer configured in the spectral range 250–330 nm. | MASS-1 reference material (Wilson et al. 2002) with a corrected 57 ± 1.75 ppm value for Ge; NIST SRM 610 (Pearce et al. 1997) as secondary external standard | [42 empty] | 27953.24 |  | 6.09 |  |  |  | 0.16 | [7 empty] | 4.7 | [13 empty] | 27.36 | [76 empty] | 2021 | Cugerone, A., Cenki-Tok, B., Muñoz, M., Kouzmanov, K., Oliot, E., Motto-Ros, V., Le Goff, E. (2021). Behavior of rare metals in deformed and metamorphosed sphalerite from the Pyrenean Axial Zone. Mineralium Deposita, 56, 685–705. |  | FRA | Pyrenees
| PALE BIDAU | Pyrenean Axial Zone (PAZ) | Metamorphic | Orogenic | Metamorphosed Pb-Zn vein and stratabound | Zn, Pb | Ge, Ga, In, Cd | Zn, Pb, Ge, Ga, In, Cd | Cugerone et al., 2018a; Cugerone et al., 2018b |  | 2.7976110000000003 | 2.7976110000000003-1 | underground mine |  |  |  |  | ore material | polished section | grab | mineral separate | [5 empty] | mineralisation |  |  |  | sphalerite |  |  | Light domains-coarse grains |  |  |  | galena, pyrite, chalcopyrite, arsenopyrite, quartz, calcite, chlorite, graphite, brunogeierite, briartite, carboirite, argutite, gahnite, apatite, ilmenite, tourmaline | Polished sections; last step of polishing (0.25 μm) performed using a Vibromet polisher with 150 g of pressure on a polyurethane layer with colloidal silica | LA-ICPMS, EMPA, SEM-EDS, EBSD | Excimer Comp Ex102 coupled to a Thermo Finnigan Element XR; Cameca SX100; Camscan Crystal Probe X500FESEM-EBSD; Nd:YAG laser (LIBS) | OSU-OREME AETE platform (University of Montpellier, France); Service Inter-Régional Microsonde-Sud (Montpellier, France); Geosciences Montpellier (CNRS-University of Montpellier, France) | LA-ICP-MS: constant 5 Hz pulse rate at 140 mJ with a spot diameter of 26 μm; isotopes measured: 29Si, 34S, 55Mn, 57Fe, 59Co, 61Ni, 63Cu, 64Zn, 69Ga, 74Ge, 75As, 77Se, 95Mo, 105Pd, 107Ag, 111Cd, 115In, 118Sn, 121Sb, and 208Pb. EBSD: 20 kV and 5 nA, working distance of 25 mm under 2 Pa low vacuum, step size below 5 μm. LIBS: Nd:YAG laser with a pulse energy of about 600 μJ operating at 100 Hz and a lateral resolution of 13 μm, spectrometer configured in the spectral range 250–330 nm. | MASS-1 reference material (Wilson et al. 2002) with a corrected 57 ± 1.75 ppm value for Ge; NIST SRM 610 (Pearce et al. 1997) as secondary external standard | [42 empty] | 27976.11 |  | 5.65 |  |  |  | 0.15 | [7 empty] | 3.68 | [13 empty] | 29.7 | [76 empty] | 2021 | Cugerone, A., Cenki-Tok, B., Muñoz, M., Kouzmanov, K., Oliot, E., Motto-Ros, V., Le Goff, E. (2021). Behavior of rare metals in deformed and metamorphosed sphalerite from the Pyrenean Axial Zone. Mineralium Deposita, 56, 685–705. |  | FRA | Pyrenees
| PALE BIDAU | Pyrenean Axial Zone (PAZ) | Metamorphic | Orogenic | Metamorphosed Pb-Zn vein and stratabound | Zn, Pb | Ge, Ga, In, Cd | Zn, Pb, Ge, Ga, In, Cd | Cugerone et al., 2018a; Cugerone et al., 2018b |  | 2.7680290000000003 | 2.7680290000000003-1 | underground mine |  |  |  |  | ore material | polished section | grab | mineral separate | [5 empty] | mineralisation |  |  |  | sphalerite |  |  | Light domains-coarse grains |  |  |  | galena, pyrite, chalcopyrite, arsenopyrite, quartz, calcite, chlorite, graphite, brunogeierite, briartite, carboirite, argutite, gahnite, apatite, ilmenite, tourmaline | Polished sections; last step of polishing (0.25 μm) performed using a Vibromet polisher with 150 g of pressure on a polyurethane layer with colloidal silica | LA-ICPMS, EMPA, SEM-EDS, EBSD | Excimer Comp Ex102 coupled to a Thermo Finnigan Element XR; Cameca SX100; Camscan Crystal Probe X500FESEM-EBSD; Nd:YAG laser (LIBS) | OSU-OREME AETE platform (University of Montpellier, France); Service Inter-Régional Microsonde-Sud (Montpellier, France); Geosciences Montpellier (CNRS-University of Montpellier, France) | LA-ICP-MS: constant 5 Hz pulse rate at 140 mJ with a spot diameter of 26 μm; isotopes measured: 29Si, 34S, 55Mn, 57Fe, 59Co, 61Ni, 63Cu, 64Zn, 69Ga, 74Ge, 75As, 77Se, 95Mo, 105Pd, 107Ag, 111Cd, 115In, 118Sn, 121Sb, and 208Pb. EBSD: 20 kV and 5 nA, working distance of 25 mm under 2 Pa low vacuum, step size below 5 μm. LIBS: Nd:YAG laser with a pulse energy of about 600 μJ operating at 100 Hz and a lateral resolution of 13 μm, spectrometer configured in the spectral range 250–330 nm. | MASS-1 reference material (Wilson et al. 2002) with a corrected 57 ± 1.75 ppm value for Ge; NIST SRM 610 (Pearce et al. 1997) as secondary external standard | [42 empty] | 27680.29 |  | 6.51 |  |  |  | 0.21 | [7 empty] | 4.63 | [13 empty] | 27.51 | [76 empty] | 2021 | Cugerone, A., Cenki-Tok, B., Muñoz, M., Kouzmanov, K., Oliot, E., Motto-Ros, V., Le Goff, E. (2021). Behavior of rare metals in deformed and metamorphosed sphalerite from the Pyrenean Axial Zone. Mineralium Deposita, 56, 685–705. |  | FRA | Pyrenees
| PALE BIDAU | Pyrenean Axial Zone (PAZ) | Metamorphic | Orogenic | Metamorphosed Pb-Zn vein and stratabound | Zn, Pb | Ge, Ga, In, Cd | Zn, Pb, Ge, Ga, In, Cd | Cugerone et al., 2018a; Cugerone et al., 2018b |  | 2.62462 | 2.62462-1 | underground mine |  |  |  |  | ore material | polished section | grab | mineral separate | [5 empty] | mineralisation |  |  |  | sphalerite |  |  | Light domains-coarse grains |  |  |  | galena, pyrite, chalcopyrite, arsenopyrite, quartz, calcite, chlorite, graphite, brunogeierite, briartite, carboirite, argutite, gahnite, apatite, ilmenite, tourmaline | Polished sections; last step of polishing (0.25 μm) performed using a Vibromet polisher with 150 g of pressure on a polyurethane layer with colloidal silica | LA-ICPMS, EMPA, SEM-EDS, EBSD | Excimer Comp Ex102 coupled to a Thermo Finnigan Element XR; Cameca SX100; Camscan Crystal Probe X500FESEM-EBSD; Nd:YAG laser (LIBS) | OSU-OREME AETE platform (University of Montpellier, France); Service Inter-Régional Microsonde-Sud (Montpellier, France); Geosciences Montpellier (CNRS-University of Montpellier, France) | LA-ICP-MS: constant 5 Hz pulse rate at 140 mJ with a spot diameter of 26 μm; isotopes measured: 29Si, 34S, 55Mn, 57Fe, 59Co, 61Ni, 63Cu, 64Zn, 69Ga, 74Ge, 75As, 77Se, 95Mo, 105Pd, 107Ag, 111Cd, 115In, 118Sn, 121Sb, and 208Pb. EBSD: 20 kV and 5 nA, working distance of 25 mm under 2 Pa low vacuum, step size below 5 μm. LIBS: Nd:YAG laser with a pulse energy of about 600 μJ operating at 100 Hz and a lateral resolution of 13 μm, spectrometer configured in the spectral range 250–330 nm. | MASS-1 reference material (Wilson et al. 2002) with a corrected 57 ± 1.75 ppm value for Ge; NIST SRM 610 (Pearce et al. 1997) as secondary external standard | [42 empty] | 26246.2 |  | 8.99 |  |  |  | 0.14 | [7 empty] | 3.87 | [13 empty] | 24.38 | [76 empty] | 2021 | Cugerone, A., Cenki-Tok, B., Muñoz, M., Kouzmanov, K., Oliot, E., Motto-Ros, V., Le Goff, E. (2021). Behavior of rare metals in deformed and metamorphosed sphalerite from the Pyrenean Axial Zone. Mineralium Deposita, 56, 685–705. |  | FRA | Pyrenees
| PALE BIDAU | Pyrenean Axial Zone (PAZ) | Metamorphic | Orogenic | Metamorphosed Pb-Zn vein and stratabound | Zn, Pb | Ge, Ga, In, Cd | Zn, Pb, Ge, Ga, In, Cd | Cugerone et al., 2018a; Cugerone et al., 2018b |  | 2.973951 | 2.973951-1 | underground mine |  |  |  |  | ore material | polished section | grab | mineral separate | [5 empty] | mineralisation |  |  |  | sphalerite |  |  | Light domains-coarse grains |  |  |  | galena, pyrite, chalcopyrite, arsenopyrite, quartz, calcite, chlorite, graphite, brunogeierite, briartite, carboirite, argutite, gahnite, apatite, ilmenite, tourmaline | Polished sections; last step of polishing (0.25 μm) performed using a Vibromet polisher with 150 g of pressure on a polyurethane layer with colloidal silica | LA-ICPMS, EMPA, SEM-EDS, EBSD | Excimer Comp Ex102 coupled to a Thermo Finnigan Element XR; Cameca SX100; Camscan Crystal Probe X500FESEM-EBSD; Nd:YAG laser (LIBS) | OSU-OREME AETE platform (University of Montpellier, France); Service Inter-Régional Microsonde-Sud (Montpellier, France); Geosciences Montpellier (CNRS-University of Montpellier, France) | LA-ICP-MS: constant 5 Hz pulse rate at 140 mJ with a spot diameter of 26 μm; isotopes measured: 29Si, 34S, 55Mn, 57Fe, 59Co, 61Ni, 63Cu, 64Zn, 69Ga, 74Ge, 75As, 77Se, 95Mo, 105Pd, 107Ag, 111Cd, 115In, 118Sn, 121Sb, and 208Pb. EBSD: 20 kV and 5 nA, working distance of 25 mm under 2 Pa low vacuum, step size below 5 μm. LIBS: Nd:YAG laser with a pulse energy of about 600 μJ operating at 100 Hz and a lateral resolution of 13 μm, spectrometer configured in the spectral range 250–330 nm. | MASS-1 reference material (Wilson et al. 2002) with a corrected 57 ± 1.75 ppm value for Ge; NIST SRM 610 (Pearce et al. 1997) as secondary external standard | [42 empty] | 29739.51 |  | 52.96 |  |  |  | 2.95 | [7 empty] | 0.133 | [13 empty] | 34.29 | [76 empty] | 2021 | Cugerone, A., Cenki-Tok, B., Muñoz, M., Kouzmanov, K., Oliot, E., Motto-Ros, V., Le Goff, E. (2021). Behavior of rare metals in deformed and metamorphosed sphalerite from the Pyrenean Axial Zone. Mineralium Deposita, 56, 685–705. |  | FRA | Pyrenees
| PALE BIDAU | Pyrenean Axial Zone (PAZ) | Metamorphic | Orogenic | Metamorphosed Pb-Zn vein and stratabound | Zn, Pb | Ge, Ga, In, Cd | Zn, Pb, Ge, Ga, In, Cd | Cugerone et al., 2018a; Cugerone et al., 2018b |  | 3.0501150000000004 | 3.0501150000000004-1 | underground mine |  |  |  |  | ore material | polished section | grab | mineral separate | [5 empty] | mineralisation |  |  |  | sphalerite |  |  | Light domains-coarse grains |  |  |  | galena, pyrite, chalcopyrite, arsenopyrite, quartz, calcite, chlorite, graphite, brunogeierite, briartite, carboirite, argutite, gahnite, apatite, ilmenite, tourmaline | Polished sections; last step of polishing (0.25 μm) performed using a Vibromet polisher with 150 g of pressure on a polyurethane layer with colloidal silica | LA-ICPMS, EMPA, SEM-EDS, EBSD | Excimer Comp Ex102 coupled to a Thermo Finnigan Element XR; Cameca SX100; Camscan Crystal Probe X500FESEM-EBSD; Nd:YAG laser (LIBS) | OSU-OREME AETE platform (University of Montpellier, France); Service Inter-Régional Microsonde-Sud (Montpellier, France); Geosciences Montpellier (CNRS-University of Montpellier, France) | LA-ICP-MS: constant 5 Hz pulse rate at 140 mJ with a spot diameter of 26 μm; isotopes measured: 29Si, 34S, 55Mn, 57Fe, 59Co, 61Ni, 63Cu, 64Zn, 69Ga, 74Ge, 75As, 77Se, 95Mo, 105Pd, 107Ag, 111Cd, 115In, 118Sn, 121Sb, and 208Pb. EBSD: 20 kV and 5 nA, working distance of 25 mm under 2 Pa low vacuum, step size below 5 μm. LIBS: Nd:YAG laser with a pulse energy of about 600 μJ operating at 100 Hz and a lateral resolution of 13 μm, spectrometer configured in the spectral range 250–330 nm. | MASS-1 reference material (Wilson et al. 2002) with a corrected 57 ± 1.75 ppm value for Ge; NIST SRM 610 (Pearce et al. 1997) as secondary external standard | [42 empty] | 30501.15 |  | 124.97 |  |  |  | 0.45 | [7 empty] | 0.366 | [13 empty] | 31.54 | [76 empty] | 2021 | Cugerone, A., Cenki-Tok, B., Muñoz, M., Kouzmanov, K., Oliot, E., Motto-Ros, V., Le Goff, E. (2021). Behavior of rare metals in deformed and metamorphosed sphalerite from the Pyrenean Axial Zone. Mineralium Deposita, 56, 685–705. |  | FRA | Pyrenees
| PALE BIDAU | Pyrenean Axial Zone (PAZ) | Metamorphic | Orogenic | Metamorphosed Pb-Zn vein and stratabound | Zn, Pb | Ge, Ga, In, Cd | Zn, Pb, Ge, Ga, In, Cd | Cugerone et al., 2018a; Cugerone et al., 2018b |  | 3.0200110000000002 | 3.0200110000000002-1 | underground mine |  |  |  |  | ore material | polished section | grab | mineral separate | [5 empty] | mineralisation |  |  |  | sphalerite |  |  | Light domains-coarse grains |  |  |  | galena, pyrite, chalcopyrite, arsenopyrite, quartz, calcite, chlorite, graphite, brunogeierite, briartite, carboirite, argutite, gahnite, apatite, ilmenite, tourmaline | Polished sections; last step of polishing (0.25 μm) performed using a Vibromet polisher with 150 g of pressure on a polyurethane layer with colloidal silica | LA-ICPMS, EMPA, SEM-EDS, EBSD | Excimer Comp Ex102 coupled to a Thermo Finnigan Element XR; Cameca SX100; Camscan Crystal Probe X500FESEM-EBSD; Nd:YAG laser (LIBS) | OSU-OREME AETE platform (University of Montpellier, France); Service Inter-Régional Microsonde-Sud (Montpellier, France); Geosciences Montpellier (CNRS-University of Montpellier, France) | LA-ICP-MS: constant 5 Hz pulse rate at 140 mJ with a spot diameter of 26 μm; isotopes measured: 29Si, 34S, 55Mn, 57Fe, 59Co, 61Ni, 63Cu, 64Zn, 69Ga, 74Ge, 75As, 77Se, 95Mo, 105Pd, 107Ag, 111Cd, 115In, 118Sn, 121Sb, and 208Pb. EBSD: 20 kV and 5 nA, working distance of 25 mm under 2 Pa low vacuum, step size below 5 μm. LIBS: Nd:YAG laser with a pulse energy of about 600 μJ operating at 100 Hz and a lateral resolution of 13 μm, spectrometer configured in the spectral range 250–330 nm. | MASS-1 reference material (Wilson et al. 2002) with a corrected 57 ± 1.75 ppm value for Ge; NIST SRM 610 (Pearce et al. 1997) as secondary external standard | [42 empty] | 30200.11 |  | 129.68 |  |  |  | 0.13 | [7 empty] | 0.359 | [13 empty] | 32.3 | [76 empty] | 2021 | Cugerone, A., Cenki-Tok, B., Muñoz, M., Kouzmanov, K., Oliot, E., Motto-Ros, V., Le Goff, E. (2021). Behavior of rare metals in deformed and metamorphosed sphalerite from the Pyrenean Axial Zone. Mineralium Deposita, 56, 685–705. |  | FRA | Pyrenees
| VICTORIA | Pyrenean Axial Zone (PAZ) | Metamorphic | Orogenic | Metamorphosed Pb-Zn vein and stratabound | Zn, Pb | Ge, Ga, In, Cd | Zn, Pb, Ge, Ga, In, Cd | Cugerone et al., 2018a; Cugerone et al., 2018b |  | 2.650444 | 2.650444-1 | underground mine |  |  |  |  | ore material | polished section | grab | mineral separate | [5 empty] | mineralisation |  |  |  | sphalerite |  |  | Recrystallized grains |  |  |  | galena, pyrite, chalcopyrite, arsenopyrite, quartz, calcite, chlorite, graphite, brunogeierite, briartite, carboirite, argutite, gahnite, apatite, ilmenite, tourmaline | Polished sections; last step of polishing (0.25 μm) performed using a Vibromet polisher with 150 g of pressure on a polyurethane layer with colloidal silica | LA-ICPMS, EMPA, SEM-EDS, EBSD | Excimer Comp Ex102 coupled to a Thermo Finnigan Element XR; Cameca SX100; Camscan Crystal Probe X500FESEM-EBSD; Nd:YAG laser (LIBS) | OSU-OREME AETE platform (University of Montpellier, France); Service Inter-Régional Microsonde-Sud (Montpellier, France); Geosciences Montpellier (CNRS-University of Montpellier, France) | LA-ICP-MS: constant 5 Hz pulse rate at 140 mJ with a spot diameter of 26 μm; isotopes measured: 29Si, 34S, 55Mn, 57Fe, 59Co, 61Ni, 63Cu, 64Zn, 69Ga, 74Ge, 75As, 77Se, 95Mo, 105Pd, 107Ag, 111Cd, 115In, 118Sn, 121Sb, and 208Pb. EBSD: 20 kV and 5 nA, working distance of 25 mm under 2 Pa low vacuum, step size below 5 μm. LIBS: Nd:YAG laser with a pulse energy of about 600 μJ operating at 100 Hz and a lateral resolution of 13 μm, spectrometer configured in the spectral range 250–330 nm. | MASS-1 reference material (Wilson et al. 2002) with a corrected 57 ± 1.75 ppm value for Ge; NIST SRM 610 (Pearce et al. 1997) as secondary external standard | [42 empty] | 26504.44 |  | 1.17 |  |  |  | 0.174 | [7 empty] | 0.597 | [13 empty] | 256.58 | [76 empty] | 2021 | Cugerone, A., Cenki-Tok, B., Muñoz, M., Kouzmanov, K., Oliot, E., Motto-Ros, V., Le Goff, E. (2021). Behavior of rare metals in deformed and metamorphosed sphalerite from the Pyrenean Axial Zone. Mineralium Deposita, 56, 685–705. |  | FRA | Pyrenees
| VICTORIA | Pyrenean Axial Zone (PAZ) | Metamorphic | Orogenic | Metamorphosed Pb-Zn vein and stratabound | Zn, Pb | Ge, Ga, In, Cd | Zn, Pb, Ge, Ga, In, Cd | Cugerone et al., 2018a; Cugerone et al., 2018b |  | 2.5238840000000002 | 2.5238840000000002-1 | underground mine |  |  |  |  | ore material | polished section | grab | mineral separate | [5 empty] | mineralisation |  |  |  | sphalerite |  |  | Recrystallized grains |  |  |  | galena, pyrite, chalcopyrite, arsenopyrite, quartz, calcite, chlorite, graphite, brunogeierite, briartite, carboirite, argutite, gahnite, apatite, ilmenite, tourmaline | Polished sections; last step of polishing (0.25 μm) performed using a Vibromet polisher with 150 g of pressure on a polyurethane layer with colloidal silica | LA-ICPMS, EMPA, SEM-EDS, EBSD | Excimer Comp Ex102 coupled to a Thermo Finnigan Element XR; Cameca SX100; Camscan Crystal Probe X500FESEM-EBSD; Nd:YAG laser (LIBS) | OSU-OREME AETE platform (University of Montpellier, France); Service Inter-Régional Microsonde-Sud (Montpellier, France); Geosciences Montpellier (CNRS-University of Montpellier, France) | LA-ICP-MS: constant 5 Hz pulse rate at 140 mJ with a spot diameter of 26 μm; isotopes measured: 29Si, 34S, 55Mn, 57Fe, 59Co, 61Ni, 63Cu, 64Zn, 69Ga, 74Ge, 75As, 77Se, 95Mo, 105Pd, 107Ag, 111Cd, 115In, 118Sn, 121Sb, and 208Pb. EBSD: 20 kV and 5 nA, working distance of 25 mm under 2 Pa low vacuum, step size below 5 μm. LIBS: Nd:YAG laser with a pulse energy of about 600 μJ operating at 100 Hz and a lateral resolution of 13 μm, spectrometer configured in the spectral range 250–330 nm. | MASS-1 reference material (Wilson et al. 2002) with a corrected 57 ± 1.75 ppm value for Ge; NIST SRM 610 (Pearce et al. 1997) as secondary external standard | [42 empty] | 25238.84 |  | 1.24 |  |  |  | 0.198 | [7 empty] | 0.524 | [13 empty] | 252.25 | [76 empty] | 2021 | Cugerone, A., Cenki-Tok, B., Muñoz, M., Kouzmanov, K., Oliot, E., Motto-Ros, V., Le Goff, E. (2021). Behavior of rare metals in deformed and metamorphosed sphalerite from the Pyrenean Axial Zone. Mineralium Deposita, 56, 685–705. |  | FRA | Pyrenees
| VICTORIA | Pyrenean Axial Zone (PAZ) | Metamorphic | Orogenic | Metamorphosed Pb-Zn vein and stratabound | Zn, Pb | Ge, Ga, In, Cd | Zn, Pb, Ge, Ga, In, Cd | Cugerone et al., 2018a; Cugerone et al., 2018b |  | 2.6750490000000005 | 2.6750490000000005-1 | underground mine |  |  |  |  | ore material | polished section | grab | mineral separate | [5 empty] | mineralisation |  |  |  | sphalerite |  |  | Recrystallized grains |  |  |  | galena, pyrite, chalcopyrite, arsenopyrite, quartz, calcite, chlorite, graphite, brunogeierite, briartite, carboirite, argutite, gahnite, apatite, ilmenite, tourmaline | Polished sections; last step of polishing (0.25 μm) performed using a Vibromet polisher with 150 g of pressure on a polyurethane layer with colloidal silica | LA-ICPMS, EMPA, SEM-EDS, EBSD | Excimer Comp Ex102 coupled to a Thermo Finnigan Element XR; Cameca SX100; Camscan Crystal Probe X500FESEM-EBSD; Nd:YAG laser (LIBS) | OSU-OREME AETE platform (University of Montpellier, France); Service Inter-Régional Microsonde-Sud (Montpellier, France); Geosciences Montpellier (CNRS-University of Montpellier, France) | LA-ICP-MS: constant 5 Hz pulse rate at 140 mJ with a spot diameter of 26 μm; isotopes measured: 29Si, 34S, 55Mn, 57Fe, 59Co, 61Ni, 63Cu, 64Zn, 69Ga, 74Ge, 75As, 77Se, 95Mo, 105Pd, 107Ag, 111Cd, 115In, 118Sn, 121Sb, and 208Pb. EBSD: 20 kV and 5 nA, working distance of 25 mm under 2 Pa low vacuum, step size below 5 μm. LIBS: Nd:YAG laser with a pulse energy of about 600 μJ operating at 100 Hz and a lateral resolution of 13 μm, spectrometer configured in the spectral range 250–330 nm. | MASS-1 reference material (Wilson et al. 2002) with a corrected 57 ± 1.75 ppm value for Ge; NIST SRM 610 (Pearce et al. 1997) as secondary external standard | [42 empty] | 26750.49 |  | 0.76 |  |  |  | 0.153 | [7 empty] | 0.553 | [13 empty] | 267.42 | [76 empty] | 2021 | Cugerone, A., Cenki-Tok, B., Muñoz, M., Kouzmanov, K., Oliot, E., Motto-Ros, V., Le Goff, E. (2021). Behavior of rare metals in deformed and metamorphosed sphalerite from the Pyrenean Axial Zone. Mineralium Deposita, 56, 685–705. |  | FRA | Pyrenees
| VICTORIA | Pyrenean Axial Zone (PAZ) | Metamorphic | Orogenic | Metamorphosed Pb-Zn vein and stratabound | Zn, Pb | Ge, Ga, In, Cd | Zn, Pb, Ge, Ga, In, Cd | Cugerone et al., 2018a; Cugerone et al., 2018b |  | 2.563005 | 2.563005-1 | underground mine |  |  |  |  | ore material | polished section | grab | mineral separate | [5 empty] | mineralisation |  |  |  | sphalerite |  |  | Recrystallized grains |  |  |  | galena, pyrite, chalcopyrite, arsenopyrite, quartz, calcite, chlorite, graphite, brunogeierite, briartite, carboirite, argutite, gahnite, apatite, ilmenite, tourmaline | Polished sections; last step of polishing (0.25 μm) performed using a Vibromet polisher with 150 g of pressure on a polyurethane layer with colloidal silica | LA-ICPMS, EMPA, SEM-EDS, EBSD | Excimer Comp Ex102 coupled to a Thermo Finnigan Element XR; Cameca SX100; Camscan Crystal Probe X500FESEM-EBSD; Nd:YAG laser (LIBS) | OSU-OREME AETE platform (University of Montpellier, France); Service Inter-Régional Microsonde-Sud (Montpellier, France); Geosciences Montpellier (CNRS-University of Montpellier, France) | LA-ICP-MS: constant 5 Hz pulse rate at 140 mJ with a spot diameter of 26 μm; isotopes measured: 29Si, 34S, 55Mn, 57Fe, 59Co, 61Ni, 63Cu, 64Zn, 69Ga, 74Ge, 75As, 77Se, 95Mo, 105Pd, 107Ag, 111Cd, 115In, 118Sn, 121Sb, and 208Pb. EBSD: 20 kV and 5 nA, working distance of 25 mm under 2 Pa low vacuum, step size below 5 μm. LIBS: Nd:YAG laser with a pulse energy of about 600 μJ operating at 100 Hz and a lateral resolution of 13 μm, spectrometer configured in the spectral range 250–330 nm. | MASS-1 reference material (Wilson et al. 2002) with a corrected 57 ± 1.75 ppm value for Ge; NIST SRM 610 (Pearce et al. 1997) as secondary external standard | [42 empty] | 25630.05 |  | 0.87 |  |  |  | 0.173 | [7 empty] | 0.547 | [13 empty] | 262.53 | [76 empty] | 2021 | Cugerone, A., Cenki-Tok, B., Muñoz, M., Kouzmanov, K., Oliot, E., Motto-Ros, V., Le Goff, E. (2021). Behavior of rare metals in deformed and metamorphosed sphalerite from the Pyrenean Axial Zone. Mineralium Deposita, 56, 685–705. |  | FRA | Pyrenees
| VICTORIA | Pyrenean Axial Zone (PAZ) | Metamorphic | Orogenic | Metamorphosed Pb-Zn vein and stratabound | Zn, Pb | Ge, Ga, In, Cd | Zn, Pb, Ge, Ga, In, Cd | Cugerone et al., 2018a; Cugerone et al., 2018b |  | 2.706869 | 2.706869-1 | underground mine |  |  |  |  | ore material | polished section | grab | mineral separate | [5 empty] | mineralisation |  |  |  | sphalerite |  |  | Recrystallized grains |  |  |  | galena, pyrite, chalcopyrite, arsenopyrite, quartz, calcite, chlorite, graphite, brunogeierite, briartite, carboirite, argutite, gahnite, apatite, ilmenite, tourmaline | Polished sections; last step of polishing (0.25 μm) performed using a Vibromet polisher with 150 g of pressure on a polyurethane layer with colloidal silica | LA-ICPMS, EMPA, SEM-EDS, EBSD | Excimer Comp Ex102 coupled to a Thermo Finnigan Element XR; Cameca SX100; Camscan Crystal Probe X500FESEM-EBSD; Nd:YAG laser (LIBS) | OSU-OREME AETE platform (University of Montpellier, France); Service Inter-Régional Microsonde-Sud (Montpellier, France); Geosciences Montpellier (CNRS-University of Montpellier, France) | LA-ICP-MS: constant 5 Hz pulse rate at 140 mJ with a spot diameter of 26 μm; isotopes measured: 29Si, 34S, 55Mn, 57Fe, 59Co, 61Ni, 63Cu, 64Zn, 69Ga, 74Ge, 75As, 77Se, 95Mo, 105Pd, 107Ag, 111Cd, 115In, 118Sn, 121Sb, and 208Pb. EBSD: 20 kV and 5 nA, working distance of 25 mm under 2 Pa low vacuum, step size below 5 μm. LIBS: Nd:YAG laser with a pulse energy of about 600 μJ operating at 100 Hz and a lateral resolution of 13 μm, spectrometer configured in the spectral range 250–330 nm. | MASS-1 reference material (Wilson et al. 2002) with a corrected 57 ± 1.75 ppm value for Ge; NIST SRM 610 (Pearce et al. 1997) as secondary external standard | [42 empty] | 27068.69 |  | 1.31 |  |  |  | 0.163 | [7 empty] | 0.521 | [13 empty] | 259.96 | [76 empty] | 2021 | Cugerone, A., Cenki-Tok, B., Muñoz, M., Kouzmanov, K., Oliot, E., Motto-Ros, V., Le Goff, E. (2021). Behavior of rare metals in deformed and metamorphosed sphalerite from the Pyrenean Axial Zone. Mineralium Deposita, 56, 685–705. |  | FRA | Pyrenees
| VICTORIA | Pyrenean Axial Zone (PAZ) | Metamorphic | Orogenic | Metamorphosed Pb-Zn vein and stratabound | Zn, Pb | Ge, Ga, In, Cd | Zn, Pb, Ge, Ga, In, Cd | Cugerone et al., 2018a; Cugerone et al., 2018b |  | 2.693026 | 2.693026-1 | underground mine |  |  |  |  | ore material | polished section | grab | mineral separate | [5 empty] | mineralisation |  |  |  | sphalerite |  |  | Recrystallized grains |  |  |  | galena, pyrite, chalcopyrite, arsenopyrite, quartz, calcite, chlorite, graphite, brunogeierite, briartite, carboirite, argutite, gahnite, apatite, ilmenite, tourmaline | Polished sections; last step of polishing (0.25 μm) performed using a Vibromet polisher with 150 g of pressure on a polyurethane layer with colloidal silica | LA-ICPMS, EMPA, SEM-EDS, EBSD | Excimer Comp Ex102 coupled to a Thermo Finnigan Element XR; Cameca SX100; Camscan Crystal Probe X500FESEM-EBSD; Nd:YAG laser (LIBS) | OSU-OREME AETE platform (University of Montpellier, France); Service Inter-Régional Microsonde-Sud (Montpellier, France); Geosciences Montpellier (CNRS-University of Montpellier, France) | LA-ICP-MS: constant 5 Hz pulse rate at 140 mJ with a spot diameter of 26 μm; isotopes measured: 29Si, 34S, 55Mn, 57Fe, 59Co, 61Ni, 63Cu, 64Zn, 69Ga, 74Ge, 75As, 77Se, 95Mo, 105Pd, 107Ag, 111Cd, 115In, 118Sn, 121Sb, and 208Pb. EBSD: 20 kV and 5 nA, working distance of 25 mm under 2 Pa low vacuum, step size below 5 μm. LIBS: Nd:YAG laser with a pulse energy of about 600 μJ operating at 100 Hz and a lateral resolution of 13 μm, spectrometer configured in the spectral range 250–330 nm. | MASS-1 reference material (Wilson et al. 2002) with a corrected 57 ± 1.75 ppm value for Ge; NIST SRM 610 (Pearce et al. 1997) as secondary external standard | [42 empty] | 26930.26 |  | 0.85 |  |  |  | 0.168 | [7 empty] | 0.589 | [13 empty] | 267.72 | [76 empty] | 2021 | Cugerone, A., Cenki-Tok, B., Muñoz, M., Kouzmanov, K., Oliot, E., Motto-Ros, V., Le Goff, E. (2021). Behavior of rare metals in deformed and metamorphosed sphalerite from the Pyrenean Axial Zone. Mineralium Deposita, 56, 685–705. |  | FRA | Pyrenees
| VICTORIA | Pyrenean Axial Zone (PAZ) | Metamorphic | Orogenic | Metamorphosed Pb-Zn vein and stratabound | Zn, Pb | Ge, Ga, In, Cd | Zn, Pb, Ge, Ga, In, Cd | Cugerone et al., 2018a; Cugerone et al., 2018b |  | 2.6568330000000002 | 2.6568330000000002-1 | underground mine |  |  |  |  | ore material | polished section | grab | mineral separate | [5 empty] | mineralisation |  |  |  | sphalerite |  |  | Recrystallized grains |  |  |  | galena, pyrite, chalcopyrite, arsenopyrite, quartz, calcite, chlorite, graphite, brunogeierite, briartite, carboirite, argutite, gahnite, apatite, ilmenite, tourmaline | Polished sections; last step of polishing (0.25 μm) performed using a Vibromet polisher with 150 g of pressure on a polyurethane layer with colloidal silica | LA-ICPMS, EMPA, SEM-EDS, EBSD | Excimer Comp Ex102 coupled to a Thermo Finnigan Element XR; Cameca SX100; Camscan Crystal Probe X500FESEM-EBSD; Nd:YAG laser (LIBS) | OSU-OREME AETE platform (University of Montpellier, France); Service Inter-Régional Microsonde-Sud (Montpellier, France); Geosciences Montpellier (CNRS-University of Montpellier, France) | LA-ICP-MS: constant 5 Hz pulse rate at 140 mJ with a spot diameter of 26 μm; isotopes measured: 29Si, 34S, 55Mn, 57Fe, 59Co, 61Ni, 63Cu, 64Zn, 69Ga, 74Ge, 75As, 77Se, 95Mo, 105Pd, 107Ag, 111Cd, 115In, 118Sn, 121Sb, and 208Pb. EBSD: 20 kV and 5 nA, working distance of 25 mm under 2 Pa low vacuum, step size below 5 μm. LIBS: Nd:YAG laser with a pulse energy of about 600 μJ operating at 100 Hz and a lateral resolution of 13 μm, spectrometer configured in the spectral range 250–330 nm. | MASS-1 reference material (Wilson et al. 2002) with a corrected 57 ± 1.75 ppm value for Ge; NIST SRM 610 (Pearce et al. 1997) as secondary external standard | [42 empty] | 26568.33 |  | 1.35 |  |  |  | 0.165 | [7 empty] | 0.616 | [13 empty] | 268.9 | [76 empty] | 2021 | Cugerone, A., Cenki-Tok, B., Muñoz, M., Kouzmanov, K., Oliot, E., Motto-Ros, V., Le Goff, E. (2021). Behavior of rare metals in deformed and metamorphosed sphalerite from the Pyrenean Axial Zone. Mineralium Deposita, 56, 685–705. |  | FRA | Pyrenees
| VICTORIA | Pyrenean Axial Zone (PAZ) | Metamorphic | Orogenic | Metamorphosed Pb-Zn vein and stratabound | Zn, Pb | Ge, Ga, In, Cd | Zn, Pb, Ge, Ga, In, Cd | Cugerone et al., 2018a; Cugerone et al., 2018b |  | 4.742562 | 4.742562-1 | underground mine |  |  |  |  | ore material | polished section | grab | mineral separate | [5 empty] | mineralisation |  |  |  | sphalerite |  |  | Coarse grains |  |  |  | galena, pyrite, chalcopyrite, arsenopyrite, quartz, calcite, chlorite, graphite, brunogeierite, briartite, carboirite, argutite, gahnite, apatite, ilmenite, tourmaline | Polished sections; last step of polishing (0.25 μm) performed using a Vibromet polisher with 150 g of pressure on a polyurethane layer with colloidal silica | LA-ICPMS, EMPA, SEM-EDS, EBSD | Excimer Comp Ex102 coupled to a Thermo Finnigan Element XR; Cameca SX100; Camscan Crystal Probe X500FESEM-EBSD; Nd:YAG laser (LIBS) | OSU-OREME AETE platform (University of Montpellier, France); Service Inter-Régional Microsonde-Sud (Montpellier, France); Geosciences Montpellier (CNRS-University of Montpellier, France) | LA-ICP-MS: constant 5 Hz pulse rate at 140 mJ with a spot diameter of 26 μm; isotopes measured: 29Si, 34S, 55Mn, 57Fe, 59Co, 61Ni, 63Cu, 64Zn, 69Ga, 74Ge, 75As, 77Se, 95Mo, 105Pd, 107Ag, 111Cd, 115In, 118Sn, 121Sb, and 208Pb. EBSD: 20 kV and 5 nA, working distance of 25 mm under 2 Pa low vacuum, step size below 5 μm. LIBS: Nd:YAG laser with a pulse energy of about 600 μJ operating at 100 Hz and a lateral resolution of 13 μm, spectrometer configured in the spectral range 250–330 nm. | MASS-1 reference material (Wilson et al. 2002) with a corrected 57 ± 1.75 ppm value for Ge; NIST SRM 610 (Pearce et al. 1997) as secondary external standard | [42 empty] | 47425.62 |  | 9.77 |  |  |  | 0.22 | [7 empty] | 0.764 | [13 empty] | 472.73 | [76 empty] | 2021 | Cugerone, A., Cenki-Tok, B., Muñoz, M., Kouzmanov, K., Oliot, E., Motto-Ros, V., Le Goff, E. (2021). Behavior of rare metals in deformed and metamorphosed sphalerite from the Pyrenean Axial Zone. Mineralium Deposita, 56, 685–705. |  | FRA | Pyrenees
| VICTORIA | Pyrenean Axial Zone (PAZ) | Metamorphic | Orogenic | Metamorphosed Pb-Zn vein and stratabound | Zn, Pb | Ge, Ga, In, Cd | Zn, Pb, Ge, Ga, In, Cd | Cugerone et al., 2018a; Cugerone et al., 2018b |  | 4.719051 | 4.719051-1 | underground mine |  |  |  |  | ore material | polished section | grab | mineral separate | [5 empty] | mineralisation |  |  |  | sphalerite |  |  | Coarse grains |  |  |  | galena, pyrite, chalcopyrite, arsenopyrite, quartz, calcite, chlorite, graphite, brunogeierite, briartite, carboirite, argutite, gahnite, apatite, ilmenite, tourmaline | Polished sections; last step of polishing (0.25 μm) performed using a Vibromet polisher with 150 g of pressure on a polyurethane layer with colloidal silica | LA-ICPMS, EMPA, SEM-EDS, EBSD | Excimer Comp Ex102 coupled to a Thermo Finnigan Element XR; Cameca SX100; Camscan Crystal Probe X500FESEM-EBSD; Nd:YAG laser (LIBS) | OSU-OREME AETE platform (University of Montpellier, France); Service Inter-Régional Microsonde-Sud (Montpellier, France); Geosciences Montpellier (CNRS-University of Montpellier, France) | LA-ICP-MS: constant 5 Hz pulse rate at 140 mJ with a spot diameter of 26 μm; isotopes measured: 29Si, 34S, 55Mn, 57Fe, 59Co, 61Ni, 63Cu, 64Zn, 69Ga, 74Ge, 75As, 77Se, 95Mo, 105Pd, 107Ag, 111Cd, 115In, 118Sn, 121Sb, and 208Pb. EBSD: 20 kV and 5 nA, working distance of 25 mm under 2 Pa low vacuum, step size below 5 μm. LIBS: Nd:YAG laser with a pulse energy of about 600 μJ operating at 100 Hz and a lateral resolution of 13 μm, spectrometer configured in the spectral range 250–330 nm. | MASS-1 reference material (Wilson et al. 2002) with a corrected 57 ± 1.75 ppm value for Ge; NIST SRM 610 (Pearce et al. 1997) as secondary external standard | [42 empty] | 47190.51 |  | 11.25 |  |  |  | 0.213 | [7 empty] | 0.677 | [13 empty] | 468.9 | [76 empty] | 2021 | Cugerone, A., Cenki-Tok, B., Muñoz, M., Kouzmanov, K., Oliot, E., Motto-Ros, V., Le Goff, E. (2021). Behavior of rare metals in deformed and metamorphosed sphalerite from the Pyrenean Axial Zone. Mineralium Deposita, 56, 685–705. |  | FRA | Pyrenees
| VICTORIA | Pyrenean Axial Zone (PAZ) | Metamorphic | Orogenic | Metamorphosed Pb-Zn vein and stratabound | Zn, Pb | Ge, Ga, In, Cd | Zn, Pb, Ge, Ga, In, Cd | Cugerone et al., 2018a; Cugerone et al., 2018b |  | 5.053605 | 5.053605-1 | underground mine |  |  |  |  | ore material | polished section | grab | mineral separate | [5 empty] | mineralisation |  |  |  | sphalerite |  |  | Coarse grains |  |  |  | galena, pyrite, chalcopyrite, arsenopyrite, quartz, calcite, chlorite, graphite, brunogeierite, briartite, carboirite, argutite, gahnite, apatite, ilmenite, tourmaline | Polished sections; last step of polishing (0.25 μm) performed using a Vibromet polisher with 150 g of pressure on a polyurethane layer with colloidal silica | LA-ICPMS, EMPA, SEM-EDS, EBSD | Excimer Comp Ex102 coupled to a Thermo Finnigan Element XR; Cameca SX100; Camscan Crystal Probe X500FESEM-EBSD; Nd:YAG laser (LIBS) | OSU-OREME AETE platform (University of Montpellier, France); Service Inter-Régional Microsonde-Sud (Montpellier, France); Geosciences Montpellier (CNRS-University of Montpellier, France) | LA-ICP-MS: constant 5 Hz pulse rate at 140 mJ with a spot diameter of 26 μm; isotopes measured: 29Si, 34S, 55Mn, 57Fe, 59Co, 61Ni, 63Cu, 64Zn, 69Ga, 74Ge, 75As, 77Se, 95Mo, 105Pd, 107Ag, 111Cd, 115In, 118Sn, 121Sb, and 208Pb. EBSD: 20 kV and 5 nA, working distance of 25 mm under 2 Pa low vacuum, step size below 5 μm. LIBS: Nd:YAG laser with a pulse energy of about 600 μJ operating at 100 Hz and a lateral resolution of 13 μm, spectrometer configured in the spectral range 250–330 nm. | MASS-1 reference material (Wilson et al. 2002) with a corrected 57 ± 1.75 ppm value for Ge; NIST SRM 610 (Pearce et al. 1997) as secondary external standard | [42 empty] | 50536.05 |  | 14.97 |  |  |  | 0.184 | [7 empty] | 0.738 | [13 empty] | 504.65 | [76 empty] | 2021 | Cugerone, A., Cenki-Tok, B., Muñoz, M., Kouzmanov, K., Oliot, E., Motto-Ros, V., Le Goff, E. (2021). Behavior of rare metals in deformed and metamorphosed sphalerite from the Pyrenean Axial Zone. Mineralium Deposita, 56, 685–705. |  | FRA | Pyrenees
| VICTORIA | Pyrenean Axial Zone (PAZ) | Metamorphic | Orogenic | Metamorphosed Pb-Zn vein and stratabound | Zn, Pb | Ge, Ga, In, Cd | Zn, Pb, Ge, Ga, In, Cd | Cugerone et al., 2018a; Cugerone et al., 2018b |  | 5.225063 | 5.225063-1 | underground mine |  |  |  |  | ore material | polished section | grab | mineral separate | [5 empty] | mineralisation |  |  |  | sphalerite |  |  | Coarse grains |  |  |  | galena, pyrite, chalcopyrite, arsenopyrite, quartz, calcite, chlorite, graphite, brunogeierite, briartite, carboirite, argutite, gahnite, apatite, ilmenite, tourmaline | Polished sections; last step of polishing (0.25 μm) performed using a Vibromet polisher with 150 g of pressure on a polyurethane layer with colloidal silica | LA-ICPMS, EMPA, SEM-EDS, EBSD | Excimer Comp Ex102 coupled to a Thermo Finnigan Element XR; Cameca SX100; Camscan Crystal Probe X500FESEM-EBSD; Nd:YAG laser (LIBS) | OSU-OREME AETE platform (University of Montpellier, France); Service Inter-Régional Microsonde-Sud (Montpellier, France); Geosciences Montpellier (CNRS-University of Montpellier, France) | LA-ICP-MS: constant 5 Hz pulse rate at 140 mJ with a spot diameter of 26 μm; isotopes measured: 29Si, 34S, 55Mn, 57Fe, 59Co, 61Ni, 63Cu, 64Zn, 69Ga, 74Ge, 75As, 77Se, 95Mo, 105Pd, 107Ag, 111Cd, 115In, 118Sn, 121Sb, and 208Pb. EBSD: 20 kV and 5 nA, working distance of 25 mm under 2 Pa low vacuum, step size below 5 μm. LIBS: Nd:YAG laser with a pulse energy of about 600 μJ operating at 100 Hz and a lateral resolution of 13 μm, spectrometer configured in the spectral range 250–330 nm. | MASS-1 reference material (Wilson et al. 2002) with a corrected 57 ± 1.75 ppm value for Ge; NIST SRM 610 (Pearce et al. 1997) as secondary external standard | [42 empty] | 52250.63 |  | 14.53 |  |  |  | 0.197 | [7 empty] | 0.785 | [13 empty] | 551.99 | [76 empty] | 2021 | Cugerone, A., Cenki-Tok, B., Muñoz, M., Kouzmanov, K., Oliot, E., Motto-Ros, V., Le Goff, E. (2021). Behavior of rare metals in deformed and metamorphosed sphalerite from the Pyrenean Axial Zone. Mineralium Deposita, 56, 685–705. |  | FRA | Pyrenees
| MARGALIDA | Pyrenean Axial Zone (PAZ) | Metamorphic | Orogenic | Metamorphosed Pb-Zn vein and stratabound | Zn, Pb | Ge, Ga, In, Cd | Zn, Pb, Ge, Ga, In, Cd | Cugerone et al., 2018a; Cugerone et al., 2018b |  | 5.442668 | 5.442668-1 | underground mine |  |  |  |  | ore material | polished section | grab | mineral separate | [5 empty] | mineralisation |  |  |  | sphalerite |  |  | Recrystallized grains |  |  |  | galena, pyrite, chalcopyrite, arsenopyrite, quartz, calcite, chlorite, graphite, brunogeierite, briartite, carboirite, argutite, gahnite, apatite, ilmenite, tourmaline | Polished sections; last step of polishing (0.25 μm) performed using a Vibromet polisher with 150 g of pressure on a polyurethane layer with colloidal silica | LA-ICPMS, EMPA, SEM-EDS, EBSD | Excimer Comp Ex102 coupled to a Thermo Finnigan Element XR; Cameca SX100; Camscan Crystal Probe X500FESEM-EBSD; Nd:YAG laser (LIBS) | OSU-OREME AETE platform (University of Montpellier, France); Service Inter-Régional Microsonde-Sud (Montpellier, France); Geosciences Montpellier (CNRS-University of Montpellier, France) | LA-ICP-MS: constant 5 Hz pulse rate at 140 mJ with a spot diameter of 26 μm; isotopes measured: 29Si, 34S, 55Mn, 57Fe, 59Co, 61Ni, 63Cu, 64Zn, 69Ga, 74Ge, 75As, 77Se, 95Mo, 105Pd, 107Ag, 111Cd, 115In, 118Sn, 121Sb, and 208Pb. EBSD: 20 kV and 5 nA, working distance of 25 mm under 2 Pa low vacuum, step size below 5 μm. LIBS: Nd:YAG laser with a pulse energy of about 600 μJ operating at 100 Hz and a lateral resolution of 13 μm, spectrometer configured in the spectral range 250–330 nm. | MASS-1 reference material (Wilson et al. 2002) with a corrected 57 ± 1.75 ppm value for Ge; NIST SRM 610 (Pearce et al. 1997) as secondary external standard | [42 empty] | 54426.68 |  | 2.76 |  |  |  | 0.31 | [7 empty] | 0.034 | [13 empty] | 229.76 | [76 empty] | 2021 | Cugerone, A., Cenki-Tok, B., Muñoz, M., Kouzmanov, K., Oliot, E., Motto-Ros, V., Le Goff, E. (2021). Behavior of rare metals in deformed and metamorphosed sphalerite from the Pyrenean Axial Zone. Mineralium Deposita, 56, 685–705. |  | FRA | Pyrenees
| MARGALIDA | Pyrenean Axial Zone (PAZ) | Metamorphic | Orogenic | Metamorphosed Pb-Zn vein and stratabound | Zn, Pb | Ge, Ga, In, Cd | Zn, Pb, Ge, Ga, In, Cd | Cugerone et al., 2018a; Cugerone et al., 2018b |  | 5.355227 | 5.355227-1 | underground mine |  |  |  |  | ore material | polished section | grab | mineral separate | [5 empty] | mineralisation |  |  |  | sphalerite |  |  | Recrystallized grains |  |  |  | galena, pyrite, chalcopyrite, arsenopyrite, quartz, calcite, chlorite, graphite, brunogeierite, briartite, carboirite, argutite, gahnite, apatite, ilmenite, tourmaline | Polished sections; last step of polishing (0.25 μm) performed using a Vibromet polisher with 150 g of pressure on a polyurethane layer with colloidal silica | LA-ICPMS, EMPA, SEM-EDS, EBSD | Excimer Comp Ex102 coupled to a Thermo Finnigan Element XR; Cameca SX100; Camscan Crystal Probe X500FESEM-EBSD; Nd:YAG laser (LIBS) | OSU-OREME AETE platform (University of Montpellier, France); Service Inter-Régional Microsonde-Sud (Montpellier, France); Geosciences Montpellier (CNRS-University of Montpellier, France) | LA-ICP-MS: constant 5 Hz pulse rate at 140 mJ with a spot diameter of 26 μm; isotopes measured: 29Si, 34S, 55Mn, 57Fe, 59Co, 61Ni, 63Cu, 64Zn, 69Ga, 74Ge, 75As, 77Se, 95Mo, 105Pd, 107Ag, 111Cd, 115In, 118Sn, 121Sb, and 208Pb. EBSD: 20 kV and 5 nA, working distance of 25 mm under 2 Pa low vacuum, step size below 5 μm. LIBS: Nd:YAG laser with a pulse energy of about 600 μJ operating at 100 Hz and a lateral resolution of 13 μm, spectrometer configured in the spectral range 250–330 nm. | MASS-1 reference material (Wilson et al. 2002) with a corrected 57 ± 1.75 ppm value for Ge; NIST SRM 610 (Pearce et al. 1997) as secondary external standard | [42 empty] | 53552.27 |  | 1.83 |  |  |  | 0.15 | [7 empty] | 0.016 | [13 empty] | 230.31 | [76 empty] | 2021 | Cugerone, A., Cenki-Tok, B., Muñoz, M., Kouzmanov, K., Oliot, E., Motto-Ros, V., Le Goff, E. (2021). Behavior of rare metals in deformed and metamorphosed sphalerite from the Pyrenean Axial Zone. Mineralium Deposita, 56, 685–705. |  | FRA | Pyrenees
| MARGALIDA | Pyrenean Axial Zone (PAZ) | Metamorphic | Orogenic | Metamorphosed Pb-Zn vein and stratabound | Zn, Pb | Ge, Ga, In, Cd | Zn, Pb, Ge, Ga, In, Cd | Cugerone et al., 2018a; Cugerone et al., 2018b |  | 5.361725 | 5.361725-1 | underground mine |  |  |  |  | ore material | polished section | grab | mineral separate | [5 empty] | mineralisation |  |  |  | sphalerite |  |  | Recrystallized grains |  |  |  | galena, pyrite, chalcopyrite, arsenopyrite, quartz, calcite, chlorite, graphite, brunogeierite, briartite, carboirite, argutite, gahnite, apatite, ilmenite, tourmaline | Polished sections; last step of polishing (0.25 μm) performed using a Vibromet polisher with 150 g of pressure on a polyurethane layer with colloidal silica | LA-ICPMS, EMPA, SEM-EDS, EBSD | Excimer Comp Ex102 coupled to a Thermo Finnigan Element XR; Cameca SX100; Camscan Crystal Probe X500FESEM-EBSD; Nd:YAG laser (LIBS) | OSU-OREME AETE platform (University of Montpellier, France); Service Inter-Régional Microsonde-Sud (Montpellier, France); Geosciences Montpellier (CNRS-University of Montpellier, France) | LA-ICP-MS: constant 5 Hz pulse rate at 140 mJ with a spot diameter of 26 μm; isotopes measured: 29Si, 34S, 55Mn, 57Fe, 59Co, 61Ni, 63Cu, 64Zn, 69Ga, 74Ge, 75As, 77Se, 95Mo, 105Pd, 107Ag, 111Cd, 115In, 118Sn, 121Sb, and 208Pb. EBSD: 20 kV and 5 nA, working distance of 25 mm under 2 Pa low vacuum, step size below 5 μm. LIBS: Nd:YAG laser with a pulse energy of about 600 μJ operating at 100 Hz and a lateral resolution of 13 μm, spectrometer configured in the spectral range 250–330 nm. | MASS-1 reference material (Wilson et al. 2002) with a corrected 57 ± 1.75 ppm value for Ge; NIST SRM 610 (Pearce et al. 1997) as secondary external standard | [42 empty] | 53617.25 |  | 2.02 |  |  |  | 0.18 | [7 empty] | 0.023 | [13 empty] | 236.15 | [76 empty] | 2021 | Cugerone, A., Cenki-Tok, B., Muñoz, M., Kouzmanov, K., Oliot, E., Motto-Ros, V., Le Goff, E. (2021). Behavior of rare metals in deformed and metamorphosed sphalerite from the Pyrenean Axial Zone. Mineralium Deposita, 56, 685–705. |  | FRA | Pyrenees
| MARGALIDA | Pyrenean Axial Zone (PAZ) | Metamorphic | Orogenic | Metamorphosed Pb-Zn vein and stratabound | Zn, Pb | Ge, Ga, In, Cd | Zn, Pb, Ge, Ga, In, Cd | Cugerone et al., 2018a; Cugerone et al., 2018b |  | 5.056284 | 5.056284-1 | underground mine |  |  |  |  | ore material | polished section | grab | mineral separate | [5 empty] | mineralisation |  |  |  | sphalerite |  |  | Recrystallized grains |  |  |  | galena, pyrite, chalcopyrite, arsenopyrite, quartz, calcite, chlorite, graphite, brunogeierite, briartite, carboirite, argutite, gahnite, apatite, ilmenite, tourmaline | Polished sections; last step of polishing (0.25 μm) performed using a Vibromet polisher with 150 g of pressure on a polyurethane layer with colloidal silica | LA-ICPMS, EMPA, SEM-EDS, EBSD | Excimer Comp Ex102 coupled to a Thermo Finnigan Element XR; Cameca SX100; Camscan Crystal Probe X500FESEM-EBSD; Nd:YAG laser (LIBS) | OSU-OREME AETE platform (University of Montpellier, France); Service Inter-Régional Microsonde-Sud (Montpellier, France); Geosciences Montpellier (CNRS-University of Montpellier, France) | LA-ICP-MS: constant 5 Hz pulse rate at 140 mJ with a spot diameter of 26 μm; isotopes measured: 29Si, 34S, 55Mn, 57Fe, 59Co, 61Ni, 63Cu, 64Zn, 69Ga, 74Ge, 75As, 77Se, 95Mo, 105Pd, 107Ag, 111Cd, 115In, 118Sn, 121Sb, and 208Pb. EBSD: 20 kV and 5 nA, working distance of 25 mm under 2 Pa low vacuum, step size below 5 μm. LIBS: Nd:YAG laser with a pulse energy of about 600 μJ operating at 100 Hz and a lateral resolution of 13 μm, spectrometer configured in the spectral range 250–330 nm. | MASS-1 reference material (Wilson et al. 2002) with a corrected 57 ± 1.75 ppm value for Ge; NIST SRM 610 (Pearce et al. 1997) as secondary external standard | [42 empty] | 50562.84 |  | 4.4 |  |  |  | 0.15 | [7 empty] | 0.018 | [13 empty] | 209.72 | [76 empty] | 2021 | Cugerone, A., Cenki-Tok, B., Muñoz, M., Kouzmanov, K., Oliot, E., Motto-Ros, V., Le Goff, E. (2021). Behavior of rare metals in deformed and metamorphosed sphalerite from the Pyrenean Axial Zone. Mineralium Deposita, 56, 685–705. |  | FRA | Pyrenees
| MARGALIDA | Pyrenean Axial Zone (PAZ) | Metamorphic | Orogenic | Metamorphosed Pb-Zn vein and stratabound | Zn, Pb | Ge, Ga, In, Cd | Zn, Pb, Ge, Ga, In, Cd | Cugerone et al., 2018a; Cugerone et al., 2018b |  | 5.204994 | 5.204994-1 | underground mine |  |  |  |  | ore material | polished section | grab | mineral separate | [5 empty] | mineralisation |  |  |  | sphalerite |  |  | Recrystallized grains |  |  |  | galena, pyrite, chalcopyrite, arsenopyrite, quartz, calcite, chlorite, graphite, brunogeierite, briartite, carboirite, argutite, gahnite, apatite, ilmenite, tourmaline | Polished sections; last step of polishing (0.25 μm) performed using a Vibromet polisher with 150 g of pressure on a polyurethane layer with colloidal silica | LA-ICPMS, EMPA, SEM-EDS, EBSD | Excimer Comp Ex102 coupled to a Thermo Finnigan Element XR; Cameca SX100; Camscan Crystal Probe X500FESEM-EBSD; Nd:YAG laser (LIBS) | OSU-OREME AETE platform (University of Montpellier, France); Service Inter-Régional Microsonde-Sud (Montpellier, France); Geosciences Montpellier (CNRS-University of Montpellier, France) | LA-ICP-MS: constant 5 Hz pulse rate at 140 mJ with a spot diameter of 26 μm; isotopes measured: 29Si, 34S, 55Mn, 57Fe, 59Co, 61Ni, 63Cu, 64Zn, 69Ga, 74Ge, 75As, 77Se, 95Mo, 105Pd, 107Ag, 111Cd, 115In, 118Sn, 121Sb, and 208Pb. EBSD: 20 kV and 5 nA, working distance of 25 mm under 2 Pa low vacuum, step size below 5 μm. LIBS: Nd:YAG laser with a pulse energy of about 600 μJ operating at 100 Hz and a lateral resolution of 13 μm, spectrometer configured in the spectral range 250–330 nm. | MASS-1 reference material (Wilson et al. 2002) with a corrected 57 ± 1.75 ppm value for Ge; NIST SRM 610 (Pearce et al. 1997) as secondary external standard | [42 empty] | 52049.94 |  | 5.36 |  |  |  | 0.18 | [7 empty] | 0.019 | [13 empty] | 216.24 | [76 empty] | 2021 | Cugerone, A., Cenki-Tok, B., Muñoz, M., Kouzmanov, K., Oliot, E., Motto-Ros, V., Le Goff, E. (2021). Behavior of rare metals in deformed and metamorphosed sphalerite from the Pyrenean Axial Zone. Mineralium Deposita, 56, 685–705. |  | FRA | Pyrenees
| MARGALIDA | Pyrenean Axial Zone (PAZ) | Metamorphic | Orogenic | Metamorphosed Pb-Zn vein and stratabound | Zn, Pb | Ge, Ga, In, Cd | Zn, Pb, Ge, Ga, In, Cd | Cugerone et al., 2018a; Cugerone et al., 2018b |  | 4.88595 | 4.88595-1 | underground mine |  |  |  |  | ore material | polished section | grab | mineral separate | [5 empty] | mineralisation |  |  |  | sphalerite |  |  | Recrystallized grains |  |  |  | galena, pyrite, chalcopyrite, arsenopyrite, quartz, calcite, chlorite, graphite, brunogeierite, briartite, carboirite, argutite, gahnite, apatite, ilmenite, tourmaline | Polished sections; last step of polishing (0.25 μm) performed using a Vibromet polisher with 150 g of pressure on a polyurethane layer with colloidal silica | LA-ICPMS, EMPA, SEM-EDS, EBSD | Excimer Comp Ex102 coupled to a Thermo Finnigan Element XR; Cameca SX100; Camscan Crystal Probe X500FESEM-EBSD; Nd:YAG laser (LIBS) | OSU-OREME AETE platform (University of Montpellier, France); Service Inter-Régional Microsonde-Sud (Montpellier, France); Geosciences Montpellier (CNRS-University of Montpellier, France) | LA-ICP-MS: constant 5 Hz pulse rate at 140 mJ with a spot diameter of 26 μm; isotopes measured: 29Si, 34S, 55Mn, 57Fe, 59Co, 61Ni, 63Cu, 64Zn, 69Ga, 74Ge, 75As, 77Se, 95Mo, 105Pd, 107Ag, 111Cd, 115In, 118Sn, 121Sb, and 208Pb. EBSD: 20 kV and 5 nA, working distance of 25 mm under 2 Pa low vacuum, step size below 5 μm. LIBS: Nd:YAG laser with a pulse energy of about 600 μJ operating at 100 Hz and a lateral resolution of 13 μm, spectrometer configured in the spectral range 250–330 nm. | MASS-1 reference material (Wilson et al. 2002) with a corrected 57 ± 1.75 ppm value for Ge; NIST SRM 610 (Pearce et al. 1997) as secondary external standard | [42 empty] | 48859.5 |  | 5.08 |  |  |  | 0.17 | [7 empty] | 0.018 | [13 empty] | 226.83 | [76 empty] | 2021 | Cugerone, A., Cenki-Tok, B., Muñoz, M., Kouzmanov, K., Oliot, E., Motto-Ros, V., Le Goff, E. (2021). Behavior of rare metals in deformed and metamorphosed sphalerite from the Pyrenean Axial Zone. Mineralium Deposita, 56, 685–705. |  | FRA | Pyrenees
| MARGALIDA | Pyrenean Axial Zone (PAZ) | Metamorphic | Orogenic | Metamorphosed Pb-Zn vein and stratabound | Zn, Pb | Ge, Ga, In, Cd | Zn, Pb, Ge, Ga, In, Cd | Cugerone et al., 2018a; Cugerone et al., 2018b |  | 4.72302 | 4.72302-1 | underground mine |  |  |  |  | ore material | polished section | grab | mineral separate | [5 empty] | mineralisation |  |  |  | sphalerite |  |  | Recrystallized grains |  |  |  | galena, pyrite, chalcopyrite, arsenopyrite, quartz, calcite, chlorite, graphite, brunogeierite, briartite, carboirite, argutite, gahnite, apatite, ilmenite, tourmaline | Polished sections; last step of polishing (0.25 μm) performed using a Vibromet polisher with 150 g of pressure on a polyurethane layer with colloidal silica | LA-ICPMS, EMPA, SEM-EDS, EBSD | Excimer Comp Ex102 coupled to a Thermo Finnigan Element XR; Cameca SX100; Camscan Crystal Probe X500FESEM-EBSD; Nd:YAG laser (LIBS) | OSU-OREME AETE platform (University of Montpellier, France); Service Inter-Régional Microsonde-Sud (Montpellier, France); Geosciences Montpellier (CNRS-University of Montpellier, France) | LA-ICP-MS: constant 5 Hz pulse rate at 140 mJ with a spot diameter of 26 μm; isotopes measured: 29Si, 34S, 55Mn, 57Fe, 59Co, 61Ni, 63Cu, 64Zn, 69Ga, 74Ge, 75As, 77Se, 95Mo, 105Pd, 107Ag, 111Cd, 115In, 118Sn, 121Sb, and 208Pb. EBSD: 20 kV and 5 nA, working distance of 25 mm under 2 Pa low vacuum, step size below 5 μm. LIBS: Nd:YAG laser with a pulse energy of about 600 μJ operating at 100 Hz and a lateral resolution of 13 μm, spectrometer configured in the spectral range 250–330 nm. | MASS-1 reference material (Wilson et al. 2002) with a corrected 57 ± 1.75 ppm value for Ge; NIST SRM 610 (Pearce et al. 1997) as secondary external standard | [42 empty] | 47230.2 |  | 1.76 |  |  |  | 0.18 | [7 empty] | 0.03 | [13 empty] | 208.11 | [76 empty] | 2021 | Cugerone, A., Cenki-Tok, B., Muñoz, M., Kouzmanov, K., Oliot, E., Motto-Ros, V., Le Goff, E. (2021). Behavior of rare metals in deformed and metamorphosed sphalerite from the Pyrenean Axial Zone. Mineralium Deposita, 56, 685–705. |  | FRA | Pyrenees
| MARGALIDA | Pyrenean Axial Zone (PAZ) | Metamorphic | Orogenic | Metamorphosed Pb-Zn vein and stratabound | Zn, Pb | Ge, Ga, In, Cd | Zn, Pb, Ge, Ga, In, Cd | Cugerone et al., 2018a; Cugerone et al., 2018b |  | 4.242127 | 4.242127-1 | underground mine |  |  |  |  | ore material | polished section | grab | mineral separate | [5 empty] | mineralisation |  |  |  | sphalerite |  |  | Recrystallized grains |  |  |  | galena, pyrite, chalcopyrite, arsenopyrite, quartz, calcite, chlorite, graphite, brunogeierite, briartite, carboirite, argutite, gahnite, apatite, ilmenite, tourmaline | Polished sections; last step of polishing (0.25 μm) performed using a Vibromet polisher with 150 g of pressure on a polyurethane layer with colloidal silica | LA-ICPMS, EMPA, SEM-EDS, EBSD | Excimer Comp Ex102 coupled to a Thermo Finnigan Element XR; Cameca SX100; Camscan Crystal Probe X500FESEM-EBSD; Nd:YAG laser (LIBS) | OSU-OREME AETE platform (University of Montpellier, France); Service Inter-Régional Microsonde-Sud (Montpellier, France); Geosciences Montpellier (CNRS-University of Montpellier, France) | LA-ICP-MS: constant 5 Hz pulse rate at 140 mJ with a spot diameter of 26 μm; isotopes measured: 29Si, 34S, 55Mn, 57Fe, 59Co, 61Ni, 63Cu, 64Zn, 69Ga, 74Ge, 75As, 77Se, 95Mo, 105Pd, 107Ag, 111Cd, 115In, 118Sn, 121Sb, and 208Pb. EBSD: 20 kV and 5 nA, working distance of 25 mm under 2 Pa low vacuum, step size below 5 μm. LIBS: Nd:YAG laser with a pulse energy of about 600 μJ operating at 100 Hz and a lateral resolution of 13 μm, spectrometer configured in the spectral range 250–330 nm. | MASS-1 reference material (Wilson et al. 2002) with a corrected 57 ± 1.75 ppm value for Ge; NIST SRM 610 (Pearce et al. 1997) as secondary external standard | [42 empty] | 42421.27 |  | 0.53 |  |  |  | 0.18 | [7 empty] | 0.027 | [13 empty] | 177.46 | [76 empty] | 2021 | Cugerone, A., Cenki-Tok, B., Muñoz, M., Kouzmanov, K., Oliot, E., Motto-Ros, V., Le Goff, E. (2021). Behavior of rare metals in deformed and metamorphosed sphalerite from the Pyrenean Axial Zone. Mineralium Deposita, 56, 685–705. |  | FRA | Pyrenees
| MARGALIDA | Pyrenean Axial Zone (PAZ) | Metamorphic | Orogenic | Metamorphosed Pb-Zn vein and stratabound | Zn, Pb | Ge, Ga, In, Cd | Zn, Pb, Ge, Ga, In, Cd | Cugerone et al., 2018a; Cugerone et al., 2018b |  | 4.339711 | 4.339711-1 | underground mine |  |  |  |  | ore material | polished section | grab | mineral separate | [5 empty] | mineralisation |  |  |  | sphalerite |  |  | Recrystallized grains |  |  |  | galena, pyrite, chalcopyrite, arsenopyrite, quartz, calcite, chlorite, graphite, brunogeierite, briartite, carboirite, argutite, gahnite, apatite, ilmenite, tourmaline | Polished sections; last step of polishing (0.25 μm) performed using a Vibromet polisher with 150 g of pressure on a polyurethane layer with colloidal silica | LA-ICPMS, EMPA, SEM-EDS, EBSD | Excimer Comp Ex102 coupled to a Thermo Finnigan Element XR; Cameca SX100; Camscan Crystal Probe X500FESEM-EBSD; Nd:YAG laser (LIBS) | OSU-OREME AETE platform (University of Montpellier, France); Service Inter-Régional Microsonde-Sud (Montpellier, France); Geosciences Montpellier (CNRS-University of Montpellier, France) | LA-ICP-MS: constant 5 Hz pulse rate at 140 mJ with a spot diameter of 26 μm; isotopes measured: 29Si, 34S, 55Mn, 57Fe, 59Co, 61Ni, 63Cu, 64Zn, 69Ga, 74Ge, 75As, 77Se, 95Mo, 105Pd, 107Ag, 111Cd, 115In, 118Sn, 121Sb, and 208Pb. EBSD: 20 kV and 5 nA, working distance of 25 mm under 2 Pa low vacuum, step size below 5 μm. LIBS: Nd:YAG laser with a pulse energy of about 600 μJ operating at 100 Hz and a lateral resolution of 13 μm, spectrometer configured in the spectral range 250–330 nm. | MASS-1 reference material (Wilson et al. 2002) with a corrected 57 ± 1.75 ppm value for Ge; NIST SRM 610 (Pearce et al. 1997) as secondary external standard | [42 empty] | 43397.11 |  | 3.37 |  |  |  | 0.16 | [7 empty] | 0.024 | [13 empty] | 206.92 | [76 empty] | 2021 | Cugerone, A., Cenki-Tok, B., Muñoz, M., Kouzmanov, K., Oliot, E., Motto-Ros, V., Le Goff, E. (2021). Behavior of rare metals in deformed and metamorphosed sphalerite from the Pyrenean Axial Zone. Mineralium Deposita, 56, 685–705. |  | FRA | Pyrenees
| BENTAILLOU | Pyrenean Axial Zone (PAZ) | Metamorphic | Orogenic | Metamorphosed Pb-Zn vein and stratabound | Zn, Pb | Ge, Ga, In, Cd | Zn, Pb, Ge, Ga, In, Cd | Cugerone et al., 2018a; Cugerone et al., 2018b |  | 3.7708550000000005 | 3.7708550000000005-1 | underground mine |  |  |  |  | ore material | polished section | grab | mineral separate | [5 empty] | mineralisation |  |  |  | sphalerite |  |  | Coarse grains |  |  |  | galena, pyrite, chalcopyrite, arsenopyrite, quartz, calcite, chlorite, graphite, brunogeierite, briartite, carboirite, argutite, gahnite, apatite, ilmenite, tourmaline | Polished sections; last step of polishing (0.25 μm) performed using a Vibromet polisher with 150 g of pressure on a polyurethane layer with colloidal silica | LA-ICPMS, EMPA, SEM-EDS, EBSD | Excimer Comp Ex102 coupled to a Thermo Finnigan Element XR; Cameca SX100; Camscan Crystal Probe X500FESEM-EBSD; Nd:YAG laser (LIBS) | OSU-OREME AETE platform (University of Montpellier, France); Service Inter-Régional Microsonde-Sud (Montpellier, France); Geosciences Montpellier (CNRS-University of Montpellier, France) | LA-ICP-MS: constant 5 Hz pulse rate at 140 mJ with a spot diameter of 26 μm; isotopes measured: 29Si, 34S, 55Mn, 57Fe, 59Co, 61Ni, 63Cu, 64Zn, 69Ga, 74Ge, 75As, 77Se, 95Mo, 105Pd, 107Ag, 111Cd, 115In, 118Sn, 121Sb, and 208Pb. EBSD: 20 kV and 5 nA, working distance of 25 mm under 2 Pa low vacuum, step size below 5 μm. LIBS: Nd:YAG laser with a pulse energy of about 600 μJ operating at 100 Hz and a lateral resolution of 13 μm, spectrometer configured in the spectral range 250–330 nm. | MASS-1 reference material (Wilson et al. 2002) with a corrected 57 ± 1.75 ppm value for Ge; NIST SRM 610 (Pearce et al. 1997) as secondary external standard | [42 empty] | 37708.55 |  | 1.04 |  |  |  | 0.134 | [7 empty] | 1.07 | [13 empty] | 284.56 | [76 empty] | 2021 | Cugerone, A., Cenki-Tok, B., Muñoz, M., Kouzmanov, K., Oliot, E., Motto-Ros, V., Le Goff, E. (2021). Behavior of rare metals in deformed and metamorphosed sphalerite from the Pyrenean Axial Zone. Mineralium Deposita, 56, 685–705. |  | FRA | Pyrenees
| BENTAILLOU | Pyrenean Axial Zone (PAZ) | Metamorphic | Orogenic | Metamorphosed Pb-Zn vein and stratabound | Zn, Pb | Ge, Ga, In, Cd | Zn, Pb, Ge, Ga, In, Cd | Cugerone et al., 2018a; Cugerone et al., 2018b |  | 3.806239 | 3.806239-1 | underground mine |  |  |  |  | ore material | polished section | grab | mineral separate | [5 empty] | mineralisation |  |  |  | sphalerite |  |  | Coarse grains |  |  |  | galena, pyrite, chalcopyrite, arsenopyrite, quartz, calcite, chlorite, graphite, brunogeierite, briartite, carboirite, argutite, gahnite, apatite, ilmenite, tourmaline | Polished sections; last step of polishing (0.25 μm) performed using a Vibromet polisher with 150 g of pressure on a polyurethane layer with colloidal silica | LA-ICPMS, EMPA, SEM-EDS, EBSD | Excimer Comp Ex102 coupled to a Thermo Finnigan Element XR; Cameca SX100; Camscan Crystal Probe X500FESEM-EBSD; Nd:YAG laser (LIBS) | OSU-OREME AETE platform (University of Montpellier, France); Service Inter-Régional Microsonde-Sud (Montpellier, France); Geosciences Montpellier (CNRS-University of Montpellier, France) | LA-ICP-MS: constant 5 Hz pulse rate at 140 mJ with a spot diameter of 26 μm; isotopes measured: 29Si, 34S, 55Mn, 57Fe, 59Co, 61Ni, 63Cu, 64Zn, 69Ga, 74Ge, 75As, 77Se, 95Mo, 105Pd, 107Ag, 111Cd, 115In, 118Sn, 121Sb, and 208Pb. EBSD: 20 kV and 5 nA, working distance of 25 mm under 2 Pa low vacuum, step size below 5 μm. LIBS: Nd:YAG laser with a pulse energy of about 600 μJ operating at 100 Hz and a lateral resolution of 13 μm, spectrometer configured in the spectral range 250–330 nm. | MASS-1 reference material (Wilson et al. 2002) with a corrected 57 ± 1.75 ppm value for Ge; NIST SRM 610 (Pearce et al. 1997) as secondary external standard | [42 empty] | 38062.39 |  | 1.31 |  |  |  | 0.118 | [7 empty] | 1.02 | [13 empty] | 289.41 | [76 empty] | 2021 | Cugerone, A., Cenki-Tok, B., Muñoz, M., Kouzmanov, K., Oliot, E., Motto-Ros, V., Le Goff, E. (2021). Behavior of rare metals in deformed and metamorphosed sphalerite from the Pyrenean Axial Zone. Mineralium Deposita, 56, 685–705. |  | FRA | Pyrenees
| BENTAILLOU | Pyrenean Axial Zone (PAZ) | Metamorphic | Orogenic | Metamorphosed Pb-Zn vein and stratabound | Zn, Pb | Ge, Ga, In, Cd | Zn, Pb, Ge, Ga, In, Cd | Cugerone et al., 2018a; Cugerone et al., 2018b |  | 3.651199 | 3.651199-1 | underground mine |  |  |  |  | ore material | polished section | grab | mineral separate | [5 empty] | mineralisation |  |  |  | sphalerite |  |  | Coarse grains |  |  |  | galena, pyrite, chalcopyrite, arsenopyrite, quartz, calcite, chlorite, graphite, brunogeierite, briartite, carboirite, argutite, gahnite, apatite, ilmenite, tourmaline | Polished sections; last step of polishing (0.25 μm) performed using a Vibromet polisher with 150 g of pressure on a polyurethane layer with colloidal silica | LA-ICPMS, EMPA, SEM-EDS, EBSD | Excimer Comp Ex102 coupled to a Thermo Finnigan Element XR; Cameca SX100; Camscan Crystal Probe X500FESEM-EBSD; Nd:YAG laser (LIBS) | OSU-OREME AETE platform (University of Montpellier, France); Service Inter-Régional Microsonde-Sud (Montpellier, France); Geosciences Montpellier (CNRS-University of Montpellier, France) | LA-ICP-MS: constant 5 Hz pulse rate at 140 mJ with a spot diameter of 26 μm; isotopes measured: 29Si, 34S, 55Mn, 57Fe, 59Co, 61Ni, 63Cu, 64Zn, 69Ga, 74Ge, 75As, 77Se, 95Mo, 105Pd, 107Ag, 111Cd, 115In, 118Sn, 121Sb, and 208Pb. EBSD: 20 kV and 5 nA, working distance of 25 mm under 2 Pa low vacuum, step size below 5 μm. LIBS: Nd:YAG laser with a pulse energy of about 600 μJ operating at 100 Hz and a lateral resolution of 13 μm, spectrometer configured in the spectral range 250–330 nm. | MASS-1 reference material (Wilson et al. 2002) with a corrected 57 ± 1.75 ppm value for Ge; NIST SRM 610 (Pearce et al. 1997) as secondary external standard | [42 empty] | 36511.99 |  | 0.9 |  |  |  | 0.147 | [7 empty] | 1.07 | [13 empty] | 288.52 | [76 empty] | 2021 | Cugerone, A., Cenki-Tok, B., Muñoz, M., Kouzmanov, K., Oliot, E., Motto-Ros, V., Le Goff, E. (2021). Behavior of rare metals in deformed and metamorphosed sphalerite from the Pyrenean Axial Zone. Mineralium Deposita, 56, 685–705. |  | FRA | Pyrenees
| BENTAILLOU | Pyrenean Axial Zone (PAZ) | Metamorphic | Orogenic | Metamorphosed Pb-Zn vein and stratabound | Zn, Pb | Ge, Ga, In, Cd | Zn, Pb, Ge, Ga, In, Cd | Cugerone et al., 2018a; Cugerone et al., 2018b |  | 3.7485550000000005 | 3.7485550000000005-1 | underground mine |  |  |  |  | ore material | polished section | grab | mineral separate | [5 empty] | mineralisation |  |  |  | sphalerite |  |  | Coarse grains |  |  |  | galena, pyrite, chalcopyrite, arsenopyrite, quartz, calcite, chlorite, graphite, brunogeierite, briartite, carboirite, argutite, gahnite, apatite, ilmenite, tourmaline | Polished sections; last step of polishing (0.25 μm) performed using a Vibromet polisher with 150 g of pressure on a polyurethane layer with colloidal silica | LA-ICPMS, EMPA, SEM-EDS, EBSD | Excimer Comp Ex102 coupled to a Thermo Finnigan Element XR; Cameca SX100; Camscan Crystal Probe X500FESEM-EBSD; Nd:YAG laser (LIBS) | OSU-OREME AETE platform (University of Montpellier, France); Service Inter-Régional Microsonde-Sud (Montpellier, France); Geosciences Montpellier (CNRS-University of Montpellier, France) | LA-ICP-MS: constant 5 Hz pulse rate at 140 mJ with a spot diameter of 26 μm; isotopes measured: 29Si, 34S, 55Mn, 57Fe, 59Co, 61Ni, 63Cu, 64Zn, 69Ga, 74Ge, 75As, 77Se, 95Mo, 105Pd, 107Ag, 111Cd, 115In, 118Sn, 121Sb, and 208Pb. EBSD: 20 kV and 5 nA, working distance of 25 mm under 2 Pa low vacuum, step size below 5 μm. LIBS: Nd:YAG laser with a pulse energy of about 600 μJ operating at 100 Hz and a lateral resolution of 13 μm, spectrometer configured in the spectral range 250–330 nm. | MASS-1 reference material (Wilson et al. 2002) with a corrected 57 ± 1.75 ppm value for Ge; NIST SRM 610 (Pearce et al. 1997) as secondary external standard | [42 empty] | 37485.55 |  | 1.02 |  |  |  | 0.137 | [7 empty] | 1.08 | [13 empty] | 299.87 | [76 empty] | 2021 | Cugerone, A., Cenki-Tok, B., Muñoz, M., Kouzmanov, K., Oliot, E., Motto-Ros, V., Le Goff, E. (2021). Behavior of rare metals in deformed and metamorphosed sphalerite from the Pyrenean Axial Zone. Mineralium Deposita, 56, 685–705. |  | FRA | Pyrenees
| BENTAILLOU | Pyrenean Axial Zone (PAZ) | Metamorphic | Orogenic | Metamorphosed Pb-Zn vein and stratabound | Zn, Pb | Ge, Ga, In, Cd | Zn, Pb, Ge, Ga, In, Cd | Cugerone et al., 2018a; Cugerone et al., 2018b |  | 4.109616000000001 | 4.109616000000001-1 | underground mine |  |  |  |  | ore material | polished section | grab | mineral separate | [5 empty] | mineralisation |  |  |  | sphalerite |  |  | Coarse grains |  |  |  | galena, pyrite, chalcopyrite, arsenopyrite, quartz, calcite, chlorite, graphite, brunogeierite, briartite, carboirite, argutite, gahnite, apatite, ilmenite, tourmaline | Polished sections; last step of polishing (0.25 μm) performed using a Vibromet polisher with 150 g of pressure on a polyurethane layer with colloidal silica | LA-ICPMS, EMPA, SEM-EDS, EBSD | Excimer Comp Ex102 coupled to a Thermo Finnigan Element XR; Cameca SX100; Camscan Crystal Probe X500FESEM-EBSD; Nd:YAG laser (LIBS) | OSU-OREME AETE platform (University of Montpellier, France); Service Inter-Régional Microsonde-Sud (Montpellier, France); Geosciences Montpellier (CNRS-University of Montpellier, France) | LA-ICP-MS: constant 5 Hz pulse rate at 140 mJ with a spot diameter of 26 μm; isotopes measured: 29Si, 34S, 55Mn, 57Fe, 59Co, 61Ni, 63Cu, 64Zn, 69Ga, 74Ge, 75As, 77Se, 95Mo, 105Pd, 107Ag, 111Cd, 115In, 118Sn, 121Sb, and 208Pb. EBSD: 20 kV and 5 nA, working distance of 25 mm under 2 Pa low vacuum, step size below 5 μm. LIBS: Nd:YAG laser with a pulse energy of about 600 μJ operating at 100 Hz and a lateral resolution of 13 μm, spectrometer configured in the spectral range 250–330 nm. | MASS-1 reference material (Wilson et al. 2002) with a corrected 57 ± 1.75 ppm value for Ge; NIST SRM 610 (Pearce et al. 1997) as secondary external standard | [42 empty] | 41096.16 |  | 1.41 |  |  |  | 0.113 | [7 empty] | 1.1 | [13 empty] | 306.74 | [76 empty] | 2021 | Cugerone, A., Cenki-Tok, B., Muñoz, M., Kouzmanov, K., Oliot, E., Motto-Ros, V., Le Goff, E. (2021). Behavior of rare metals in deformed and metamorphosed sphalerite from the Pyrenean Axial Zone. Mineralium Deposita, 56, 685–705. |  | FRA | Pyrenees
| BENTAILLOU | Pyrenean Axial Zone (PAZ) | Metamorphic | Orogenic | Metamorphosed Pb-Zn vein and stratabound | Zn, Pb | Ge, Ga, In, Cd | Zn, Pb, Ge, Ga, In, Cd | Cugerone et al., 2018a; Cugerone et al., 2018b |  | 3.667417 | 3.667417-1 | underground mine |  |  |  |  | ore material | polished section | grab | mineral separate | [5 empty] | mineralisation |  |  |  | sphalerite |  |  | Coarse grains |  |  |  | galena, pyrite, chalcopyrite, arsenopyrite, quartz, calcite, chlorite, graphite, brunogeierite, briartite, carboirite, argutite, gahnite, apatite, ilmenite, tourmaline | Polished sections; last step of polishing (0.25 μm) performed using a Vibromet polisher with 150 g of pressure on a polyurethane layer with colloidal silica | LA-ICPMS, EMPA, SEM-EDS, EBSD | Excimer Comp Ex102 coupled to a Thermo Finnigan Element XR; Cameca SX100; Camscan Crystal Probe X500FESEM-EBSD; Nd:YAG laser (LIBS) | OSU-OREME AETE platform (University of Montpellier, France); Service Inter-Régional Microsonde-Sud (Montpellier, France); Geosciences Montpellier (CNRS-University of Montpellier, France) | LA-ICP-MS: constant 5 Hz pulse rate at 140 mJ with a spot diameter of 26 μm; isotopes measured: 29Si, 34S, 55Mn, 57Fe, 59Co, 61Ni, 63Cu, 64Zn, 69Ga, 74Ge, 75As, 77Se, 95Mo, 105Pd, 107Ag, 111Cd, 115In, 118Sn, 121Sb, and 208Pb. EBSD: 20 kV and 5 nA, working distance of 25 mm under 2 Pa low vacuum, step size below 5 μm. LIBS: Nd:YAG laser with a pulse energy of about 600 μJ operating at 100 Hz and a lateral resolution of 13 μm, spectrometer configured in the spectral range 250–330 nm. | MASS-1 reference material (Wilson et al. 2002) with a corrected 57 ± 1.75 ppm value for Ge; NIST SRM 610 (Pearce et al. 1997) as secondary external standard | [42 empty] | 36674.17 |  | 1.29 |  |  |  | 0.163 | [7 empty] | 1.1 | [13 empty] | 277.64 | [76 empty] | 2021 | Cugerone, A., Cenki-Tok, B., Muñoz, M., Kouzmanov, K., Oliot, E., Motto-Ros, V., Le Goff, E. (2021). Behavior of rare metals in deformed and metamorphosed sphalerite from the Pyrenean Axial Zone. Mineralium Deposita, 56, 685–705. |  | FRA | Pyrenees
| BENTAILLOU | Pyrenean Axial Zone (PAZ) | Metamorphic | Orogenic | Metamorphosed Pb-Zn vein and stratabound | Zn, Pb | Ge, Ga, In, Cd | Zn, Pb, Ge, Ga, In, Cd | Cugerone et al., 2018a; Cugerone et al., 2018b |  | 3.767589 | 3.767589-1 | underground mine |  |  |  |  | ore material | polished section | grab | mineral separate | [5 empty] | mineralisation |  |  |  | sphalerite |  |  | Coarse grains |  |  |  | galena, pyrite, chalcopyrite, arsenopyrite, quartz, calcite, chlorite, graphite, brunogeierite, briartite, carboirite, argutite, gahnite, apatite, ilmenite, tourmaline | Polished sections; last step of polishing (0.25 μm) performed using a Vibromet polisher with 150 g of pressure on a polyurethane layer with colloidal silica | LA-ICPMS, EMPA, SEM-EDS, EBSD | Excimer Comp Ex102 coupled to a Thermo Finnigan Element XR; Cameca SX100; Camscan Crystal Probe X500FESEM-EBSD; Nd:YAG laser (LIBS) | OSU-OREME AETE platform (University of Montpellier, France); Service Inter-Régional Microsonde-Sud (Montpellier, France); Geosciences Montpellier (CNRS-University of Montpellier, France) | LA-ICP-MS: constant 5 Hz pulse rate at 140 mJ with a spot diameter of 26 μm; isotopes measured: 29Si, 34S, 55Mn, 57Fe, 59Co, 61Ni, 63Cu, 64Zn, 69Ga, 74Ge, 75As, 77Se, 95Mo, 105Pd, 107Ag, 111Cd, 115In, 118Sn, 121Sb, and 208Pb. EBSD: 20 kV and 5 nA, working distance of 25 mm under 2 Pa low vacuum, step size below 5 μm. LIBS: Nd:YAG laser with a pulse energy of about 600 μJ operating at 100 Hz and a lateral resolution of 13 μm, spectrometer configured in the spectral range 250–330 nm. | MASS-1 reference material (Wilson et al. 2002) with a corrected 57 ± 1.75 ppm value for Ge; NIST SRM 610 (Pearce et al. 1997) as secondary external standard | [42 empty] | 37675.89 |  | 0.74 |  |  |  | 0.155 | [7 empty] | 1.09 | [13 empty] | 281.96 | [76 empty] | 2021 | Cugerone, A., Cenki-Tok, B., Muñoz, M., Kouzmanov, K., Oliot, E., Motto-Ros, V., Le Goff, E. (2021). Behavior of rare metals in deformed and metamorphosed sphalerite from the Pyrenean Axial Zone. Mineralium Deposita, 56, 685–705. |  | FRA | Pyrenees
| BENTAILLOU | Pyrenean Axial Zone (PAZ) | Metamorphic | Orogenic | Metamorphosed Pb-Zn vein and stratabound | Zn, Pb | Ge, Ga, In, Cd | Zn, Pb, Ge, Ga, In, Cd | Cugerone et al., 2018a; Cugerone et al., 2018b |  | 3.949104 | 3.949104-1 | underground mine |  |  |  |  | ore material | polished section | grab | mineral separate | [5 empty] | mineralisation |  |  |  | sphalerite |  |  | Coarse grains |  |  |  | galena, pyrite, chalcopyrite, arsenopyrite, quartz, calcite, chlorite, graphite, brunogeierite, briartite, carboirite, argutite, gahnite, apatite, ilmenite, tourmaline | Polished sections; last step of polishing (0.25 μm) performed using a Vibromet polisher with 150 g of pressure on a polyurethane layer with colloidal silica | LA-ICPMS, EMPA, SEM-EDS, EBSD | Excimer Comp Ex102 coupled to a Thermo Finnigan Element XR; Cameca SX100; Camscan Crystal Probe X500FESEM-EBSD; Nd:YAG laser (LIBS) | OSU-OREME AETE platform (University of Montpellier, France); Service Inter-Régional Microsonde-Sud (Montpellier, France); Geosciences Montpellier (CNRS-University of Montpellier, France) | LA-ICP-MS: constant 5 Hz pulse rate at 140 mJ with a spot diameter of 26 μm; isotopes measured: 29Si, 34S, 55Mn, 57Fe, 59Co, 61Ni, 63Cu, 64Zn, 69Ga, 74Ge, 75As, 77Se, 95Mo, 105Pd, 107Ag, 111Cd, 115In, 118Sn, 121Sb, and 208Pb. EBSD: 20 kV and 5 nA, working distance of 25 mm under 2 Pa low vacuum, step size below 5 μm. LIBS: Nd:YAG laser with a pulse energy of about 600 μJ operating at 100 Hz and a lateral resolution of 13 μm, spectrometer configured in the spectral range 250–330 nm. | MASS-1 reference material (Wilson et al. 2002) with a corrected 57 ± 1.75 ppm value for Ge; NIST SRM 610 (Pearce et al. 1997) as secondary external standard | [42 empty] | 39491.04 |  | 0.62 |  |  |  | 0.124 | [7 empty] | 1.1 | [13 empty] | 304.74 | [76 empty] | 2021 | Cugerone, A., Cenki-Tok, B., Muñoz, M., Kouzmanov, K., Oliot, E., Motto-Ros, V., Le Goff, E. (2021). Behavior of rare metals in deformed and metamorphosed sphalerite from the Pyrenean Axial Zone. Mineralium Deposita, 56, 685–705. |  | FRA | Pyrenees
| BENTAILLOU | Pyrenean Axial Zone (PAZ) | Metamorphic | Orogenic | Metamorphosed Pb-Zn vein and stratabound | Zn, Pb | Ge, Ga, In, Cd | Zn, Pb, Ge, Ga, In, Cd | Cugerone et al., 2018a; Cugerone et al., 2018b |  | 4.1446000000000005 | 4.1446000000000005-1 | underground mine |  |  |  |  | ore material | polished section | grab | mineral separate | [5 empty] | mineralisation |  |  |  | sphalerite |  |  | Coarse grains |  |  |  | galena, pyrite, chalcopyrite, arsenopyrite, quartz, calcite, chlorite, graphite, brunogeierite, briartite, carboirite, argutite, gahnite, apatite, ilmenite, tourmaline | Polished sections; last step of polishing (0.25 μm) performed using a Vibromet polisher with 150 g of pressure on a polyurethane layer with colloidal silica | LA-ICPMS, EMPA, SEM-EDS, EBSD | Excimer Comp Ex102 coupled to a Thermo Finnigan Element XR; Cameca SX100; Camscan Crystal Probe X500FESEM-EBSD; Nd:YAG laser (LIBS) | OSU-OREME AETE platform (University of Montpellier, France); Service Inter-Régional Microsonde-Sud (Montpellier, France); Geosciences Montpellier (CNRS-University of Montpellier, France) | LA-ICP-MS: constant 5 Hz pulse rate at 140 mJ with a spot diameter of 26 μm; isotopes measured: 29Si, 34S, 55Mn, 57Fe, 59Co, 61Ni, 63Cu, 64Zn, 69Ga, 74Ge, 75As, 77Se, 95Mo, 105Pd, 107Ag, 111Cd, 115In, 118Sn, 121Sb, and 208Pb. EBSD: 20 kV and 5 nA, working distance of 25 mm under 2 Pa low vacuum, step size below 5 μm. LIBS: Nd:YAG laser with a pulse energy of about 600 μJ operating at 100 Hz and a lateral resolution of 13 μm, spectrometer configured in the spectral range 250–330 nm. | MASS-1 reference material (Wilson et al. 2002) with a corrected 57 ± 1.75 ppm value for Ge; NIST SRM 610 (Pearce et al. 1997) as secondary external standard | [42 empty] | 41446 |  | 0.55 |  |  |  | 0.135 | [7 empty] | 1.07 | [13 empty] | 263.15 | [76 empty] | 2021 | Cugerone, A., Cenki-Tok, B., Muñoz, M., Kouzmanov, K., Oliot, E., Motto-Ros, V., Le Goff, E. (2021). Behavior of rare metals in deformed and metamorphosed sphalerite from the Pyrenean Axial Zone. Mineralium Deposita, 56, 685–705. |  | FRA | Pyrenees
| BENTAILLOU | Pyrenean Axial Zone (PAZ) | Metamorphic | Orogenic | Metamorphosed Pb-Zn vein and stratabound | Zn, Pb | Ge, Ga, In, Cd | Zn, Pb, Ge, Ga, In, Cd | Cugerone et al., 2018a; Cugerone et al., 2018b |  | 3.5365860000000002 | 3.5365860000000002-1 | underground mine |  |  |  |  | ore material | polished section | grab | mineral separate | [5 empty] | mineralisation |  |  |  | sphalerite |  |  | Coarse grains |  |  |  | galena, pyrite, chalcopyrite, arsenopyrite, quartz, calcite, chlorite, graphite, brunogeierite, briartite, carboirite, argutite, gahnite, apatite, ilmenite, tourmaline | Polished sections; last step of polishing (0.25 μm) performed using a Vibromet polisher with 150 g of pressure on a polyurethane layer with colloidal silica | LA-ICPMS, EMPA, SEM-EDS, EBSD | Excimer Comp Ex102 coupled to a Thermo Finnigan Element XR; Cameca SX100; Camscan Crystal Probe X500FESEM-EBSD; Nd:YAG laser (LIBS) | OSU-OREME AETE platform (University of Montpellier, France); Service Inter-Régional Microsonde-Sud (Montpellier, France); Geosciences Montpellier (CNRS-University of Montpellier, France) | LA-ICP-MS: constant 5 Hz pulse rate at 140 mJ with a spot diameter of 26 μm; isotopes measured: 29Si, 34S, 55Mn, 57Fe, 59Co, 61Ni, 63Cu, 64Zn, 69Ga, 74Ge, 75As, 77Se, 95Mo, 105Pd, 107Ag, 111Cd, 115In, 118Sn, 121Sb, and 208Pb. EBSD: 20 kV and 5 nA, working distance of 25 mm under 2 Pa low vacuum, step size below 5 μm. LIBS: Nd:YAG laser with a pulse energy of about 600 μJ operating at 100 Hz and a lateral resolution of 13 μm, spectrometer configured in the spectral range 250–330 nm. | MASS-1 reference material (Wilson et al. 2002) with a corrected 57 ± 1.75 ppm value for Ge; NIST SRM 610 (Pearce et al. 1997) as secondary external standard | [42 empty] | 35365.86 |  | 0.6 |  |  |  | 0.18 | [7 empty] | 1.05 | [13 empty] | 265.61 | [76 empty] | 2021 | Cugerone, A., Cenki-Tok, B., Muñoz, M., Kouzmanov, K., Oliot, E., Motto-Ros, V., Le Goff, E. (2021). Behavior of rare metals in deformed and metamorphosed sphalerite from the Pyrenean Axial Zone. Mineralium Deposita, 56, 685–705. |  | FRA | Pyrenees
| BENTAILLOU | Pyrenean Axial Zone (PAZ) | Metamorphic | Orogenic | Metamorphosed Pb-Zn vein and stratabound | Zn, Pb | Ge, Ga, In, Cd | Zn, Pb, Ge, Ga, In, Cd | Cugerone et al., 2018a; Cugerone et al., 2018b |  | 3.4996150000000004 | 3.4996150000000004-1 | underground mine |  |  |  |  | ore material | polished section | grab | mineral separate | [5 empty] | mineralisation |  |  |  | sphalerite |  |  | Coarse grains |  |  |  | galena, pyrite, chalcopyrite, arsenopyrite, quartz, calcite, chlorite, graphite, brunogeierite, briartite, carboirite, argutite, gahnite, apatite, ilmenite, tourmaline | Polished sections; last step of polishing (0.25 μm) performed using a Vibromet polisher with 150 g of pressure on a polyurethane layer with colloidal silica | LA-ICPMS, EMPA, SEM-EDS, EBSD | Excimer Comp Ex102 coupled to a Thermo Finnigan Element XR; Cameca SX100; Camscan Crystal Probe X500FESEM-EBSD; Nd:YAG laser (LIBS) | OSU-OREME AETE platform (University of Montpellier, France); Service Inter-Régional Microsonde-Sud (Montpellier, France); Geosciences Montpellier (CNRS-University of Montpellier, France) | LA-ICP-MS: constant 5 Hz pulse rate at 140 mJ with a spot diameter of 26 μm; isotopes measured: 29Si, 34S, 55Mn, 57Fe, 59Co, 61Ni, 63Cu, 64Zn, 69Ga, 74Ge, 75As, 77Se, 95Mo, 105Pd, 107Ag, 111Cd, 115In, 118Sn, 121Sb, and 208Pb. EBSD: 20 kV and 5 nA, working distance of 25 mm under 2 Pa low vacuum, step size below 5 μm. LIBS: Nd:YAG laser with a pulse energy of about 600 μJ operating at 100 Hz and a lateral resolution of 13 μm, spectrometer configured in the spectral range 250–330 nm. | MASS-1 reference material (Wilson et al. 2002) with a corrected 57 ± 1.75 ppm value for Ge; NIST SRM 610 (Pearce et al. 1997) as secondary external standard | [42 empty] | 34996.15 |  | 0.9 |  |  |  | 0.169 | [7 empty] | 1.03 | [13 empty] | 243.53 | [76 empty] | 2021 | Cugerone, A., Cenki-Tok, B., Muñoz, M., Kouzmanov, K., Oliot, E., Motto-Ros, V., Le Goff, E. (2021). Behavior of rare metals in deformed and metamorphosed sphalerite from the Pyrenean Axial Zone. Mineralium Deposita, 56, 685–705. |  | FRA | Pyrenees
| BENTAILLOU | Pyrenean Axial Zone (PAZ) | Metamorphic | Orogenic | Metamorphosed Pb-Zn vein and stratabound | Zn, Pb | Ge, Ga, In, Cd | Zn, Pb, Ge, Ga, In, Cd | Cugerone et al., 2018a; Cugerone et al., 2018b |  | 3.371978 | 3.371978-1 | underground mine |  |  |  |  | ore material | polished section | grab | mineral separate | [5 empty] | mineralisation |  |  |  | sphalerite |  |  | Coarse grains |  |  |  | galena, pyrite, chalcopyrite, arsenopyrite, quartz, calcite, chlorite, graphite, brunogeierite, briartite, carboirite, argutite, gahnite, apatite, ilmenite, tourmaline | Polished sections; last step of polishing (0.25 μm) performed using a Vibromet polisher with 150 g of pressure on a polyurethane layer with colloidal silica | LA-ICPMS, EMPA, SEM-EDS, EBSD | Excimer Comp Ex102 coupled to a Thermo Finnigan Element XR; Cameca SX100; Camscan Crystal Probe X500FESEM-EBSD; Nd:YAG laser (LIBS) | OSU-OREME AETE platform (University of Montpellier, France); Service Inter-Régional Microsonde-Sud (Montpellier, France); Geosciences Montpellier (CNRS-University of Montpellier, France) | LA-ICP-MS: constant 5 Hz pulse rate at 140 mJ with a spot diameter of 26 μm; isotopes measured: 29Si, 34S, 55Mn, 57Fe, 59Co, 61Ni, 63Cu, 64Zn, 69Ga, 74Ge, 75As, 77Se, 95Mo, 105Pd, 107Ag, 111Cd, 115In, 118Sn, 121Sb, and 208Pb. EBSD: 20 kV and 5 nA, working distance of 25 mm under 2 Pa low vacuum, step size below 5 μm. LIBS: Nd:YAG laser with a pulse energy of about 600 μJ operating at 100 Hz and a lateral resolution of 13 μm, spectrometer configured in the spectral range 250–330 nm. | MASS-1 reference material (Wilson et al. 2002) with a corrected 57 ± 1.75 ppm value for Ge; NIST SRM 610 (Pearce et al. 1997) as secondary external standard | [42 empty] | 33719.78 |  | 0.89 |  |  |  | 0.201 | [7 empty] | 1.07 | [13 empty] | 272.95 | [76 empty] | 2021 | Cugerone, A., Cenki-Tok, B., Muñoz, M., Kouzmanov, K., Oliot, E., Motto-Ros, V., Le Goff, E. (2021). Behavior of rare metals in deformed and metamorphosed sphalerite from the Pyrenean Axial Zone. Mineralium Deposita, 56, 685–705. |  | FRA | Pyrenees
| BENTAILLOU | Pyrenean Axial Zone (PAZ) | Metamorphic | Orogenic | Metamorphosed Pb-Zn vein and stratabound | Zn, Pb | Ge, Ga, In, Cd | Zn, Pb, Ge, Ga, In, Cd | Cugerone et al., 2018a; Cugerone et al., 2018b |  | 3.9403930000000003 | 3.9403930000000003-1 | underground mine |  |  |  |  | ore material | polished section | grab | mineral separate | [5 empty] | mineralisation |  |  |  | sphalerite |  |  | Type 1 disseminated |  |  |  | galena, pyrite, chalcopyrite, arsenopyrite, quartz, calcite, chlorite, graphite, brunogeierite, briartite, carboirite, argutite, gahnite, apatite, ilmenite, tourmaline | Polished sections; last step of polishing (0.25 μm) performed using a Vibromet polisher with 150 g of pressure on a polyurethane layer with colloidal silica | LA-ICPMS, EMPA, SEM-EDS, EBSD | Excimer Comp Ex102 coupled to a Thermo Finnigan Element XR; Cameca SX100; Camscan Crystal Probe X500FESEM-EBSD; Nd:YAG laser (LIBS) | OSU-OREME AETE platform (University of Montpellier, France); Service Inter-Régional Microsonde-Sud (Montpellier, France); Geosciences Montpellier (CNRS-University of Montpellier, France) | LA-ICP-MS: constant 5 Hz pulse rate at 140 mJ with a spot diameter of 26 μm; isotopes measured: 29Si, 34S, 55Mn, 57Fe, 59Co, 61Ni, 63Cu, 64Zn, 69Ga, 74Ge, 75As, 77Se, 95Mo, 105Pd, 107Ag, 111Cd, 115In, 118Sn, 121Sb, and 208Pb. EBSD: 20 kV and 5 nA, working distance of 25 mm under 2 Pa low vacuum, step size below 5 μm. LIBS: Nd:YAG laser with a pulse energy of about 600 μJ operating at 100 Hz and a lateral resolution of 13 μm, spectrometer configured in the spectral range 250–330 nm. | MASS-1 reference material (Wilson et al. 2002) with a corrected 57 ± 1.75 ppm value for Ge; NIST SRM 610 (Pearce et al. 1997) as secondary external standard | [42 empty] | 39403.93 |  | 28.76 |  |  |  | 1.09 | [7 empty] | 0.98 | [13 empty] | 171.08 | [76 empty] | 2021 | Cugerone, A., Cenki-Tok, B., Muñoz, M., Kouzmanov, K., Oliot, E., Motto-Ros, V., Le Goff, E. (2021). Behavior of rare metals in deformed and metamorphosed sphalerite from the Pyrenean Axial Zone. Mineralium Deposita, 56, 685–705. |  | FRA | Pyrenees
| BENTAILLOU | Pyrenean Axial Zone (PAZ) | Metamorphic | Orogenic | Metamorphosed Pb-Zn vein and stratabound | Zn, Pb | Ge, Ga, In, Cd | Zn, Pb, Ge, Ga, In, Cd | Cugerone et al., 2018a; Cugerone et al., 2018b |  | 3.454993 | 3.454993-1 | underground mine |  |  |  |  | ore material | polished section | grab | mineral separate | [5 empty] | mineralisation |  |  |  | sphalerite |  |  | Type 1 disseminated |  |  |  | galena, pyrite, chalcopyrite, arsenopyrite, quartz, calcite, chlorite, graphite, brunogeierite, briartite, carboirite, argutite, gahnite, apatite, ilmenite, tourmaline | Polished sections; last step of polishing (0.25 μm) performed using a Vibromet polisher with 150 g of pressure on a polyurethane layer with colloidal silica | LA-ICPMS, EMPA, SEM-EDS, EBSD | Excimer Comp Ex102 coupled to a Thermo Finnigan Element XR; Cameca SX100; Camscan Crystal Probe X500FESEM-EBSD; Nd:YAG laser (LIBS) | OSU-OREME AETE platform (University of Montpellier, France); Service Inter-Régional Microsonde-Sud (Montpellier, France); Geosciences Montpellier (CNRS-University of Montpellier, France) | LA-ICP-MS: constant 5 Hz pulse rate at 140 mJ with a spot diameter of 26 μm; isotopes measured: 29Si, 34S, 55Mn, 57Fe, 59Co, 61Ni, 63Cu, 64Zn, 69Ga, 74Ge, 75As, 77Se, 95Mo, 105Pd, 107Ag, 111Cd, 115In, 118Sn, 121Sb, and 208Pb. EBSD: 20 kV and 5 nA, working distance of 25 mm under 2 Pa low vacuum, step size below 5 μm. LIBS: Nd:YAG laser with a pulse energy of about 600 μJ operating at 100 Hz and a lateral resolution of 13 μm, spectrometer configured in the spectral range 250–330 nm. | MASS-1 reference material (Wilson et al. 2002) with a corrected 57 ± 1.75 ppm value for Ge; NIST SRM 610 (Pearce et al. 1997) as secondary external standard | [42 empty] | 34549.93 |  | 3.5 |  |  |  | 0.69 | [7 empty] | 0.91 | [13 empty] | 138.41 | [76 empty] | 2021 | Cugerone, A., Cenki-Tok, B., Muñoz, M., Kouzmanov, K., Oliot, E., Motto-Ros, V., Le Goff, E. (2021). Behavior of rare metals in deformed and metamorphosed sphalerite from the Pyrenean Axial Zone. Mineralium Deposita, 56, 685–705. |  | FRA | Pyrenees
| BENTAILLOU | Pyrenean Axial Zone (PAZ) | Metamorphic | Orogenic | Metamorphosed Pb-Zn vein and stratabound | Zn, Pb | Ge, Ga, In, Cd | Zn, Pb, Ge, Ga, In, Cd | Cugerone et al., 2018a; Cugerone et al., 2018b |  | 3.9555650000000004 | 3.9555650000000004-1 | underground mine |  |  |  |  | ore material | polished section | grab | mineral separate | [5 empty] | mineralisation |  |  |  | sphalerite |  |  | Type 1 disseminated |  |  |  | galena, pyrite, chalcopyrite, arsenopyrite, quartz, calcite, chlorite, graphite, brunogeierite, briartite, carboirite, argutite, gahnite, apatite, ilmenite, tourmaline | Polished sections; last step of polishing (0.25 μm) performed using a Vibromet polisher with 150 g of pressure on a polyurethane layer with colloidal silica | LA-ICPMS, EMPA, SEM-EDS, EBSD | Excimer Comp Ex102 coupled to a Thermo Finnigan Element XR; Cameca SX100; Camscan Crystal Probe X500FESEM-EBSD; Nd:YAG laser (LIBS) | OSU-OREME AETE platform (University of Montpellier, France); Service Inter-Régional Microsonde-Sud (Montpellier, France); Geosciences Montpellier (CNRS-University of Montpellier, France) | LA-ICP-MS: constant 5 Hz pulse rate at 140 mJ with a spot diameter of 26 μm; isotopes measured: 29Si, 34S, 55Mn, 57Fe, 59Co, 61Ni, 63Cu, 64Zn, 69Ga, 74Ge, 75As, 77Se, 95Mo, 105Pd, 107Ag, 111Cd, 115In, 118Sn, 121Sb, and 208Pb. EBSD: 20 kV and 5 nA, working distance of 25 mm under 2 Pa low vacuum, step size below 5 μm. LIBS: Nd:YAG laser with a pulse energy of about 600 μJ operating at 100 Hz and a lateral resolution of 13 μm, spectrometer configured in the spectral range 250–330 nm. | MASS-1 reference material (Wilson et al. 2002) with a corrected 57 ± 1.75 ppm value for Ge; NIST SRM 610 (Pearce et al. 1997) as secondary external standard | [42 empty] | 39555.65 |  | 10.48 |  |  |  | 0.671 | [7 empty] | 0.88 | [13 empty] | 163.07 | [76 empty] | 2021 | Cugerone, A., Cenki-Tok, B., Muñoz, M., Kouzmanov, K., Oliot, E., Motto-Ros, V., Le Goff, E. (2021). Behavior of rare metals in deformed and metamorphosed sphalerite from the Pyrenean Axial Zone. Mineralium Deposita, 56, 685–705. |  | FRA | Pyrenees
| BENTAILLOU | Pyrenean Axial Zone (PAZ) | Metamorphic | Orogenic | Metamorphosed Pb-Zn vein and stratabound | Zn, Pb | Ge, Ga, In, Cd | Zn, Pb, Ge, Ga, In, Cd | Cugerone et al., 2018a; Cugerone et al., 2018b |  | 4.496363 | 4.496363-1 | underground mine |  |  |  |  | ore material | polished section | grab | mineral separate | [5 empty] | mineralisation |  |  |  | sphalerite |  |  | Type 1 disseminated |  |  |  | galena, pyrite, chalcopyrite, arsenopyrite, quartz, calcite, chlorite, graphite, brunogeierite, briartite, carboirite, argutite, gahnite, apatite, ilmenite, tourmaline | Polished sections; last step of polishing (0.25 μm) performed using a Vibromet polisher with 150 g of pressure on a polyurethane layer with colloidal silica | LA-ICPMS, EMPA, SEM-EDS, EBSD | Excimer Comp Ex102 coupled to a Thermo Finnigan Element XR; Cameca SX100; Camscan Crystal Probe X500FESEM-EBSD; Nd:YAG laser (LIBS) | OSU-OREME AETE platform (University of Montpellier, France); Service Inter-Régional Microsonde-Sud (Montpellier, France); Geosciences Montpellier (CNRS-University of Montpellier, France) | LA-ICP-MS: constant 5 Hz pulse rate at 140 mJ with a spot diameter of 26 μm; isotopes measured: 29Si, 34S, 55Mn, 57Fe, 59Co, 61Ni, 63Cu, 64Zn, 69Ga, 74Ge, 75As, 77Se, 95Mo, 105Pd, 107Ag, 111Cd, 115In, 118Sn, 121Sb, and 208Pb. EBSD: 20 kV and 5 nA, working distance of 25 mm under 2 Pa low vacuum, step size below 5 μm. LIBS: Nd:YAG laser with a pulse energy of about 600 μJ operating at 100 Hz and a lateral resolution of 13 μm, spectrometer configured in the spectral range 250–330 nm. | MASS-1 reference material (Wilson et al. 2002) with a corrected 57 ± 1.75 ppm value for Ge; NIST SRM 610 (Pearce et al. 1997) as secondary external standard | [42 empty] | 44963.63 |  | 6.42 |  |  |  | 0.698 | [7 empty] | 0.94 | [13 empty] | 162.14 | [76 empty] | 2021 | Cugerone, A., Cenki-Tok, B., Muñoz, M., Kouzmanov, K., Oliot, E., Motto-Ros, V., Le Goff, E. (2021). Behavior of rare metals in deformed and metamorphosed sphalerite from the Pyrenean Axial Zone. Mineralium Deposita, 56, 685–705. |  | FRA | Pyrenees
| BENTAILLOU | Pyrenean Axial Zone (PAZ) | Metamorphic | Orogenic | Metamorphosed Pb-Zn vein and stratabound | Zn, Pb | Ge, Ga, In, Cd | Zn, Pb, Ge, Ga, In, Cd | Cugerone et al., 2018a; Cugerone et al., 2018b |  | 3.5202210000000003 | 3.5202210000000003-1 | underground mine |  |  |  |  | ore material | polished section | grab | mineral separate | [5 empty] | mineralisation |  |  |  | sphalerite |  |  | Type 1 disseminated |  |  |  | galena, pyrite, chalcopyrite, arsenopyrite, quartz, calcite, chlorite, graphite, brunogeierite, briartite, carboirite, argutite, gahnite, apatite, ilmenite, tourmaline | Polished sections; last step of polishing (0.25 μm) performed using a Vibromet polisher with 150 g of pressure on a polyurethane layer with colloidal silica | LA-ICPMS, EMPA, SEM-EDS, EBSD | Excimer Comp Ex102 coupled to a Thermo Finnigan Element XR; Cameca SX100; Camscan Crystal Probe X500FESEM-EBSD; Nd:YAG laser (LIBS) | OSU-OREME AETE platform (University of Montpellier, France); Service Inter-Régional Microsonde-Sud (Montpellier, France); Geosciences Montpellier (CNRS-University of Montpellier, France) | LA-ICP-MS: constant 5 Hz pulse rate at 140 mJ with a spot diameter of 26 μm; isotopes measured: 29Si, 34S, 55Mn, 57Fe, 59Co, 61Ni, 63Cu, 64Zn, 69Ga, 74Ge, 75As, 77Se, 95Mo, 105Pd, 107Ag, 111Cd, 115In, 118Sn, 121Sb, and 208Pb. EBSD: 20 kV and 5 nA, working distance of 25 mm under 2 Pa low vacuum, step size below 5 μm. LIBS: Nd:YAG laser with a pulse energy of about 600 μJ operating at 100 Hz and a lateral resolution of 13 μm, spectrometer configured in the spectral range 250–330 nm. | MASS-1 reference material (Wilson et al. 2002) with a corrected 57 ± 1.75 ppm value for Ge; NIST SRM 610 (Pearce et al. 1997) as secondary external standard | [42 empty] | 35202.21 |  | 19.4 |  |  |  | 1.1 | [7 empty] | 0.84 | [13 empty] | 138.41 | [76 empty] | 2021 | Cugerone, A., Cenki-Tok, B., Muñoz, M., Kouzmanov, K., Oliot, E., Motto-Ros, V., Le Goff, E. (2021). Behavior of rare metals in deformed and metamorphosed sphalerite from the Pyrenean Axial Zone. Mineralium Deposita, 56, 685–705. |  | FRA | Pyrenees
| BENTAILLOU | Pyrenean Axial Zone (PAZ) | Metamorphic | Orogenic | Metamorphosed Pb-Zn vein and stratabound | Zn, Pb | Ge, Ga, In, Cd | Zn, Pb, Ge, Ga, In, Cd | Cugerone et al., 2018a; Cugerone et al., 2018b |  | 3.309632 | 3.309632-1 | underground mine |  |  |  |  | ore material | polished section | grab | mineral separate | [5 empty] | mineralisation |  |  |  | sphalerite |  |  | Type 1 disseminated |  |  |  | galena, pyrite, chalcopyrite, arsenopyrite, quartz, calcite, chlorite, graphite, brunogeierite, briartite, carboirite, argutite, gahnite, apatite, ilmenite, tourmaline | Polished sections; last step of polishing (0.25 μm) performed using a Vibromet polisher with 150 g of pressure on a polyurethane layer with colloidal silica | LA-ICPMS, EMPA, SEM-EDS, EBSD | Excimer Comp Ex102 coupled to a Thermo Finnigan Element XR; Cameca SX100; Camscan Crystal Probe X500FESEM-EBSD; Nd:YAG laser (LIBS) | OSU-OREME AETE platform (University of Montpellier, France); Service Inter-Régional Microsonde-Sud (Montpellier, France); Geosciences Montpellier (CNRS-University of Montpellier, France) | LA-ICP-MS: constant 5 Hz pulse rate at 140 mJ with a spot diameter of 26 μm; isotopes measured: 29Si, 34S, 55Mn, 57Fe, 59Co, 61Ni, 63Cu, 64Zn, 69Ga, 74Ge, 75As, 77Se, 95Mo, 105Pd, 107Ag, 111Cd, 115In, 118Sn, 121Sb, and 208Pb. EBSD: 20 kV and 5 nA, working distance of 25 mm under 2 Pa low vacuum, step size below 5 μm. LIBS: Nd:YAG laser with a pulse energy of about 600 μJ operating at 100 Hz and a lateral resolution of 13 μm, spectrometer configured in the spectral range 250–330 nm. | MASS-1 reference material (Wilson et al. 2002) with a corrected 57 ± 1.75 ppm value for Ge; NIST SRM 610 (Pearce et al. 1997) as secondary external standard | [42 empty] | 33096.32 |  | 1.68 |  |  |  | 0.694 | [7 empty] | 0.96 | [13 empty] | 159.19 | [76 empty] | 2021 | Cugerone, A., Cenki-Tok, B., Muñoz, M., Kouzmanov, K., Oliot, E., Motto-Ros, V., Le Goff, E. (2021). Behavior of rare metals in deformed and metamorphosed sphalerite from the Pyrenean Axial Zone. Mineralium Deposita, 56, 685–705. |  | FRA | Pyrenees
| BENTAILLOU | Pyrenean Axial Zone (PAZ) | Metamorphic | Orogenic | Metamorphosed Pb-Zn vein and stratabound | Zn, Pb | Ge, Ga, In, Cd | Zn, Pb, Ge, Ga, In, Cd | Cugerone et al., 2018a; Cugerone et al., 2018b |  | 4.161094 | 4.161094-1 | underground mine |  |  |  |  | ore material | polished section | grab | mineral separate | [5 empty] | mineralisation |  |  |  | sphalerite |  |  | Type 1 disseminated |  |  |  | galena, pyrite, chalcopyrite, arsenopyrite, quartz, calcite, chlorite, graphite, brunogeierite, briartite, carboirite, argutite, gahnite, apatite, ilmenite, tourmaline | Polished sections; last step of polishing (0.25 μm) performed using a Vibromet polisher with 150 g of pressure on a polyurethane layer with colloidal silica | LA-ICPMS, EMPA, SEM-EDS, EBSD | Excimer Comp Ex102 coupled to a Thermo Finnigan Element XR; Cameca SX100; Camscan Crystal Probe X500FESEM-EBSD; Nd:YAG laser (LIBS) | OSU-OREME AETE platform (University of Montpellier, France); Service Inter-Régional Microsonde-Sud (Montpellier, France); Geosciences Montpellier (CNRS-University of Montpellier, France) | LA-ICP-MS: constant 5 Hz pulse rate at 140 mJ with a spot diameter of 26 μm; isotopes measured: 29Si, 34S, 55Mn, 57Fe, 59Co, 61Ni, 63Cu, 64Zn, 69Ga, 74Ge, 75As, 77Se, 95Mo, 105Pd, 107Ag, 111Cd, 115In, 118Sn, 121Sb, and 208Pb. EBSD: 20 kV and 5 nA, working distance of 25 mm under 2 Pa low vacuum, step size below 5 μm. LIBS: Nd:YAG laser with a pulse energy of about 600 μJ operating at 100 Hz and a lateral resolution of 13 μm, spectrometer configured in the spectral range 250–330 nm. | MASS-1 reference material (Wilson et al. 2002) with a corrected 57 ± 1.75 ppm value for Ge; NIST SRM 610 (Pearce et al. 1997) as secondary external standard | [42 empty] | 41610.94 |  | 13.74 |  |  |  | 1.21 | [7 empty] | 0.91 | [13 empty] | 140.93 | [76 empty] | 2021 | Cugerone, A., Cenki-Tok, B., Muñoz, M., Kouzmanov, K., Oliot, E., Motto-Ros, V., Le Goff, E. (2021). Behavior of rare metals in deformed and metamorphosed sphalerite from the Pyrenean Axial Zone. Mineralium Deposita, 56, 685–705. |  | FRA | Pyrenees