## Sheet1
Uploaded | deposit_name | deposit_local_id | deposit_environment | deposit_group | deposit_type | primary_commodities | secondary_commodities | all_commodities | deposit_source | sample_uid | sample_name | sample_local_id | feature_type | feature_name | feature_uid | top_depth_m | bottom_depth_m | sample_deposit_relation | sample_type | sampling_method | material_class | material_class_comments | province | strat_unit_name | strat_unit_uid | strat_grouping | earth_material_group | earth_material_qualifier | earth_material | metamorphic_grade | mineral | paragenetic_stage | mode_of_occurrence | texture | color | alteration | sample_description | associated_minerals | sample_preparation | analytical_method | instrument_type_model | laboratory_location/if reported | operating_conditions/if reported | standards_used/if reported | ag_ppm | ag_detection_limit | al_ppm | al_detection_limit | as_ppm | as_detection_limit | au_ppm | au_detection_limit | b_ppm | b_detection_limit | ba_ppm | ba_detection_limit | be_ppm | be_detection_limit | bi_ppm | bi_detection_limit | br_ppm | br_detection_limit | ca_ppm | ca_detection_limit | cd_ppm | cd_detection_limit | ce_ppm | ce_detection_limit | cl_ppm | cl_detection_limit | co_ppm | co_detection_limit | cr_ppm | cr_detection_limit | cs_ppm | cs_detection_limit | cu_ppm | cu_detection_limit | dy_ppm | dy_detection_limit | er_ppm | er_detection_limit | eu_ppm | eu_detection_limit | f_ppm | f_detection_limit | fe_ppm | fe_detection_limit | ga_ppm | ga_detection_limit | gd_ppm | gd_detection_limit | ge_ppm | ge_detection_limit | hf_ppm | hf_detection_limit | hg_ppm | hg_detection_limit | ho_ppm | ho_detection_limit | in_ppm | in_detection_limit | ir_ppm | ir_detection_limit | k_ppm | k_detection_limit | la_ppm | la_detection_limit | li_ppm | li_detection_limit | lu_ppm | lu_detection_limit | mg_ppm | mg_detection_limit | mn_ppm | mn_detection_limit | mo_ppm | mo_detection_limit | na_ppm | na_detection_limit | nb_ppm | nb_detection_limit | nd_ppm | nd_detection_limit | ni_ppm | ni_detection_limit | os_ppm | os_detection_limit | p_ppm | p_detection_limit | pb_ppm | pb_detection_limit | pd_ppm | pd_detection_limit | pr_ppm | pr_detection_limit | pt_ppm | pt_detection_limit | rb_ppm | rb_detection_limit | re_ppm | re_detection_limit | rh_ppm | rh_detection_limit | ru_ppm | ru_detection_limit | s_ppm | s_detection_limit | sb_ppm | sb_detection_limit | sc_ppm | sc_detection_limit | se_ppm | se_detection_limit | si_ppm | si_detection_limit | sm_ppm | sm_detection_limit | sn_ppm | sn_detection_limit | sr_ppm | sr_detection_limit | ta_ppm | ta_detection_limit | tb_ppm | tb_detection_limit | te_ppm | te_detection_limit | th_ppm | th_detection_limit | ti_ppm | ti_detection_limit | tl_ppm | tl_detection_limit | tm_ppm | tm_detection_limit | u_ppm | u_detection_limit | v_ppm | v_detection_limit | w_ppm | w_detection_limit | y_ppm | y_detection_limit | yb_ppm | yb_detection_limit | zn_ppm | zn_detection_limit | zr_ppm | zr_detection_limit | analysis_datetime | publication_date | sample_source | submitter | country | state | deposit_longitude_wgs84 | deposit_latitude_wgs84 | sample_longitude_wgs84 | sample_latitude_wgs84 | sample_easting | sample_northing | sample_utm_zone | sample_location_description | location_source | location_accuracy | comments | last_update
| Huangshaping deposit |  | Magmatic hydrothermal | Skarn | Skarn zinc-lead | Pb, Zn |  | Pb, Zn | Chu et al., 2022 |  | HSP-7-py-1 - 1 | HSP-7-py-1 - 1 | underground mine |  |  |  |  | ore material | grab | grab | mineral separate | [5 empty] | mineralisation |  |  |  | sphalerite, pyrite, pyrrhotite | [6 empty] | galena, arsenopyrite, bornite, fluorite, epidote, chlorite, calcite, siderite, limonite | Over 60 polished thin sections were prepared; ten representative samples were analyzed via back-scattered electron (BSE) and LA-ICP-MS | LA-ICPMS |  |  | 26 μm-diameter spot size; background acquisition of approximately 30 s (gas blank) followed by 60 s of data acquisition from the sample; isotopes monitored: 25Mg, 27Al, 29Si, 34S, 43Ca, 45Sc, 49Ti, 51V, 53Cr, 55Mn, 57Fe, 59Co, 60Ni, 65Cu, 66Zn, 71Ga, 72Ge, 75As, 77Se, 93Nb, 95Mo, 107Ag, 111Cd, 115In, 118Sn, 121Sb, 125Te, 139La, 181Ta, 184W, 197Au, 205Tl, 208Pb, 209Bi | STDGL3 (chalcophile and siderophile concentrations); in-house standard of pure pyrite Py (S and Fe concentrations); GSD-1G (lithophile element concentrations); MASS-1 (analytical accuracy check) | 1.819086 |  | 0.758 |  | 1.352376 |  | 0.03 | [7 empty] | 0.017 |  |  |  | 128.244739 |  | 0.082 | [5 empty] | 1.129761 |  | 1.128 |  |  |  | 0.976731 | [9 empty] | 465321 |  | 0.041042 |  |  |  | 0.281 | [7 empty] | 0.00784 | [5 empty] | 0.006 | [5 empty] | 1.921 |  | 0.364208 |  | 0.071305 |  |  |  | 0.004 |  |  |  | 4.848003 | [5 empty] | 49.584021 | [15 empty] | 534387.9 |  | 1.048773 |  | 0.136 |  | 6.189708 |  | 228.18 |  |  |  | 0.382454 |  |  |  | 0.012 |  |  |  | 0.379 |  |  |  | 7.166409 |  | 4.365433 | [5 empty] | 0.048 |  | 12.930144 | [5 empty] | 1.325602 |  |  |  |  | 2022 | Chu, X. et al. (2022). Ore Geology Reviews, 144, 104867 |  | CHN
| Huangshaping deposit |  | Magmatic hydrothermal | Skarn | Skarn zinc-lead | Pb, Zn |  | Pb, Zn | Chu et al., 2022 |  | HSP-7-py-1 - 2 | HSP-7-py-1 - 2 | underground mine |  |  |  |  | ore material | grab | grab | mineral separate | [5 empty] | mineralisation |  |  |  | sphalerite, pyrite, pyrrhotite | [6 empty] | galena, arsenopyrite, bornite, fluorite, epidote, chlorite, calcite, siderite, limonite | Over 60 polished thin sections were prepared; ten representative samples were analyzed via back-scattered electron (BSE) and LA-ICP-MS | LA-ICPMS |  |  | 26 μm-diameter spot size; background acquisition of approximately 30 s (gas blank) followed by 60 s of data acquisition from the sample; isotopes monitored: 25Mg, 27Al, 29Si, 34S, 43Ca, 45Sc, 49Ti, 51V, 53Cr, 55Mn, 57Fe, 59Co, 60Ni, 65Cu, 66Zn, 71Ga, 72Ge, 75As, 77Se, 93Nb, 95Mo, 107Ag, 111Cd, 115In, 118Sn, 121Sb, 125Te, 139La, 181Ta, 184W, 197Au, 205Tl, 208Pb, 209Bi | STDGL3 (chalcophile and siderophile concentrations); in-house standard of pure pyrite Py (S and Fe concentrations); GSD-1G (lithophile element concentrations); MASS-1 (analytical accuracy check) | 3.521839 |  | 1.013 |  | 0.249 |  | 0.02064 | [7 empty] | 0.011 |  |  |  | 133.578 |  | 0.097 | [5 empty] | 0.309396 |  | 0.971 |  |  |  | 0.6386 | [9 empty] | 465429.4 |  | 0.023 |  |  |  | 0.382099 | [7 empty] | 0.008 | [5 empty] | 0.007 | [5 empty] | 1.606 |  | 0.285 |  | 0.064 |  |  |  | 0.012819 |  |  |  | 1.800173 | [5 empty] | 6.814555 | [15 empty] | 534503.6 |  | 18.562904 |  | 0.175 |  | 2.398712 |  | 241.416 |  |  |  | 0.231257 |  |  |  | 0.012 |  |  |  | 0.448 |  |  |  | 6.97932 |  | 3.574628 | [5 empty] | 0.044 |  | 4.166089 | [5 empty] | 1.347 |  |  |  |  | 2022 | Chu, X. et al. (2022). Ore Geology Reviews, 144, 104867 |  | CHN
| Huangshaping deposit |  | Magmatic hydrothermal | Skarn | Skarn zinc-lead | Pb, Zn |  | Pb, Zn | Chu et al., 2022 |  | HSP-7-py-1 - 3 | HSP-7-py-1 - 3 | underground mine |  |  |  |  | ore material | grab | grab | mineral separate | [5 empty] | mineralisation |  |  |  | sphalerite, pyrite, pyrrhotite | [6 empty] | galena, arsenopyrite, bornite, fluorite, epidote, chlorite, calcite, siderite, limonite | Over 60 polished thin sections were prepared; ten representative samples were analyzed via back-scattered electron (BSE) and LA-ICP-MS | LA-ICPMS |  |  | 26 μm-diameter spot size; background acquisition of approximately 30 s (gas blank) followed by 60 s of data acquisition from the sample; isotopes monitored: 25Mg, 27Al, 29Si, 34S, 43Ca, 45Sc, 49Ti, 51V, 53Cr, 55Mn, 57Fe, 59Co, 60Ni, 65Cu, 66Zn, 71Ga, 72Ge, 75As, 77Se, 93Nb, 95Mo, 107Ag, 111Cd, 115In, 118Sn, 121Sb, 125Te, 139La, 181Ta, 184W, 197Au, 205Tl, 208Pb, 209Bi | STDGL3 (chalcophile and siderophile concentrations); in-house standard of pure pyrite Py (S and Fe concentrations); GSD-1G (lithophile element concentrations); MASS-1 (analytical accuracy check) | 2.452556 |  | 0.805 |  | 0.726486 |  | 0.016 | [7 empty] | 0.024 |  |  |  | 113.505 |  | 0.083 | [5 empty] | 0.277264 |  | 0.993 |  |  |  | 0.576392 | [9 empty] | 465428.5 |  | 0.030833 |  |  |  | 0.344632 | [7 empty] | 0.005 | [5 empty] | 0.006 | [5 empty] | 2.502 |  | 0.28 |  | 0.098 |  |  |  | 0.002 |  |  |  | 1.379312 | [5 empty] | 4.760204 | [15 empty] | 534501.2 |  | 7.120556 |  | 0.176 |  | 3.544 |  | 218.274 |  |  |  | 0.560272 |  |  |  | 0.012 |  |  |  | 0.392 |  |  |  | 10.46131 |  | 5.993427 | [5 empty] | 0.032102 |  | 13.673995 | [5 empty] | 1.563577 |  |  |  |  | 2022 | Chu, X. et al. (2022). Ore Geology Reviews, 144, 104867 |  | CHN
| Huangshaping deposit |  | Magmatic hydrothermal | Skarn | Skarn zinc-lead | Pb, Zn |  | Pb, Zn | Chu et al., 2022 |  | HSP-7-py-1 - 4 | HSP-7-py-1 - 4 | underground mine |  |  |  |  | ore material | grab | grab | mineral separate | [5 empty] | mineralisation |  |  |  | sphalerite, pyrite, pyrrhotite | [6 empty] | galena, arsenopyrite, bornite, fluorite, epidote, chlorite, calcite, siderite, limonite | Over 60 polished thin sections were prepared; ten representative samples were analyzed via back-scattered electron (BSE) and LA-ICP-MS | LA-ICPMS |  |  | 26 μm-diameter spot size; background acquisition of approximately 30 s (gas blank) followed by 60 s of data acquisition from the sample; isotopes monitored: 25Mg, 27Al, 29Si, 34S, 43Ca, 45Sc, 49Ti, 51V, 53Cr, 55Mn, 57Fe, 59Co, 60Ni, 65Cu, 66Zn, 71Ga, 72Ge, 75As, 77Se, 93Nb, 95Mo, 107Ag, 111Cd, 115In, 118Sn, 121Sb, 125Te, 139La, 181Ta, 184W, 197Au, 205Tl, 208Pb, 209Bi | STDGL3 (chalcophile and siderophile concentrations); in-house standard of pure pyrite Py (S and Fe concentrations); GSD-1G (lithophile element concentrations); MASS-1 (analytical accuracy check) | 1.436827 |  | 0.796 |  | 0.274749 |  | 0.026 | [7 empty] | 0.017 |  |  |  | 96.193 |  | 0.08 | [5 empty] | 0.31998 |  | 0.999 |  |  |  | 0.4586 | [9 empty] | 465444.3 |  | 0.022813 |  |  |  | 0.374078 | [7 empty] | 0.009 | [5 empty] | 0.005 | [5 empty] | 1.83656 |  | 0.265388 |  | 0.090564 |  |  |  | 0.007 |  |  |  | 1.596711 | [5 empty] | 0.531638 | [15 empty] | 534506.6 |  | 0.152 |  | 0.168 |  | 2.468399 |  | 234.012 |  |  |  | 0.059131 |  |  |  | 0.002235 |  |  |  | 0.43 |  |  |  | 8.007674 |  | 0.228711 | [5 empty] | 0.028 |  | 9.708451 | [5 empty] | 1.387294 |  |  |  |  | 2022 | Chu, X. et al. (2022). Ore Geology Reviews, 144, 104867 |  | CHN
| Huangshaping deposit |  | Magmatic hydrothermal | Skarn | Skarn zinc-lead | Pb, Zn |  | Pb, Zn | Chu et al., 2022 |  | HSP-7-py-1 - 5 | HSP-7-py-1 - 5 | underground mine |  |  |  |  | ore material | grab | grab | mineral separate | [5 empty] | mineralisation |  |  |  | sphalerite, pyrite, pyrrhotite | [6 empty] | galena, arsenopyrite, bornite, fluorite, epidote, chlorite, calcite, siderite, limonite | Over 60 polished thin sections were prepared; ten representative samples were analyzed via back-scattered electron (BSE) and LA-ICP-MS | LA-ICPMS |  |  | 26 μm-diameter spot size; background acquisition of approximately 30 s (gas blank) followed by 60 s of data acquisition from the sample; isotopes monitored: 25Mg, 27Al, 29Si, 34S, 43Ca, 45Sc, 49Ti, 51V, 53Cr, 55Mn, 57Fe, 59Co, 60Ni, 65Cu, 66Zn, 71Ga, 72Ge, 75As, 77Se, 93Nb, 95Mo, 107Ag, 111Cd, 115In, 118Sn, 121Sb, 125Te, 139La, 181Ta, 184W, 197Au, 205Tl, 208Pb, 209Bi | STDGL3 (chalcophile and siderophile concentrations); in-house standard of pure pyrite Py (S and Fe concentrations); GSD-1G (lithophile element concentrations); MASS-1 (analytical accuracy check) | 0.673 |  | 0.935907 |  | 121.59266 |  | 0.02204 | [7 empty] | 0.006245 |  |  |  | 94.441 |  | 0.072 | [5 empty] | 0.285728 |  | 0.832 |  |  |  | 0.432 | [9 empty] | 465366.8 |  | 0.057104 |  |  |  | 0.249 | [7 empty] | 0.006144 | [5 empty] | 0.005 | [5 empty] | 1.608559 |  | 0.286136 |  | 0.15638 |  |  |  | 0.006 |  |  |  | 1.491911 | [5 empty] | 0.558736 | [15 empty] | 534405.1 |  | 0.063 |  | 0.12 |  | 1.978893 |  | 187.9 |  |  |  | 0.033 |  |  |  | 0.005079 |  |  |  | 0.61 |  |  |  | 7.360906 |  | 2.004964 | [5 empty] | 0.029 |  | 68.256566 | [5 empty] | 1.113 |  |  |  |  | 2022 | Chu, X. et al. (2022). Ore Geology Reviews, 144, 104867 |  | CHN
| Huangshaping deposit |  | Magmatic hydrothermal | Skarn | Skarn zinc-lead | Pb, Zn |  | Pb, Zn | Chu et al., 2022 |  | HSP-7-py-1 - 6 | HSP-7-py-1 - 6 | underground mine |  |  |  |  | ore material | grab | grab | mineral separate | [5 empty] | mineralisation |  |  |  | sphalerite, pyrite, pyrrhotite | [6 empty] | galena, arsenopyrite, bornite, fluorite, epidote, chlorite, calcite, siderite, limonite | Over 60 polished thin sections were prepared; ten representative samples were analyzed via back-scattered electron (BSE) and LA-ICP-MS | LA-ICPMS |  |  | 26 μm-diameter spot size; background acquisition of approximately 30 s (gas blank) followed by 60 s of data acquisition from the sample; isotopes monitored: 25Mg, 27Al, 29Si, 34S, 43Ca, 45Sc, 49Ti, 51V, 53Cr, 55Mn, 57Fe, 59Co, 60Ni, 65Cu, 66Zn, 71Ga, 72Ge, 75As, 77Se, 93Nb, 95Mo, 107Ag, 111Cd, 115In, 118Sn, 121Sb, 125Te, 139La, 181Ta, 184W, 197Au, 205Tl, 208Pb, 209Bi | STDGL3 (chalcophile and siderophile concentrations); in-house standard of pure pyrite Py (S and Fe concentrations); GSD-1G (lithophile element concentrations); MASS-1 (analytical accuracy check) | 3.378 |  | 3.308 |  | 0.722 |  | 0.087147 | [7 empty] | 0.044 |  |  |  | 404.566 |  | 0.357 | [5 empty] | 0.109 |  | 4.697 |  |  |  | 1.654 | [9 empty] | 465452.9 |  | 0.085 |  |  |  | 1.08 | [7 empty] | 0.010071 | [5 empty] | 0.025 | [5 empty] | 7.321 |  | 1.188 |  | 0.465184 |  |  |  | 0.029497 |  |  |  | 0.624 | [5 empty] | 3.854145 | [15 empty] | 534513.3 |  | 0.341 |  | 0.548 |  | 5.96 |  | 900.29 |  |  |  | 0.369 |  |  |  | 0.057 |  |  |  | 0.869 |  |  |  | 4.762778 |  | 0.064 | [5 empty] | 0.138 |  | 0.158 | [5 empty] | 4.477507 |  |  |  |  | 2022 | Chu, X. et al. (2022). Ore Geology Reviews, 144, 104867 |  | CHN
| Huangshaping deposit |  | Magmatic hydrothermal | Skarn | Skarn zinc-lead | Pb, Zn |  | Pb, Zn | Chu et al., 2022 |  | HSP-7-py-1 - 7 | HSP-7-py-1 - 7 | underground mine |  |  |  |  | ore material | grab | grab | mineral separate | [5 empty] | mineralisation |  |  |  | sphalerite, pyrite, pyrrhotite | [6 empty] | galena, arsenopyrite, bornite, fluorite, epidote, chlorite, calcite, siderite, limonite | Over 60 polished thin sections were prepared; ten representative samples were analyzed via back-scattered electron (BSE) and LA-ICP-MS | LA-ICPMS |  |  | 26 μm-diameter spot size; background acquisition of approximately 30 s (gas blank) followed by 60 s of data acquisition from the sample; isotopes monitored: 25Mg, 27Al, 29Si, 34S, 43Ca, 45Sc, 49Ti, 51V, 53Cr, 55Mn, 57Fe, 59Co, 60Ni, 65Cu, 66Zn, 71Ga, 72Ge, 75As, 77Se, 93Nb, 95Mo, 107Ag, 111Cd, 115In, 118Sn, 121Sb, 125Te, 139La, 181Ta, 184W, 197Au, 205Tl, 208Pb, 209Bi | STDGL3 (chalcophile and siderophile concentrations); in-house standard of pure pyrite Py (S and Fe concentrations); GSD-1G (lithophile element concentrations); MASS-1 (analytical accuracy check) | 1.577093 |  | 0.907 |  | 0.347 |  | 0.023846 | [7 empty] | 0.03 |  |  |  | 126.289 |  | 0.104 | [5 empty] | 0.025806 |  | 1.93 |  |  |  | 0.357 | [9 empty] | 465150.4 |  | 0.025 |  |  |  | 0.347 | [7 empty] | 0.010067 | [5 empty] | 0.007 | [5 empty] | 2.547 |  | 0.334 |  | 0.196874 |  |  |  | 0.003 |  |  |  | 0.301 | [5 empty] | 1.02784 | [15 empty] | 534157 |  | 0.076 |  | 0.192 |  | 6.31097 |  | 311.57327 |  |  |  | 0.04 |  |  |  | 0.02 |  |  |  | 0.254 |  |  |  | 3.568412 |  | 0.038 | [5 empty] | 0.059 |  | 0.034 | [5 empty] | 1.683 |  |  |  |  | 2022 | Chu, X. et al. (2022). Ore Geology Reviews, 144, 104867 |  | CHN
| Huangshaping deposit |  | Magmatic hydrothermal | Skarn | Skarn zinc-lead | Pb, Zn |  | Pb, Zn | Chu et al., 2022 |  | HSP-7-py-1 - 8 | HSP-7-py-1 - 8 | underground mine |  |  |  |  | ore material | grab | grab | mineral separate | [5 empty] | mineralisation |  |  |  | sphalerite, pyrite, pyrrhotite | [6 empty] | galena, arsenopyrite, bornite, fluorite, epidote, chlorite, calcite, siderite, limonite | Over 60 polished thin sections were prepared; ten representative samples were analyzed via back-scattered electron (BSE) and LA-ICP-MS | LA-ICPMS |  |  | 26 μm-diameter spot size; background acquisition of approximately 30 s (gas blank) followed by 60 s of data acquisition from the sample; isotopes monitored: 25Mg, 27Al, 29Si, 34S, 43Ca, 45Sc, 49Ti, 51V, 53Cr, 55Mn, 57Fe, 59Co, 60Ni, 65Cu, 66Zn, 71Ga, 72Ge, 75As, 77Se, 93Nb, 95Mo, 107Ag, 111Cd, 115In, 118Sn, 121Sb, 125Te, 139La, 181Ta, 184W, 197Au, 205Tl, 208Pb, 209Bi | STDGL3 (chalcophile and siderophile concentrations); in-house standard of pure pyrite Py (S and Fe concentrations); GSD-1G (lithophile element concentrations); MASS-1 (analytical accuracy check) | 2.192924 |  | 1.148 |  | 0.36 |  | 0.042822 | [7 empty] | 0.029 |  |  |  | 198.06 |  | 0.122 | [5 empty] | 0.059 |  | 1.548 |  |  |  | 0.746 | [9 empty] | 465450.8 |  | 0.039915 |  |  |  | 0.468 | [7 empty] | 0.007545 | [5 empty] | 0.008 | [5 empty] | 3.063 |  | 0.555436 |  | 0.146693 |  |  |  | 0.01 |  |  |  | 0.339 | [5 empty] | 8.030696 | [15 empty] | 534507.5 |  | 1.23093 |  | 0.256 |  | 4.387493 |  | 299.76 |  |  |  | 0.192536 |  |  |  | 0.016 |  |  |  | 0.382 |  |  |  | 7.809883 |  | 0.053 | [5 empty] | 0.11708 |  | 0.069042 | [5 empty] | 1.473647 |  |  |  |  | 2022 | Chu, X. et al. (2022). Ore Geology Reviews, 144, 104867 |  | CHN
| Huangshaping deposit |  | Magmatic hydrothermal | Skarn | Skarn zinc-lead | Pb, Zn |  | Pb, Zn | Chu et al., 2022 |  | HSP-6-py-1 - 1 | HSP-6-py-1 - 1 | underground mine |  |  |  |  | ore material | grab | grab | mineral separate | [5 empty] | mineralisation |  |  |  | sphalerite, pyrite, pyrrhotite | [6 empty] | galena, arsenopyrite, bornite, fluorite, epidote, chlorite, calcite, siderite, limonite | Over 60 polished thin sections were prepared; ten representative samples were analyzed via back-scattered electron (BSE) and LA-ICP-MS | LA-ICPMS |  |  | 26 μm-diameter spot size; background acquisition of approximately 30 s (gas blank) followed by 60 s of data acquisition from the sample; isotopes monitored: 25Mg, 27Al, 29Si, 34S, 43Ca, 45Sc, 49Ti, 51V, 53Cr, 55Mn, 57Fe, 59Co, 60Ni, 65Cu, 66Zn, 71Ga, 72Ge, 75As, 77Se, 93Nb, 95Mo, 107Ag, 111Cd, 115In, 118Sn, 121Sb, 125Te, 139La, 181Ta, 184W, 197Au, 205Tl, 208Pb, 209Bi | STDGL3 (chalcophile and siderophile concentrations); in-house standard of pure pyrite Py (S and Fe concentrations); GSD-1G (lithophile element concentrations); MASS-1 (analytical accuracy check) | 2.872681 |  | 2.348 |  | 5.796106 |  | 0.045 | [7 empty] | 0.071 |  |  |  | 253.828 |  | 0.409289 | [5 empty] | 0.211 |  | 2.688 |  |  |  | 2.8827 | [9 empty] | 465344.8 |  | 0.056 |  |  |  | 0.875 | [7 empty] | 0.193875 | [5 empty] | 0.043169 | [5 empty] | 33.54511 |  | 9.515999 |  | 0.634507 |  |  |  | 0.023 |  |  |  | 0.715678 | [5 empty] | 32.972021 | [15 empty] | 534436.5 |  | 13.662266 |  | 0.456 |  | 4.299 |  | 515.679 |  |  |  | 45.931098 |  |  |  | 0.027114 |  |  |  | 0.851 |  |  |  | 10.828998 |  | 5.83464 | [5 empty] | 0.140418 |  | 5.810807 | [5 empty] | 2.941 |  |  |  |  | 2022 | Chu, X. et al. (2022). Ore Geology Reviews, 144, 104867 |  | CHN
| Huangshaping deposit |  | Magmatic hydrothermal | Skarn | Skarn zinc-lead | Pb, Zn |  | Pb, Zn | Chu et al., 2022 |  | HSP-6-py-1 - 2 | HSP-6-py-1 - 2 | underground mine |  |  |  |  | ore material | grab | grab | mineral separate | [5 empty] | mineralisation |  |  |  | sphalerite, pyrite, pyrrhotite | [6 empty] | galena, arsenopyrite, bornite, fluorite, epidote, chlorite, calcite, siderite, limonite | Over 60 polished thin sections were prepared; ten representative samples were analyzed via back-scattered electron (BSE) and LA-ICP-MS | LA-ICPMS |  |  | 26 μm-diameter spot size; background acquisition of approximately 30 s (gas blank) followed by 60 s of data acquisition from the sample; isotopes monitored: 25Mg, 27Al, 29Si, 34S, 43Ca, 45Sc, 49Ti, 51V, 53Cr, 55Mn, 57Fe, 59Co, 60Ni, 65Cu, 66Zn, 71Ga, 72Ge, 75As, 77Se, 93Nb, 95Mo, 107Ag, 111Cd, 115In, 118Sn, 121Sb, 125Te, 139La, 181Ta, 184W, 197Au, 205Tl, 208Pb, 209Bi | STDGL3 (chalcophile and siderophile concentrations); in-house standard of pure pyrite Py (S and Fe concentrations); GSD-1G (lithophile element concentrations); MASS-1 (analytical accuracy check) | 3.491209 |  | 0.763 |  | 0.205 |  | 0.021269 | [7 empty] | 0.012 |  |  |  | 79.81 |  | 0.074 | [5 empty] | 1.112628 |  | 1.161 |  |  |  | 0.4939 | [9 empty] | 465389.9 |  | 0.071874 |  |  |  | 0.31241 | [7 empty] | 0.014847 | [5 empty] | 0.010843 | [5 empty] | 1.774 |  | 0.26668 |  | 0.068151 |  |  |  | 0.009 |  |  |  | 5.074874 | [5 empty] | 13.455999 | [15 empty] | 534489.5 |  | 6.573989 |  | 0.159 |  | 4.764741 |  | 179.862 |  |  |  | 3.693211 |  |  |  | 0.00353 |  |  |  | 0.304462 |  |  |  | 7.273771 |  | 3.972888 | [5 empty] | 0.028 |  | 52.620564 | [5 empty] | 0.943 |  |  |  |  | 2022 | Chu, X. et al. (2022). Ore Geology Reviews, 144, 104867 |  | CHN
| Huangshaping deposit |  | Magmatic hydrothermal | Skarn | Skarn zinc-lead | Pb, Zn |  | Pb, Zn | Chu et al., 2022 |  | HSP-6-py-1 - 3 | HSP-6-py-1 - 3 | underground mine |  |  |  |  | ore material | grab | grab | mineral separate | [5 empty] | mineralisation |  |  |  | sphalerite, pyrite, pyrrhotite | [6 empty] | galena, arsenopyrite, bornite, fluorite, epidote, chlorite, calcite, siderite, limonite | Over 60 polished thin sections were prepared; ten representative samples were analyzed via back-scattered electron (BSE) and LA-ICP-MS | LA-ICPMS |  |  | 26 μm-diameter spot size; background acquisition of approximately 30 s (gas blank) followed by 60 s of data acquisition from the sample; isotopes monitored: 25Mg, 27Al, 29Si, 34S, 43Ca, 45Sc, 49Ti, 51V, 53Cr, 55Mn, 57Fe, 59Co, 60Ni, 65Cu, 66Zn, 71Ga, 72Ge, 75As, 77Se, 93Nb, 95Mo, 107Ag, 111Cd, 115In, 118Sn, 121Sb, 125Te, 139La, 181Ta, 184W, 197Au, 205Tl, 208Pb, 209Bi | STDGL3 (chalcophile and siderophile concentrations); in-house standard of pure pyrite Py (S and Fe concentrations); GSD-1G (lithophile element concentrations); MASS-1 (analytical accuracy check) | 2.982664 |  | 1.153325 |  | 23.032603 |  | 0.019657 | [7 empty] | 0.019 |  |  |  | 445.93316 |  | 0.091 | [5 empty] | 0.037 |  | 1.209278 |  |  |  | 2.795882 | [9 empty] | 463897.2 |  | 0.032925 |  |  |  | 0.329 | [7 empty] | 0.034405 | [5 empty] | 0.275275 | [5 empty] | 383.887101 |  | 1471.528456 |  | 0.153209 |  |  |  | 0.004099 |  |  |  | 0.274 | [5 empty] | 72.936351 | [15 empty] | 532765.1 |  | 24.61368 |  | 0.289526 |  | 1.090882 |  | 252.999 |  |  |  | 6.20559 |  |  |  | 0.008 |  |  |  | 0.369985 |  |  |  | 8.043434 |  | 2.762207 | [5 empty] | 0.217158 |  | 7.538453 | [5 empty] | 1.178 |  |  |  |  | 2022 | Chu, X. et al. (2022). Ore Geology Reviews, 144, 104867 |  | CHN
| Huangshaping deposit |  | Magmatic hydrothermal | Skarn | Skarn zinc-lead | Pb, Zn |  | Pb, Zn | Chu et al., 2022 |  | HSP-6-py-1 - 4 | HSP-6-py-1 - 4 | underground mine |  |  |  |  | ore material | grab | grab | mineral separate | [5 empty] | mineralisation |  |  |  | sphalerite, pyrite, pyrrhotite | [6 empty] | galena, arsenopyrite, bornite, fluorite, epidote, chlorite, calcite, siderite, limonite | Over 60 polished thin sections were prepared; ten representative samples were analyzed via back-scattered electron (BSE) and LA-ICP-MS | LA-ICPMS |  |  | 26 μm-diameter spot size; background acquisition of approximately 30 s (gas blank) followed by 60 s of data acquisition from the sample; isotopes monitored: 25Mg, 27Al, 29Si, 34S, 43Ca, 45Sc, 49Ti, 51V, 53Cr, 55Mn, 57Fe, 59Co, 60Ni, 65Cu, 66Zn, 71Ga, 72Ge, 75As, 77Se, 93Nb, 95Mo, 107Ag, 111Cd, 115In, 118Sn, 121Sb, 125Te, 139La, 181Ta, 184W, 197Au, 205Tl, 208Pb, 209Bi | STDGL3 (chalcophile and siderophile concentrations); in-house standard of pure pyrite Py (S and Fe concentrations); GSD-1G (lithophile element concentrations); MASS-1 (analytical accuracy check) | 1.461 |  | 1.595 |  | 3.78401 |  | 0.026 | [7 empty] | 0.031034 |  |  |  | 188.864 |  | 0.164 | [5 empty] | 0.105 |  | 1.814 |  |  |  | 1.720669 | [9 empty] | 465422.6 |  | 0.038 |  |  |  | 0.529 | [7 empty] | 0.013 | [5 empty] | 0.011 | [5 empty] | 10.5318 |  | 4.258767 |  | 0.065673 |  |  |  | 0.007139 |  |  |  | 1.212031 | [5 empty] | 8.640894 | [15 empty] | 534488.4 |  | 1.551073 |  | 0.335 |  | 4.581 |  | 485.085 |  |  |  | 1.211562 |  |  |  | 0.024 |  |  |  | 0.491586 |  |  |  | 10.80803 |  | 2.402927 | [5 empty] | 0.061 |  | 14.433435 | [5 empty] | 2.315 |  |  |  |  | 2022 | Chu, X. et al. (2022). Ore Geology Reviews, 144, 104867 |  | CHN
| Huangshaping deposit |  | Magmatic hydrothermal | Skarn | Skarn zinc-lead | Pb, Zn |  | Pb, Zn | Chu et al., 2022 |  | HSP-6-py-1 - 5 | HSP-6-py-1 - 5 | underground mine |  |  |  |  | ore material | grab | grab | mineral separate | [5 empty] | mineralisation |  |  |  | sphalerite, pyrite, pyrrhotite | [6 empty] | galena, arsenopyrite, bornite, fluorite, epidote, chlorite, calcite, siderite, limonite | Over 60 polished thin sections were prepared; ten representative samples were analyzed via back-scattered electron (BSE) and LA-ICP-MS | LA-ICPMS |  |  | 26 μm-diameter spot size; background acquisition of approximately 30 s (gas blank) followed by 60 s of data acquisition from the sample; isotopes monitored: 25Mg, 27Al, 29Si, 34S, 43Ca, 45Sc, 49Ti, 51V, 53Cr, 55Mn, 57Fe, 59Co, 60Ni, 65Cu, 66Zn, 71Ga, 72Ge, 75As, 77Se, 93Nb, 95Mo, 107Ag, 111Cd, 115In, 118Sn, 121Sb, 125Te, 139La, 181Ta, 184W, 197Au, 205Tl, 208Pb, 209Bi | STDGL3 (chalcophile and siderophile concentrations); in-house standard of pure pyrite Py (S and Fe concentrations); GSD-1G (lithophile element concentrations); MASS-1 (analytical accuracy check) | 1.390935 |  | 0.677 |  | 0.238929 |  | 0.019 | [7 empty] | 0.016253 |  |  |  | 83.428 |  | 0.069 | [5 empty] | 0.913764 |  | 1.018 |  |  |  | 0.525439 | [9 empty] | 465429.9 |  | 0.016 |  |  |  | 0.253 | [7 empty] | 0.013654 | [5 empty] | 0.005 | [5 empty] | 1.205 |  | 0.229 |  | 0.107488 |  |  |  | 0.006 |  |  |  | 3.751198 | [5 empty] | 4.870919 | [15 empty] | 534505.1 |  | 1.136439 |  | 0.112 |  | 1.846 |  | 166.762 |  |  |  | 3.614481 |  |  |  | 0.008 |  |  |  | 0.309 |  |  |  | 7.521571 |  | 4.175779 | [5 empty] | 0.038117 |  | 17.642541 | [5 empty] | 1.206294 |  |  |  |  | 2022 | Chu, X. et al. (2022). Ore Geology Reviews, 144, 104867 |  | CHN
| Huangshaping deposit |  | Magmatic hydrothermal | Skarn | Skarn zinc-lead | Pb, Zn |  | Pb, Zn | Chu et al., 2022 |  | HSP-6-py-1 - 6 | HSP-6-py-1 - 6 | underground mine |  |  |  |  | ore material | grab | grab | mineral separate | [5 empty] | mineralisation |  |  |  | sphalerite, pyrite, pyrrhotite | [6 empty] | galena, arsenopyrite, bornite, fluorite, epidote, chlorite, calcite, siderite, limonite | Over 60 polished thin sections were prepared; ten representative samples were analyzed via back-scattered electron (BSE) and LA-ICP-MS | LA-ICPMS |  |  | 26 μm-diameter spot size; background acquisition of approximately 30 s (gas blank) followed by 60 s of data acquisition from the sample; isotopes monitored: 25Mg, 27Al, 29Si, 34S, 43Ca, 45Sc, 49Ti, 51V, 53Cr, 55Mn, 57Fe, 59Co, 60Ni, 65Cu, 66Zn, 71Ga, 72Ge, 75As, 77Se, 93Nb, 95Mo, 107Ag, 111Cd, 115In, 118Sn, 121Sb, 125Te, 139La, 181Ta, 184W, 197Au, 205Tl, 208Pb, 209Bi | STDGL3 (chalcophile and siderophile concentrations); in-house standard of pure pyrite Py (S and Fe concentrations); GSD-1G (lithophile element concentrations); MASS-1 (analytical accuracy check) | 1.067235 |  | 0.727 |  | 0.4 |  | 0.02 | [7 empty] | 0.017472 |  |  |  | 76.386 |  | 0.08 | [5 empty] | 0.038 |  | 0.753 |  |  |  | 0.538038 | [9 empty] | 465419.1 |  | 0.029504 |  |  |  | 0.243018 | [7 empty] | 0.024324 | [5 empty] | 0.005 | [5 empty] | 1.916 |  | 0.277 |  | 0.058283 |  |  |  | 0.003 |  |  |  | 0.222 | [5 empty] | 7.434877 | [15 empty] | 534499.8 |  | 2.847623 |  | 0.132 |  | 0.691 |  | 190.437 |  |  |  | 4.679434 |  |  |  | 0.006 |  |  |  | 0.231467 |  |  |  | 9.070056 |  | 3.624546 | [5 empty] | 0.032 |  | 30.112077 | [5 empty] | 2.419123 |  |  |  |  | 2022 | Chu, X. et al. (2022). Ore Geology Reviews, 144, 104867 |  | CHN
| Huangshaping deposit |  | Magmatic hydrothermal | Skarn | Skarn zinc-lead | Pb, Zn |  | Pb, Zn | Chu et al., 2022 |  | HLR-67-py-1 - 1 | HLR-67-py-1 - 1 | underground mine |  |  |  |  | ore material | grab | grab | mineral separate | [5 empty] | mineralisation |  |  |  | sphalerite, pyrite, pyrrhotite | [6 empty] | galena, arsenopyrite, bornite, fluorite, epidote, chlorite, calcite, siderite, limonite | Over 60 polished thin sections were prepared; ten representative samples were analyzed via back-scattered electron (BSE) and LA-ICP-MS | LA-ICPMS |  |  | 26 μm-diameter spot size; background acquisition of approximately 30 s (gas blank) followed by 60 s of data acquisition from the sample; isotopes monitored: 25Mg, 27Al, 29Si, 34S, 43Ca, 45Sc, 49Ti, 51V, 53Cr, 55Mn, 57Fe, 59Co, 60Ni, 65Cu, 66Zn, 71Ga, 72Ge, 75As, 77Se, 93Nb, 95Mo, 107Ag, 111Cd, 115In, 118Sn, 121Sb, 125Te, 139La, 181Ta, 184W, 197Au, 205Tl, 208Pb, 209Bi | STDGL3 (chalcophile and siderophile concentrations); in-house standard of pure pyrite Py (S and Fe concentrations); GSD-1G (lithophile element concentrations); MASS-1 (analytical accuracy check) | 1.356725 |  | 1.067 |  | 0.565 |  | 0.033 | [7 empty] | 0.583804 |  |  |  | 112.213 |  | 0.108 | [5 empty] | 0.195627 |  | 1.266 |  |  |  | 0.45847 | [9 empty] | 465456.6 |  | 0.025 |  |  |  | 0.364 | [7 empty] | 0.007818 | [5 empty] | 0.007 | [5 empty] | 2.528 |  | 0.39 |  | 0.036 |  |  |  | 0.002 |  |  |  | 0.983475 | [5 empty] | 1.341708 | [15 empty] | 534514.7 |  | 0.078462 |  | 0.242 |  | 1.933566 |  | 259.969 |  |  |  | 0.0768 |  |  |  | 0.009 |  |  |  | 0.108264 |  |  |  | 5.10093 |  | 0.029 | [5 empty] | 0.04 |  | 0.047 | [5 empty] | 2.608724 |  |  |  |  | 2022 | Chu, X. et al. (2022). Ore Geology Reviews, 144, 104867 |  | CHN
| Huangshaping deposit |  | Magmatic hydrothermal | Skarn | Skarn zinc-lead | Pb, Zn |  | Pb, Zn | Chu et al., 2022 |  | HLR-67-py-1 - 2 | HLR-67-py-1 - 2 | underground mine |  |  |  |  | ore material | grab | grab | mineral separate | [5 empty] | mineralisation |  |  |  | sphalerite, pyrite, pyrrhotite | [6 empty] | galena, arsenopyrite, bornite, fluorite, epidote, chlorite, calcite, siderite, limonite | Over 60 polished thin sections were prepared; ten representative samples were analyzed via back-scattered electron (BSE) and LA-ICP-MS | LA-ICPMS |  |  | 26 μm-diameter spot size; background acquisition of approximately 30 s (gas blank) followed by 60 s of data acquisition from the sample; isotopes monitored: 25Mg, 27Al, 29Si, 34S, 43Ca, 45Sc, 49Ti, 51V, 53Cr, 55Mn, 57Fe, 59Co, 60Ni, 65Cu, 66Zn, 71Ga, 72Ge, 75As, 77Se, 93Nb, 95Mo, 107Ag, 111Cd, 115In, 118Sn, 121Sb, 125Te, 139La, 181Ta, 184W, 197Au, 205Tl, 208Pb, 209Bi | STDGL3 (chalcophile and siderophile concentrations); in-house standard of pure pyrite Py (S and Fe concentrations); GSD-1G (lithophile element concentrations); MASS-1 (analytical accuracy check) | 1.294 |  | 1.227 |  | 0.35 |  | 0.037 | [7 empty] | 0.142575 |  |  |  | 195.654 |  | 0.156 | [5 empty] | 0.188267 |  | 1.262 |  |  |  | 0.746 | [9 empty] | 623300 |  | 0.034 |  |  |  | 0.407 | [7 empty] | 0.007138 | [5 empty] | 0.009 | [5 empty] | 2.403 |  | 0.461 |  | 0.03 |  |  |  | 0.007 |  |  |  | 1.999044 | [5 empty] | 0.644985 | [15 empty] | 452396.3 |  | 0.088 |  | 0.242 |  | 2.817716 |  | 326.959 |  |  |  | 0.102 |  |  |  | 0.017631 |  |  |  | 0.897 |  |  |  | 5.711432 |  | 0.043 | [5 empty] | 0.053 |  | 0.052719 | [5 empty] | 1.399 |  |  |  |  | 2022 | Chu, X. et al. (2022). Ore Geology Reviews, 144, 104867 |  | CHN
| Huangshaping deposit |  | Magmatic hydrothermal | Skarn | Skarn zinc-lead | Pb, Zn |  | Pb, Zn | Chu et al., 2022 |  | HLR-67-py-1 - 3 | HLR-67-py-1 - 3 | underground mine |  |  |  |  | ore material | grab | grab | mineral separate | [5 empty] | mineralisation |  |  |  | sphalerite, pyrite, pyrrhotite | [6 empty] | galena, arsenopyrite, bornite, fluorite, epidote, chlorite, calcite, siderite, limonite | Over 60 polished thin sections were prepared; ten representative samples were analyzed via back-scattered electron (BSE) and LA-ICP-MS | LA-ICPMS |  |  | 26 μm-diameter spot size; background acquisition of approximately 30 s (gas blank) followed by 60 s of data acquisition from the sample; isotopes monitored: 25Mg, 27Al, 29Si, 34S, 43Ca, 45Sc, 49Ti, 51V, 53Cr, 55Mn, 57Fe, 59Co, 60Ni, 65Cu, 66Zn, 71Ga, 72Ge, 75As, 77Se, 93Nb, 95Mo, 107Ag, 111Cd, 115In, 118Sn, 121Sb, 125Te, 139La, 181Ta, 184W, 197Au, 205Tl, 208Pb, 209Bi | STDGL3 (chalcophile and siderophile concentrations); in-house standard of pure pyrite Py (S and Fe concentrations); GSD-1G (lithophile element concentrations); MASS-1 (analytical accuracy check) | 1.248 |  | 1.208 |  | 0.348 |  | 0.037 | [7 empty] | 0.163076 |  |  |  | 178.434 |  | 0.153 | [5 empty] | 0.178321 |  | 1.333 |  |  |  | 0.689 | [9 empty] | 623300 |  | 0.033 |  |  |  | 0.419 | [7 empty] | 0.006 | [5 empty] | 0.009 | [5 empty] | 2.414 |  | 0.454 |  | 0.03 |  |  |  | 0.007 |  |  |  | 1.716735 | [5 empty] | 0.533227 | [15 empty] | 425537.2 |  | 0.087 |  | 0.238 |  | 2.428 |  | 321.801 |  |  |  | 0.1 |  |  |  | 0.012 |  |  |  | 0.88 |  |  |  | 4.664107 |  | 0.043 | [5 empty] | 0.051 |  | 0.046 | [5 empty] | 1.376 |  |  |  |  | 2022 | Chu, X. et al. (2022). Ore Geology Reviews, 144, 104867 |  | CHN
| Huangshaping deposit |  | Magmatic hydrothermal | Skarn | Skarn zinc-lead | Pb, Zn |  | Pb, Zn | Chu et al., 2022 |  | HLR-67-py-1 - 4 | HLR-67-py-1 - 4 | underground mine |  |  |  |  | ore material | grab | grab | mineral separate | [5 empty] | mineralisation |  |  |  | sphalerite, pyrite, pyrrhotite | [6 empty] | galena, arsenopyrite, bornite, fluorite, epidote, chlorite, calcite, siderite, limonite | Over 60 polished thin sections were prepared; ten representative samples were analyzed via back-scattered electron (BSE) and LA-ICP-MS | LA-ICPMS |  |  | 26 μm-diameter spot size; background acquisition of approximately 30 s (gas blank) followed by 60 s of data acquisition from the sample; isotopes monitored: 25Mg, 27Al, 29Si, 34S, 43Ca, 45Sc, 49Ti, 51V, 53Cr, 55Mn, 57Fe, 59Co, 60Ni, 65Cu, 66Zn, 71Ga, 72Ge, 75As, 77Se, 93Nb, 95Mo, 107Ag, 111Cd, 115In, 118Sn, 121Sb, 125Te, 139La, 181Ta, 184W, 197Au, 205Tl, 208Pb, 209Bi | STDGL3 (chalcophile and siderophile concentrations); in-house standard of pure pyrite Py (S and Fe concentrations); GSD-1G (lithophile element concentrations); MASS-1 (analytical accuracy check) | 1.619073 |  | 2.916402 |  | 0.38 |  | 0.041 | [7 empty] | 1.157329 |  |  |  | 182.518 |  | 0.168 | [5 empty] | 0.191425 |  | 1.537 |  |  |  | 0.701 | [9 empty] | 623300 |  | 0.048691 |  |  |  | 0.472 | [7 empty] | 0.016325 | [5 empty] | 0.01 | [5 empty] | 4.172377 |  | 1.444584 |  | 0.033 |  |  |  | 0.009875 |  |  |  | 1.53626 | [5 empty] | 2.37541 | [15 empty] | 451739.3 |  | 0.200592 |  | 0.261 |  | 2.66 |  | 352.916 |  |  |  | 0.109917 |  |  |  | 0.013 |  |  |  | 0.964 |  |  |  | 4.494949 |  | 0.165524 | [5 empty] | 0.055 |  | 1.01239 | [5 empty] | 7.189718 |  |  |  |  | 2022 | Chu, X. et al. (2022). Ore Geology Reviews, 144, 104867 |  | CHN
| Huangshaping deposit |  | Magmatic hydrothermal | Skarn | Skarn zinc-lead | Pb, Zn |  | Pb, Zn | Chu et al., 2022 |  | HLR-67-py-1 - 5 | HLR-67-py-1 - 5 | underground mine |  |  |  |  | ore material | grab | grab | mineral separate | [5 empty] | mineralisation |  |  |  | sphalerite, pyrite, pyrrhotite | [6 empty] | galena, arsenopyrite, bornite, fluorite, epidote, chlorite, calcite, siderite, limonite | Over 60 polished thin sections were prepared; ten representative samples were analyzed via back-scattered electron (BSE) and LA-ICP-MS | LA-ICPMS |  |  | 26 μm-diameter spot size; background acquisition of approximately 30 s (gas blank) followed by 60 s of data acquisition from the sample; isotopes monitored: 25Mg, 27Al, 29Si, 34S, 43Ca, 45Sc, 49Ti, 51V, 53Cr, 55Mn, 57Fe, 59Co, 60Ni, 65Cu, 66Zn, 71Ga, 72Ge, 75As, 77Se, 93Nb, 95Mo, 107Ag, 111Cd, 115In, 118Sn, 121Sb, 125Te, 139La, 181Ta, 184W, 197Au, 205Tl, 208Pb, 209Bi | STDGL3 (chalcophile and siderophile concentrations); in-house standard of pure pyrite Py (S and Fe concentrations); GSD-1G (lithophile element concentrations); MASS-1 (analytical accuracy check) | 2.731178 |  | 1.3 |  | 0.375 |  | 0.04 | [7 empty] | 4.180567 |  |  |  | 169.077 |  | 0.165 | [5 empty] | 0.233711 |  | 1.579 |  |  |  | 0.647 | [9 empty] | 623300 |  | 0.036 |  |  |  | 0.479 | [7 empty] | 0.007 | [5 empty] | 0.01 | [5 empty] | 2.747 |  | 0.482 |  | 0.033 |  |  |  | 0.008 |  |  |  | 2.025621 | [5 empty] | 5.19623 | [15 empty] | 444685.8 |  | 0.094 |  | 0.258 |  | 6.718626 |  | 346.234 |  |  |  | 0.110183 |  |  |  | 0.013 |  |  |  | 0.944 |  |  |  | 6.706446 |  | 0.162989 | [5 empty] | 0.06217 |  | 0.05 | [5 empty] | 1.651239 |  |  |  |  | 2022 | Chu, X. et al. (2022). Ore Geology Reviews, 144, 104867 |  | CHN
| Huangshaping deposit |  | Magmatic hydrothermal | Skarn | Skarn zinc-lead | Pb, Zn |  | Pb, Zn | Chu et al., 2022 |  | HLR-67-py-1 - 6 | HLR-67-py-1 - 6 | underground mine |  |  |  |  | ore material | grab | grab | mineral separate | [5 empty] | mineralisation |  |  |  | sphalerite, pyrite, pyrrhotite | [6 empty] | galena, arsenopyrite, bornite, fluorite, epidote, chlorite, calcite, siderite, limonite | Over 60 polished thin sections were prepared; ten representative samples were analyzed via back-scattered electron (BSE) and LA-ICP-MS | LA-ICPMS |  |  | 26 μm-diameter spot size; background acquisition of approximately 30 s (gas blank) followed by 60 s of data acquisition from the sample; isotopes monitored: 25Mg, 27Al, 29Si, 34S, 43Ca, 45Sc, 49Ti, 51V, 53Cr, 55Mn, 57Fe, 59Co, 60Ni, 65Cu, 66Zn, 71Ga, 72Ge, 75As, 77Se, 93Nb, 95Mo, 107Ag, 111Cd, 115In, 118Sn, 121Sb, 125Te, 139La, 181Ta, 184W, 197Au, 205Tl, 208Pb, 209Bi | STDGL3 (chalcophile and siderophile concentrations); in-house standard of pure pyrite Py (S and Fe concentrations); GSD-1G (lithophile element concentrations); MASS-1 (analytical accuracy check) | 1.808018 |  | 1.09 |  | 0.316 |  | 0.034 | [7 empty] | 0.362142 |  |  |  | 136.542 |  | 0.139 | [5 empty] | 0.277496 |  | 1.363 |  |  |  | 0.561131 | [9 empty] | 623300 |  | 0.090969 |  |  |  | 0.412 | [7 empty] | 0.006 | [5 empty] | 0.008 | [5 empty] | 2.371 |  | 0.4 |  | 0.043965 |  |  |  | 0.014112 |  |  |  | 1.704131 | [5 empty] | 1.152795 | [15 empty] | 401630.9 |  | 0.08 |  | 0.218 |  | 2.23 |  | 290.952 |  |  |  | 0.101986 |  |  |  | 0.011 |  |  |  | 0.793 |  |  |  | 4.03169 |  | 0.039 | [5 empty] | 0.045 |  | 0.043 | [5 empty] | 1.277 |  |  |  |  | 2022 | Chu, X. et al. (2022). Ore Geology Reviews, 144, 104867 |  | CHN
| Huangshaping deposit |  | Magmatic hydrothermal | Skarn | Skarn zinc-lead | Pb, Zn |  | Pb, Zn | Chu et al., 2022 |  | HLR-67-py-1 - 7 | HLR-67-py-1 - 7 | underground mine |  |  |  |  | ore material | grab | grab | mineral separate | [5 empty] | mineralisation |  |  |  | sphalerite, pyrite, pyrrhotite | [6 empty] | galena, arsenopyrite, bornite, fluorite, epidote, chlorite, calcite, siderite, limonite | Over 60 polished thin sections were prepared; ten representative samples were analyzed via back-scattered electron (BSE) and LA-ICP-MS | LA-ICPMS |  |  | 26 μm-diameter spot size; background acquisition of approximately 30 s (gas blank) followed by 60 s of data acquisition from the sample; isotopes monitored: 25Mg, 27Al, 29Si, 34S, 43Ca, 45Sc, 49Ti, 51V, 53Cr, 55Mn, 57Fe, 59Co, 60Ni, 65Cu, 66Zn, 71Ga, 72Ge, 75As, 77Se, 93Nb, 95Mo, 107Ag, 111Cd, 115In, 118Sn, 121Sb, 125Te, 139La, 181Ta, 184W, 197Au, 205Tl, 208Pb, 209Bi | STDGL3 (chalcophile and siderophile concentrations); in-house standard of pure pyrite Py (S and Fe concentrations); GSD-1G (lithophile element concentrations); MASS-1 (analytical accuracy check) | 1.279255 |  | 1.743273 |  | 0.402348 |  | 0.043072 | [7 empty] | 0.222037 |  |  |  | 157.923228 |  | 0.152 | [5 empty] | 0.135494 |  | 1.53 |  |  |  | 0.614814 | [9 empty] | 623300 |  | 0.033 |  |  |  | 0.464 | [7 empty] | 0.006 | [5 empty] | 0.009 | [5 empty] | 2.682 |  | 0.470128 |  | 0.229383 |  |  |  | 0.009355 |  |  |  | 1.590873 | [5 empty] | 0.958901 | [15 empty] | 445543.6 |  | 0.123145 |  | 0.242 |  | 3.661092 |  | 321.433 |  |  |  | 0.098 |  |  |  | 0.012 |  |  |  | 0.87 |  |  |  | 7.450123 |  | 0.043 | [5 empty] | 0.05 |  | 0.047 | [5 empty] | 2.600048 |  |  |  |  | 2022 | Chu, X. et al. (2022). Ore Geology Reviews, 144, 104867 |  | CHN
| Huangshaping deposit |  | Magmatic hydrothermal | Skarn | Skarn zinc-lead | Pb, Zn |  | Pb, Zn | Chu et al., 2022 |  | HLR-67-py-1 - 8 | HLR-67-py-1 - 8 | underground mine |  |  |  |  | ore material | grab | grab | mineral separate | [5 empty] | mineralisation |  |  |  | sphalerite, pyrite, pyrrhotite | [6 empty] | galena, arsenopyrite, bornite, fluorite, epidote, chlorite, calcite, siderite, limonite | Over 60 polished thin sections were prepared; ten representative samples were analyzed via back-scattered electron (BSE) and LA-ICP-MS | LA-ICPMS |  |  | 26 μm-diameter spot size; background acquisition of approximately 30 s (gas blank) followed by 60 s of data acquisition from the sample; isotopes monitored: 25Mg, 27Al, 29Si, 34S, 43Ca, 45Sc, 49Ti, 51V, 53Cr, 55Mn, 57Fe, 59Co, 60Ni, 65Cu, 66Zn, 71Ga, 72Ge, 75As, 77Se, 93Nb, 95Mo, 107Ag, 111Cd, 115In, 118Sn, 121Sb, 125Te, 139La, 181Ta, 184W, 197Au, 205Tl, 208Pb, 209Bi | STDGL3 (chalcophile and siderophile concentrations); in-house standard of pure pyrite Py (S and Fe concentrations); GSD-1G (lithophile element concentrations); MASS-1 (analytical accuracy check) | 2.959726 |  | 1.454 |  | 0.424 |  | 0.046 | [7 empty] | 2.163349 |  |  |  | 179.448 |  | 0.185 | [5 empty] | 0.143595 |  | 1.873 |  |  |  | 0.641 | [9 empty] | 623300 |  | 0.039 |  |  |  | 0.566 | [7 empty] | 0.008 | [5 empty] | 0.021943 | [5 empty] | 3.329 |  | 0.526 |  | 0.038 |  |  |  | 0.009 |  |  |  | 1.501823 | [5 empty] | 3.700446 | [15 empty] | 433183 |  | 0.107 |  | 0.296 |  | 9.52121 |  | 391.687 |  |  |  | 0.149445 |  |  |  | 0.016213 |  |  |  | 1.054 |  |  |  | 7.948292 |  | 0.052 | [5 empty] | 0.061 |  | 0.057 | [5 empty] | 5.83358 |  |  |  |  | 2022 | Chu, X. et al. (2022). Ore Geology Reviews, 144, 104867 |  | CHN
| Huangshaping deposit |  | Magmatic hydrothermal | Skarn | Skarn zinc-lead | Pb, Zn |  | Pb, Zn | Chu et al., 2022 |  | HLR-67-py-1 - 9 | HLR-67-py-1 - 9 | underground mine |  |  |  |  | ore material | grab | grab | mineral separate | [5 empty] | mineralisation |  |  |  | sphalerite, pyrite, pyrrhotite | [6 empty] | galena, arsenopyrite, bornite, fluorite, epidote, chlorite, calcite, siderite, limonite | Over 60 polished thin sections were prepared; ten representative samples were analyzed via back-scattered electron (BSE) and LA-ICP-MS | LA-ICPMS |  |  | 26 μm-diameter spot size; background acquisition of approximately 30 s (gas blank) followed by 60 s of data acquisition from the sample; isotopes monitored: 25Mg, 27Al, 29Si, 34S, 43Ca, 45Sc, 49Ti, 51V, 53Cr, 55Mn, 57Fe, 59Co, 60Ni, 65Cu, 66Zn, 71Ga, 72Ge, 75As, 77Se, 93Nb, 95Mo, 107Ag, 111Cd, 115In, 118Sn, 121Sb, 125Te, 139La, 181Ta, 184W, 197Au, 205Tl, 208Pb, 209Bi | STDGL3 (chalcophile and siderophile concentrations); in-house standard of pure pyrite Py (S and Fe concentrations); GSD-1G (lithophile element concentrations); MASS-1 (analytical accuracy check) | 1.388 |  | 1.486 |  | 0.434 |  | 0.047 | [7 empty] | 0.068902 |  |  |  | 186.142 |  | 0.187 | [5 empty] | 0.204351 |  | 1.925 |  |  |  | 0.654 | [9 empty] | 623300 |  | 0.04 |  |  |  | 0.581 | [7 empty] | 0.011214 | [5 empty] | 0.011 | [5 empty] | 3.473 |  | 0.535 |  | 0.039 |  |  |  | 0.009 |  |  |  | 2.032691 | [5 empty] | 0.66804 | [15 empty] | 439862.8 |  | 0.109 |  | 0.305 |  | 3.092 |  | 400.083 |  |  |  | 0.151145 |  |  |  | 0.015 |  |  |  | 1.069 |  |  |  | 7.092572 |  | 0.053 | [5 empty] | 0.09016 |  | 0.059 | [5 empty] | 1.864 |  |  |  |  | 2022 | Chu, X. et al. (2022). Ore Geology Reviews, 144, 104867 |  | CHN
| Huangshaping deposit |  | Magmatic hydrothermal | Skarn | Skarn zinc-lead | Pb, Zn |  | Pb, Zn | Chu et al., 2022 |  | HLR-67-py-1 - 10 | HLR-67-py-1 - 10 | underground mine |  |  |  |  | ore material | grab | grab | mineral separate | [5 empty] | mineralisation |  |  |  | sphalerite, pyrite, pyrrhotite | [6 empty] | galena, arsenopyrite, bornite, fluorite, epidote, chlorite, calcite, siderite, limonite | Over 60 polished thin sections were prepared; ten representative samples were analyzed via back-scattered electron (BSE) and LA-ICP-MS | LA-ICPMS |  |  | 26 μm-diameter spot size; background acquisition of approximately 30 s (gas blank) followed by 60 s of data acquisition from the sample; isotopes monitored: 25Mg, 27Al, 29Si, 34S, 43Ca, 45Sc, 49Ti, 51V, 53Cr, 55Mn, 57Fe, 59Co, 60Ni, 65Cu, 66Zn, 71Ga, 72Ge, 75As, 77Se, 93Nb, 95Mo, 107Ag, 111Cd, 115In, 118Sn, 121Sb, 125Te, 139La, 181Ta, 184W, 197Au, 205Tl, 208Pb, 209Bi | STDGL3 (chalcophile and siderophile concentrations); in-house standard of pure pyrite Py (S and Fe concentrations); GSD-1G (lithophile element concentrations); MASS-1 (analytical accuracy check) | 1.342 |  | 1.462 |  | 0.426 |  | 0.047 | [7 empty] | 0.085092 |  |  |  | 188.722 |  | 0.183 | [5 empty] | 0.223859 |  | 1.867 |  |  |  | 0.643 | [9 empty] | 623300 |  | 0.065047 |  |  |  | 0.571 | [7 empty] | 0.008 | [5 empty] | 0.011 | [5 empty] | 3.47 |  | 0.651991 |  | 0.039 |  |  |  | 0.009 |  |  |  | 2.387075 | [5 empty] | 0.407021 | [15 empty] | 454649.3 |  | 0.107 |  | 0.302 |  | 3.051 |  | 395.433 |  |  |  | 0.117 |  |  |  | 0.015 |  |  |  | 1.044 |  |  |  | 9.632525 |  | 0.052 | [5 empty] | 0.079319 |  | 0.058 | [5 empty] | 1.853 |  |  |  |  | 2022 | Chu, X. et al. (2022). Ore Geology Reviews, 144, 104867 |  | CHN
| Huangshaping deposit |  | Magmatic hydrothermal | Skarn | Skarn zinc-lead | Pb, Zn |  | Pb, Zn | Chu et al., 2022 |  | HSP-5-py - 1 | HSP-5-py - 1 | underground mine |  |  |  |  | ore material | grab | grab | mineral separate | [5 empty] | mineralisation |  |  |  | sphalerite, pyrite, pyrrhotite | [6 empty] | galena, arsenopyrite, bornite, fluorite, epidote, chlorite, calcite, siderite, limonite | Over 60 polished thin sections were prepared; ten representative samples were analyzed via back-scattered electron (BSE) and LA-ICP-MS | LA-ICPMS |  |  | 26 μm-diameter spot size; background acquisition of approximately 30 s (gas blank) followed by 60 s of data acquisition from the sample; isotopes monitored: 25Mg, 27Al, 29Si, 34S, 43Ca, 45Sc, 49Ti, 51V, 53Cr, 55Mn, 57Fe, 59Co, 60Ni, 65Cu, 66Zn, 71Ga, 72Ge, 75As, 77Se, 93Nb, 95Mo, 107Ag, 111Cd, 115In, 118Sn, 121Sb, 125Te, 139La, 181Ta, 184W, 197Au, 205Tl, 208Pb, 209Bi | STDGL3 (chalcophile and siderophile concentrations); in-house standard of pure pyrite Py (S and Fe concentrations); GSD-1G (lithophile element concentrations); MASS-1 (analytical accuracy check) | 4.081829 |  | 1.688 |  | 0.76319 |  | 0.054 | [7 empty] | 0.035 |  |  |  | 226.375 |  | 0.21 | [5 empty] | 0.076 |  | 2.159 |  |  |  | 0.767 | [9 empty] | 623300 |  | 0.045 |  |  |  | 0.664 | [7 empty] | 0.009 | [5 empty] | 0.013 | [5 empty] | 4.051 |  | 0.797478 |  | 1.12309 |  |  |  | 0.01 |  |  |  | 0.807661 | [5 empty] | 2.077133 | [15 empty] | 477365.5 |  | 0.555559 |  | 0.352 |  | 3.577 |  | 458.76 |  |  |  | 0.173099 |  |  |  | 0.017 |  |  |  | 1.197 |  |  |  | 6.375999 |  | 0.06 | [5 empty] | 0.134894 |  | 0.202871 | [5 empty] | 2.202 |  |  |  |  | 2022 | Chu, X. et al. (2022). Ore Geology Reviews, 144, 104867 |  | CHN
| Huangshaping deposit |  | Magmatic hydrothermal | Skarn | Skarn zinc-lead | Pb, Zn |  | Pb, Zn | Chu et al., 2022 |  | HSP-5-py - 2 | HSP-5-py - 2 | underground mine |  |  |  |  | ore material | grab | grab | mineral separate | [5 empty] | mineralisation |  |  |  | sphalerite, pyrite, pyrrhotite | [6 empty] | galena, arsenopyrite, bornite, fluorite, epidote, chlorite, calcite, siderite, limonite | Over 60 polished thin sections were prepared; ten representative samples were analyzed via back-scattered electron (BSE) and LA-ICP-MS | LA-ICPMS |  |  | 26 μm-diameter spot size; background acquisition of approximately 30 s (gas blank) followed by 60 s of data acquisition from the sample; isotopes monitored: 25Mg, 27Al, 29Si, 34S, 43Ca, 45Sc, 49Ti, 51V, 53Cr, 55Mn, 57Fe, 59Co, 60Ni, 65Cu, 66Zn, 71Ga, 72Ge, 75As, 77Se, 93Nb, 95Mo, 107Ag, 111Cd, 115In, 118Sn, 121Sb, 125Te, 139La, 181Ta, 184W, 197Au, 205Tl, 208Pb, 209Bi | STDGL3 (chalcophile and siderophile concentrations); in-house standard of pure pyrite Py (S and Fe concentrations); GSD-1G (lithophile element concentrations); MASS-1 (analytical accuracy check) | 3.230202 |  | 1.17 |  | 0.342 |  | 0.038 | [7 empty] | 0.024 |  |  |  | 163.624 |  | 0.145 | [5 empty] | 0.052 |  | 1.476 |  |  |  | 0.546 | [9 empty] | 623300 |  | 0.031 |  |  |  | 0.453 | [7 empty] | 0.006 | [5 empty] | 0.009 | [5 empty] | 2.824 |  | 0.419 |  | 0.183292 |  |  |  | 0.007 |  |  |  | 0.505328 | [5 empty] | 3.038377 | [15 empty] | 466538.1 |  | 0.14524 |  | 0.246 |  | 2.467 |  | 320.257 |  |  |  | 0.092 |  |  |  | 0.012 |  |  |  | 0.827 |  |  |  | 8.355605 |  | 0.041 | [5 empty] | 0.064114 |  | 0.047 | [5 empty] | 1.542 |  |  |  |  | 2022 | Chu, X. et al. (2022). Ore Geology Reviews, 144, 104867 |  | CHN
| Huangshaping deposit |  | Magmatic hydrothermal | Skarn | Skarn zinc-lead | Pb, Zn |  | Pb, Zn | Chu et al., 2022 |  | HSP-5-py - 3 | HSP-5-py - 3 | underground mine |  |  |  |  | ore material | grab | grab | mineral separate | [5 empty] | mineralisation |  |  |  | sphalerite, pyrite, pyrrhotite | [6 empty] | galena, arsenopyrite, bornite, fluorite, epidote, chlorite, calcite, siderite, limonite | Over 60 polished thin sections were prepared; ten representative samples were analyzed via back-scattered electron (BSE) and LA-ICP-MS | LA-ICPMS |  |  | 26 μm-diameter spot size; background acquisition of approximately 30 s (gas blank) followed by 60 s of data acquisition from the sample; isotopes monitored: 25Mg, 27Al, 29Si, 34S, 43Ca, 45Sc, 49Ti, 51V, 53Cr, 55Mn, 57Fe, 59Co, 60Ni, 65Cu, 66Zn, 71Ga, 72Ge, 75As, 77Se, 93Nb, 95Mo, 107Ag, 111Cd, 115In, 118Sn, 121Sb, 125Te, 139La, 181Ta, 184W, 197Au, 205Tl, 208Pb, 209Bi | STDGL3 (chalcophile and siderophile concentrations); in-house standard of pure pyrite Py (S and Fe concentrations); GSD-1G (lithophile element concentrations); MASS-1 (analytical accuracy check) | 4.807509 |  | 1.395 |  | 0.408 |  | 0.045 | [7 empty] | 0.029 |  |  |  | 203.838 |  | 0.173 | [5 empty] | 0.061 |  | 1.724 |  |  |  | 0.673 | [9 empty] | 623300 |  | 0.036 |  |  |  | 0.534 | [7 empty] | 0.007 | [5 empty] | 0.011 | [5 empty] | 3.372 |  | 0.498 |  | 0.038 |  |  |  | 0.009 |  |  |  | 0.915218 | [5 empty] | 4.516292 | [15 empty] | 444863 |  | 0.241968 |  | 0.296 |  | 2.95 |  | 384.238 |  |  |  | 0.120718 |  |  |  | 0.014 |  |  |  | 0.98 |  |  |  | 6.34456 |  | 0.049 | [5 empty] | 0.062 |  | 0.121181 | [5 empty] | 1.852 |  |  |  |  | 2022 | Chu, X. et al. (2022). Ore Geology Reviews, 144, 104867 |  | CHN
| Huangshaping deposit |  | Magmatic hydrothermal | Skarn | Skarn zinc-lead | Pb, Zn |  | Pb, Zn | Chu et al., 2022 |  | HSP-8-py1 - 1 | HSP-8-py1 - 1 | underground mine |  |  |  |  | ore material | grab | grab | mineral separate | [5 empty] | mineralisation |  |  |  | sphalerite, pyrite, pyrrhotite | [6 empty] | galena, arsenopyrite, bornite, fluorite, epidote, chlorite, calcite, siderite, limonite | Over 60 polished thin sections were prepared; ten representative samples were analyzed via back-scattered electron (BSE) and LA-ICP-MS | LA-ICPMS |  |  | 26 μm-diameter spot size; background acquisition of approximately 30 s (gas blank) followed by 60 s of data acquisition from the sample; isotopes monitored: 25Mg, 27Al, 29Si, 34S, 43Ca, 45Sc, 49Ti, 51V, 53Cr, 55Mn, 57Fe, 59Co, 60Ni, 65Cu, 66Zn, 71Ga, 72Ge, 75As, 77Se, 93Nb, 95Mo, 107Ag, 111Cd, 115In, 118Sn, 121Sb, 125Te, 139La, 181Ta, 184W, 197Au, 205Tl, 208Pb, 209Bi | STDGL3 (chalcophile and siderophile concentrations); in-house standard of pure pyrite Py (S and Fe concentrations); GSD-1G (lithophile element concentrations); MASS-1 (analytical accuracy check) | 1.886474 |  | 0.715 |  | 0.39 |  | 0.024815 | [7 empty] | 0.008 |  |  |  | 110.368 |  | 0.085 | [5 empty] | 1.021483 |  | 0.886 |  |  |  | 0.501291 | [9 empty] | 465406.9 |  | 0.070139 |  |  |  | 0.293991 | [7 empty] | 0.016 | [5 empty] | 0.006 | [5 empty] | 1.484 |  | 0.364563 |  | 0.169783 |  |  |  | 0.002949 |  |  |  | 2.476799 | [5 empty] | 13.222099 | [15 empty] | 534481.4 |  | 0.496075 |  | 0.109 |  | 17.202181 |  | 187.935 |  |  |  | 0.155444 |  |  |  | 0.008 |  |  |  | 0.201 |  |  |  | 9.406268 |  | 15.773906 | [5 empty] | 0.044258 |  | 29.671745 | [5 empty] | 1.029 |  |  |  |  | 2022 | Chu, X. et al. (2022). Ore Geology Reviews, 144, 104867 |  | CHN
| Huangshaping deposit |  | Magmatic hydrothermal | Skarn | Skarn zinc-lead | Pb, Zn |  | Pb, Zn | Chu et al., 2022 |  | HSP-8-py1 - 2 | HSP-8-py1 - 2 | underground mine |  |  |  |  | ore material | grab | grab | mineral separate | [5 empty] | mineralisation |  |  |  | sphalerite, pyrite, pyrrhotite | [6 empty] | galena, arsenopyrite, bornite, fluorite, epidote, chlorite, calcite, siderite, limonite | Over 60 polished thin sections were prepared; ten representative samples were analyzed via back-scattered electron (BSE) and LA-ICP-MS | LA-ICPMS |  |  | 26 μm-diameter spot size; background acquisition of approximately 30 s (gas blank) followed by 60 s of data acquisition from the sample; isotopes monitored: 25Mg, 27Al, 29Si, 34S, 43Ca, 45Sc, 49Ti, 51V, 53Cr, 55Mn, 57Fe, 59Co, 60Ni, 65Cu, 66Zn, 71Ga, 72Ge, 75As, 77Se, 93Nb, 95Mo, 107Ag, 111Cd, 115In, 118Sn, 121Sb, 125Te, 139La, 181Ta, 184W, 197Au, 205Tl, 208Pb, 209Bi | STDGL3 (chalcophile and siderophile concentrations); in-house standard of pure pyrite Py (S and Fe concentrations); GSD-1G (lithophile element concentrations); MASS-1 (analytical accuracy check) | 3.600646 |  | 0.631 |  | 0.28 |  | 0.027 | [7 empty] | 0.015 |  |  |  | 108.249 |  | 0.117778 | [5 empty] | 1.255157 |  | 0.857 |  |  |  | 1.282997 | [9 empty] | 465387.9 |  | 0.085751 |  |  |  | 0.291 | [7 empty] | 0.005153 | [5 empty] | 0.005 | [5 empty] | 1.623 |  | 0.379867 |  | 0.125677 |  |  |  | 0.002 |  |  |  | 4.190824 | [5 empty] | 23.432572 | [15 empty] | 534471.1 |  | 0.663234 |  | 0.158 |  | 20.893439 |  | 209.71 |  |  |  | 1.050515 |  |  |  | 0.013 |  |  |  | 0.191 |  |  |  | 8.830556 |  | 23.174024 | [5 empty] | 0.057292 |  | 32.110227 | [5 empty] | 1.897148 |  |  |  |  | 2022 | Chu, X. et al. (2022). Ore Geology Reviews, 144, 104867 |  | CHN
| Huangshaping deposit |  | Magmatic hydrothermal | Skarn | Skarn zinc-lead | Pb, Zn |  | Pb, Zn | Chu et al., 2022 |  | HSP-8-py1 - 3 | HSP-8-py1 - 3 | underground mine |  |  |  |  | ore material | grab | grab | mineral separate | [5 empty] | mineralisation |  |  |  | sphalerite, pyrite, pyrrhotite | [6 empty] | galena, arsenopyrite, bornite, fluorite, epidote, chlorite, calcite, siderite, limonite | Over 60 polished thin sections were prepared; ten representative samples were analyzed via back-scattered electron (BSE) and LA-ICP-MS | LA-ICPMS |  |  | 26 μm-diameter spot size; background acquisition of approximately 30 s (gas blank) followed by 60 s of data acquisition from the sample; isotopes monitored: 25Mg, 27Al, 29Si, 34S, 43Ca, 45Sc, 49Ti, 51V, 53Cr, 55Mn, 57Fe, 59Co, 60Ni, 65Cu, 66Zn, 71Ga, 72Ge, 75As, 77Se, 93Nb, 95Mo, 107Ag, 111Cd, 115In, 118Sn, 121Sb, 125Te, 139La, 181Ta, 184W, 197Au, 205Tl, 208Pb, 209Bi | STDGL3 (chalcophile and siderophile concentrations); in-house standard of pure pyrite Py (S and Fe concentrations); GSD-1G (lithophile element concentrations); MASS-1 (analytical accuracy check) | 1.808699 |  | 0.722 |  | 0.209 |  | 0.026 | [7 empty] | 0.011638 |  |  |  | 102.838 |  | 0.084 | [5 empty] | 0.648726 |  | 0.82 |  |  |  | 0.442 | [9 empty] | 465418.7 |  | 0.022469 |  |  |  | 0.389225 | [7 empty] | 0.004 | [5 empty] | 0.005 | [5 empty] | 1.646 |  | 0.278 |  | 0.048743 |  |  |  | 0.003 |  |  |  | 1.985877 | [5 empty] | 3.996983 | [15 empty] | 534490.1 |  | 0.417127 |  | 0.129 |  | 9.375416 |  | 217.453 |  |  |  | 0.251958 |  |  |  | 0.00584 |  |  |  | 0.353 |  |  |  | 7.51445 |  | 31.166706 | [5 empty] | 0.046909 |  | 15.410565 | [5 empty] | 1.748057 |  |  |  |  | 2022 | Chu, X. et al. (2022). Ore Geology Reviews, 144, 104867 |  | CHN
| Huangshaping deposit |  | Magmatic hydrothermal | Skarn | Skarn zinc-lead | Pb, Zn |  | Pb, Zn | Chu et al., 2022 |  | HSP-8-py2 - 1 | HSP-8-py2 - 1 | underground mine |  |  |  |  | ore material | grab | grab | mineral separate | [5 empty] | mineralisation |  |  |  | sphalerite, pyrite, pyrrhotite | [6 empty] | galena, arsenopyrite, bornite, fluorite, epidote, chlorite, calcite, siderite, limonite | Over 60 polished thin sections were prepared; ten representative samples were analyzed via back-scattered electron (BSE) and LA-ICP-MS | LA-ICPMS |  |  | 26 μm-diameter spot size; background acquisition of approximately 30 s (gas blank) followed by 60 s of data acquisition from the sample; isotopes monitored: 25Mg, 27Al, 29Si, 34S, 43Ca, 45Sc, 49Ti, 51V, 53Cr, 55Mn, 57Fe, 59Co, 60Ni, 65Cu, 66Zn, 71Ga, 72Ge, 75As, 77Se, 93Nb, 95Mo, 107Ag, 111Cd, 115In, 118Sn, 121Sb, 125Te, 139La, 181Ta, 184W, 197Au, 205Tl, 208Pb, 209Bi | STDGL3 (chalcophile and siderophile concentrations); in-house standard of pure pyrite Py (S and Fe concentrations); GSD-1G (lithophile element concentrations); MASS-1 (analytical accuracy check) | 10.569726 |  | 0.966 |  | 0.282 |  | 0.032 | [7 empty] | 0.080694 |  |  |  | 167.695 |  | 0.291766 | [5 empty] | 0.041 |  | 2.114396 |  |  |  | 4.051873 | [9 empty] | 623300 |  | 0.041214 |  |  |  | 0.466827 | [7 empty] | 0.022614 | [5 empty] | 0.007 | [5 empty] | 2.153 |  | 0.972399 |  | 0.170364 |  |  |  | 0.006 |  |  |  | 0.254 | [5 empty] | 98.531164 | [15 empty] | 789175.8 |  | 1.971439 |  | 0.206 |  | 46.390075 |  | 385.886134 |  |  |  | 2.484278 |  |  |  | 0.01 |  |  |  | 0.643 |  |  |  | 10.004906 |  | 1.105143 | [5 empty] | 0.048 |  | 0.039 | [5 empty] | 1.295 |  |  |  |  | 2022 | Chu, X. et al. (2022). Ore Geology Reviews, 144, 104867 |  | CHN
| Huangshaping deposit |  | Magmatic hydrothermal | Skarn | Skarn zinc-lead | Pb, Zn |  | Pb, Zn | Chu et al., 2022 |  | HSP-8-py2 - 2 | HSP-8-py2 - 2 | underground mine |  |  |  |  | ore material | grab | grab | mineral separate | [5 empty] | mineralisation |  |  |  | sphalerite, pyrite, pyrrhotite | [6 empty] | galena, arsenopyrite, bornite, fluorite, epidote, chlorite, calcite, siderite, limonite | Over 60 polished thin sections were prepared; ten representative samples were analyzed via back-scattered electron (BSE) and LA-ICP-MS | LA-ICPMS |  |  | 26 μm-diameter spot size; background acquisition of approximately 30 s (gas blank) followed by 60 s of data acquisition from the sample; isotopes monitored: 25Mg, 27Al, 29Si, 34S, 43Ca, 45Sc, 49Ti, 51V, 53Cr, 55Mn, 57Fe, 59Co, 60Ni, 65Cu, 66Zn, 71Ga, 72Ge, 75As, 77Se, 93Nb, 95Mo, 107Ag, 111Cd, 115In, 118Sn, 121Sb, 125Te, 139La, 181Ta, 184W, 197Au, 205Tl, 208Pb, 209Bi | STDGL3 (chalcophile and siderophile concentrations); in-house standard of pure pyrite Py (S and Fe concentrations); GSD-1G (lithophile element concentrations); MASS-1 (analytical accuracy check) | 2.614638 |  | 2.751 |  | 0.804 |  | 0.092 | [7 empty] | 0.059 |  |  |  | 476.928 |  | 0.324 | [5 empty] | 0.118 |  | 3.381 |  |  |  | 1.724 | [9 empty] | 623300 |  | 0.065 |  |  |  | 0.965 | [7 empty] | 0.014745 | [5 empty] | 0.021 | [5 empty] | 6.058 |  | 1.296035 |  | 0.078 |  |  |  | 0.017 |  |  |  | 0.72 | [5 empty] | 1.831989 | [15 empty] | 490747 |  | 0.201 |  | 0.585 |  | 22.077981 |  | 811.11 |  |  |  | 0.198 |  |  |  | 0.028 |  |  |  | 1.817 |  |  |  | 6.947014 |  | 0.095 | [5 empty] | 0.134 |  | 0.112 | [5 empty] | 3.673 |  |  |  |  | 2022 | Chu, X. et al. (2022). Ore Geology Reviews, 144, 104867 |  | CHN
| Huangshaping deposit |  | Magmatic hydrothermal | Skarn | Skarn zinc-lead | Pb, Zn |  | Pb, Zn | Chu et al., 2022 |  | HSP-8-py2 - 3 | HSP-8-py2 - 3 | underground mine |  |  |  |  | ore material | grab | grab | mineral separate | [5 empty] | mineralisation |  |  |  | sphalerite, pyrite, pyrrhotite | [6 empty] | galena, arsenopyrite, bornite, fluorite, epidote, chlorite, calcite, siderite, limonite | Over 60 polished thin sections were prepared; ten representative samples were analyzed via back-scattered electron (BSE) and LA-ICP-MS | LA-ICPMS |  |  | 26 μm-diameter spot size; background acquisition of approximately 30 s (gas blank) followed by 60 s of data acquisition from the sample; isotopes monitored: 25Mg, 27Al, 29Si, 34S, 43Ca, 45Sc, 49Ti, 51V, 53Cr, 55Mn, 57Fe, 59Co, 60Ni, 65Cu, 66Zn, 71Ga, 72Ge, 75As, 77Se, 93Nb, 95Mo, 107Ag, 111Cd, 115In, 118Sn, 121Sb, 125Te, 139La, 181Ta, 184W, 197Au, 205Tl, 208Pb, 209Bi | STDGL3 (chalcophile and siderophile concentrations); in-house standard of pure pyrite Py (S and Fe concentrations); GSD-1G (lithophile element concentrations); MASS-1 (analytical accuracy check) | 10.308745 |  | 1.863909 |  | 0.268 |  | 0.031 | [7 empty] | 0.03817 |  |  |  | 155.544 |  | 0.107 | [5 empty] | 0.039 |  | 1.21639 |  |  |  | 4.161315 | [9 empty] | 623300 |  | 0.021 |  |  |  | 0.321 | [7 empty] | 0.007007 | [5 empty] | 0.007 | [5 empty] | 1.975 |  | 0.378 |  | 0.071052 |  |  |  | 0.01612 |  |  |  | 0.239 | [5 empty] | 172.599885 | [15 empty] | 694208.9 |  | 5.199323 |  | 0.191 |  | 31.620037 |  | 268.807 |  |  |  | 3.25033 |  |  |  | 0.009 |  |  |  | 0.596 |  |  |  | 10.673251 |  | 0.712962 | [5 empty] | 0.045047 |  | 0.037 | [5 empty] | 1.225 |  |  |  |  | 2022 | Chu, X. et al. (2022). Ore Geology Reviews, 144, 104867 |  | CHN
| Huangshaping deposit |  | Magmatic hydrothermal | Skarn | Skarn zinc-lead | Pb, Zn |  | Pb, Zn | Chu et al., 2022 |  | HSP-8-py1 - 4 | HSP-8-py1 - 4 | underground mine |  |  |  |  | ore material | grab | grab | mineral separate | [5 empty] | mineralisation |  |  |  | sphalerite, pyrite, pyrrhotite | [6 empty] | galena, arsenopyrite, bornite, fluorite, epidote, chlorite, calcite, siderite, limonite | Over 60 polished thin sections were prepared; ten representative samples were analyzed via back-scattered electron (BSE) and LA-ICP-MS | LA-ICPMS |  |  | 26 μm-diameter spot size; background acquisition of approximately 30 s (gas blank) followed by 60 s of data acquisition from the sample; isotopes monitored: 25Mg, 27Al, 29Si, 34S, 43Ca, 45Sc, 49Ti, 51V, 53Cr, 55Mn, 57Fe, 59Co, 60Ni, 65Cu, 66Zn, 71Ga, 72Ge, 75As, 77Se, 93Nb, 95Mo, 107Ag, 111Cd, 115In, 118Sn, 121Sb, 125Te, 139La, 181Ta, 184W, 197Au, 205Tl, 208Pb, 209Bi | STDGL3 (chalcophile and siderophile concentrations); in-house standard of pure pyrite Py (S and Fe concentrations); GSD-1G (lithophile element concentrations); MASS-1 (analytical accuracy check) | 0.961753 |  | 0.664 |  | 0.201 |  | 0.037 | [7 empty] | 0.016 |  |  |  | 101.938 |  | 0.078 | [5 empty] | 0.042 |  | 0.69 |  |  |  | 0.696681 | [9 empty] | 465439.5 |  | 0.019407 |  |  |  | 0.298 | [7 empty] | 0.004134 | [5 empty] | 0.005 | [5 empty] | 1.356 |  | 0.302 |  | 0.038572 |  |  |  | 0.003417 |  |  |  | 0.166 | [5 empty] | 9.7659 | [15 empty] | 534502.4 |  | 0.124307 |  | 0.134 |  | 1.962389 |  | 200.033 |  |  |  | 0.903265 |  |  |  | 0.013 |  |  |  | 0.355 |  |  |  | 7.750688 |  | 12.527663 | [5 empty] | 0.054 |  | 5.511829 | [5 empty] | 0.98 |  |  |  |  | 2022 | Chu, X. et al. (2022). Ore Geology Reviews, 144, 104867 |  | CHN
| Huangshaping deposit |  | Magmatic hydrothermal | Skarn | Skarn zinc-lead | Pb, Zn |  | Pb, Zn | Chu et al., 2022 |  | HSP-9-py - 1 | HSP-9-py - 1 | underground mine |  |  |  |  | ore material | grab | grab | mineral separate | [5 empty] | mineralisation |  |  |  | sphalerite, pyrite, pyrrhotite | [6 empty] | galena, arsenopyrite, bornite, fluorite, epidote, chlorite, calcite, siderite, limonite | Over 60 polished thin sections were prepared; ten representative samples were analyzed via back-scattered electron (BSE) and LA-ICP-MS | LA-ICPMS |  |  | 26 μm-diameter spot size; background acquisition of approximately 30 s (gas blank) followed by 60 s of data acquisition from the sample; isotopes monitored: 25Mg, 27Al, 29Si, 34S, 43Ca, 45Sc, 49Ti, 51V, 53Cr, 55Mn, 57Fe, 59Co, 60Ni, 65Cu, 66Zn, 71Ga, 72Ge, 75As, 77Se, 93Nb, 95Mo, 107Ag, 111Cd, 115In, 118Sn, 121Sb, 125Te, 139La, 181Ta, 184W, 197Au, 205Tl, 208Pb, 209Bi | STDGL3 (chalcophile and siderophile concentrations); in-house standard of pure pyrite Py (S and Fe concentrations); GSD-1G (lithophile element concentrations); MASS-1 (analytical accuracy check) | 3.759 |  | 4.262 |  | 1.26 |  | 0.145 | [7 empty] | 0.092 |  |  |  | 719.487 |  | 0.502 | [5 empty] | 0.644513 |  | 5.542 |  |  |  | 2.708 | [9 empty] | 623300 |  | 0.099 |  |  |  | 1.509 | [7 empty] | 0.022 | [5 empty] | 0.032 | [5 empty] | 9.264 |  | 1.815 |  | 0.123 |  |  |  | 0.028 |  |  |  | 5.566429 | [5 empty] | 0.480829 | [15 empty] | 526963.2 |  | 0.314 |  | 0.892 |  | 9.643381 |  | 1273.198 |  |  |  | 0.303 |  |  |  | 0.048148 |  |  |  | 2.797 |  |  |  | 7.559691 |  | 0.148 | [5 empty] | 0.211 |  | 0.176 | [5 empty] | 5.757 |  |  |  |  | 2022 | Chu, X. et al. (2022). Ore Geology Reviews, 144, 104867 |  | CHN
| Huangshaping deposit |  | Magmatic hydrothermal | Skarn | Skarn zinc-lead | Pb, Zn |  | Pb, Zn | Chu et al., 2022 |  | HSP-9-py - 2 | HSP-9-py - 2 | underground mine |  |  |  |  | ore material | grab | grab | mineral separate | [5 empty] | mineralisation |  |  |  | sphalerite, pyrite, pyrrhotite | [6 empty] | galena, arsenopyrite, bornite, fluorite, epidote, chlorite, calcite, siderite, limonite | Over 60 polished thin sections were prepared; ten representative samples were analyzed via back-scattered electron (BSE) and LA-ICP-MS | LA-ICPMS |  |  | 26 μm-diameter spot size; background acquisition of approximately 30 s (gas blank) followed by 60 s of data acquisition from the sample; isotopes monitored: 25Mg, 27Al, 29Si, 34S, 43Ca, 45Sc, 49Ti, 51V, 53Cr, 55Mn, 57Fe, 59Co, 60Ni, 65Cu, 66Zn, 71Ga, 72Ge, 75As, 77Se, 93Nb, 95Mo, 107Ag, 111Cd, 115In, 118Sn, 121Sb, 125Te, 139La, 181Ta, 184W, 197Au, 205Tl, 208Pb, 209Bi | STDGL3 (chalcophile and siderophile concentrations); in-house standard of pure pyrite Py (S and Fe concentrations); GSD-1G (lithophile element concentrations); MASS-1 (analytical accuracy check) | 2.956708 |  | 2.367 |  | 0.705 |  | 0.082 | [7 empty] | 0.064842 |  |  |  | 394.124 |  | 0.279 | [5 empty] | 0.612902 |  | 3.139 |  |  |  | 1.505 | [9 empty] | 623300 |  | 0.055 |  |  |  | 0.846 | [7 empty] | 0.012 | [5 empty] | 0.018 | [5 empty] | 5.14 |  | 1.023 |  | 0.069 |  |  |  | 0.015 |  |  |  | 5.801375 | [5 empty] | 5.433773 | [15 empty] | 486622.2 |  | 0.176 |  | 0.493 |  | 5.317 |  | 783.076795 |  |  |  | 0.168 |  |  |  | 0.025 |  |  |  | 1.557 |  |  |  | 8.340282 |  | 0.082 | [5 empty] | 0.118 |  | 0.099 | [5 empty] | 3.229 |  |  |  |  | 2022 | Chu, X. et al. (2022). Ore Geology Reviews, 144, 104867 |  | CHN
| Huangshaping deposit |  | Magmatic hydrothermal | Skarn | Skarn zinc-lead | Pb, Zn |  | Pb, Zn | Chu et al., 2022 |  | HSP-9-py - 3 | HSP-9-py - 3 | underground mine |  |  |  |  | ore material | grab | grab | mineral separate | [5 empty] | mineralisation |  |  |  | sphalerite, pyrite, pyrrhotite | [6 empty] | galena, arsenopyrite, bornite, fluorite, epidote, chlorite, calcite, siderite, limonite | Over 60 polished thin sections were prepared; ten representative samples were analyzed via back-scattered electron (BSE) and LA-ICP-MS | LA-ICPMS |  |  | 26 μm-diameter spot size; background acquisition of approximately 30 s (gas blank) followed by 60 s of data acquisition from the sample; isotopes monitored: 25Mg, 27Al, 29Si, 34S, 43Ca, 45Sc, 49Ti, 51V, 53Cr, 55Mn, 57Fe, 59Co, 60Ni, 65Cu, 66Zn, 71Ga, 72Ge, 75As, 77Se, 93Nb, 95Mo, 107Ag, 111Cd, 115In, 118Sn, 121Sb, 125Te, 139La, 181Ta, 184W, 197Au, 205Tl, 208Pb, 209Bi | STDGL3 (chalcophile and siderophile concentrations); in-house standard of pure pyrite Py (S and Fe concentrations); GSD-1G (lithophile element concentrations); MASS-1 (analytical accuracy check) | 1.513 |  | 1.705 |  | 0.737364 |  | 0.059 | [7 empty] | 0.037 |  |  |  | 279.461 |  | 0.201 | [5 empty] | 0.751929 |  | 2.317 |  |  |  | 1.079 | [9 empty] | 623300 |  | 0.051142 |  |  |  | 0.615 | [7 empty] | 0.009 | [5 empty] | 0.013 | [5 empty] | 3.712 |  | 0.751 |  | 0.05 |  |  |  | 0.011 |  |  |  | 5.02549 | [5 empty] | 1.85098 | [15 empty] | 455856.8 |  | 0.126 |  | 0.353 |  | 3.866 |  | 517.226 |  |  |  | 0.12 |  |  |  | 0.018 |  |  |  | 1.109 |  |  |  | 5.895482 |  | 0.072218 | [5 empty] | 0.085 |  | 0.071 | [5 empty] | 2.352 |  |  |  |  | 2022 | Chu, X. et al. (2022). Ore Geology Reviews, 144, 104867 |  | CHN
| Huangshaping deposit |  | Magmatic hydrothermal | Skarn | Skarn zinc-lead | Pb, Zn |  | Pb, Zn | Chu et al., 2022 |  | HSP-9-py - 4 | HSP-9-py - 4 | underground mine |  |  |  |  | ore material | grab | grab | mineral separate | [5 empty] | mineralisation |  |  |  | sphalerite, pyrite, pyrrhotite | [6 empty] | galena, arsenopyrite, bornite, fluorite, epidote, chlorite, calcite, siderite, limonite | Over 60 polished thin sections were prepared; ten representative samples were analyzed via back-scattered electron (BSE) and LA-ICP-MS | LA-ICPMS |  |  | 26 μm-diameter spot size; background acquisition of approximately 30 s (gas blank) followed by 60 s of data acquisition from the sample; isotopes monitored: 25Mg, 27Al, 29Si, 34S, 43Ca, 45Sc, 49Ti, 51V, 53Cr, 55Mn, 57Fe, 59Co, 60Ni, 65Cu, 66Zn, 71Ga, 72Ge, 75As, 77Se, 93Nb, 95Mo, 107Ag, 111Cd, 115In, 118Sn, 121Sb, 125Te, 139La, 181Ta, 184W, 197Au, 205Tl, 208Pb, 209Bi | STDGL3 (chalcophile and siderophile concentrations); in-house standard of pure pyrite Py (S and Fe concentrations); GSD-1G (lithophile element concentrations); MASS-1 (analytical accuracy check) | 1.123 |  | 1.27 |  | 0.38 |  | 0.044 | [7 empty] | 0.028 |  |  |  | 203.951 |  | 0.208379 | [5 empty] | 0.193868 |  | 1.763 |  |  |  | 0.794 | [9 empty] | 623300 |  | 0.029 |  |  |  | 0.459 | [7 empty] | 0.006 | [5 empty] | 0.01 | [5 empty] | 2.786 |  | 0.568 |  | 0.038 |  |  |  | 0.008 |  |  |  | 5.550909 | [5 empty] | 0.310587 | [15 empty] | 449029.9 |  | 0.095 |  | 0.261 |  | 2.883 |  | 387.191 |  |  |  | 0.089 |  |  |  | 0.013 |  |  |  | 0.827 |  |  |  | 7.575455 |  | 0.044 | [5 empty] | 0.063 |  | 0.053 | [5 empty] | 1.771 |  |  |  |  | 2022 | Chu, X. et al. (2022). Ore Geology Reviews, 144, 104867 |  | CHN
| Huangshaping deposit |  | Magmatic hydrothermal | Skarn | Skarn zinc-lead | Pb, Zn |  | Pb, Zn | Chu et al., 2022 |  | HSP-9-py - 5 | HSP-9-py - 5 | underground mine |  |  |  |  | ore material | grab | grab | mineral separate | [5 empty] | mineralisation |  |  |  | sphalerite, pyrite, pyrrhotite | [6 empty] | galena, arsenopyrite, bornite, fluorite, epidote, chlorite, calcite, siderite, limonite | Over 60 polished thin sections were prepared; ten representative samples were analyzed via back-scattered electron (BSE) and LA-ICP-MS | LA-ICPMS |  |  | 26 μm-diameter spot size; background acquisition of approximately 30 s (gas blank) followed by 60 s of data acquisition from the sample; isotopes monitored: 25Mg, 27Al, 29Si, 34S, 43Ca, 45Sc, 49Ti, 51V, 53Cr, 55Mn, 57Fe, 59Co, 60Ni, 65Cu, 66Zn, 71Ga, 72Ge, 75As, 77Se, 93Nb, 95Mo, 107Ag, 111Cd, 115In, 118Sn, 121Sb, 125Te, 139La, 181Ta, 184W, 197Au, 205Tl, 208Pb, 209Bi | STDGL3 (chalcophile and siderophile concentrations); in-house standard of pure pyrite Py (S and Fe concentrations); GSD-1G (lithophile element concentrations); MASS-1 (analytical accuracy check) | 5.954738 |  | 3.551 |  | 1.196625 |  | 0.124 | [7 empty] | 0.393676 |  |  |  | 555.794 |  | 0.413 | [5 empty] | 0.16 |  | 4.991 |  |  |  | 2.159 | [9 empty] | 623300 |  | 0.08 |  |  |  | 1.288 | [7 empty] | 0.053837 | [5 empty] | 0.027 | [5 empty] | 7.895 |  | 1.593 |  | 0.137491 |  |  |  | 0.024553 |  |  |  | 21.897566 | [5 empty] | 44.98114 | [15 empty] | 607356.7 |  | 4.724627 |  | 0.722 |  | 8.081 |  | 1088.759 |  |  |  | 3.506481 |  |  |  | 0.037 |  |  |  | 2.287 |  |  |  | 11.367969 |  | 3.579538 | [5 empty] | 0.173 |  | 2.14247 | [5 empty] | 68.437965 |  |  |  |  | 2022 | Chu, X. et al. (2022). Ore Geology Reviews, 144, 104867 |  | CHN
| Huangshaping deposit |  | Magmatic hydrothermal | Skarn | Skarn zinc-lead | Pb, Zn |  | Pb, Zn | Chu et al., 2022 |  | HSP-9-sp1 - 1 | HSP-9-sp1 - 1 | underground mine |  |  |  |  | ore material | grab | grab | mineral separate | [5 empty] | mineralisation |  |  |  | sphalerite, pyrite, pyrrhotite | [6 empty] | galena, arsenopyrite, bornite, fluorite, epidote, chlorite, calcite, siderite, limonite | Over 60 polished thin sections were prepared; ten representative samples were analyzed via back-scattered electron (BSE) and LA-ICP-MS | LA-ICPMS |  |  | 26 μm-diameter spot size; background acquisition of approximately 30 s (gas blank) followed by 60 s of data acquisition from the sample; isotopes monitored: 25Mg, 27Al, 29Si, 34S, 43Ca, 45Sc, 49Ti, 51V, 53Cr, 55Mn, 57Fe, 59Co, 60Ni, 65Cu, 66Zn, 71Ga, 72Ge, 75As, 77Se, 93Nb, 95Mo, 107Ag, 111Cd, 115In, 118Sn, 121Sb, 125Te, 139La, 181Ta, 184W, 197Au, 205Tl, 208Pb, 209Bi | STDGL3 (chalcophile and siderophile concentrations); in-house standard of pure pyrite Py (S and Fe concentrations); GSD-1G (lithophile element concentrations); MASS-1 (analytical accuracy check) | 12.259951 |  | 1.42477 |  | 0.190196 |  | 0.067 | [7 empty] | 0.034927 |  |  |  | 207.347 |  | 3075.476639 | [5 empty] | 0.461718 |  | 1.906 |  |  |  | 71.737127 | [9 empty] | 99846.82 |  | 5.960324 |  |  |  | 0.661 | [7 empty] | 54.842198 | [5 empty] | 0.012 | [5 empty] | 3.835 |  | 1115.240034 |  | 0.131103 |  |  |  | 0.005544 |  |  |  | 0.224 | [5 empty] | 7.692588 | [15 empty] | 333705.2 |  | 0.511944 |  | 0.29 |  | 3.098987 |  | 448.535 |  |  |  | 1.27993 |  |  |  | 0.032 |  |  |  | 0.731362 |  |  |  | 5.766573 |  | 0.061 | [5 empty] | 0.069 |  | 0.052 | [5 empty] | 561741.5 |  |  |  |  | 2022 | Chu, X. et al. (2022). Ore Geology Reviews, 144, 104867 |  | CHN
| Huangshaping deposit |  | Magmatic hydrothermal | Skarn | Skarn zinc-lead | Pb, Zn |  | Pb, Zn | Chu et al., 2022 |  | HSP-9-sp1 - 2 | HSP-9-sp1 - 2 | underground mine |  |  |  |  | ore material | grab | grab | mineral separate | [5 empty] | mineralisation |  |  |  | sphalerite, pyrite, pyrrhotite | [6 empty] | galena, arsenopyrite, bornite, fluorite, epidote, chlorite, calcite, siderite, limonite | Over 60 polished thin sections were prepared; ten representative samples were analyzed via back-scattered electron (BSE) and LA-ICP-MS | LA-ICPMS |  |  | 26 μm-diameter spot size; background acquisition of approximately 30 s (gas blank) followed by 60 s of data acquisition from the sample; isotopes monitored: 25Mg, 27Al, 29Si, 34S, 43Ca, 45Sc, 49Ti, 51V, 53Cr, 55Mn, 57Fe, 59Co, 60Ni, 65Cu, 66Zn, 71Ga, 72Ge, 75As, 77Se, 93Nb, 95Mo, 107Ag, 111Cd, 115In, 118Sn, 121Sb, 125Te, 139La, 181Ta, 184W, 197Au, 205Tl, 208Pb, 209Bi | STDGL3 (chalcophile and siderophile concentrations); in-house standard of pure pyrite Py (S and Fe concentrations); GSD-1G (lithophile element concentrations); MASS-1 (analytical accuracy check) | 21.071246 |  | 1.12 |  | 0.313681 |  | 0.034 | [7 empty] | 0.066167 |  |  |  | 164.963 |  | 3260.445979 | [5 empty] | 0.545114 |  | 1.589 |  |  |  | 850.858985 | [9 empty] | 121397.7 |  | 5.177273 |  |  |  | 0.628 | [7 empty] | 121.847536 | [5 empty] | 0.01 | [5 empty] | 3.593 |  | 1315.85707 |  | 0.050117 |  |  |  | 0.005814 |  |  |  | 0.287 | [5 empty] | 10.857206 | [15 empty] | 334477.1 |  | 2.461069 |  | 0.231 |  | 8.90489 |  | 391.737549 |  |  |  | 197.290743 |  |  |  | 0.00372 |  |  |  | 0.429 |  |  |  | 6.935187 |  | 0.253947 | [5 empty] | 0.052 |  | 0.093 | [5 empty] | 537064.7 |  |  |  |  | 2022 | Chu, X. et al. (2022). Ore Geology Reviews, 144, 104867 |  | CHN
| Huangshaping deposit |  | Magmatic hydrothermal | Skarn | Skarn zinc-lead | Pb, Zn |  | Pb, Zn | Chu et al., 2022 |  | HSP-9-sp1 - 3 | HSP-9-sp1 - 3 | underground mine |  |  |  |  | ore material | grab | grab | mineral separate | [5 empty] | mineralisation |  |  |  | sphalerite, pyrite, pyrrhotite | [6 empty] | galena, arsenopyrite, bornite, fluorite, epidote, chlorite, calcite, siderite, limonite | Over 60 polished thin sections were prepared; ten representative samples were analyzed via back-scattered electron (BSE) and LA-ICP-MS | LA-ICPMS |  |  | 26 μm-diameter spot size; background acquisition of approximately 30 s (gas blank) followed by 60 s of data acquisition from the sample; isotopes monitored: 25Mg, 27Al, 29Si, 34S, 43Ca, 45Sc, 49Ti, 51V, 53Cr, 55Mn, 57Fe, 59Co, 60Ni, 65Cu, 66Zn, 71Ga, 72Ge, 75As, 77Se, 93Nb, 95Mo, 107Ag, 111Cd, 115In, 118Sn, 121Sb, 125Te, 139La, 181Ta, 184W, 197Au, 205Tl, 208Pb, 209Bi | STDGL3 (chalcophile and siderophile concentrations); in-house standard of pure pyrite Py (S and Fe concentrations); GSD-1G (lithophile element concentrations); MASS-1 (analytical accuracy check) | 8.926037 |  | 3.266 |  | 1.437473 |  | 0.116 | [7 empty] | 0.792393 |  |  |  | 505.274 |  | 0.384 | [5 empty] | 0.157806 |  | 4.71 |  |  |  | 1.976 | [9 empty] | 623300 |  | 0.074 |  |  |  | 1.21 | [7 empty] | 0.017 | [5 empty] | 0.025 | [5 empty] | 7.37 |  | 1.496 |  | 0.1 |  |  |  | 0.022 |  |  |  | 2.707865 | [5 empty] | 240.898685 | [15 empty] | 500747 |  | 7.04605 |  | 0.664 |  | 7.58 |  | 1006.912 |  |  |  | 0.228 |  |  |  | 0.035 |  |  |  | 2.129 |  |  |  | 4.897614 |  | 0.600518 | [5 empty] | 0.161 |  | 21.709079 | [5 empty] | 60.882454 |  |  |  |  | 2022 | Chu, X. et al. (2022). Ore Geology Reviews, 144, 104867 |  | CHN
| Huangshaping deposit |  | Magmatic hydrothermal | Skarn | Skarn zinc-lead | Pb, Zn |  | Pb, Zn | Chu et al., 2022 |  | HSP-9-sp1 - 4 | HSP-9-sp1 - 4 | underground mine |  |  |  |  | ore material | grab | grab | mineral separate | [5 empty] | mineralisation |  |  |  | sphalerite, pyrite, pyrrhotite | [6 empty] | galena, arsenopyrite, bornite, fluorite, epidote, chlorite, calcite, siderite, limonite | Over 60 polished thin sections were prepared; ten representative samples were analyzed via back-scattered electron (BSE) and LA-ICP-MS | LA-ICPMS |  |  | 26 μm-diameter spot size; background acquisition of approximately 30 s (gas blank) followed by 60 s of data acquisition from the sample; isotopes monitored: 25Mg, 27Al, 29Si, 34S, 43Ca, 45Sc, 49Ti, 51V, 53Cr, 55Mn, 57Fe, 59Co, 60Ni, 65Cu, 66Zn, 71Ga, 72Ge, 75As, 77Se, 93Nb, 95Mo, 107Ag, 111Cd, 115In, 118Sn, 121Sb, 125Te, 139La, 181Ta, 184W, 197Au, 205Tl, 208Pb, 209Bi | STDGL3 (chalcophile and siderophile concentrations); in-house standard of pure pyrite Py (S and Fe concentrations); GSD-1G (lithophile element concentrations); MASS-1 (analytical accuracy check) | 11.6747 |  | 1.812 |  | 0.83 |  | 0.107756 | [7 empty] | 0.094222 |  |  |  | 265.071 |  | 3728.381141 | [5 empty] | 0.373837 |  | 3.312 |  |  |  | 174.595149 | [9 empty] | 110880.5 |  | 8.76542 |  |  |  | 0.802 | [7 empty] | 92.624455 | [5 empty] | 0.051135 | [5 empty] | 5.177 |  | 1285.168825 |  | 0.149 |  |  |  | 0.007 |  |  |  | 0.327 | [5 empty] | 4.819024 | [15 empty] | 333378.7 |  | 0.57117 |  | 0.433 |  | 10.537979 |  | 1090.190802 |  |  |  | 8.750846 |  |  |  | 0.016 |  |  |  | 1.091 |  |  |  | 4.928425 |  | 0.087242 | [5 empty] | 0.076 |  | 0.049181 | [5 empty] | 547674.9 |  |  |  |  | 2022 | Chu, X. et al. (2022). Ore Geology Reviews, 144, 104867 |  | CHN
| Huangshaping deposit |  | Magmatic hydrothermal | Skarn | Skarn zinc-lead | Pb, Zn |  | Pb, Zn | Chu et al., 2022 |  | HSP-9-sp1 - 5 | HSP-9-sp1 - 5 | underground mine |  |  |  |  | ore material | grab | grab | mineral separate | [5 empty] | mineralisation |  |  |  | sphalerite, pyrite, pyrrhotite | [6 empty] | galena, arsenopyrite, bornite, fluorite, epidote, chlorite, calcite, siderite, limonite | Over 60 polished thin sections were prepared; ten representative samples were analyzed via back-scattered electron (BSE) and LA-ICP-MS | LA-ICPMS |  |  | 26 μm-diameter spot size; background acquisition of approximately 30 s (gas blank) followed by 60 s of data acquisition from the sample; isotopes monitored: 25Mg, 27Al, 29Si, 34S, 43Ca, 45Sc, 49Ti, 51V, 53Cr, 55Mn, 57Fe, 59Co, 60Ni, 65Cu, 66Zn, 71Ga, 72Ge, 75As, 77Se, 93Nb, 95Mo, 107Ag, 111Cd, 115In, 118Sn, 121Sb, 125Te, 139La, 181Ta, 184W, 197Au, 205Tl, 208Pb, 209Bi | STDGL3 (chalcophile and siderophile concentrations); in-house standard of pure pyrite Py (S and Fe concentrations); GSD-1G (lithophile element concentrations); MASS-1 (analytical accuracy check) | 18.10965 |  | 1.461 |  | 0.631 |  | 0.058705 | [7 empty] | 0.038 |  |  |  | 209.15 |  | 3586.126473 | [5 empty] | 0.322579 |  | 1.891 |  |  |  | 421.245479 | [9 empty] | 129431.7 |  | 5.097257 |  |  |  | 0.693 | [7 empty] | 77.156069 | [5 empty] | 0.012 | [5 empty] | 4.204 |  | 1538.716001 |  | 0.045353 |  |  |  | 0.014 |  |  |  | 0.343 | [5 empty] | 5.136845 | [15 empty] | 334584 |  | 0.184 |  | 0.285 |  | 4.90074 |  | 754.011534 |  |  |  | 1.900803 |  |  |  | 0.032849 |  |  |  | 0.544 |  |  |  | 3.635989 |  | 0.041 | [5 empty] | 0.11 |  | 0.013 | [5 empty] | 528237.6 |  |  |  |  | 2022 | Chu, X. et al. (2022). Ore Geology Reviews, 144, 104867 |  | CHN
| Huangshaping deposit |  | Magmatic hydrothermal | Skarn | Skarn zinc-lead | Pb, Zn |  | Pb, Zn | Chu et al., 2022 |  | HSP-9-sp2 - 1 | HSP-9-sp2 - 1 | underground mine |  |  |  |  | ore material | grab | grab | mineral separate | [5 empty] | mineralisation |  |  |  | sphalerite, pyrite, pyrrhotite | [6 empty] | galena, arsenopyrite, bornite, fluorite, epidote, chlorite, calcite, siderite, limonite | Over 60 polished thin sections were prepared; ten representative samples were analyzed via back-scattered electron (BSE) and LA-ICP-MS | LA-ICPMS |  |  | 26 μm-diameter spot size; background acquisition of approximately 30 s (gas blank) followed by 60 s of data acquisition from the sample; isotopes monitored: 25Mg, 27Al, 29Si, 34S, 43Ca, 45Sc, 49Ti, 51V, 53Cr, 55Mn, 57Fe, 59Co, 60Ni, 65Cu, 66Zn, 71Ga, 72Ge, 75As, 77Se, 93Nb, 95Mo, 107Ag, 111Cd, 115In, 118Sn, 121Sb, 125Te, 139La, 181Ta, 184W, 197Au, 205Tl, 208Pb, 209Bi | STDGL3 (chalcophile and siderophile concentrations); in-house standard of pure pyrite Py (S and Fe concentrations); GSD-1G (lithophile element concentrations); MASS-1 (analytical accuracy check) | 10.761781 |  | 1.025 |  | 0.511 |  | 0.061 | [7 empty] | 0.032 |  |  |  | 131.738 |  | 3125.54424 | [5 empty] | 0.490544 |  | 1.26 |  |  |  | 85.683526 | [9 empty] | 109759.3 |  | 8.211419 |  |  |  | 0.449 | [7 empty] | 86.998342 | [5 empty] | 0.008 | [5 empty] | 2.489 |  | 1475.792149 |  | 0.104009 |  |  |  | 0.01 |  |  |  | 0.261 | [5 empty] | 6.166169 | [15 empty] | 333816 |  | 0.255048 |  | 0.229 |  | 4.566977 |  | 389.83646 |  |  |  | 5.87388 |  |  |  | 0.005 |  |  |  | 0.176 |  |  |  | 5.328309 |  | 0.022 | [5 empty] | 0.079 |  | 0.029504 | [5 empty] | 550318 |  |  |  |  | 2022 | Chu, X. et al. (2022). Ore Geology Reviews, 144, 104867 |  | CHN
| Huangshaping deposit |  | Magmatic hydrothermal | Skarn | Skarn zinc-lead | Pb, Zn |  | Pb, Zn | Chu et al., 2022 |  | HSP-9-sp2 - 2 | HSP-9-sp2 - 2 | underground mine |  |  |  |  | ore material | grab | grab | mineral separate | [5 empty] | mineralisation |  |  |  | sphalerite, pyrite, pyrrhotite | [6 empty] | galena, arsenopyrite, bornite, fluorite, epidote, chlorite, calcite, siderite, limonite | Over 60 polished thin sections were prepared; ten representative samples were analyzed via back-scattered electron (BSE) and LA-ICP-MS | LA-ICPMS |  |  | 26 μm-diameter spot size; background acquisition of approximately 30 s (gas blank) followed by 60 s of data acquisition from the sample; isotopes monitored: 25Mg, 27Al, 29Si, 34S, 43Ca, 45Sc, 49Ti, 51V, 53Cr, 55Mn, 57Fe, 59Co, 60Ni, 65Cu, 66Zn, 71Ga, 72Ge, 75As, 77Se, 93Nb, 95Mo, 107Ag, 111Cd, 115In, 118Sn, 121Sb, 125Te, 139La, 181Ta, 184W, 197Au, 205Tl, 208Pb, 209Bi | STDGL3 (chalcophile and siderophile concentrations); in-house standard of pure pyrite Py (S and Fe concentrations); GSD-1G (lithophile element concentrations); MASS-1 (analytical accuracy check) | 6.019698 |  | 0.875 |  | 0.155 |  | 0.012192 | [7 empty] | 0.003997 |  |  |  | 125.077 |  | 3089.249837 | [5 empty] | 0.543576 |  | 1.321 |  |  |  | 54.726516 | [9 empty] | 123781.6 |  | 5.976226 |  |  |  | 0.341 | [7 empty] | 43.958898 | [5 empty] | 0.007 | [5 empty] | 2.015 |  | 1612.258144 |  | 0.052 |  |  |  | 0.006471 |  |  |  | 0.329 | [5 empty] | 2.021986 | [15 empty] | 334498.4 |  | 0.098 |  | 0.233 |  | 2.447 |  | 497.02547 |  |  |  | 0.385701 |  |  |  | 0.029 |  |  |  | 0.364885 |  |  |  | 5.463088 |  | 0.053 | [5 empty] | 0.06 |  | 0.062 | [5 empty] | 535345.4 |  |  |  |  | 2022 | Chu, X. et al. (2022). Ore Geology Reviews, 144, 104867 |  | CHN
| Huangshaping deposit |  | Magmatic hydrothermal | Skarn | Skarn zinc-lead | Pb, Zn |  | Pb, Zn | Chu et al., 2022 |  | HSP-9-sp2 - 3 | HSP-9-sp2 - 3 | underground mine |  |  |  |  | ore material | grab | grab | mineral separate | [5 empty] | mineralisation |  |  |  | sphalerite, pyrite, pyrrhotite | [6 empty] | galena, arsenopyrite, bornite, fluorite, epidote, chlorite, calcite, siderite, limonite | Over 60 polished thin sections were prepared; ten representative samples were analyzed via back-scattered electron (BSE) and LA-ICP-MS | LA-ICPMS |  |  | 26 μm-diameter spot size; background acquisition of approximately 30 s (gas blank) followed by 60 s of data acquisition from the sample; isotopes monitored: 25Mg, 27Al, 29Si, 34S, 43Ca, 45Sc, 49Ti, 51V, 53Cr, 55Mn, 57Fe, 59Co, 60Ni, 65Cu, 66Zn, 71Ga, 72Ge, 75As, 77Se, 93Nb, 95Mo, 107Ag, 111Cd, 115In, 118Sn, 121Sb, 125Te, 139La, 181Ta, 184W, 197Au, 205Tl, 208Pb, 209Bi | STDGL3 (chalcophile and siderophile concentrations); in-house standard of pure pyrite Py (S and Fe concentrations); GSD-1G (lithophile element concentrations); MASS-1 (analytical accuracy check) | 12.997988 |  | 1.197 |  | 0.241 |  | 0.035339 | [7 empty] | 0.03823 |  |  |  | 178.718 |  | 3186.941189 | [5 empty] | 0.521095 |  | 1.196 |  |  |  | 186.4048 | [9 empty] | 114174.2 |  | 14.197201 |  |  |  | 0.368 | [7 empty] | 111.922076 | [5 empty] | 0.009 | [5 empty] | 2.398 |  | 1478.295887 |  | 0.039334 |  |  |  | 0.008625 |  |  |  | 0.324 | [5 empty] | 1.612655 | [15 empty] | 334018.5 |  | 0.20055 |  | 0.258 |  | 2.767 |  | 413.174467 |  |  |  | 82.836105 |  |  |  | 0.006047 |  |  |  | 0.268 |  |  |  | 4.121011 |  | 0.062 | [5 empty] | 0.066 |  | 0.085 | [5 empty] | 545376.6 |  |  |  |  | 2022 | Chu, X. et al. (2022). Ore Geology Reviews, 144, 104867 |  | CHN
| Huangshaping deposit |  | Magmatic hydrothermal | Skarn | Skarn zinc-lead | Pb, Zn |  | Pb, Zn | Chu et al., 2022 |  | HSP-9-sp1 - 6 | HSP-9-sp1 - 6 | underground mine |  |  |  |  | ore material | grab | grab | mineral separate | [5 empty] | mineralisation |  |  |  | sphalerite, pyrite, pyrrhotite | [6 empty] | galena, arsenopyrite, bornite, fluorite, epidote, chlorite, calcite, siderite, limonite | Over 60 polished thin sections were prepared; ten representative samples were analyzed via back-scattered electron (BSE) and LA-ICP-MS | LA-ICPMS |  |  | 26 μm-diameter spot size; background acquisition of approximately 30 s (gas blank) followed by 60 s of data acquisition from the sample; isotopes monitored: 25Mg, 27Al, 29Si, 34S, 43Ca, 45Sc, 49Ti, 51V, 53Cr, 55Mn, 57Fe, 59Co, 60Ni, 65Cu, 66Zn, 71Ga, 72Ge, 75As, 77Se, 93Nb, 95Mo, 107Ag, 111Cd, 115In, 118Sn, 121Sb, 125Te, 139La, 181Ta, 184W, 197Au, 205Tl, 208Pb, 209Bi | STDGL3 (chalcophile and siderophile concentrations); in-house standard of pure pyrite Py (S and Fe concentrations); GSD-1G (lithophile element concentrations); MASS-1 (analytical accuracy check) | 15.637768 |  | 1.855 |  | 0.671 |  | 0.039553 | [7 empty] | 0.022 |  |  |  | 236.536 |  | 3524.13981 | [5 empty] | 0.456352 |  | 1.724 |  |  |  | 445.624194 | [9 empty] | 122577.6 |  | 7.222937 |  |  |  | 0.659 | [7 empty] | 55.806319 | [5 empty] | 0.012 | [5 empty] | 3.69 |  | 1452.257498 |  | 0.036233 |  |  |  | 0.019069 |  |  |  | 0.338 | [5 empty] | 62.388035 | [15 empty] | 334766.3 |  | 2.500992 |  | 0.365798 |  | 3.56726 |  | 442.312 |  |  |  | 27.625082 |  |  |  | 0.006937 |  |  |  | 1.018 |  |  |  | 3.476616 |  | 0.151057 | [5 empty] | 0.141 |  | 0.075558 | [5 empty] | 536610.6 |  |  |  |  | 2022 | Chu, X. et al. (2022). Ore Geology Reviews, 144, 104867 |  | CHN
| Huangshaping deposit |  | Magmatic hydrothermal | Skarn | Skarn zinc-lead | Pb, Zn |  | Pb, Zn | Chu et al., 2022 |  | HSP-9-sp1 - 7 | HSP-9-sp1 - 7 | underground mine |  |  |  |  | ore material | grab | grab | mineral separate | [5 empty] | mineralisation |  |  |  | sphalerite, pyrite, pyrrhotite | [6 empty] | galena, arsenopyrite, bornite, fluorite, epidote, chlorite, calcite, siderite, limonite | Over 60 polished thin sections were prepared; ten representative samples were analyzed via back-scattered electron (BSE) and LA-ICP-MS | LA-ICPMS |  |  | 26 μm-diameter spot size; background acquisition of approximately 30 s (gas blank) followed by 60 s of data acquisition from the sample; isotopes monitored: 25Mg, 27Al, 29Si, 34S, 43Ca, 45Sc, 49Ti, 51V, 53Cr, 55Mn, 57Fe, 59Co, 60Ni, 65Cu, 66Zn, 71Ga, 72Ge, 75As, 77Se, 93Nb, 95Mo, 107Ag, 111Cd, 115In, 118Sn, 121Sb, 125Te, 139La, 181Ta, 184W, 197Au, 205Tl, 208Pb, 209Bi | STDGL3 (chalcophile and siderophile concentrations); in-house standard of pure pyrite Py (S and Fe concentrations); GSD-1G (lithophile element concentrations); MASS-1 (analytical accuracy check) | 10.965646 |  | 1.316 |  | 0.257 |  | 0.037 | [7 empty] | 0.041617 |  |  |  | 153.005289 |  | 2985.325819 | [5 empty] | 0.51934 |  | 1.087 |  |  |  | 63.317926 | [9 empty] | 113927.5 |  | 13.737688 |  |  |  | 0.371 | [7 empty] | 18.842135 | [5 empty] | 0.009 | [5 empty] | 2.45 |  | 1452.13488 |  | 0.045759 |  |  |  | 0.004856 |  |  |  | 0.344 | [5 empty] | 9.899332 | [15 empty] | 333789.7 |  | 0.76738 |  | 0.269 |  | 4.934667 |  | 730.794953 |  |  |  | 23.712765 |  |  |  | 0.010329 |  |  |  | 0.498 |  |  |  | 4.484909 |  | 0.062 | [5 empty] | 0.057 |  | 0.037906 | [5 empty] | 545477.5 |  |  |  |  | 2022 | Chu, X. et al. (2022). Ore Geology Reviews, 144, 104867 |  | CHN
| Huangshaping deposit |  | Magmatic hydrothermal | Skarn | Skarn zinc-lead | Pb, Zn |  | Pb, Zn | Chu et al., 2022 |  | HSP-9-sp2 - 4 | HSP-9-sp2 - 4 | underground mine |  |  |  |  | ore material | grab | grab | mineral separate | [5 empty] | mineralisation |  |  |  | sphalerite, pyrite, pyrrhotite | [6 empty] | galena, arsenopyrite, bornite, fluorite, epidote, chlorite, calcite, siderite, limonite | Over 60 polished thin sections were prepared; ten representative samples were analyzed via back-scattered electron (BSE) and LA-ICP-MS | LA-ICPMS |  |  | 26 μm-diameter spot size; background acquisition of approximately 30 s (gas blank) followed by 60 s of data acquisition from the sample; isotopes monitored: 25Mg, 27Al, 29Si, 34S, 43Ca, 45Sc, 49Ti, 51V, 53Cr, 55Mn, 57Fe, 59Co, 60Ni, 65Cu, 66Zn, 71Ga, 72Ge, 75As, 77Se, 93Nb, 95Mo, 107Ag, 111Cd, 115In, 118Sn, 121Sb, 125Te, 139La, 181Ta, 184W, 197Au, 205Tl, 208Pb, 209Bi | STDGL3 (chalcophile and siderophile concentrations); in-house standard of pure pyrite Py (S and Fe concentrations); GSD-1G (lithophile element concentrations); MASS-1 (analytical accuracy check) | 16.134862 |  | 1.229 |  | 0.124461 |  | 0.01138 | [7 empty] | 0.024 |  |  |  | 173.601 |  | 3019.53004 | [5 empty] | 0.593613 |  | 1.157 |  |  |  | 111.604952 | [9 empty] | 123505 |  | 7.965068 |  |  |  | 0.401 | [7 empty] | 52.283646 | [5 empty] | 0.013593 | [5 empty] | 2.248 |  | 1570.171521 |  | 0.033 |  |  |  | 0.002908 |  |  |  | 0.108903 | [5 empty] | 11.882213 | [15 empty] | 334582.3 |  | 1.293018 |  | 0.18 |  | 2.559 |  | 381.983393 |  |  |  | 5.226661 |  |  |  | 0.03137 |  |  |  | 0.318086 |  |  |  | 5.80117 |  | 0.1435 | [5 empty] | 0.047 |  | 0.078892 | [5 empty] | 535812.8 |  |  |  |  | 2022 | Chu, X. et al. (2022). Ore Geology Reviews, 144, 104867 |  | CHN
| Huangshaping deposit |  | Magmatic hydrothermal | Skarn | Skarn zinc-lead | Pb, Zn |  | Pb, Zn | Chu et al., 2022 |  | HSP-9-sp2 - 5 | HSP-9-sp2 - 5 | underground mine |  |  |  |  | ore material | grab | grab | mineral separate | [5 empty] | mineralisation |  |  |  | sphalerite, pyrite, pyrrhotite | [6 empty] | galena, arsenopyrite, bornite, fluorite, epidote, chlorite, calcite, siderite, limonite | Over 60 polished thin sections were prepared; ten representative samples were analyzed via back-scattered electron (BSE) and LA-ICP-MS | LA-ICPMS |  |  | 26 μm-diameter spot size; background acquisition of approximately 30 s (gas blank) followed by 60 s of data acquisition from the sample; isotopes monitored: 25Mg, 27Al, 29Si, 34S, 43Ca, 45Sc, 49Ti, 51V, 53Cr, 55Mn, 57Fe, 59Co, 60Ni, 65Cu, 66Zn, 71Ga, 72Ge, 75As, 77Se, 93Nb, 95Mo, 107Ag, 111Cd, 115In, 118Sn, 121Sb, 125Te, 139La, 181Ta, 184W, 197Au, 205Tl, 208Pb, 209Bi | STDGL3 (chalcophile and siderophile concentrations); in-house standard of pure pyrite Py (S and Fe concentrations); GSD-1G (lithophile element concentrations); MASS-1 (analytical accuracy check) | 21.075955 |  | 1.097 |  | 0.237296 |  | 0.056803 | [7 empty] | 0.059 |  |  |  | 187.239 |  | 3231.761527 | [5 empty] | 0.548192 |  | 1.108 |  |  |  | 183.288762 | [9 empty] | 121427.5 |  | 7.588976 |  |  |  | 0.394 | [7 empty] | 66.278625 | [5 empty] | 0.009 | [5 empty] | 3.087 |  | 1314.391026 |  | 0.016 |  |  |  | 0.008 |  |  |  | 0.3 | [5 empty] | 23.515195 | [15 empty] | 334346.9 |  | 3.602933 |  | 0.188 |  | 3.512976 |  | 644.651033 |  |  |  | 30.897107 |  |  |  | 0.002 |  |  |  | 0.314 |  |  |  | 3.735917 |  | 0.234151 | [5 empty] | 0.03 |  | 0.037004 | [5 empty] | 537550.1 |  |  |  |  | 2022 | Chu, X. et al. (2022). Ore Geology Reviews, 144, 104867 |  | CHN
| Huangshaping deposit |  | Magmatic hydrothermal | Skarn | Skarn zinc-lead | Pb, Zn |  | Pb, Zn | Chu et al., 2022 |  | HSP-9-sp2 - 6 | HSP-9-sp2 - 6 | underground mine |  |  |  |  | ore material | grab | grab | mineral separate | [5 empty] | mineralisation |  |  |  | sphalerite, pyrite, pyrrhotite | [6 empty] | galena, arsenopyrite, bornite, fluorite, epidote, chlorite, calcite, siderite, limonite | Over 60 polished thin sections were prepared; ten representative samples were analyzed via back-scattered electron (BSE) and LA-ICP-MS | LA-ICPMS |  |  | 26 μm-diameter spot size; background acquisition of approximately 30 s (gas blank) followed by 60 s of data acquisition from the sample; isotopes monitored: 25Mg, 27Al, 29Si, 34S, 43Ca, 45Sc, 49Ti, 51V, 53Cr, 55Mn, 57Fe, 59Co, 60Ni, 65Cu, 66Zn, 71Ga, 72Ge, 75As, 77Se, 93Nb, 95Mo, 107Ag, 111Cd, 115In, 118Sn, 121Sb, 125Te, 139La, 181Ta, 184W, 197Au, 205Tl, 208Pb, 209Bi | STDGL3 (chalcophile and siderophile concentrations); in-house standard of pure pyrite Py (S and Fe concentrations); GSD-1G (lithophile element concentrations); MASS-1 (analytical accuracy check) | 20.70242 |  | 0.99 |  | 0.18 |  | 0.057282 | [7 empty] | 0.035 |  |  |  | 274.887232 |  | 3156.476359 | [5 empty] | 0.495384 |  | 1.324 |  |  |  | 198.686556 | [9 empty] | 116357.1 |  | 6.603444 |  |  |  | 0.408 | [7 empty] | 26.473423 | [5 empty] | 0.021369 | [5 empty] | 2.81 |  | 1353.810164 |  | 0.22163 |  |  |  | 0.019 |  |  |  | 0.26 | [5 empty] | 10.462885 | [15 empty] | 333955 |  | 3.14124 |  | 0.21 |  | 1.999202 |  | 618.521503 |  |  |  | 105.803649 |  |  |  | 0.003413 |  |  |  | 0.392 |  |  |  | 5.476014 |  | 0.16452 | [5 empty] | 0.06 |  | 0.038 | [5 empty] | 542677.1 |  |  |  |  | 2022 | Chu, X. et al. (2022). Ore Geology Reviews, 144, 104867 |  | CHN
| Huangshaping deposit |  | Magmatic hydrothermal | Skarn | Skarn zinc-lead | Pb, Zn |  | Pb, Zn | Chu et al., 2022 |  | HSP-9-py - 6 | HSP-9-py - 6 | underground mine |  |  |  |  | ore material | grab | grab | mineral separate | [5 empty] | mineralisation |  |  |  | sphalerite, pyrite, pyrrhotite | [6 empty] | galena, arsenopyrite, bornite, fluorite, epidote, chlorite, calcite, siderite, limonite | Over 60 polished thin sections were prepared; ten representative samples were analyzed via back-scattered electron (BSE) and LA-ICP-MS | LA-ICPMS |  |  | 26 μm-diameter spot size; background acquisition of approximately 30 s (gas blank) followed by 60 s of data acquisition from the sample; isotopes monitored: 25Mg, 27Al, 29Si, 34S, 43Ca, 45Sc, 49Ti, 51V, 53Cr, 55Mn, 57Fe, 59Co, 60Ni, 65Cu, 66Zn, 71Ga, 72Ge, 75As, 77Se, 93Nb, 95Mo, 107Ag, 111Cd, 115In, 118Sn, 121Sb, 125Te, 139La, 181Ta, 184W, 197Au, 205Tl, 208Pb, 209Bi | STDGL3 (chalcophile and siderophile concentrations); in-house standard of pure pyrite Py (S and Fe concentrations); GSD-1G (lithophile element concentrations); MASS-1 (analytical accuracy check) | 1.308 |  | 1.604 |  | 0.484 |  | 0.058 | [7 empty] | 0.036 |  |  |  | 245.379 |  | 0.18 | [5 empty] | 0.415805 |  | 2.285 |  |  |  | 0.845 | [9 empty] | 623300 |  | 0.033 |  |  |  | 0.607 | [7 empty] | 0.008 | [5 empty] | 0.012 | [5 empty] | 4.304 |  | 0.732 |  | 0.05 |  |  |  | 0.011 |  |  |  | 3.594201 | [5 empty] | 0.113549 | [15 empty] | 454358.5 |  | 0.12 |  | 0.321 |  | 3.786 |  | 764.783217 |  |  |  | 0.103 |  |  |  | 0.017 |  |  |  | 0.982 |  |  |  | 5.684902 |  | 0.055 | [5 empty] | 0.074 |  | 0.069 | [5 empty] | 2.562 |  |  |  |  | 2022 | Chu, X. et al. (2022). Ore Geology Reviews, 144, 104867 |  | CHN
| Huangshaping deposit |  | Magmatic hydrothermal | Skarn | Skarn zinc-lead | Pb, Zn |  | Pb, Zn | Chu et al., 2022 |  | HSP-9-py - 7 | HSP-9-py - 7 | underground mine |  |  |  |  | ore material | grab | grab | mineral separate | [5 empty] | mineralisation |  |  |  | sphalerite, pyrite, pyrrhotite | [6 empty] | galena, arsenopyrite, bornite, fluorite, epidote, chlorite, calcite, siderite, limonite | Over 60 polished thin sections were prepared; ten representative samples were analyzed via back-scattered electron (BSE) and LA-ICP-MS | LA-ICPMS |  |  | 26 μm-diameter spot size; background acquisition of approximately 30 s (gas blank) followed by 60 s of data acquisition from the sample; isotopes monitored: 25Mg, 27Al, 29Si, 34S, 43Ca, 45Sc, 49Ti, 51V, 53Cr, 55Mn, 57Fe, 59Co, 60Ni, 65Cu, 66Zn, 71Ga, 72Ge, 75As, 77Se, 93Nb, 95Mo, 107Ag, 111Cd, 115In, 118Sn, 121Sb, 125Te, 139La, 181Ta, 184W, 197Au, 205Tl, 208Pb, 209Bi | STDGL3 (chalcophile and siderophile concentrations); in-house standard of pure pyrite Py (S and Fe concentrations); GSD-1G (lithophile element concentrations); MASS-1 (analytical accuracy check) | 1.109 |  | 1.376 |  | 0.415 |  | 0.05 | [7 empty] | 0.031 |  |  |  | 214.823 |  | 0.153 | [5 empty] | 0.209959 |  | 1.931 |  |  |  | 0.718 | [9 empty] | 623300 |  | 0.028 |  |  |  | 0.521 | [7 empty] | 0.007 | [5 empty] | 0.01135 | [5 empty] | 3.783 |  | 0.626 |  | 0.043 |  |  |  | 0.01 |  |  |  | 3.016454 | [5 empty] | 0.21984 | [15 empty] | 493194.8 |  | 0.103 |  | 0.276 |  | 3.256 |  | 429.564 |  |  |  | 0.087 |  |  |  | 0.015 |  |  |  | 0.836 |  |  |  | 7.918352 |  | 0.047 | [5 empty] | 0.098271 |  | 0.06 | [5 empty] | 2.217 |  |  |  |  | 2022 | Chu, X. et al. (2022). Ore Geology Reviews, 144, 104867 |  | CHN
| Huangshaping deposit |  | Magmatic hydrothermal | Skarn | Skarn zinc-lead | Pb, Zn |  | Pb, Zn | Chu et al., 2022 |  | HSP-9-py - 8 | HSP-9-py - 8 | underground mine |  |  |  |  | ore material | grab | grab | mineral separate | [5 empty] | mineralisation |  |  |  | sphalerite, pyrite, pyrrhotite | [6 empty] | galena, arsenopyrite, bornite, fluorite, epidote, chlorite, calcite, siderite, limonite | Over 60 polished thin sections were prepared; ten representative samples were analyzed via back-scattered electron (BSE) and LA-ICP-MS | LA-ICPMS |  |  | 26 μm-diameter spot size; background acquisition of approximately 30 s (gas blank) followed by 60 s of data acquisition from the sample; isotopes monitored: 25Mg, 27Al, 29Si, 34S, 43Ca, 45Sc, 49Ti, 51V, 53Cr, 55Mn, 57Fe, 59Co, 60Ni, 65Cu, 66Zn, 71Ga, 72Ge, 75As, 77Se, 93Nb, 95Mo, 107Ag, 111Cd, 115In, 118Sn, 121Sb, 125Te, 139La, 181Ta, 184W, 197Au, 205Tl, 208Pb, 209Bi | STDGL3 (chalcophile and siderophile concentrations); in-house standard of pure pyrite Py (S and Fe concentrations); GSD-1G (lithophile element concentrations); MASS-1 (analytical accuracy check) | 2.05 |  | 2.538 |  | 0.775 |  | 0.092 | [7 empty] | 0.057 |  |  |  | 405.856 |  | 0.284 | [5 empty] | 0.269888 |  | 3.503 |  |  |  | 1.338 | [9 empty] | 623300 |  | 0.052 |  |  |  | 0.973 | [7 empty] | 0.013 | [5 empty] | 0.019 | [5 empty] | 7.138 |  | 1.155 |  | 0.081 |  |  |  | 0.021877 |  |  |  | 2.60296 | [5 empty] | 1.647252 | [15 empty] | 473386.7 |  | 0.192 |  | 0.513 |  | 6.106 |  | 792.041 |  |  |  | 0.161 |  |  |  | 0.027 |  |  |  | 1.545 |  |  |  | 6.628014 |  | 0.086 | [5 empty] | 0.118 |  | 0.11 | [5 empty] | 4.171 |  |  |  |  | 2022 | Chu, X. et al. (2022). Ore Geology Reviews, 144, 104867 |  | CHN
| Huangshaping deposit |  | Magmatic hydrothermal | Skarn | Skarn zinc-lead | Pb, Zn |  | Pb, Zn | Chu et al., 2022 |  | HSP-9-py - 9 | HSP-9-py - 9 | underground mine |  |  |  |  | ore material | grab | grab | mineral separate | [5 empty] | mineralisation |  |  |  | sphalerite, pyrite, pyrrhotite | [6 empty] | galena, arsenopyrite, bornite, fluorite, epidote, chlorite, calcite, siderite, limonite | Over 60 polished thin sections were prepared; ten representative samples were analyzed via back-scattered electron (BSE) and LA-ICP-MS | LA-ICPMS |  |  | 26 μm-diameter spot size; background acquisition of approximately 30 s (gas blank) followed by 60 s of data acquisition from the sample; isotopes monitored: 25Mg, 27Al, 29Si, 34S, 43Ca, 45Sc, 49Ti, 51V, 53Cr, 55Mn, 57Fe, 59Co, 60Ni, 65Cu, 66Zn, 71Ga, 72Ge, 75As, 77Se, 93Nb, 95Mo, 107Ag, 111Cd, 115In, 118Sn, 121Sb, 125Te, 139La, 181Ta, 184W, 197Au, 205Tl, 208Pb, 209Bi | STDGL3 (chalcophile and siderophile concentrations); in-house standard of pure pyrite Py (S and Fe concentrations); GSD-1G (lithophile element concentrations); MASS-1 (analytical accuracy check) | 1.622724 |  | 1.563 |  | 0.476 |  | 0.057 | [7 empty] | 0.035 |  |  |  | 256.414 |  | 0.174 | [5 empty] | 0.14426 |  | 2.094 |  |  |  | 0.823 | [9 empty] | 623300 |  | 0.032 |  |  |  | 0.597 | [7 empty] | 0.008 | [5 empty] | 0.019877 | [5 empty] | 4.477 |  | 0.703 |  | 0.05 |  |  |  | 0.011 |  |  |  | 0.53 | [5 empty] | 7.178685 | [15 empty] | 444047 |  | 0.627986 |  | 0.317 |  | 3.76 |  | 505.559789 |  |  |  | 0.146212 |  |  |  | 0.017 |  |  |  | 0.931 |  |  |  | 6.772549 |  | 0.100197 | [5 empty] | 0.10962 |  | 0.068 | [5 empty] | 3.122574 |  |  |  |  | 2022 | Chu, X. et al. (2022). Ore Geology Reviews, 144, 104867 |  | CHN
| Huangshaping deposit |  | Magmatic hydrothermal | Skarn | Skarn zinc-lead | Pb, Zn |  | Pb, Zn | Chu et al., 2022 |  | HSP-10-py - 1 | HSP-10-py - 1 | underground mine |  |  |  |  | ore material | grab | grab | mineral separate | [5 empty] | mineralisation |  |  |  | sphalerite, pyrite, pyrrhotite | [6 empty] | galena, arsenopyrite, bornite, fluorite, epidote, chlorite, calcite, siderite, limonite | Over 60 polished thin sections were prepared; ten representative samples were analyzed via back-scattered electron (BSE) and LA-ICP-MS | LA-ICPMS |  |  | 26 μm-diameter spot size; background acquisition of approximately 30 s (gas blank) followed by 60 s of data acquisition from the sample; isotopes monitored: 25Mg, 27Al, 29Si, 34S, 43Ca, 45Sc, 49Ti, 51V, 53Cr, 55Mn, 57Fe, 59Co, 60Ni, 65Cu, 66Zn, 71Ga, 72Ge, 75As, 77Se, 93Nb, 95Mo, 107Ag, 111Cd, 115In, 118Sn, 121Sb, 125Te, 139La, 181Ta, 184W, 197Au, 205Tl, 208Pb, 209Bi | STDGL3 (chalcophile and siderophile concentrations); in-house standard of pure pyrite Py (S and Fe concentrations); GSD-1G (lithophile element concentrations); MASS-1 (analytical accuracy check) | 2.237935 |  | 1.276 |  | 0.384 |  | 0.047 | [7 empty] | 0.029 |  |  |  | 213.517 |  | 0.36167 | [5 empty] | 0.072 |  | 1.649 |  |  |  | 0.671 | [9 empty] | 623300 |  | 0.031504 |  |  |  | 0.482 | [7 empty] | 0.006 | [5 empty] | 0.009 | [5 empty] | 3.712 |  | 0.565 |  | 0.128595 |  |  |  | 0.009 |  |  |  | 1.137317 | [5 empty] | 2.57479 | [15 empty] | 486301.9 |  | 0.095 |  | 0.26 |  | 3.048 |  | 518.482726 |  |  |  | 0.078 |  |  |  | 0.014 |  |  |  | 0.755 |  |  |  | 9.258848 |  | 0.043 | [5 empty] | 0.08484 |  | 0.055 | [5 empty] | 2.072 |  |  |  |  | 2022 | Chu, X. et al. (2022). Ore Geology Reviews, 144, 104867 |  | CHN
| Huangshaping deposit |  | Magmatic hydrothermal | Skarn | Skarn zinc-lead | Pb, Zn |  | Pb, Zn | Chu et al., 2022 |  | HSP-10-py - 2 | HSP-10-py - 2 | underground mine |  |  |  |  | ore material | grab | grab | mineral separate | [5 empty] | mineralisation |  |  |  | sphalerite, pyrite, pyrrhotite | [6 empty] | galena, arsenopyrite, bornite, fluorite, epidote, chlorite, calcite, siderite, limonite | Over 60 polished thin sections were prepared; ten representative samples were analyzed via back-scattered electron (BSE) and LA-ICP-MS | LA-ICPMS |  |  | 26 μm-diameter spot size; background acquisition of approximately 30 s (gas blank) followed by 60 s of data acquisition from the sample; isotopes monitored: 25Mg, 27Al, 29Si, 34S, 43Ca, 45Sc, 49Ti, 51V, 53Cr, 55Mn, 57Fe, 59Co, 60Ni, 65Cu, 66Zn, 71Ga, 72Ge, 75As, 77Se, 93Nb, 95Mo, 107Ag, 111Cd, 115In, 118Sn, 121Sb, 125Te, 139La, 181Ta, 184W, 197Au, 205Tl, 208Pb, 209Bi | STDGL3 (chalcophile and siderophile concentrations); in-house standard of pure pyrite Py (S and Fe concentrations); GSD-1G (lithophile element concentrations); MASS-1 (analytical accuracy check) | 4.853 |  | 6.252 |  | 1.9 |  | 0.23 | [7 empty] | 0.141 |  |  |  | 1083.565 |  | 0.678 | [5 empty] | 0.361 |  | 7.851 |  |  |  | 3.352 | [9 empty] | 623300 |  | 0.123 |  |  |  | 2.378 | [7 empty] | 0.03 | [5 empty] | 0.046 | [5 empty] | 18.427 |  | 2.764 |  | 0.221777 |  |  |  | 0.044 |  |  |  | 2.202 | [5 empty] | 7.311656 | [15 empty] | 562180.5 |  | 0.465 |  | 1.292 |  | 15.121 |  | 1949.058 |  |  |  | 0.378 |  |  |  | 0.067 |  |  |  | 3.664 |  |  |  | 14.708188 |  | 0.21 | [5 empty] | 0.287 |  | 0.272 | [5 empty] | 10.149 |  |  |  |  | 2022 | Chu, X. et al. (2022). Ore Geology Reviews, 144, 104867 |  | CHN
| Huangshaping deposit |  | Magmatic hydrothermal | Skarn | Skarn zinc-lead | Pb, Zn |  | Pb, Zn | Chu et al., 2022 |  | HSP-10-py - 3 | HSP-10-py - 3 | underground mine |  |  |  |  | ore material | grab | grab | mineral separate | [5 empty] | mineralisation |  |  |  | sphalerite, pyrite, pyrrhotite | [6 empty] | galena, arsenopyrite, bornite, fluorite, epidote, chlorite, calcite, siderite, limonite | Over 60 polished thin sections were prepared; ten representative samples were analyzed via back-scattered electron (BSE) and LA-ICP-MS | LA-ICPMS |  |  | 26 μm-diameter spot size; background acquisition of approximately 30 s (gas blank) followed by 60 s of data acquisition from the sample; isotopes monitored: 25Mg, 27Al, 29Si, 34S, 43Ca, 45Sc, 49Ti, 51V, 53Cr, 55Mn, 57Fe, 59Co, 60Ni, 65Cu, 66Zn, 71Ga, 72Ge, 75As, 77Se, 93Nb, 95Mo, 107Ag, 111Cd, 115In, 118Sn, 121Sb, 125Te, 139La, 181Ta, 184W, 197Au, 205Tl, 208Pb, 209Bi | STDGL3 (chalcophile and siderophile concentrations); in-house standard of pure pyrite Py (S and Fe concentrations); GSD-1G (lithophile element concentrations); MASS-1 (analytical accuracy check) | 1.698172 |  | 1.828 |  | 0.555 |  | 0.067 | [7 empty] | 0.041 |  |  |  | 323.247 |  | 0.198 | [5 empty] | 0.106 |  | 2.226 |  |  |  | 0.993 | [9 empty] | 623300 |  | 0.036 |  |  |  | 0.694 | [7 empty] | 0.009 | [5 empty] | 0.013 | [5 empty] | 5.422 |  | 0.802 |  | 0.110047 |  |  |  | 0.013 |  |  |  | 1.031132 | [5 empty] | 0.810808 | [15 empty] | 479816.5 |  | 0.137 |  | 0.38 |  | 4.432 |  | 567.726 |  |  |  | 0.11 |  |  |  | 0.019 |  |  |  | 1.061 |  |  |  | 6.191772 |  | 0.061 | [5 empty] | 0.083 |  | 0.08 | [5 empty] | 2.935 |  |  |  |  | 2022 | Chu, X. et al. (2022). Ore Geology Reviews, 144, 104867 |  | CHN
| Huangshaping deposit |  | Magmatic hydrothermal | Skarn | Skarn zinc-lead | Pb, Zn |  | Pb, Zn | Chu et al., 2022 |  | HSP-10-py - 4 | HSP-10-py - 4 | underground mine |  |  |  |  | ore material | grab | grab | mineral separate | [5 empty] | mineralisation |  |  |  | sphalerite, pyrite, pyrrhotite | [6 empty] | galena, arsenopyrite, bornite, fluorite, epidote, chlorite, calcite, siderite, limonite | Over 60 polished thin sections were prepared; ten representative samples were analyzed via back-scattered electron (BSE) and LA-ICP-MS | LA-ICPMS |  |  | 26 μm-diameter spot size; background acquisition of approximately 30 s (gas blank) followed by 60 s of data acquisition from the sample; isotopes monitored: 25Mg, 27Al, 29Si, 34S, 43Ca, 45Sc, 49Ti, 51V, 53Cr, 55Mn, 57Fe, 59Co, 60Ni, 65Cu, 66Zn, 71Ga, 72Ge, 75As, 77Se, 93Nb, 95Mo, 107Ag, 111Cd, 115In, 118Sn, 121Sb, 125Te, 139La, 181Ta, 184W, 197Au, 205Tl, 208Pb, 209Bi | STDGL3 (chalcophile and siderophile concentrations); in-house standard of pure pyrite Py (S and Fe concentrations); GSD-1G (lithophile element concentrations); MASS-1 (analytical accuracy check) | 1.05 |  | 1.367 |  | 0.413 |  | 0.056082 | [7 empty] | 0.031 |  |  |  | 247.569 |  | 0.146 | [5 empty] | 0.079 |  | 1.609 |  |  |  | 0.75 | [9 empty] | 623300 |  | 0.035812 |  |  |  | 0.515 | [7 empty] | 0.011603 | [5 empty] | 0.013981 | [5 empty] | 4.065 |  | 0.595 |  | 0.146298 |  |  |  | 0.01 |  |  |  | 1.227793 | [5 empty] | 0.541747 | [15 empty] | 459681.8 |  | 0.101 |  | 0.287 |  | 3.286 |  | 466.991909 |  |  |  | 0.081 |  |  |  | 0.014702 |  |  |  | 0.787 |  |  |  | 9.106089 |  | 0.046 | [5 empty] | 0.078121 |  | 0.06 | [5 empty] | 2.145 |  |  |  |  | 2022 | Chu, X. et al. (2022). Ore Geology Reviews, 144, 104867 |  | CHN
| Huangshaping deposit |  | Magmatic hydrothermal | Skarn | Skarn zinc-lead | Pb, Zn |  | Pb, Zn | Chu et al., 2022 |  | HSP-10-py - 5 | HSP-10-py - 5 | underground mine |  |  |  |  | ore material | grab | grab | mineral separate | [5 empty] | mineralisation |  |  |  | sphalerite, pyrite, pyrrhotite | [6 empty] | galena, arsenopyrite, bornite, fluorite, epidote, chlorite, calcite, siderite, limonite | Over 60 polished thin sections were prepared; ten representative samples were analyzed via back-scattered electron (BSE) and LA-ICP-MS | LA-ICPMS |  |  | 26 μm-diameter spot size; background acquisition of approximately 30 s (gas blank) followed by 60 s of data acquisition from the sample; isotopes monitored: 25Mg, 27Al, 29Si, 34S, 43Ca, 45Sc, 49Ti, 51V, 53Cr, 55Mn, 57Fe, 59Co, 60Ni, 65Cu, 66Zn, 71Ga, 72Ge, 75As, 77Se, 93Nb, 95Mo, 107Ag, 111Cd, 115In, 118Sn, 121Sb, 125Te, 139La, 181Ta, 184W, 197Au, 205Tl, 208Pb, 209Bi | STDGL3 (chalcophile and siderophile concentrations); in-house standard of pure pyrite Py (S and Fe concentrations); GSD-1G (lithophile element concentrations); MASS-1 (analytical accuracy check) | 1.598 |  | 2.083 |  | 0.631 |  | 0.078 | [7 empty] | 0.047 |  |  |  | 396.546 |  | 0.213 | [5 empty] | 0.11 |  | 2.123 |  |  |  | 1.275 | [9 empty] | 623300 |  | 0.037 |  |  |  | 0.786 | [7 empty] | 0.014639 | [5 empty] | 0.015 | [5 empty] | 5.654 |  | 0.892 |  | 0.069 |  |  |  | 0.015 |  |  |  | 1.833629 | [5 empty] | 1.56379 | [15 empty] | 483869.9 |  | 0.153 |  | 0.455 |  | 5.157 |  | 640.67 |  |  |  | 0.113 |  |  |  | 0.022 |  |  |  | 1.131 |  |  |  | 6.790077 |  | 0.068 | [5 empty] | 0.094 |  | 0.091 | [5 empty] | 2.675 |  |  |  |  | 2022 | Chu, X. et al. (2022). Ore Geology Reviews, 144, 104867 |  | CHN
| Huangshaping deposit |  | Magmatic hydrothermal | Skarn | Skarn zinc-lead | Pb, Zn |  | Pb, Zn | Chu et al., 2022 |  | HSP-10-py - 6 | HSP-10-py - 6 | underground mine |  |  |  |  | ore material | grab | grab | mineral separate | [5 empty] | mineralisation |  |  |  | sphalerite, pyrite, pyrrhotite | [6 empty] | galena, arsenopyrite, bornite, fluorite, epidote, chlorite, calcite, siderite, limonite | Over 60 polished thin sections were prepared; ten representative samples were analyzed via back-scattered electron (BSE) and LA-ICP-MS | LA-ICPMS |  |  | 26 μm-diameter spot size; background acquisition of approximately 30 s (gas blank) followed by 60 s of data acquisition from the sample; isotopes monitored: 25Mg, 27Al, 29Si, 34S, 43Ca, 45Sc, 49Ti, 51V, 53Cr, 55Mn, 57Fe, 59Co, 60Ni, 65Cu, 66Zn, 71Ga, 72Ge, 75As, 77Se, 93Nb, 95Mo, 107Ag, 111Cd, 115In, 118Sn, 121Sb, 125Te, 139La, 181Ta, 184W, 197Au, 205Tl, 208Pb, 209Bi | STDGL3 (chalcophile and siderophile concentrations); in-house standard of pure pyrite Py (S and Fe concentrations); GSD-1G (lithophile element concentrations); MASS-1 (analytical accuracy check) | 11.469036 |  | 2.917055 |  | 0.585 |  | 0.073 | [7 empty] | 0.044 |  |  |  | 367.171 |  | 0.198 | [5 empty] | 0.192778 |  | 1.979 |  |  |  | 1.196 | [9 empty] | 623300 |  | 0.089012 |  |  |  | 0.731 | [7 empty] | 0.009 | [5 empty] | 0.014 | [5 empty] | 5.122 |  | 8.509225 |  | 0.178197 |  |  |  | 0.014 |  |  |  | 2.363999 | [5 empty] | 26.53463 | [15 empty] | 467152 |  | 3.570505 |  | 0.427 |  | 4.796 |  | 598.224 |  |  |  | 0.105 |  |  |  | 0.021 |  |  |  | 1.049 |  |  |  | 9.008838 |  | 0.174515 | [5 empty] | 0.088 |  | 0.086 | [5 empty] | 351.604902 |  |  |  |  | 2022 | Chu, X. et al. (2022). Ore Geology Reviews, 144, 104867 |  | CHN
| Huangshaping deposit |  | Magmatic hydrothermal | Skarn | Skarn zinc-lead | Pb, Zn |  | Pb, Zn | Chu et al., 2022 |  | HSP-10-py - 7 | HSP-10-py - 7 | underground mine |  |  |  |  | ore material | grab | grab | mineral separate | [5 empty] | mineralisation |  |  |  | sphalerite, pyrite, pyrrhotite | [6 empty] | galena, arsenopyrite, bornite, fluorite, epidote, chlorite, calcite, siderite, limonite | Over 60 polished thin sections were prepared; ten representative samples were analyzed via back-scattered electron (BSE) and LA-ICP-MS | LA-ICPMS |  |  | 26 μm-diameter spot size; background acquisition of approximately 30 s (gas blank) followed by 60 s of data acquisition from the sample; isotopes monitored: 25Mg, 27Al, 29Si, 34S, 43Ca, 45Sc, 49Ti, 51V, 53Cr, 55Mn, 57Fe, 59Co, 60Ni, 65Cu, 66Zn, 71Ga, 72Ge, 75As, 77Se, 93Nb, 95Mo, 107Ag, 111Cd, 115In, 118Sn, 121Sb, 125Te, 139La, 181Ta, 184W, 197Au, 205Tl, 208Pb, 209Bi | STDGL3 (chalcophile and siderophile concentrations); in-house standard of pure pyrite Py (S and Fe concentrations); GSD-1G (lithophile element concentrations); MASS-1 (analytical accuracy check) | 2.321 |  | 3.049 |  | 0.91 |  | 0.115 | [7 empty] | 0.069 |  |  |  | 564.71 |  | 0.307 | [5 empty] | 0.147 |  | 3.091 |  |  |  | 1.872 | [9 empty] | 623300 |  | 0.051 |  |  |  | 1.139 | [7 empty] | 0.014 | [5 empty] | 0.021 | [5 empty] | 7.719 |  | 1.3 |  | 0.297375 |  |  |  | 0.022 |  |  |  | 2.358372 | [5 empty] | 0.18 | [15 empty] | 483996.3 |  | 0.223 |  | 0.669 |  | 7.464 |  | 932.922 |  |  |  | 0.161 |  |  |  | 0.032 |  |  |  | 1.622 |  |  |  | 9.700302 |  | 0.099 | [5 empty] | 0.137 |  | 0.134 | [5 empty] | 3.579 |  |  |  |  | 2022 | Chu, X. et al. (2022). Ore Geology Reviews, 144, 104867 |  | CHN
| Huangshaping deposit |  | Magmatic hydrothermal | Skarn | Skarn zinc-lead | Pb, Zn |  | Pb, Zn | Chu et al., 2022 |  | HSP-10-py - 8 | HSP-10-py - 8 | underground mine |  |  |  |  | ore material | grab | grab | mineral separate | [5 empty] | mineralisation |  |  |  | sphalerite, pyrite, pyrrhotite | [6 empty] | galena, arsenopyrite, bornite, fluorite, epidote, chlorite, calcite, siderite, limonite | Over 60 polished thin sections were prepared; ten representative samples were analyzed via back-scattered electron (BSE) and LA-ICP-MS | LA-ICPMS |  |  | 26 μm-diameter spot size; background acquisition of approximately 30 s (gas blank) followed by 60 s of data acquisition from the sample; isotopes monitored: 25Mg, 27Al, 29Si, 34S, 43Ca, 45Sc, 49Ti, 51V, 53Cr, 55Mn, 57Fe, 59Co, 60Ni, 65Cu, 66Zn, 71Ga, 72Ge, 75As, 77Se, 93Nb, 95Mo, 107Ag, 111Cd, 115In, 118Sn, 121Sb, 125Te, 139La, 181Ta, 184W, 197Au, 205Tl, 208Pb, 209Bi | STDGL3 (chalcophile and siderophile concentrations); in-house standard of pure pyrite Py (S and Fe concentrations); GSD-1G (lithophile element concentrations); MASS-1 (analytical accuracy check) | 1.353 |  | 1.777 |  | 0.532 |  | 0.067 | [7 empty] | 0.04 |  |  |  | 322.167 |  | 0.178 | [5 empty] | 0.154243 |  | 1.853 |  |  |  | 1.106 | [9 empty] | 623300 |  | 0.051283 |  |  |  | 0.672 | [7 empty] | 0.008815 | [5 empty] | 0.012 | [5 empty] | 4.336 |  | 0.772 |  | 0.168999 |  |  |  | 0.013755 |  |  |  | 2.963882 | [5 empty] | 4.200499 | [15 empty] | 451835.3 |  | 0.13 |  | 0.389 |  | 4.389 |  | 541.585 |  |  |  | 0.093 |  |  |  | 0.019 |  |  |  | 0.937 |  |  |  | 6.146043 |  | 0.057 | [5 empty] | 0.08 |  | 0.078 | [5 empty] | 2.057 |  |  |  |  | 2022 | Chu, X. et al. (2022). Ore Geology Reviews, 144, 104867 |  | CHN
| Huangshaping deposit |  | Magmatic hydrothermal | Skarn | Skarn zinc-lead | Pb, Zn |  | Pb, Zn | Chu et al., 2022 |  | HSP-10-py - 9 | HSP-10-py - 9 | underground mine |  |  |  |  | ore material | grab | grab | mineral separate | [5 empty] | mineralisation |  |  |  | sphalerite, pyrite, pyrrhotite | [6 empty] | galena, arsenopyrite, bornite, fluorite, epidote, chlorite, calcite, siderite, limonite | Over 60 polished thin sections were prepared; ten representative samples were analyzed via back-scattered electron (BSE) and LA-ICP-MS | LA-ICPMS |  |  | 26 μm-diameter spot size; background acquisition of approximately 30 s (gas blank) followed by 60 s of data acquisition from the sample; isotopes monitored: 25Mg, 27Al, 29Si, 34S, 43Ca, 45Sc, 49Ti, 51V, 53Cr, 55Mn, 57Fe, 59Co, 60Ni, 65Cu, 66Zn, 71Ga, 72Ge, 75As, 77Se, 93Nb, 95Mo, 107Ag, 111Cd, 115In, 118Sn, 121Sb, 125Te, 139La, 181Ta, 184W, 197Au, 205Tl, 208Pb, 209Bi | STDGL3 (chalcophile and siderophile concentrations); in-house standard of pure pyrite Py (S and Fe concentrations); GSD-1G (lithophile element concentrations); MASS-1 (analytical accuracy check) | 1.327 |  | 1.759 |  | 0.527 |  | 0.067 | [7 empty] | 0.04 |  |  |  | 310.917 |  | 0.175 | [5 empty] | 0.190752 |  | 1.865 |  |  |  | 1.087 | [9 empty] | 623300 |  | 0.037418 |  |  |  | 0.662 | [7 empty] | 0.008322 | [5 empty] | 0.012 | [5 empty] | 4.125 |  | 0.767 |  | 0.145131 |  |  |  | 0.013 |  |  |  | 3.674816 | [5 empty] | 3.332177 | [15 empty] | 461214 |  | 0.129 |  | 0.384 |  | 4.355 |  | 534.04 |  |  |  | 0.093174 |  |  |  | 0.023153 |  |  |  | 0.919 |  |  |  | 7.791314 |  | 0.057 | [5 empty] | 0.079 |  | 0.078 | [5 empty] | 1.994 |  |  |  |  | 2022 | Chu, X. et al. (2022). Ore Geology Reviews, 144, 104867 |  | CHN
| Huangshaping deposit |  | Magmatic hydrothermal | Skarn | Skarn zinc-lead | Pb, Zn |  | Pb, Zn | Chu et al., 2022 |  | HSP-10-py - 10 | HSP-10-py - 10 | underground mine |  |  |  |  | ore material | grab | grab | mineral separate | [5 empty] | mineralisation |  |  |  | sphalerite, pyrite, pyrrhotite | [6 empty] | galena, arsenopyrite, bornite, fluorite, epidote, chlorite, calcite, siderite, limonite | Over 60 polished thin sections were prepared; ten representative samples were analyzed via back-scattered electron (BSE) and LA-ICP-MS | LA-ICPMS |  |  | 26 μm-diameter spot size; background acquisition of approximately 30 s (gas blank) followed by 60 s of data acquisition from the sample; isotopes monitored: 25Mg, 27Al, 29Si, 34S, 43Ca, 45Sc, 49Ti, 51V, 53Cr, 55Mn, 57Fe, 59Co, 60Ni, 65Cu, 66Zn, 71Ga, 72Ge, 75As, 77Se, 93Nb, 95Mo, 107Ag, 111Cd, 115In, 118Sn, 121Sb, 125Te, 139La, 181Ta, 184W, 197Au, 205Tl, 208Pb, 209Bi | STDGL3 (chalcophile and siderophile concentrations); in-house standard of pure pyrite Py (S and Fe concentrations); GSD-1G (lithophile element concentrations); MASS-1 (analytical accuracy check) | 2.186228 |  | 1.606 |  | 0.48 |  | 0.061 | [7 empty] | 0.037 |  |  |  | 275.794 |  | 0.35684 | [5 empty] | 0.146332 |  | 1.76 |  |  |  | 0.987 | [9 empty] | 623300 |  | 0.039921 |  |  |  | 0.605 | [7 empty] | 0.014307 | [5 empty] | 0.019869 | [5 empty] | 3.618 |  | 0.71 |  | 0.073332 |  |  |  | 0.012 |  |  |  | 2.954379 | [5 empty] | 4.746366 | [15 empty] | 446682.9 |  | 0.117 |  | 0.349 |  | 3.985 |  | 485.136 |  |  |  | 0.1015 |  |  |  | 0.017 |  |  |  | 0.828 |  |  |  | 6.555581 |  | 0.095389 | [5 empty] | 0.072 |  | 0.071 | [5 empty] | 1.82 |  |  |  |  | 2022 | Chu, X. et al. (2022). Ore Geology Reviews, 144, 104867 |  | CHN
| Huangshaping deposit |  | Magmatic hydrothermal | Skarn | Skarn zinc-lead | Pb, Zn |  | Pb, Zn | Chu et al., 2022 |  | HSP-10-py - 11 | HSP-10-py - 11 | underground mine |  |  |  |  | ore material | grab | grab | mineral separate | [5 empty] | mineralisation |  |  |  | sphalerite, pyrite, pyrrhotite | [6 empty] | galena, arsenopyrite, bornite, fluorite, epidote, chlorite, calcite, siderite, limonite | Over 60 polished thin sections were prepared; ten representative samples were analyzed via back-scattered electron (BSE) and LA-ICP-MS | LA-ICPMS |  |  | 26 μm-diameter spot size; background acquisition of approximately 30 s (gas blank) followed by 60 s of data acquisition from the sample; isotopes monitored: 25Mg, 27Al, 29Si, 34S, 43Ca, 45Sc, 49Ti, 51V, 53Cr, 55Mn, 57Fe, 59Co, 60Ni, 65Cu, 66Zn, 71Ga, 72Ge, 75As, 77Se, 93Nb, 95Mo, 107Ag, 111Cd, 115In, 118Sn, 121Sb, 125Te, 139La, 181Ta, 184W, 197Au, 205Tl, 208Pb, 209Bi | STDGL3 (chalcophile and siderophile concentrations); in-house standard of pure pyrite Py (S and Fe concentrations); GSD-1G (lithophile element concentrations); MASS-1 (analytical accuracy check) | 6.048163 |  | 1.892201 |  | 0.513946 |  | 0.058 | [7 empty] | 0.035 |  |  |  | 254.439 |  | 0.149 | [5 empty] | 0.140407 |  | 1.724 |  |  |  | 0.933 | [9 empty] | 623300 |  | 0.060565 |  |  |  | 0.575 | [7 empty] | 0.007 | [5 empty] | 0.011 | [5 empty] | 3.311 |  | 0.68 |  | 0.052 |  |  |  | 0.011 |  |  |  | 3.655301 | [5 empty] | 6.085205 | [15 empty] | 470599.7 |  | 0.112 |  | 0.329 |  | 3.788 |  | 458.788 |  |  |  | 0.08711 |  |  |  | 0.016 |  |  |  | 0.778 |  |  |  | 5.642785 |  | 0.084687 | [5 empty] | 0.078552 |  | 0.067 | [5 empty] | 1.765 |  |  |  |  | 2022 | Chu, X. et al. (2022). Ore Geology Reviews, 144, 104867 |  | CHN
| Huangshaping deposit |  | Magmatic hydrothermal | Skarn | Skarn zinc-lead | Pb, Zn |  | Pb, Zn | Chu et al., 2022 |  | HSP-10-py - 12 | HSP-10-py - 12 | underground mine |  |  |  |  | ore material | grab | grab | mineral separate | [5 empty] | mineralisation |  |  |  | sphalerite, pyrite, pyrrhotite | [6 empty] | galena, arsenopyrite, bornite, fluorite, epidote, chlorite, calcite, siderite, limonite | Over 60 polished thin sections were prepared; ten representative samples were analyzed via back-scattered electron (BSE) and LA-ICP-MS | LA-ICPMS |  |  | 26 μm-diameter spot size; background acquisition of approximately 30 s (gas blank) followed by 60 s of data acquisition from the sample; isotopes monitored: 25Mg, 27Al, 29Si, 34S, 43Ca, 45Sc, 49Ti, 51V, 53Cr, 55Mn, 57Fe, 59Co, 60Ni, 65Cu, 66Zn, 71Ga, 72Ge, 75As, 77Se, 93Nb, 95Mo, 107Ag, 111Cd, 115In, 118Sn, 121Sb, 125Te, 139La, 181Ta, 184W, 197Au, 205Tl, 208Pb, 209Bi | STDGL3 (chalcophile and siderophile concentrations); in-house standard of pure pyrite Py (S and Fe concentrations); GSD-1G (lithophile element concentrations); MASS-1 (analytical accuracy check) | 4.302 |  | 6.135 |  | 1.814 |  | 0.233 | [7 empty] | 0.139 |  |  |  | 978.836 |  | 0.59 | [5 empty] | 0.232 |  | 7.126 |  |  |  | 3.666 | [9 empty] | 623300 |  | 0.095 |  |  |  | 2.292 | [7 empty] | 0.028 | [5 empty] | 0.072332 | [5 empty] | 12.822 |  | 2.737 |  | 0.207 |  |  |  | 0.045 |  |  |  | 5.402264 | [5 empty] | 3.027752 | [15 empty] | 565595 |  | 0.603362 |  | 1.297 |  | 15.153 |  | 1831.258 |  |  |  | 0.3 |  |  |  | 0.064 |  |  |  | 3.081 |  |  |  | 6.547561 |  | 0.24121 | [5 empty] | 0.274 |  | 0.269 | [5 empty] | 7.325 |  |  |  |  | 2022 | Chu, X. et al. (2022). Ore Geology Reviews, 144, 104867 |  | CHN
| Huangshaping deposit |  | Magmatic hydrothermal | Skarn | Skarn zinc-lead | Pb, Zn |  | Pb, Zn | Chu et al., 2022 |  | HSP-10-py - 13 | HSP-10-py - 13 | underground mine |  |  |  |  | ore material | grab | grab | mineral separate | [5 empty] | mineralisation |  |  |  | sphalerite, pyrite, pyrrhotite | [6 empty] | galena, arsenopyrite, bornite, fluorite, epidote, chlorite, calcite, siderite, limonite | Over 60 polished thin sections were prepared; ten representative samples were analyzed via back-scattered electron (BSE) and LA-ICP-MS | LA-ICPMS |  |  | 26 μm-diameter spot size; background acquisition of approximately 30 s (gas blank) followed by 60 s of data acquisition from the sample; isotopes monitored: 25Mg, 27Al, 29Si, 34S, 43Ca, 45Sc, 49Ti, 51V, 53Cr, 55Mn, 57Fe, 59Co, 60Ni, 65Cu, 66Zn, 71Ga, 72Ge, 75As, 77Se, 93Nb, 95Mo, 107Ag, 111Cd, 115In, 118Sn, 121Sb, 125Te, 139La, 181Ta, 184W, 197Au, 205Tl, 208Pb, 209Bi | STDGL3 (chalcophile and siderophile concentrations); in-house standard of pure pyrite Py (S and Fe concentrations); GSD-1G (lithophile element concentrations); MASS-1 (analytical accuracy check) | 1.286 |  | 1.871 |  | 0.557 |  | 0.072 | [7 empty] | 0.042 |  |  |  | 292.736 |  | 0.250021 | [5 empty] | 0.115645 |  | 2.259 |  |  |  | 1.115 | [9 empty] | 623300 |  | 0.029 |  |  |  | 0.703 | [7 empty] | 0.008 | [5 empty] | 0.024476 | [5 empty] | 3.82 |  | 0.849 |  | 0.081945 |  |  |  | 0.014 |  |  |  | 1.388713 | [5 empty] | 0.636016 | [15 empty] | 470795.3 |  | 0.136 |  | 0.394 |  | 4.666 |  | 552.608 |  |  |  | 0.091 |  |  |  | 0.02 |  |  |  | 0.94 |  |  |  | 8.390907 |  | 0.059 | [5 empty] | 0.084 |  | 0.083 | [5 empty] | 2.367 |  |  |  |  | 2022 | Chu, X. et al. (2022). Ore Geology Reviews, 144, 104867 |  | CHN
| Huangshaping deposit |  | Magmatic hydrothermal | Skarn | Skarn zinc-lead | Pb, Zn |  | Pb, Zn | Chu et al., 2022 |  | HSP-12-py - 1 | HSP-12-py - 1 | underground mine |  |  |  |  | ore material | grab | grab | mineral separate | [5 empty] | mineralisation |  |  |  | sphalerite, pyrite, pyrrhotite | [6 empty] | galena, arsenopyrite, bornite, fluorite, epidote, chlorite, calcite, siderite, limonite | Over 60 polished thin sections were prepared; ten representative samples were analyzed via back-scattered electron (BSE) and LA-ICP-MS | LA-ICPMS |  |  | 26 μm-diameter spot size; background acquisition of approximately 30 s (gas blank) followed by 60 s of data acquisition from the sample; isotopes monitored: 25Mg, 27Al, 29Si, 34S, 43Ca, 45Sc, 49Ti, 51V, 53Cr, 55Mn, 57Fe, 59Co, 60Ni, 65Cu, 66Zn, 71Ga, 72Ge, 75As, 77Se, 93Nb, 95Mo, 107Ag, 111Cd, 115In, 118Sn, 121Sb, 125Te, 139La, 181Ta, 184W, 197Au, 205Tl, 208Pb, 209Bi | STDGL3 (chalcophile and siderophile concentrations); in-house standard of pure pyrite Py (S and Fe concentrations); GSD-1G (lithophile element concentrations); MASS-1 (analytical accuracy check) | 0.538 |  | 0.789 |  | 0.164216 |  | 0.041 | [7 empty] | 0.057649 |  |  |  | 95.047 |  | 0.084 | [5 empty] | 0.711459 |  | 0.74 |  |  |  | 0.471 | [9 empty] | 465419.2 |  | 0.017 |  |  |  | 0.232 | [7 empty] | 0.006 | [5 empty] | 0.006 | [5 empty] | 2.16 |  | 0.363843 |  | 0.033577 |  |  |  | 0.004268 |  |  |  | 19.420212 | [5 empty] | 3.653452 | [15 empty] | 534506.2 |  | 0.270155 |  | 0.147 |  | 1.098123 |  | 208.589 |  |  |  | 0.969365 |  |  |  | 0.01 |  |  |  | 0.374 |  |  |  | 7.922997 |  | 0.809959 | [5 empty] | 0.058754 |  | 17.946309 | [5 empty] | 2.43815 |  |  |  |  | 2022 | Chu, X. et al. (2022). Ore Geology Reviews, 144, 104867 |  | CHN
| Huangshaping deposit |  | Magmatic hydrothermal | Skarn | Skarn zinc-lead | Pb, Zn |  | Pb, Zn | Chu et al., 2022 |  | HSP-12-py - 2 | HSP-12-py - 2 | underground mine |  |  |  |  | ore material | grab | grab | mineral separate | [5 empty] | mineralisation |  |  |  | sphalerite, pyrite, pyrrhotite | [6 empty] | galena, arsenopyrite, bornite, fluorite, epidote, chlorite, calcite, siderite, limonite | Over 60 polished thin sections were prepared; ten representative samples were analyzed via back-scattered electron (BSE) and LA-ICP-MS | LA-ICPMS |  |  | 26 μm-diameter spot size; background acquisition of approximately 30 s (gas blank) followed by 60 s of data acquisition from the sample; isotopes monitored: 25Mg, 27Al, 29Si, 34S, 43Ca, 45Sc, 49Ti, 51V, 53Cr, 55Mn, 57Fe, 59Co, 60Ni, 65Cu, 66Zn, 71Ga, 72Ge, 75As, 77Se, 93Nb, 95Mo, 107Ag, 111Cd, 115In, 118Sn, 121Sb, 125Te, 139La, 181Ta, 184W, 197Au, 205Tl, 208Pb, 209Bi | STDGL3 (chalcophile and siderophile concentrations); in-house standard of pure pyrite Py (S and Fe concentrations); GSD-1G (lithophile element concentrations); MASS-1 (analytical accuracy check) | 2.314941 |  | 0.725 |  | 0.091042 |  | 0.046 | [7 empty] | 5.608199 |  |  |  | 1972.338478 |  | 0.08 | [5 empty] | 1.522217 |  | 0.74 |  |  |  | 1.052851 | [9 empty] | 463788.2 |  | 0.017 |  |  |  | 0.265 | [7 empty] | 0.004 | [5 empty] | 0.121578 | [5 empty] | 215.97061 |  | 205.150151 |  | 0.512473 |  |  |  | 0.008797 |  |  |  | 39.954603 | [5 empty] | 12.244783 | [15 empty] | 532686.5 |  | 4.493976 |  | 0.147 |  | 1.772 |  | 216.108 |  |  |  | 0.271523 |  |  |  | 0.009 |  |  |  | 0.249 |  |  |  | 7.973809 |  | 0.581715 | [5 empty] | 0.046832 |  | 47.632355 | [5 empty] | 1.202951 |  |  |  |  | 2022 | Chu, X. et al. (2022). Ore Geology Reviews, 144, 104867 |  | CHN
| Huangshaping deposit |  | Magmatic hydrothermal | Skarn | Skarn zinc-lead | Pb, Zn |  | Pb, Zn | Chu et al., 2022 |  | HSP-12-py - 3 | HSP-12-py - 3 | underground mine |  |  |  |  | ore material | grab | grab | mineral separate | [5 empty] | mineralisation |  |  |  | sphalerite, pyrite, pyrrhotite | [6 empty] | galena, arsenopyrite, bornite, fluorite, epidote, chlorite, calcite, siderite, limonite | Over 60 polished thin sections were prepared; ten representative samples were analyzed via back-scattered electron (BSE) and LA-ICP-MS | LA-ICPMS |  |  | 26 μm-diameter spot size; background acquisition of approximately 30 s (gas blank) followed by 60 s of data acquisition from the sample; isotopes monitored: 25Mg, 27Al, 29Si, 34S, 43Ca, 45Sc, 49Ti, 51V, 53Cr, 55Mn, 57Fe, 59Co, 60Ni, 65Cu, 66Zn, 71Ga, 72Ge, 75As, 77Se, 93Nb, 95Mo, 107Ag, 111Cd, 115In, 118Sn, 121Sb, 125Te, 139La, 181Ta, 184W, 197Au, 205Tl, 208Pb, 209Bi | STDGL3 (chalcophile and siderophile concentrations); in-house standard of pure pyrite Py (S and Fe concentrations); GSD-1G (lithophile element concentrations); MASS-1 (analytical accuracy check) | 1.664704 |  | 0.635 |  | 0.194 |  | 0.044 | [7 empty] | 0.050532 |  |  |  | 111.353 |  | 0.079 | [5 empty] | 0.864847 |  | 0.751 |  |  |  | 0.291 | [9 empty] | 465398.6 |  | 0.016644 |  |  |  | 0.253 | [7 empty] | 0.009 | [5 empty] | 0.006 | [5 empty] | 1.864 |  | 0.349549 |  | 0.034778 |  |  |  | 0.003 |  |  |  | 22.308094 | [5 empty] | 21.847135 | [15 empty] | 534499.4 |  | 1.781872 |  | 0.128 |  | 1.198 |  | 209.672 |  |  |  | 0.358532 |  |  |  | 0.006 |  |  |  | 0.356294 |  |  |  | 5.830797 |  | 1.7222 | [5 empty] | 0.032 |  | 27.499803 | [5 empty] | 1.61944 |  |  |  |  | 2022 | Chu, X. et al. (2022). Ore Geology Reviews, 144, 104867 |  | CHN
| Huangshaping deposit |  | Magmatic hydrothermal | Skarn | Skarn zinc-lead | Pb, Zn |  | Pb, Zn | Chu et al., 2022 |  | HSP-12-py - 4 | HSP-12-py - 4 | underground mine |  |  |  |  | ore material | grab | grab | mineral separate | [5 empty] | mineralisation |  |  |  | sphalerite, pyrite, pyrrhotite | [6 empty] | galena, arsenopyrite, bornite, fluorite, epidote, chlorite, calcite, siderite, limonite | Over 60 polished thin sections were prepared; ten representative samples were analyzed via back-scattered electron (BSE) and LA-ICP-MS | LA-ICPMS |  |  | 26 μm-diameter spot size; background acquisition of approximately 30 s (gas blank) followed by 60 s of data acquisition from the sample; isotopes monitored: 25Mg, 27Al, 29Si, 34S, 43Ca, 45Sc, 49Ti, 51V, 53Cr, 55Mn, 57Fe, 59Co, 60Ni, 65Cu, 66Zn, 71Ga, 72Ge, 75As, 77Se, 93Nb, 95Mo, 107Ag, 111Cd, 115In, 118Sn, 121Sb, 125Te, 139La, 181Ta, 184W, 197Au, 205Tl, 208Pb, 209Bi | STDGL3 (chalcophile and siderophile concentrations); in-house standard of pure pyrite Py (S and Fe concentrations); GSD-1G (lithophile element concentrations); MASS-1 (analytical accuracy check) | 0.771 |  | 7.306601 |  | 0.320816 |  | 0.054 | [7 empty] | 0.047 |  |  |  | 121.268 |  | 0.118 | [5 empty] | 0.345502 |  | 0.982 |  |  |  | 0.659215 | [9 empty] | 465344.1 |  | 0.141694 |  |  |  | 0.431 | [7 empty] | 0.350943 | [5 empty] | 0.008 | [5 empty] | 9.38151 |  | 0.699955 |  | 0.180888 |  |  |  | 0.019227 |  |  |  | 8.878976 | [5 empty] | 2.165618 | [15 empty] | 534464.8 |  | 0.553929 |  | 0.214 |  | 3.583 |  | 318.675 |  |  |  | 70.501833 |  |  |  | 0.007 |  |  |  | 1.327654 |  |  |  | 10.586594 |  | 0.278687 | [5 empty] | 0.217553 |  | 38.978599 | [5 empty] | 5.902108 |  |  |  |  | 2022 | Chu, X. et al. (2022). Ore Geology Reviews, 144, 104867 |  | CHN
| Huangshaping deposit |  | Magmatic hydrothermal | Skarn | Skarn zinc-lead | Pb, Zn |  | Pb, Zn | Chu et al., 2022 |  | HSP-12-py - 5 | HSP-12-py - 5 | underground mine |  |  |  |  | ore material | grab | grab | mineral separate | [5 empty] | mineralisation |  |  |  | sphalerite, pyrite, pyrrhotite | [6 empty] | galena, arsenopyrite, bornite, fluorite, epidote, chlorite, calcite, siderite, limonite | Over 60 polished thin sections were prepared; ten representative samples were analyzed via back-scattered electron (BSE) and LA-ICP-MS | LA-ICPMS |  |  | 26 μm-diameter spot size; background acquisition of approximately 30 s (gas blank) followed by 60 s of data acquisition from the sample; isotopes monitored: 25Mg, 27Al, 29Si, 34S, 43Ca, 45Sc, 49Ti, 51V, 53Cr, 55Mn, 57Fe, 59Co, 60Ni, 65Cu, 66Zn, 71Ga, 72Ge, 75As, 77Se, 93Nb, 95Mo, 107Ag, 111Cd, 115In, 118Sn, 121Sb, 125Te, 139La, 181Ta, 184W, 197Au, 205Tl, 208Pb, 209Bi | STDGL3 (chalcophile and siderophile concentrations); in-house standard of pure pyrite Py (S and Fe concentrations); GSD-1G (lithophile element concentrations); MASS-1 (analytical accuracy check) | 0.458 |  | 0.668923 |  | 0.274765 |  | 0.031 | [7 empty] | 0.15375 |  |  |  | 87.919 |  | 0.066 | [5 empty] | 0.876967 |  | 0.84308 |  |  |  | 0.868226 | [9 empty] | 465147.4 |  | 0.014 |  |  |  | 0.237 | [7 empty] | 0.005 | [5 empty] | 0.005 | [5 empty] | 1.809 |  | 0.32785 |  | 0.045319 |  |  |  | 0.006667 |  |  |  | 22.289798 | [5 empty] | 7.087478 | [15 empty] | 534203.1 |  | 0.671933 |  | 0.1 |  | 2.491 |  | 263.703656 |  |  |  | 0.120578 |  |  |  | 0.01 |  |  |  | 0.241878 |  |  |  | 6.538669 |  | 1.959453 | [5 empty] | 0.033 |  | 22.690588 | [5 empty] | 2.093386 |  |  |  |  | 2022 | Chu, X. et al. (2022). Ore Geology Reviews, 144, 104867 |  | CHN
| Huangshaping deposit |  | Magmatic hydrothermal | Skarn | Skarn zinc-lead | Pb, Zn |  | Pb, Zn | Chu et al., 2022 |  | HSP-12-py - 6 | HSP-12-py - 6 | underground mine |  |  |  |  | ore material | grab | grab | mineral separate | [5 empty] | mineralisation |  |  |  | sphalerite, pyrite, pyrrhotite | [6 empty] | galena, arsenopyrite, bornite, fluorite, epidote, chlorite, calcite, siderite, limonite | Over 60 polished thin sections were prepared; ten representative samples were analyzed via back-scattered electron (BSE) and LA-ICP-MS | LA-ICPMS |  |  | 26 μm-diameter spot size; background acquisition of approximately 30 s (gas blank) followed by 60 s of data acquisition from the sample; isotopes monitored: 25Mg, 27Al, 29Si, 34S, 43Ca, 45Sc, 49Ti, 51V, 53Cr, 55Mn, 57Fe, 59Co, 60Ni, 65Cu, 66Zn, 71Ga, 72Ge, 75As, 77Se, 93Nb, 95Mo, 107Ag, 111Cd, 115In, 118Sn, 121Sb, 125Te, 139La, 181Ta, 184W, 197Au, 205Tl, 208Pb, 209Bi | STDGL3 (chalcophile and siderophile concentrations); in-house standard of pure pyrite Py (S and Fe concentrations); GSD-1G (lithophile element concentrations); MASS-1 (analytical accuracy check) | 2.10649 |  | 24.181488 |  | 0.111386 |  | 0.018 | [7 empty] | 1.972935 |  |  |  | 94.146 |  | 0.072 | [5 empty] | 0.903909 |  | 0.709 |  |  |  | 1.776731 | [9 empty] | 465323.6 |  | 0.028227 |  |  |  | 0.209777 | [7 empty] | 0.005672 | [5 empty] | 0.005 | [5 empty] | 4.547575 |  | 1.019915 |  | 0.1062 |  |  |  | 0.00463 |  |  |  | 24.797444 | [5 empty] | 66.611007 | [15 empty] | 534446.9 |  | 2.539609 |  | 0.113 |  | 1.407 |  | 172.586 |  |  |  | 1.616793 |  |  |  | 0.003 |  |  |  | 0.177 |  |  |  | 6.320185 |  | 2.630893 | [5 empty] | 0.21136 |  | 46.544849 | [5 empty] | 1.182302 |  |  |  |  | 2022 | Chu, X. et al. (2022). Ore Geology Reviews, 144, 104867 |  | CHN
| Huangshaping deposit |  | Magmatic hydrothermal | Skarn | Skarn zinc-lead | Pb, Zn |  | Pb, Zn | Chu et al., 2022 |  | HSP-11-py - 1 | HSP-11-py - 1 | underground mine |  |  |  |  | ore material | grab | grab | mineral separate | [5 empty] | mineralisation |  |  |  | sphalerite, pyrite, pyrrhotite | [6 empty] | galena, arsenopyrite, bornite, fluorite, epidote, chlorite, calcite, siderite, limonite | Over 60 polished thin sections were prepared; ten representative samples were analyzed via back-scattered electron (BSE) and LA-ICP-MS | LA-ICPMS |  |  | 26 μm-diameter spot size; background acquisition of approximately 30 s (gas blank) followed by 60 s of data acquisition from the sample; isotopes monitored: 25Mg, 27Al, 29Si, 34S, 43Ca, 45Sc, 49Ti, 51V, 53Cr, 55Mn, 57Fe, 59Co, 60Ni, 65Cu, 66Zn, 71Ga, 72Ge, 75As, 77Se, 93Nb, 95Mo, 107Ag, 111Cd, 115In, 118Sn, 121Sb, 125Te, 139La, 181Ta, 184W, 197Au, 205Tl, 208Pb, 209Bi | STDGL3 (chalcophile and siderophile concentrations); in-house standard of pure pyrite Py (S and Fe concentrations); GSD-1G (lithophile element concentrations); MASS-1 (analytical accuracy check) | 4.384628 |  | 101.560535 |  | 44.333721 |  | 0.05 | [7 empty] | 0.003885 |  |  |  | 4285.232665 |  | 0.08 | [5 empty] | 0.036 |  | 4.550432 |  |  |  | 2.221579 | [9 empty] | 460229.7 |  | 0.138713 |  |  |  | 0.277 | [7 empty] | 0.021872 | [5 empty] | 1.147757 | [5 empty] | 1969.094642 |  | 811.569051 |  | 0.038 |  |  |  | 0.005 |  |  |  | 0.238 | [5 empty] | 73.208329 | [15 empty] | 528542.9 |  | 26.720361 |  | 1.371405 |  | 2.449 |  | 242.990118 |  |  |  | 4.849828 |  |  |  | 0.012276 |  |  |  | 0.707 |  |  |  | 7.604083 |  | 3.016359 | [5 empty] | 5.540502 |  | 0.923811 | [5 empty] | 2.46953 |  |  |  |  | 2022 | Chu, X. et al. (2022). Ore Geology Reviews, 144, 104867 |  | CHN
| Huangshaping deposit |  | Magmatic hydrothermal | Skarn | Skarn zinc-lead | Pb, Zn |  | Pb, Zn | Chu et al., 2022 |  | HSP-11-py - 2 | HSP-11-py - 2 | underground mine |  |  |  |  | ore material | grab | grab | mineral separate | [5 empty] | mineralisation |  |  |  | sphalerite, pyrite, pyrrhotite | [6 empty] | galena, arsenopyrite, bornite, fluorite, epidote, chlorite, calcite, siderite, limonite | Over 60 polished thin sections were prepared; ten representative samples were analyzed via back-scattered electron (BSE) and LA-ICP-MS | LA-ICPMS |  |  | 26 μm-diameter spot size; background acquisition of approximately 30 s (gas blank) followed by 60 s of data acquisition from the sample; isotopes monitored: 25Mg, 27Al, 29Si, 34S, 43Ca, 45Sc, 49Ti, 51V, 53Cr, 55Mn, 57Fe, 59Co, 60Ni, 65Cu, 66Zn, 71Ga, 72Ge, 75As, 77Se, 93Nb, 95Mo, 107Ag, 111Cd, 115In, 118Sn, 121Sb, 125Te, 139La, 181Ta, 184W, 197Au, 205Tl, 208Pb, 209Bi | STDGL3 (chalcophile and siderophile concentrations); in-house standard of pure pyrite Py (S and Fe concentrations); GSD-1G (lithophile element concentrations); MASS-1 (analytical accuracy check) | 2.342347 |  | 66.658697 |  | 44.077867 |  | 0.031325 | [7 empty] | 0.023 |  |  |  | 1001.379686 |  | 0.074 | [5 empty] | 0.031551 |  | 1.689799 |  |  |  | 2.448325 | [9 empty] | 463508.3 |  | 0.081238 |  |  |  | 0.259 | [7 empty] | 0.030951 | [5 empty] | 4.13198 | [5 empty] | 971.217412 |  | 345.033742 |  | 0.038507 |  |  |  | 0.003 |  |  |  | 0.145177 | [5 empty] | 33.912189 | [15 empty] | 532291.5 |  | 25.078796 |  | 0.693249 |  | 2.274 |  | 215.868255 |  |  |  | 4.161615 |  |  |  | 0.006404 |  |  |  | 0.399 |  |  |  | 8.345567 |  | 2.742576 | [5 empty] | 3.029713 |  | 0.822855 | [5 empty] | 1.109 |  |  |  |  | 2022 | Chu, X. et al. (2022). Ore Geology Reviews, 144, 104867 |  | CHN
| Huangshaping deposit |  | Magmatic hydrothermal | Skarn | Skarn zinc-lead | Pb, Zn |  | Pb, Zn | Chu et al., 2022 |  | HSP-11-sp - 1 | HSP-11-sp - 1 | underground mine |  |  |  |  | ore material | grab | grab | mineral separate | [5 empty] | mineralisation |  |  |  | sphalerite, pyrite, pyrrhotite | [6 empty] | galena, arsenopyrite, bornite, fluorite, epidote, chlorite, calcite, siderite, limonite | Over 60 polished thin sections were prepared; ten representative samples were analyzed via back-scattered electron (BSE) and LA-ICP-MS | LA-ICPMS |  |  | 26 μm-diameter spot size; background acquisition of approximately 30 s (gas blank) followed by 60 s of data acquisition from the sample; isotopes monitored: 25Mg, 27Al, 29Si, 34S, 43Ca, 45Sc, 49Ti, 51V, 53Cr, 55Mn, 57Fe, 59Co, 60Ni, 65Cu, 66Zn, 71Ga, 72Ge, 75As, 77Se, 93Nb, 95Mo, 107Ag, 111Cd, 115In, 118Sn, 121Sb, 125Te, 139La, 181Ta, 184W, 197Au, 205Tl, 208Pb, 209Bi | STDGL3 (chalcophile and siderophile concentrations); in-house standard of pure pyrite Py (S and Fe concentrations); GSD-1G (lithophile element concentrations); MASS-1 (analytical accuracy check) | 192.544516 |  | 622.960156 |  | 0.941175 |  | 0.06 | [7 empty] | 0.045 |  |  |  | 226.55248 |  | 2810.559582 | [5 empty] | 0.38638 |  | 1.323 |  |  |  | 1644.883238 | [9 empty] | 131764.8 |  | 10.339296 |  |  |  | 0.448 | [7 empty] | 0.786075 | [5 empty] | 0.050022 | [5 empty] | 244.042297 |  | 1738.633295 |  | 0.137 |  |  |  | 0.009732 |  |  |  | 0.23892 | [5 empty] | 374.052785 | [15 empty] | 333831.6 |  | 6.134958 |  | 0.261 |  | 1.992 |  | 1025.761381 |  |  |  | 32.891356 |  |  |  | 0.006072 |  |  |  | 1.33 |  |  |  | 6.753277 |  | 1.872118 | [5 empty] | 1.946664 |  | 0.101198 | [5 empty] | 522967.7 |  |  |  |  | 2022 | Chu, X. et al. (2022). Ore Geology Reviews, 144, 104867 |  | CHN
| Huangshaping deposit |  | Magmatic hydrothermal | Skarn | Skarn zinc-lead | Pb, Zn |  | Pb, Zn | Chu et al., 2022 |  | HSP-11-sp - 2 | HSP-11-sp - 2 | underground mine |  |  |  |  | ore material | grab | grab | mineral separate | [5 empty] | mineralisation |  |  |  | sphalerite, pyrite, pyrrhotite | [6 empty] | galena, arsenopyrite, bornite, fluorite, epidote, chlorite, calcite, siderite, limonite | Over 60 polished thin sections were prepared; ten representative samples were analyzed via back-scattered electron (BSE) and LA-ICP-MS | LA-ICPMS |  |  | 26 μm-diameter spot size; background acquisition of approximately 30 s (gas blank) followed by 60 s of data acquisition from the sample; isotopes monitored: 25Mg, 27Al, 29Si, 34S, 43Ca, 45Sc, 49Ti, 51V, 53Cr, 55Mn, 57Fe, 59Co, 60Ni, 65Cu, 66Zn, 71Ga, 72Ge, 75As, 77Se, 93Nb, 95Mo, 107Ag, 111Cd, 115In, 118Sn, 121Sb, 125Te, 139La, 181Ta, 184W, 197Au, 205Tl, 208Pb, 209Bi | STDGL3 (chalcophile and siderophile concentrations); in-house standard of pure pyrite Py (S and Fe concentrations); GSD-1G (lithophile element concentrations); MASS-1 (analytical accuracy check) | 328.183762 |  | 997.814829 |  | 4.122273 |  | 0.083 | [7 empty] | 0.023997 |  |  |  | 271.327 |  | 2647.036424 | [5 empty] | 0.342712 |  | 3.15256 |  |  |  | 1184.875689 | [9 empty] | 97998.67 |  | 2.978348 |  |  |  | 0.598 | [7 empty] | 6.996177 | [5 empty] | 0.013 | [5 empty] | 158.343204 |  | 369.874095 |  | 0.094 |  |  |  | 0.208325 |  |  |  | 0.229522 | [5 empty] | 1685.142516 | [15 empty] | 331309.4 |  | 27.63495 |  | 0.34 |  | 2.391 |  | 2106.22221 |  |  |  | 123.305598 |  |  |  | 0.021607 |  |  |  | 0.399 |  |  |  | 74.942481 |  | 3.622115 | [5 empty] | 2.691989 |  | 0.850466 | [5 empty] | 557411.6 |  |  |  |  | 2022 | Chu, X. et al. (2022). Ore Geology Reviews, 144, 104867 |  | CHN
| Huangshaping deposit |  | Magmatic hydrothermal | Skarn | Skarn zinc-lead | Pb, Zn |  | Pb, Zn | Chu et al., 2022 |  | HSP-11-sp - 3 | HSP-11-sp - 3 | underground mine |  |  |  |  | ore material | grab | grab | mineral separate | [5 empty] | mineralisation |  |  |  | sphalerite, pyrite, pyrrhotite | [6 empty] | galena, arsenopyrite, bornite, fluorite, epidote, chlorite, calcite, siderite, limonite | Over 60 polished thin sections were prepared; ten representative samples were analyzed via back-scattered electron (BSE) and LA-ICP-MS | LA-ICPMS |  |  | 26 μm-diameter spot size; background acquisition of approximately 30 s (gas blank) followed by 60 s of data acquisition from the sample; isotopes monitored: 25Mg, 27Al, 29Si, 34S, 43Ca, 45Sc, 49Ti, 51V, 53Cr, 55Mn, 57Fe, 59Co, 60Ni, 65Cu, 66Zn, 71Ga, 72Ge, 75As, 77Se, 93Nb, 95Mo, 107Ag, 111Cd, 115In, 118Sn, 121Sb, 125Te, 139La, 181Ta, 184W, 197Au, 205Tl, 208Pb, 209Bi | STDGL3 (chalcophile and siderophile concentrations); in-house standard of pure pyrite Py (S and Fe concentrations); GSD-1G (lithophile element concentrations); MASS-1 (analytical accuracy check) | 128.070817 |  | 1.113 |  | 0.087155 |  | 0.029 | [7 empty] | 0.02 |  |  |  | 191.009 |  | 2589.728524 | [5 empty] | 0.25944 |  | 1.489349 |  |  |  | 1457.906013 | [9 empty] | 130225.4 |  | 3.139355 |  |  |  | 0.371 | [7 empty] | 0.187993 | [5 empty] | 0.009985 | [5 empty] | 2.619 |  | 1698.918758 |  | 0.069 |  |  |  | 0.011584 |  |  |  | 0.213249 | [5 empty] | 83.750457 | [15 empty] | 334769.2 |  | 0.697379 |  | 0.25 |  | 2.714 |  | 651.99792 |  |  |  | 9.210584 |  |  |  | 0.007 |  |  |  | 0.098 |  |  |  | 4.699662 |  | 0.369506 | [5 empty] | 0.079 |  | 0.031 | [5 empty] | 527132.9 |  |  |  |  | 2022 | Chu, X. et al. (2022). Ore Geology Reviews, 144, 104867 |  | CHN
| Huangshaping deposit |  | Magmatic hydrothermal | Skarn | Skarn zinc-lead | Pb, Zn |  | Pb, Zn | Chu et al., 2022 |  | HSP-11-py - 3 | HSP-11-py - 3 | underground mine |  |  |  |  | ore material | grab | grab | mineral separate | [5 empty] | mineralisation |  |  |  | sphalerite, pyrite, pyrrhotite | [6 empty] | galena, arsenopyrite, bornite, fluorite, epidote, chlorite, calcite, siderite, limonite | Over 60 polished thin sections were prepared; ten representative samples were analyzed via back-scattered electron (BSE) and LA-ICP-MS | LA-ICPMS |  |  | 26 μm-diameter spot size; background acquisition of approximately 30 s (gas blank) followed by 60 s of data acquisition from the sample; isotopes monitored: 25Mg, 27Al, 29Si, 34S, 43Ca, 45Sc, 49Ti, 51V, 53Cr, 55Mn, 57Fe, 59Co, 60Ni, 65Cu, 66Zn, 71Ga, 72Ge, 75As, 77Se, 93Nb, 95Mo, 107Ag, 111Cd, 115In, 118Sn, 121Sb, 125Te, 139La, 181Ta, 184W, 197Au, 205Tl, 208Pb, 209Bi | STDGL3 (chalcophile and siderophile concentrations); in-house standard of pure pyrite Py (S and Fe concentrations); GSD-1G (lithophile element concentrations); MASS-1 (analytical accuracy check) | 1.930942 |  | 41.290283 |  | 0.388719 |  | 0.041 | [7 empty] | 0.030761 |  |  |  | 161.82 |  | 0.139 | [5 empty] | 0.396566 |  | 1.466 |  |  |  | 0.629 | [9 empty] | 465357.5 |  | 0.02971 |  |  |  | 0.474874 | [7 empty] | 0.009 | [5 empty] | 0.01 | [5 empty] | 23.550817 |  | 2.662152 |  | 0.189071 |  |  |  | 0.007921 |  |  |  | 6.47429 | [5 empty] | 17.255746 | [15 empty] | 534430.2 |  | 1.81257 |  | 0.207 |  | 2.516 |  | 313.899 |  |  |  | 1.876371 |  |  |  | 0.016 |  |  |  | 0.512936 |  |  |  | 7.245268 |  | 23.209517 | [5 empty] | 0.064 |  | 11.43696 | [5 empty] | 2.460822 |  |  |  |  | 2022 | Chu, X. et al. (2022). Ore Geology Reviews, 144, 104867 |  | CHN
| Huangshaping deposit |  | Magmatic hydrothermal | Skarn | Skarn zinc-lead | Pb, Zn |  | Pb, Zn | Chu et al., 2022 |  | HSP-11-py - 4 | HSP-11-py - 4 | underground mine |  |  |  |  | ore material | grab | grab | mineral separate | [5 empty] | mineralisation |  |  |  | sphalerite, pyrite, pyrrhotite | [6 empty] | galena, arsenopyrite, bornite, fluorite, epidote, chlorite, calcite, siderite, limonite | Over 60 polished thin sections were prepared; ten representative samples were analyzed via back-scattered electron (BSE) and LA-ICP-MS | LA-ICPMS |  |  | 26 μm-diameter spot size; background acquisition of approximately 30 s (gas blank) followed by 60 s of data acquisition from the sample; isotopes monitored: 25Mg, 27Al, 29Si, 34S, 43Ca, 45Sc, 49Ti, 51V, 53Cr, 55Mn, 57Fe, 59Co, 60Ni, 65Cu, 66Zn, 71Ga, 72Ge, 75As, 77Se, 93Nb, 95Mo, 107Ag, 111Cd, 115In, 118Sn, 121Sb, 125Te, 139La, 181Ta, 184W, 197Au, 205Tl, 208Pb, 209Bi | STDGL3 (chalcophile and siderophile concentrations); in-house standard of pure pyrite Py (S and Fe concentrations); GSD-1G (lithophile element concentrations); MASS-1 (analytical accuracy check) | 9.350748 |  | 73.755416 |  | 1.913693 |  | 0.047 | [7 empty] | 0.009 |  |  |  | 433.887825 |  | 0.098 | [5 empty] | 0.484501 |  | 1.17 |  |  |  | 4.781471 | [9 empty] | 464809.1 |  | 0.091056 |  |  |  | 0.296 | [7 empty] | 0.018926 | [5 empty] | 0.028496 | [5 empty] | 215.507588 |  | 70.758163 |  | 0.087918 |  |  |  | 0.004 |  |  |  | 5.235455 | [5 empty] | 93.894965 | [15 empty] | 533827.4 |  | 14.281278 |  | 0.215 |  | 1.087 |  | 226.346 |  |  |  | 2.970225 |  |  |  | 0.006 |  |  |  | 0.119 |  |  |  | 7.425751 |  | 8.329283 | [5 empty] | 0.069 |  | 1.33877 | [5 empty] | 2.083204 |  |  |  |  | 2022 | Chu, X. et al. (2022). Ore Geology Reviews, 144, 104867 |  | CHN
| Huangshaping deposit |  | Magmatic hydrothermal | Skarn | Skarn zinc-lead | Pb, Zn |  | Pb, Zn | Chu et al., 2022 |  | HSP-11-sp - 4 | HSP-11-sp - 4 | underground mine |  |  |  |  | ore material | grab | grab | mineral separate | [5 empty] | mineralisation |  |  |  | sphalerite, pyrite, pyrrhotite | [6 empty] | galena, arsenopyrite, bornite, fluorite, epidote, chlorite, calcite, siderite, limonite | Over 60 polished thin sections were prepared; ten representative samples were analyzed via back-scattered electron (BSE) and LA-ICP-MS | LA-ICPMS |  |  | 26 μm-diameter spot size; background acquisition of approximately 30 s (gas blank) followed by 60 s of data acquisition from the sample; isotopes monitored: 25Mg, 27Al, 29Si, 34S, 43Ca, 45Sc, 49Ti, 51V, 53Cr, 55Mn, 57Fe, 59Co, 60Ni, 65Cu, 66Zn, 71Ga, 72Ge, 75As, 77Se, 93Nb, 95Mo, 107Ag, 111Cd, 115In, 118Sn, 121Sb, 125Te, 139La, 181Ta, 184W, 197Au, 205Tl, 208Pb, 209Bi | STDGL3 (chalcophile and siderophile concentrations); in-house standard of pure pyrite Py (S and Fe concentrations); GSD-1G (lithophile element concentrations); MASS-1 (analytical accuracy check) | 55.122705 |  | 1.192 |  | 0.12 |  | 0.055 | [7 empty] | 0.028 |  |  |  | 10091.3 |  | 2495.36791 | [5 empty] | 0.258624 |  | 2.163 |  |  |  | 691.372504 | [9 empty] | 114209.0395 |  | 30.62712 |  |  |  | 0.453 | [7 empty] | 3.932022 | [5 empty] | 0.161302 | [5 empty] | 2.037 |  | 901.505086 |  | 0.106691 |  |  |  | 0.006 |  |  |  | 0.353 | [5 empty] | 88.802392 | [15 empty] | 329637.6 |  | 1.064654 |  | 0.263 |  | 2.469291 |  | 551.720578 |  |  |  | 6.128098 |  |  |  | 0.015535 |  |  |  | 0.182 |  |  |  | 4.717495 |  | 0.149598 | [5 empty] | 0.055 |  | 0.063 | [5 empty] | 536287.4 |  |  |  |  | 2022 | Chu, X. et al. (2022). Ore Geology Reviews, 144, 104867 |  | CHN
| Huangshaping deposit |  | Magmatic hydrothermal | Skarn | Skarn zinc-lead | Pb, Zn |  | Pb, Zn | Chu et al., 2022 |  | HSP-11-sp - 5 | HSP-11-sp - 5 | underground mine |  |  |  |  | ore material | grab | grab | mineral separate | [5 empty] | mineralisation |  |  |  | sphalerite, pyrite, pyrrhotite | [6 empty] | galena, arsenopyrite, bornite, fluorite, epidote, chlorite, calcite, siderite, limonite | Over 60 polished thin sections were prepared; ten representative samples were analyzed via back-scattered electron (BSE) and LA-ICP-MS | LA-ICPMS |  |  | 26 μm-diameter spot size; background acquisition of approximately 30 s (gas blank) followed by 60 s of data acquisition from the sample; isotopes monitored: 25Mg, 27Al, 29Si, 34S, 43Ca, 45Sc, 49Ti, 51V, 53Cr, 55Mn, 57Fe, 59Co, 60Ni, 65Cu, 66Zn, 71Ga, 72Ge, 75As, 77Se, 93Nb, 95Mo, 107Ag, 111Cd, 115In, 118Sn, 121Sb, 125Te, 139La, 181Ta, 184W, 197Au, 205Tl, 208Pb, 209Bi | STDGL3 (chalcophile and siderophile concentrations); in-house standard of pure pyrite Py (S and Fe concentrations); GSD-1G (lithophile element concentrations); MASS-1 (analytical accuracy check) | 77.730062 |  | 9.717392 |  | 0.206 |  | 0.044 | [7 empty] | 0.023 |  |  |  | 207.788766 |  | 2434.613555 | [5 empty] | 0.232197 |  | 1.342773 |  |  |  | 615.844983 | [9 empty] | 135647.2 |  | 4.442172 |  |  |  | 0.911887 | [7 empty] | 1.071703 | [5 empty] | 0.008 | [5 empty] | 283.112023 |  | 1307.558711 |  | 0.04617 |  |  |  | 0.002 |  |  |  | 0.426 | [5 empty] | 153.260169 | [15 empty] | 335157 |  | 1.730554 |  | 0.237 |  | 1.409 |  | 413.012145 |  |  |  | 18.719616 |  |  |  | 0.005 |  |  |  | 1.491 |  |  |  | 5.060143 |  | 0.520565 | [5 empty] | 0.155497 |  | 0.06534 | [5 empty] | 522517.5 |  |  |  |  | 2022 | Chu, X. et al. (2022). Ore Geology Reviews, 144, 104867 |  | CHN
| Huangshaping deposit |  | Magmatic hydrothermal | Skarn | Skarn zinc-lead | Pb, Zn |  | Pb, Zn | Chu et al., 2022 |  | HSP-11-sp - 6 | HSP-11-sp - 6 | underground mine |  |  |  |  | ore material | grab | grab | mineral separate | [5 empty] | mineralisation |  |  |  | sphalerite, pyrite, pyrrhotite | [6 empty] | galena, arsenopyrite, bornite, fluorite, epidote, chlorite, calcite, siderite, limonite | Over 60 polished thin sections were prepared; ten representative samples were analyzed via back-scattered electron (BSE) and LA-ICP-MS | LA-ICPMS |  |  | 26 μm-diameter spot size; background acquisition of approximately 30 s (gas blank) followed by 60 s of data acquisition from the sample; isotopes monitored: 25Mg, 27Al, 29Si, 34S, 43Ca, 45Sc, 49Ti, 51V, 53Cr, 55Mn, 57Fe, 59Co, 60Ni, 65Cu, 66Zn, 71Ga, 72Ge, 75As, 77Se, 93Nb, 95Mo, 107Ag, 111Cd, 115In, 118Sn, 121Sb, 125Te, 139La, 181Ta, 184W, 197Au, 205Tl, 208Pb, 209Bi | STDGL3 (chalcophile and siderophile concentrations); in-house standard of pure pyrite Py (S and Fe concentrations); GSD-1G (lithophile element concentrations); MASS-1 (analytical accuracy check) | 76.204216 |  | 12.244706 |  | 0.524 |  | 0.035 | [7 empty] | 0.009 |  |  |  | 151.624 |  | 2575.938861 | [5 empty] | 0.363577 |  | 1.249 |  |  |  | 111.666016 | [9 empty] | 132835.3 |  | 10.259836 |  |  |  | 0.413 | [7 empty] | 3.457489 | [5 empty] | 0.018435 | [5 empty] | 83.947905 |  | 1279.143424 |  | 0.061 |  |  |  | 0.005859 |  |  |  | 0.244 | [5 empty] | 354.368109 | [15 empty] | 334858.8 |  | 1.584756 |  | 0.247 |  | 3.158 |  | 817.676115 |  |  |  | 11.112239 |  |  |  | 0.013 |  |  |  | 0.792 |  |  |  | 4.91519 |  | 0.635001 | [5 empty] | 0.085894 |  | 0.132142 | [5 empty] | 525580.6 |  |  |  |  | 2022 | Chu, X. et al. (2022). Ore Geology Reviews, 144, 104867 |  | CHN
| Huangshaping deposit |  | Magmatic hydrothermal | Skarn | Skarn zinc-lead | Pb, Zn |  | Pb, Zn | Chu et al., 2022 |  | HSP-10-sp - 1 | HSP-10-sp - 1 | underground mine |  |  |  |  | ore material | grab | grab | mineral separate | [5 empty] | mineralisation |  |  |  | sphalerite, pyrite, pyrrhotite | [6 empty] | galena, arsenopyrite, bornite, fluorite, epidote, chlorite, calcite, siderite, limonite | Over 60 polished thin sections were prepared; ten representative samples were analyzed via back-scattered electron (BSE) and LA-ICP-MS | LA-ICPMS |  |  | 26 μm-diameter spot size; background acquisition of approximately 30 s (gas blank) followed by 60 s of data acquisition from the sample; isotopes monitored: 25Mg, 27Al, 29Si, 34S, 43Ca, 45Sc, 49Ti, 51V, 53Cr, 55Mn, 57Fe, 59Co, 60Ni, 65Cu, 66Zn, 71Ga, 72Ge, 75As, 77Se, 93Nb, 95Mo, 107Ag, 111Cd, 115In, 118Sn, 121Sb, 125Te, 139La, 181Ta, 184W, 197Au, 205Tl, 208Pb, 209Bi | STDGL3 (chalcophile and siderophile concentrations); in-house standard of pure pyrite Py (S and Fe concentrations); GSD-1G (lithophile element concentrations); MASS-1 (analytical accuracy check) | 10.038861 |  | 1.065 |  | 0.252 |  | 0.052428 | [7 empty] | 0.028324 |  |  |  | 166.407 |  | 2908.33894 | [5 empty] | 0.615541 |  | 1.657 |  |  |  | 108.813354 | [9 empty] | 113197.1 |  | 9.975223 |  |  |  | 0.445 | [7 empty] | 67.750433 | [5 empty] | 0.014082 | [5 empty] | 3.613 |  | 1386.841786 |  | 0.035 |  |  |  | 0.009809 |  |  |  | 0.233 | [5 empty] | 3.109213 | [15 empty] | 333921.7 |  | 0.291888 |  | 0.251 |  | 1.636037 |  | 624.721219 |  |  |  | 2.708485 |  |  |  | 0.006 |  |  |  | 0.998 |  |  |  | 3.980381 |  | 0.032 | [5 empty] | 0.063 |  | 0.068026 | [5 empty] | 546610.8 |  |  |  |  | 2022 | Chu, X. et al. (2022). Ore Geology Reviews, 144, 104867 |  | CHN
| Huangshaping deposit |  | Magmatic hydrothermal | Skarn | Skarn zinc-lead | Pb, Zn |  | Pb, Zn | Chu et al., 2022 |  | HSP-10-sp - 2 | HSP-10-sp - 2 | underground mine |  |  |  |  | ore material | grab | grab | mineral separate | [5 empty] | mineralisation |  |  |  | sphalerite, pyrite, pyrrhotite | [6 empty] | galena, arsenopyrite, bornite, fluorite, epidote, chlorite, calcite, siderite, limonite | Over 60 polished thin sections were prepared; ten representative samples were analyzed via back-scattered electron (BSE) and LA-ICP-MS | LA-ICPMS |  |  | 26 μm-diameter spot size; background acquisition of approximately 30 s (gas blank) followed by 60 s of data acquisition from the sample; isotopes monitored: 25Mg, 27Al, 29Si, 34S, 43Ca, 45Sc, 49Ti, 51V, 53Cr, 55Mn, 57Fe, 59Co, 60Ni, 65Cu, 66Zn, 71Ga, 72Ge, 75As, 77Se, 93Nb, 95Mo, 107Ag, 111Cd, 115In, 118Sn, 121Sb, 125Te, 139La, 181Ta, 184W, 197Au, 205Tl, 208Pb, 209Bi | STDGL3 (chalcophile and siderophile concentrations); in-house standard of pure pyrite Py (S and Fe concentrations); GSD-1G (lithophile element concentrations); MASS-1 (analytical accuracy check) | 9.608079 |  | 1.272 |  | 0.221345 |  | 0.043 | [7 empty] | 0.016 |  |  |  | 171.12 |  | 2665.127975 | [5 empty] | 0.585844 |  | 0.979 |  |  |  | 87.361474 | [9 empty] | 112722.9 |  | 15.645793 |  |  |  | 0.431 | [7 empty] | 13.592246 | [5 empty] | 0.01 | [5 empty] | 2.847 |  | 1352.065803 |  | 0.044 |  |  |  | 0.006 |  |  |  | 0.214 | [5 empty] | 7.589979 | [15 empty] | 333941.4 |  | 0.144779 |  | 0.257 |  | 2.672 |  | 654.615699 |  |  |  | 0.86051 |  |  |  | 0.005 |  |  |  | 0.606 |  |  |  | 3.233972 |  | 0.05588 | [5 empty] | 0.07 |  | 0.049 | [5 empty] | 547368.2 |  |  |  |  | 2022 | Chu, X. et al. (2022). Ore Geology Reviews, 144, 104867 |  | CHN
| Huangshaping deposit |  | Magmatic hydrothermal | Skarn | Skarn zinc-lead | Pb, Zn |  | Pb, Zn | Chu et al., 2022 |  | HSP-12-sp - 1 | HSP-12-sp - 1 | underground mine |  |  |  |  | ore material | grab | grab | mineral separate | [5 empty] | mineralisation |  |  |  | sphalerite, pyrite, pyrrhotite | [6 empty] | galena, arsenopyrite, bornite, fluorite, epidote, chlorite, calcite, siderite, limonite | Over 60 polished thin sections were prepared; ten representative samples were analyzed via back-scattered electron (BSE) and LA-ICP-MS | LA-ICPMS |  |  | 26 μm-diameter spot size; background acquisition of approximately 30 s (gas blank) followed by 60 s of data acquisition from the sample; isotopes monitored: 25Mg, 27Al, 29Si, 34S, 43Ca, 45Sc, 49Ti, 51V, 53Cr, 55Mn, 57Fe, 59Co, 60Ni, 65Cu, 66Zn, 71Ga, 72Ge, 75As, 77Se, 93Nb, 95Mo, 107Ag, 111Cd, 115In, 118Sn, 121Sb, 125Te, 139La, 181Ta, 184W, 197Au, 205Tl, 208Pb, 209Bi | STDGL3 (chalcophile and siderophile concentrations); in-house standard of pure pyrite Py (S and Fe concentrations); GSD-1G (lithophile element concentrations); MASS-1 (analytical accuracy check) | 15.309834 |  | 0.942 |  | 0.298 |  | 0.026 | [7 empty] | 1.94406 |  |  |  | 148.006 |  | 2830.001912 | [5 empty] | 0.410866 |  | 1.621 |  |  |  | 219.405945 | [9 empty] | 128940 |  | 4.953045 |  |  |  | 0.348 | [7 empty] | 25.782519 | [5 empty] | 0.009 | [5 empty] | 3.603 |  | 1283.892917 |  | 0.08 |  |  |  | 0.004646 |  |  |  | 0.259 | [5 empty] | 19.482226 | [15 empty] | 334920.8 |  | 1.668592 |  | 0.201 |  | 4.204 |  | 561.993725 |  |  |  | 1.6397 |  |  |  | 0.002 |  |  |  | 0.74 |  |  |  | 5.595596 |  | 0.05598 | [5 empty] | 0.070258 |  | 0.076 | [5 empty] | 530137.4 |  |  |  |  | 2022 | Chu, X. et al. (2022). Ore Geology Reviews, 144, 104867 |  | CHN
| Huangshaping deposit |  | Magmatic hydrothermal | Skarn | Skarn zinc-lead | Pb, Zn |  | Pb, Zn | Chu et al., 2022 |  | HSP-12-sp - 2 | HSP-12-sp - 2 | underground mine |  |  |  |  | ore material | grab | grab | mineral separate | [5 empty] | mineralisation |  |  |  | sphalerite, pyrite, pyrrhotite | [6 empty] | galena, arsenopyrite, bornite, fluorite, epidote, chlorite, calcite, siderite, limonite | Over 60 polished thin sections were prepared; ten representative samples were analyzed via back-scattered electron (BSE) and LA-ICP-MS | LA-ICPMS |  |  | 26 μm-diameter spot size; background acquisition of approximately 30 s (gas blank) followed by 60 s of data acquisition from the sample; isotopes monitored: 25Mg, 27Al, 29Si, 34S, 43Ca, 45Sc, 49Ti, 51V, 53Cr, 55Mn, 57Fe, 59Co, 60Ni, 65Cu, 66Zn, 71Ga, 72Ge, 75As, 77Se, 93Nb, 95Mo, 107Ag, 111Cd, 115In, 118Sn, 121Sb, 125Te, 139La, 181Ta, 184W, 197Au, 205Tl, 208Pb, 209Bi | STDGL3 (chalcophile and siderophile concentrations); in-house standard of pure pyrite Py (S and Fe concentrations); GSD-1G (lithophile element concentrations); MASS-1 (analytical accuracy check) | 22.520775 |  | 0.967 |  | 0.582 |  | 0.049 | [7 empty] | 6.448066 |  |  |  | 134.846 |  | 2844.186739 | [5 empty] | 0.467935 |  | 1.422 |  |  |  | 1536.866637 | [9 empty] | 128503.3 |  | 10.039411 |  |  |  | 0.358 | [7 empty] | 24.881383 | [5 empty] | 0.009 | [5 empty] | 2.325 |  | 1407.074385 |  | 0.062111 |  |  |  | 0.002 |  |  |  | 0.259 | [5 empty] | 36.610756 | [15 empty] | 334927.7 |  | 1.150337 |  | 0.229 |  | 2.438 |  | 441.724558 |  |  |  | 25.900307 |  |  |  | 0.014742 |  |  |  | 0.728 |  |  |  | 4.904317 |  | 0.096543 | [5 empty] | 0.04 |  | 0.025 | [5 empty] | 529275.9 |  |  |  |  | 2022 | Chu, X. et al. (2022). Ore Geology Reviews, 144, 104867 |  | CHN
| Huangshaping deposit |  | Magmatic hydrothermal | Skarn | Skarn zinc-lead | Pb, Zn |  | Pb, Zn | Chu et al., 2022 |  | HSP-12-sp - 3 | HSP-12-sp - 3 | underground mine |  |  |  |  | ore material | grab | grab | mineral separate | [5 empty] | mineralisation |  |  |  | sphalerite, pyrite, pyrrhotite | [6 empty] | galena, arsenopyrite, bornite, fluorite, epidote, chlorite, calcite, siderite, limonite | Over 60 polished thin sections were prepared; ten representative samples were analyzed via back-scattered electron (BSE) and LA-ICP-MS | LA-ICPMS |  |  | 26 μm-diameter spot size; background acquisition of approximately 30 s (gas blank) followed by 60 s of data acquisition from the sample; isotopes monitored: 25Mg, 27Al, 29Si, 34S, 43Ca, 45Sc, 49Ti, 51V, 53Cr, 55Mn, 57Fe, 59Co, 60Ni, 65Cu, 66Zn, 71Ga, 72Ge, 75As, 77Se, 93Nb, 95Mo, 107Ag, 111Cd, 115In, 118Sn, 121Sb, 125Te, 139La, 181Ta, 184W, 197Au, 205Tl, 208Pb, 209Bi | STDGL3 (chalcophile and siderophile concentrations); in-house standard of pure pyrite Py (S and Fe concentrations); GSD-1G (lithophile element concentrations); MASS-1 (analytical accuracy check) | 70.265404 |  | 0.856 |  | 0.537 |  | 0.036 | [7 empty] | 17.527443 |  |  |  | 129.206 |  | 2981.084934 | [5 empty] | 0.483755 |  | 1.41 |  |  |  | 1928.004259 | [9 empty] | 124125.1 |  | 7.786329 |  |  |  | 0.419 | [7 empty] | 19.925214 | [5 empty] | 0.013827 | [5 empty] | 2.309 |  | 1135.734673 |  | 0.063 |  |  |  | 0.002 |  |  |  | 0.365102 | [5 empty] | 148.412777 | [15 empty] | 334724.1 |  | 2.020269 |  | 0.154 |  | 2.417 |  | 465.664498 |  |  |  | 70.826429 |  |  |  | 0.011 |  |  |  | 0.487 |  |  |  | 5.292041 |  | 0.575317 | [5 empty] | 0.051 |  | 0.065 | [5 empty] | 533425.4 |  |  |  |  | 2022 | Chu, X. et al. (2022). Ore Geology Reviews, 144, 104867 |  | CHN
| Huangshaping deposit |  | Magmatic hydrothermal | Skarn | Skarn zinc-lead | Pb, Zn |  | Pb, Zn | Chu et al., 2022 |  | HSP-12-sp - 4 | HSP-12-sp - 4 | underground mine |  |  |  |  | ore material | grab | grab | mineral separate | [5 empty] | mineralisation |  |  |  | sphalerite, pyrite, pyrrhotite | [6 empty] | galena, arsenopyrite, bornite, fluorite, epidote, chlorite, calcite, siderite, limonite | Over 60 polished thin sections were prepared; ten representative samples were analyzed via back-scattered electron (BSE) and LA-ICP-MS | LA-ICPMS |  |  | 26 μm-diameter spot size; background acquisition of approximately 30 s (gas blank) followed by 60 s of data acquisition from the sample; isotopes monitored: 25Mg, 27Al, 29Si, 34S, 43Ca, 45Sc, 49Ti, 51V, 53Cr, 55Mn, 57Fe, 59Co, 60Ni, 65Cu, 66Zn, 71Ga, 72Ge, 75As, 77Se, 93Nb, 95Mo, 107Ag, 111Cd, 115In, 118Sn, 121Sb, 125Te, 139La, 181Ta, 184W, 197Au, 205Tl, 208Pb, 209Bi | STDGL3 (chalcophile and siderophile concentrations); in-house standard of pure pyrite Py (S and Fe concentrations); GSD-1G (lithophile element concentrations); MASS-1 (analytical accuracy check) | 20.19187 |  | 1.251 |  | 0.31 |  | 0.036 | [7 empty] | 0.794227 |  |  |  | 144.215 |  | 2892.103248 | [5 empty] | 0.501738 |  | 1.343 |  |  |  | 248.721372 | [9 empty] | 130017.4 |  | 2.492909 |  |  |  | 0.375 | [7 empty] | 12.897177 | [5 empty] | 0.01 | [5 empty] | 3.741 |  | 973.938522 |  | 0.015 |  |  |  | 0.00862 |  |  |  | 0.37 | [5 empty] | 22.664508 | [15 empty] | 335237.5 |  | 1.774453 |  | 0.27 |  | 2.121665 |  | 378.241464 |  |  |  | 3.914495 |  |  |  | 0.015 |  |  |  | 0.747 |  |  |  | 5.259231 |  | 0.020063 | [5 empty] | 0.05193 |  | 0.023 | [5 empty] | 529453.9 |  |  |  |  | 2022 | Chu, X. et al. (2022). Ore Geology Reviews, 144, 104867 |  | CHN
| Huangshaping deposit |  | Magmatic hydrothermal | Skarn | Skarn zinc-lead | Pb, Zn |  | Pb, Zn | Chu et al., 2022 |  | HSP-12-sp - 5 | HSP-12-sp - 5 | underground mine |  |  |  |  | ore material | grab | grab | mineral separate | [5 empty] | mineralisation |  |  |  | sphalerite, pyrite, pyrrhotite | [6 empty] | galena, arsenopyrite, bornite, fluorite, epidote, chlorite, calcite, siderite, limonite | Over 60 polished thin sections were prepared; ten representative samples were analyzed via back-scattered electron (BSE) and LA-ICP-MS | LA-ICPMS |  |  | 26 μm-diameter spot size; background acquisition of approximately 30 s (gas blank) followed by 60 s of data acquisition from the sample; isotopes monitored: 25Mg, 27Al, 29Si, 34S, 43Ca, 45Sc, 49Ti, 51V, 53Cr, 55Mn, 57Fe, 59Co, 60Ni, 65Cu, 66Zn, 71Ga, 72Ge, 75As, 77Se, 93Nb, 95Mo, 107Ag, 111Cd, 115In, 118Sn, 121Sb, 125Te, 139La, 181Ta, 184W, 197Au, 205Tl, 208Pb, 209Bi | STDGL3 (chalcophile and siderophile concentrations); in-house standard of pure pyrite Py (S and Fe concentrations); GSD-1G (lithophile element concentrations); MASS-1 (analytical accuracy check) | 25.375432 |  | 0.895112 |  | 0.302 |  | 0.061 | [7 empty] | 0.323992 |  |  |  | 148.669 |  | 2732.730581 | [5 empty] | 0.563473 |  | 1.062 |  |  |  | 98.960986 | [9 empty] | 123685.6 |  | 7.953282 |  |  |  | 0.315 | [7 empty] | 60.456607 | [5 empty] | 0.031666 | [5 empty] | 2.16 |  | 1218.935555 |  | 0.052 |  |  |  | 0.009 |  |  |  | 0.124668 | [5 empty] | 7.479337 | [15 empty] | 334836.2 |  | 0.240385 |  | 0.185 |  | 2.208 |  | 294.87926 |  |  |  | 18.519814 |  |  |  | 0.012 |  |  |  | 0.306 |  |  |  | 4.571489 |  | 0.015492 | [5 empty] | 0.029 |  | 0.031 | [5 empty] | 536290.7 |  |  |  |  | 2022 | Chu, X. et al. (2022). Ore Geology Reviews, 144, 104867 |  | CHN
| Huangshaping deposit |  | Magmatic hydrothermal | Skarn | Skarn zinc-lead | Pb, Zn |  | Pb, Zn | Chu et al., 2022 |  | HSP-12-sp - 6 | HSP-12-sp - 6 | underground mine |  |  |  |  | ore material | grab | grab | mineral separate | [5 empty] | mineralisation |  |  |  | sphalerite, pyrite, pyrrhotite | [6 empty] | galena, arsenopyrite, bornite, fluorite, epidote, chlorite, calcite, siderite, limonite | Over 60 polished thin sections were prepared; ten representative samples were analyzed via back-scattered electron (BSE) and LA-ICP-MS | LA-ICPMS |  |  | 26 μm-diameter spot size; background acquisition of approximately 30 s (gas blank) followed by 60 s of data acquisition from the sample; isotopes monitored: 25Mg, 27Al, 29Si, 34S, 43Ca, 45Sc, 49Ti, 51V, 53Cr, 55Mn, 57Fe, 59Co, 60Ni, 65Cu, 66Zn, 71Ga, 72Ge, 75As, 77Se, 93Nb, 95Mo, 107Ag, 111Cd, 115In, 118Sn, 121Sb, 125Te, 139La, 181Ta, 184W, 197Au, 205Tl, 208Pb, 209Bi | STDGL3 (chalcophile and siderophile concentrations); in-house standard of pure pyrite Py (S and Fe concentrations); GSD-1G (lithophile element concentrations); MASS-1 (analytical accuracy check) | 18.530004 |  | 1.071088 |  | 0.156 |  | 0.018 | [7 empty] | 4.001349 |  |  |  | 130.622 |  | 2772.574436 | [5 empty] | 0.454659 |  | 4.054905 |  |  |  | 147.854766 | [9 empty] | 129607.2 |  | 5.601012 |  |  |  | 0.442 | [7 empty] | 24.50575 | [5 empty] | 0.008 | [5 empty] | 1.997 |  | 1347.230064 |  | 0.02762 |  |  |  | 0.007 |  |  |  | 0.168532 | [5 empty] | 16.23151 | [15 empty] | 335331.5 |  | 5.020063 |  | 0.176 |  | 2.269 |  | 270.639 |  |  |  | 4.675918 |  |  |  | 0.012 |  |  |  | 1.105 |  |  |  | 4.405555 |  | 0.133766 | [5 empty] | 0.039 |  | 0.019 | [5 empty] | 530295.1 |  |  |  |  | 2022 | Chu, X. et al. (2022). Ore Geology Reviews, 144, 104867 |  | CHN
| Huangshaping deposit |  | Magmatic hydrothermal | Skarn | Skarn zinc-lead | Pb, Zn |  | Pb, Zn | Chu et al., 2022 |  | HSP-12-sp - 7 | HSP-12-sp - 7 | underground mine |  |  |  |  | ore material | grab | grab | mineral separate | [5 empty] | mineralisation |  |  |  | sphalerite, pyrite, pyrrhotite | [6 empty] | galena, arsenopyrite, bornite, fluorite, epidote, chlorite, calcite, siderite, limonite | Over 60 polished thin sections were prepared; ten representative samples were analyzed via back-scattered electron (BSE) and LA-ICP-MS | LA-ICPMS |  |  | 26 μm-diameter spot size; background acquisition of approximately 30 s (gas blank) followed by 60 s of data acquisition from the sample; isotopes monitored: 25Mg, 27Al, 29Si, 34S, 43Ca, 45Sc, 49Ti, 51V, 53Cr, 55Mn, 57Fe, 59Co, 60Ni, 65Cu, 66Zn, 71Ga, 72Ge, 75As, 77Se, 93Nb, 95Mo, 107Ag, 111Cd, 115In, 118Sn, 121Sb, 125Te, 139La, 181Ta, 184W, 197Au, 205Tl, 208Pb, 209Bi | STDGL3 (chalcophile and siderophile concentrations); in-house standard of pure pyrite Py (S and Fe concentrations); GSD-1G (lithophile element concentrations); MASS-1 (analytical accuracy check) | 16.91547 |  | 2.253422 |  | 0.097 |  | 0.01681 | [7 empty] | 0.132986 |  |  |  | 131.921 |  | 2507.617535 | [5 empty] | 0.481875 |  | 2.108795 |  |  |  | 112.197214 | [9 empty] | 128877.2 |  | 5.6426 |  |  |  | 0.383313 | [7 empty] | 38.400252 | [5 empty] | 0.008 | [5 empty] | 1.957 |  | 1239.244054 |  | 0.014 |  |  |  | 0.004993 |  |  |  | 0.188 | [5 empty] | 11.287844 | [15 empty] | 335136.6 |  | 2.48157 |  | 0.207 |  | 2.672106 |  | 326.946631 |  |  |  | 10.925373 |  |  |  | 0.008 |  |  |  | 0.475 |  |  |  | 4.141887 |  | 0.09236 | [5 empty] | 0.07 |  | 0.039048 | [5 empty] | 530948.2 |  |  |  |  | 2022 | Chu, X. et al. (2022). Ore Geology Reviews, 144, 104867 |  | CHN
| Huangshaping deposit |  | Magmatic hydrothermal | Skarn | Skarn zinc-lead | Pb, Zn |  | Pb, Zn | Chu et al., 2022 |  | HSP-10-sp - 3 | HSP-10-sp - 3 | underground mine |  |  |  |  | ore material | grab | grab | mineral separate | [5 empty] | mineralisation |  |  |  | sphalerite, pyrite, pyrrhotite | [6 empty] | galena, arsenopyrite, bornite, fluorite, epidote, chlorite, calcite, siderite, limonite | Over 60 polished thin sections were prepared; ten representative samples were analyzed via back-scattered electron (BSE) and LA-ICP-MS | LA-ICPMS |  |  | 26 μm-diameter spot size; background acquisition of approximately 30 s (gas blank) followed by 60 s of data acquisition from the sample; isotopes monitored: 25Mg, 27Al, 29Si, 34S, 43Ca, 45Sc, 49Ti, 51V, 53Cr, 55Mn, 57Fe, 59Co, 60Ni, 65Cu, 66Zn, 71Ga, 72Ge, 75As, 77Se, 93Nb, 95Mo, 107Ag, 111Cd, 115In, 118Sn, 121Sb, 125Te, 139La, 181Ta, 184W, 197Au, 205Tl, 208Pb, 209Bi | STDGL3 (chalcophile and siderophile concentrations); in-house standard of pure pyrite Py (S and Fe concentrations); GSD-1G (lithophile element concentrations); MASS-1 (analytical accuracy check) | 27.884182 |  | 1.139 |  | 0.266 |  | 0.023 | [7 empty] | 0.03 |  |  |  | 194.653 |  | 2542.65161 | [5 empty] | 0.639986 |  | 1.515 |  |  |  | 537.857971 | [9 empty] | 127108.6 |  | 8.895204 |  |  |  | 0.439 | [7 empty] | 10.364842 | [5 empty] | 0.01 | [5 empty] | 3.435 |  | 1682.665367 |  | 0.041455 |  |  |  | 0.007745 |  |  |  | 0.161155 | [5 empty] | 42.364776 | [15 empty] | 334696.9 |  | 2.695611 |  | 0.205 |  | 1.04 |  | 547.841355 |  |  |  | 5.128894 |  |  |  | 0.017372 |  |  |  | 0.389 |  |  |  | 4.907628 |  | 0.15258 | [5 empty] | 0.043 |  | 0.021482 | [5 empty] | 531650.9 |  |  |  |  | 2022 | Chu, X. et al. (2022). Ore Geology Reviews, 144, 104867 |  | CHN
| Huangshaping deposit |  | Magmatic hydrothermal | Skarn | Skarn zinc-lead | Pb, Zn |  | Pb, Zn | Chu et al., 2022 |  | HSP-10-sp - 4 | HSP-10-sp - 4 | underground mine |  |  |  |  | ore material | grab | grab | mineral separate | [5 empty] | mineralisation |  |  |  | sphalerite, pyrite, pyrrhotite | [6 empty] | galena, arsenopyrite, bornite, fluorite, epidote, chlorite, calcite, siderite, limonite | Over 60 polished thin sections were prepared; ten representative samples were analyzed via back-scattered electron (BSE) and LA-ICP-MS | LA-ICPMS |  |  | 26 μm-diameter spot size; background acquisition of approximately 30 s (gas blank) followed by 60 s of data acquisition from the sample; isotopes monitored: 25Mg, 27Al, 29Si, 34S, 43Ca, 45Sc, 49Ti, 51V, 53Cr, 55Mn, 57Fe, 59Co, 60Ni, 65Cu, 66Zn, 71Ga, 72Ge, 75As, 77Se, 93Nb, 95Mo, 107Ag, 111Cd, 115In, 118Sn, 121Sb, 125Te, 139La, 181Ta, 184W, 197Au, 205Tl, 208Pb, 209Bi | STDGL3 (chalcophile and siderophile concentrations); in-house standard of pure pyrite Py (S and Fe concentrations); GSD-1G (lithophile element concentrations); MASS-1 (analytical accuracy check) | 29.838599 |  | 1.135 |  | 0.128 |  | 0.064 | [7 empty] | 0.019 |  |  |  | 164.866 |  | 2476.945635 | [5 empty] | 0.596835 |  | 1.206042 |  |  |  | 185.719374 | [9 empty] | 124538.9 |  | 11.447319 |  |  |  | 0.489 | [7 empty] | 10.875129 | [5 empty] | 0.01 | [5 empty] | 2.332 |  | 1620.368356 |  | 0.02864 |  |  |  | 0.003 |  |  |  | 0.190351 | [5 empty] | 40.799869 | [15 empty] | 334968.3 |  | 6.255263 |  | 0.253 |  | 1.365568 |  | 330.492 |  |  |  | 7.401058 |  |  |  | 0.003 |  |  |  | 0.580364 |  |  |  | 3.249653 |  | 0.284224 | [5 empty] | 0.04 |  | 0.007 | [5 empty] | 535611.185 |  |  |  |  | 2022 | Chu, X. et al. (2022). Ore Geology Reviews, 144, 104867 |  | CHN
| Huangshaping deposit |  | Magmatic hydrothermal | Skarn | Skarn zinc-lead | Pb, Zn |  | Pb, Zn | Chu et al., 2022 |  | HSP-10-sp - 5 | HSP-10-sp - 5 | underground mine |  |  |  |  | ore material | grab | grab | mineral separate | [5 empty] | mineralisation |  |  |  | sphalerite, pyrite, pyrrhotite | [6 empty] | galena, arsenopyrite, bornite, fluorite, epidote, chlorite, calcite, siderite, limonite | Over 60 polished thin sections were prepared; ten representative samples were analyzed via back-scattered electron (BSE) and LA-ICP-MS | LA-ICPMS |  |  | 26 μm-diameter spot size; background acquisition of approximately 30 s (gas blank) followed by 60 s of data acquisition from the sample; isotopes monitored: 25Mg, 27Al, 29Si, 34S, 43Ca, 45Sc, 49Ti, 51V, 53Cr, 55Mn, 57Fe, 59Co, 60Ni, 65Cu, 66Zn, 71Ga, 72Ge, 75As, 77Se, 93Nb, 95Mo, 107Ag, 111Cd, 115In, 118Sn, 121Sb, 125Te, 139La, 181Ta, 184W, 197Au, 205Tl, 208Pb, 209Bi | STDGL3 (chalcophile and siderophile concentrations); in-house standard of pure pyrite Py (S and Fe concentrations); GSD-1G (lithophile element concentrations); MASS-1 (analytical accuracy check) | 17.190051 |  | 1.181 |  | 0.291 |  | 0.054 | [7 empty] | 0.016 |  |  |  | 149.136 |  | 2650.388736 | [5 empty] | 0.800443 |  | 1.131774 |  |  |  | 90.870454 | [9 empty] | 122427.6 |  | 15.993406 |  |  |  | 0.483 | [7 empty] | 7.416946 | [5 empty] | 0.01 | [5 empty] | 2.798 |  | 1529.307292 |  | 0.065 |  |  |  | 0.004 |  |  |  | 0.303 | [5 empty] | 1.805619 | [15 empty] | 334873.9 |  | 0.071 |  | 0.235 |  | 2.947 |  | 335.408 |  |  |  | 17.651501 |  |  |  | 0.008349 |  |  |  | 0.749 |  |  |  | 3.937298 |  | 0.041 | [5 empty] | 0.035 |  | 0.03 | [5 empty] | 537902.2 |  |  |  |  | 2022 | Chu, X. et al. (2022). Ore Geology Reviews, 144, 104867 |  | CHN
| Huangshaping deposit |  | Magmatic hydrothermal | Skarn | Skarn zinc-lead | Pb, Zn |  | Pb, Zn | Chu et al., 2022 |  | HSP-10-sp - 6 | HSP-10-sp - 6 | underground mine |  |  |  |  | ore material | grab | grab | mineral separate | [5 empty] | mineralisation |  |  |  | sphalerite, pyrite, pyrrhotite | [6 empty] | galena, arsenopyrite, bornite, fluorite, epidote, chlorite, calcite, siderite, limonite | Over 60 polished thin sections were prepared; ten representative samples were analyzed via back-scattered electron (BSE) and LA-ICP-MS | LA-ICPMS |  |  | 26 μm-diameter spot size; background acquisition of approximately 30 s (gas blank) followed by 60 s of data acquisition from the sample; isotopes monitored: 25Mg, 27Al, 29Si, 34S, 43Ca, 45Sc, 49Ti, 51V, 53Cr, 55Mn, 57Fe, 59Co, 60Ni, 65Cu, 66Zn, 71Ga, 72Ge, 75As, 77Se, 93Nb, 95Mo, 107Ag, 111Cd, 115In, 118Sn, 121Sb, 125Te, 139La, 181Ta, 184W, 197Au, 205Tl, 208Pb, 209Bi | STDGL3 (chalcophile and siderophile concentrations); in-house standard of pure pyrite Py (S and Fe concentrations); GSD-1G (lithophile element concentrations); MASS-1 (analytical accuracy check) | 36.852483 |  | 34.077696 |  | 0.194517 |  | 0.038142 | [7 empty] | 0.022 |  |  |  | 94.619 |  | 2479.432446 | [5 empty] | 0.558009 |  | 2.520839 |  |  |  | 2157.598801 | [9 empty] | 124651.3 |  | 13.975138 |  |  |  | 0.319 | [7 empty] | 10.174102 | [5 empty] | 0.008 | [5 empty] | 6.47578 |  | 1694.736276 |  | 0.041846 |  |  |  | 0.009 |  |  |  | 0.173544 | [5 empty] | 25.493579 | [15 empty] | 334523.9 |  | 4.285008 |  | 0.171 |  | 1.054 |  | 582.229578 |  |  |  | 33.828594 |  |  |  | 0.006753 |  |  |  | 0.471 |  |  |  | 3.646523 |  | 0.250205 | [5 empty] | 0.106026 |  | 0.048 | [5 empty] | 532531.6 |  |  |  |  | 2022 | Chu, X. et al. (2022). Ore Geology Reviews, 144, 104867 |  | CHN
| Huangshaping deposit |  | Magmatic hydrothermal | Skarn | Skarn zinc-lead | Pb, Zn |  | Pb, Zn | Chu et al., 2022 |  | HSP-10-sp - 7 | HSP-10-sp - 7 | underground mine |  |  |  |  | ore material | grab | grab | mineral separate | [5 empty] | mineralisation |  |  |  | sphalerite, pyrite, pyrrhotite | [6 empty] | galena, arsenopyrite, bornite, fluorite, epidote, chlorite, calcite, siderite, limonite | Over 60 polished thin sections were prepared; ten representative samples were analyzed via back-scattered electron (BSE) and LA-ICP-MS | LA-ICPMS |  |  | 26 μm-diameter spot size; background acquisition of approximately 30 s (gas blank) followed by 60 s of data acquisition from the sample; isotopes monitored: 25Mg, 27Al, 29Si, 34S, 43Ca, 45Sc, 49Ti, 51V, 53Cr, 55Mn, 57Fe, 59Co, 60Ni, 65Cu, 66Zn, 71Ga, 72Ge, 75As, 77Se, 93Nb, 95Mo, 107Ag, 111Cd, 115In, 118Sn, 121Sb, 125Te, 139La, 181Ta, 184W, 197Au, 205Tl, 208Pb, 209Bi | STDGL3 (chalcophile and siderophile concentrations); in-house standard of pure pyrite Py (S and Fe concentrations); GSD-1G (lithophile element concentrations); MASS-1 (analytical accuracy check) | 44.757339 |  | 1.236 |  | 0.367157 |  | 0.04 | [7 empty] | 0.044152 |  |  |  | 179.721 |  | 2520.887382 | [5 empty] | 0.587913 |  | 1.17 |  |  |  | 1278.896505 | [9 empty] | 123736.4 |  | 8.964585 |  |  |  | 0.496 | [7 empty] | 36.60802 | [5 empty] | 0.01 | [5 empty] | 2.351 |  | 1655.894291 |  | 0.026027 |  |  |  | 0.013 |  |  |  | 0.244 | [5 empty] | 73.814914 | [15 empty] | 334642.4 |  | 1.600139 |  | 0.178 |  | 1.297155 |  | 356.8344 |  |  |  | 7.147772 |  |  |  | 0.002 |  |  |  | 1.018 |  |  |  | 3.435902 |  | 0.259686 | [5 empty] | 0.07 |  | 0.04 | [5 empty] | 534725.7 |  |  |  |  | 2022 | Chu, X. et al. (2022). Ore Geology Reviews, 144, 104867 |  | CHN
| Huangshaping deposit |  | Magmatic hydrothermal | Skarn | Skarn zinc-lead | Pb, Zn |  | Pb, Zn | Chu et al., 2022 |  | HSP-10-sp - 8 | HSP-10-sp - 8 | underground mine |  |  |  |  | ore material | grab | grab | mineral separate | [5 empty] | mineralisation |  |  |  | sphalerite, pyrite, pyrrhotite | [6 empty] | galena, arsenopyrite, bornite, fluorite, epidote, chlorite, calcite, siderite, limonite | Over 60 polished thin sections were prepared; ten representative samples were analyzed via back-scattered electron (BSE) and LA-ICP-MS | LA-ICPMS |  |  | 26 μm-diameter spot size; background acquisition of approximately 30 s (gas blank) followed by 60 s of data acquisition from the sample; isotopes monitored: 25Mg, 27Al, 29Si, 34S, 43Ca, 45Sc, 49Ti, 51V, 53Cr, 55Mn, 57Fe, 59Co, 60Ni, 65Cu, 66Zn, 71Ga, 72Ge, 75As, 77Se, 93Nb, 95Mo, 107Ag, 111Cd, 115In, 118Sn, 121Sb, 125Te, 139La, 181Ta, 184W, 197Au, 205Tl, 208Pb, 209Bi | STDGL3 (chalcophile and siderophile concentrations); in-house standard of pure pyrite Py (S and Fe concentrations); GSD-1G (lithophile element concentrations); MASS-1 (analytical accuracy check) | 57.457721 |  | 0.891899 |  | 0.186755 |  | 0.023 | [7 empty] | 0.021507 |  |  |  | 145.801 |  | 2463.996392 | [5 empty] | 0.741027 |  | 3.089251 |  |  |  | 1563.454293 | [9 empty] | 126484.2 |  | 15.723781 |  |  |  | 0.340799 | [7 empty] | 30.114246 | [5 empty] | 0.008 | [5 empty] | 15.933683 |  | 1626.571665 |  | 0.084517 |  |  |  | 0.017 |  |  |  | 0.464128 | [5 empty] | 150.048668 | [15 empty] | 334955.3 |  | 1.838179 |  | 0.183 |  | 1.31 |  | 303.534 |  |  |  | 574.272366 |  |  |  | 0.004 |  |  |  | 0.44 |  |  |  | 4.695589 |  | 0.191003 | [5 empty] | 0.084767 |  | 0.037788 | [5 empty] | 531543.3 |  |  |  |  | 2022 | Chu, X. et al. (2022). Ore Geology Reviews, 144, 104867 |  | CHN
| Huangshaping deposit |  | Magmatic hydrothermal | Skarn | Skarn zinc-lead | Pb, Zn |  | Pb, Zn | Chu et al., 2022 |  | HSP-9-sp1 - 8 | HSP-9-sp1 - 8 | underground mine |  |  |  |  | ore material | grab | grab | mineral separate | [5 empty] | mineralisation |  |  |  | sphalerite, pyrite, pyrrhotite | [6 empty] | galena, arsenopyrite, bornite, fluorite, epidote, chlorite, calcite, siderite, limonite | Over 60 polished thin sections were prepared; ten representative samples were analyzed via back-scattered electron (BSE) and LA-ICP-MS | LA-ICPMS |  |  | 26 μm-diameter spot size; background acquisition of approximately 30 s (gas blank) followed by 60 s of data acquisition from the sample; isotopes monitored: 25Mg, 27Al, 29Si, 34S, 43Ca, 45Sc, 49Ti, 51V, 53Cr, 55Mn, 57Fe, 59Co, 60Ni, 65Cu, 66Zn, 71Ga, 72Ge, 75As, 77Se, 93Nb, 95Mo, 107Ag, 111Cd, 115In, 118Sn, 121Sb, 125Te, 139La, 181Ta, 184W, 197Au, 205Tl, 208Pb, 209Bi | STDGL3 (chalcophile and siderophile concentrations); in-house standard of pure pyrite Py (S and Fe concentrations); GSD-1G (lithophile element concentrations); MASS-1 (analytical accuracy check) | 22.429557 |  | 1.033 |  | 0.578449 |  | 0.037635 | [7 empty] | 0.024052 |  |  |  | 172.096 |  | 3104.605927 | [5 empty] | 0.341963 |  | 1.682 |  |  |  | 1115.860249 | [9 empty] | 120693.3 |  | 21.669481 |  |  |  | 0.396 | [7 empty] | 37.783052 | [5 empty] | 0.01 | [5 empty] | 2.095 |  | 1329.298691 |  | 0.103465 |  |  |  | 0.012 |  |  |  | 0.317 | [5 empty] | 18.944485 | [15 empty] | 334657.2 |  | 1.270357 |  | 0.198347 |  | 4.170942 |  | 379.49 |  |  |  | 888.346255 |  |  |  | 0.011 |  |  |  | 0.493 |  |  |  | 4.425209 |  | 0.050971 | [5 empty] | 0.035 |  | 0.032 | [5 empty] | 537688.3 |  |  |  |  | 2022 | Chu, X. et al. (2022). Ore Geology Reviews, 144, 104867 |  | CHN
| Huangshaping deposit |  | Magmatic hydrothermal | Skarn | Skarn zinc-lead | Pb, Zn |  | Pb, Zn | Chu et al., 2022 |  | HSP-9-sp2 - 7 | HSP-9-sp2 - 7 | underground mine |  |  |  |  | ore material | grab | grab | mineral separate | [5 empty] | mineralisation |  |  |  | sphalerite, pyrite, pyrrhotite | [6 empty] | galena, arsenopyrite, bornite, fluorite, epidote, chlorite, calcite, siderite, limonite | Over 60 polished thin sections were prepared; ten representative samples were analyzed via back-scattered electron (BSE) and LA-ICP-MS | LA-ICPMS |  |  | 26 μm-diameter spot size; background acquisition of approximately 30 s (gas blank) followed by 60 s of data acquisition from the sample; isotopes monitored: 25Mg, 27Al, 29Si, 34S, 43Ca, 45Sc, 49Ti, 51V, 53Cr, 55Mn, 57Fe, 59Co, 60Ni, 65Cu, 66Zn, 71Ga, 72Ge, 75As, 77Se, 93Nb, 95Mo, 107Ag, 111Cd, 115In, 118Sn, 121Sb, 125Te, 139La, 181Ta, 184W, 197Au, 205Tl, 208Pb, 209Bi | STDGL3 (chalcophile and siderophile concentrations); in-house standard of pure pyrite Py (S and Fe concentrations); GSD-1G (lithophile element concentrations); MASS-1 (analytical accuracy check) | 8.863284 |  | 1.243 |  | 0.291 |  | 0.020662 | [7 empty] | 0.008 |  |  |  | 173.013 |  | 2950.445595 | [5 empty] | 0.358889 |  | 1.589 |  |  |  | 109.801576 | [9 empty] | 118747.2 |  | 12.64447 |  |  |  | 0.513 | [7 empty] | 102.558963 | [5 empty] | 0.045625 | [5 empty] | 3.308 |  | 1429.589394 |  | 0.093 |  |  |  | 0.013 |  |  |  | 0.276 | [5 empty] | 3.405553 | [15 empty] | 334632.6 |  | 0.141985 |  | 0.283 |  | 5.732246 |  | 400.404 |  |  |  | 0.676623 |  |  |  | 0.008199 |  |  |  | 0.805 |  |  |  | 4.751063 |  | 0.051 | [5 empty] | 0.034 |  | 0.043 | [5 empty] | 541542 |  |  |  |  | 2022 | Chu, X. et al. (2022). Ore Geology Reviews, 144, 104867 |  | CHN
| Huangshaping deposit |  | Magmatic hydrothermal | Skarn | Skarn zinc-lead | Pb, Zn |  | Pb, Zn | Chu et al., 2022 |  | HSP-9-sp1 - 9 | HSP-9-sp1 - 9 | underground mine |  |  |  |  | ore material | grab | grab | mineral separate | [5 empty] | mineralisation |  |  |  | sphalerite, pyrite, pyrrhotite | [6 empty] | galena, arsenopyrite, bornite, fluorite, epidote, chlorite, calcite, siderite, limonite | Over 60 polished thin sections were prepared; ten representative samples were analyzed via back-scattered electron (BSE) and LA-ICP-MS | LA-ICPMS |  |  | 26 μm-diameter spot size; background acquisition of approximately 30 s (gas blank) followed by 60 s of data acquisition from the sample; isotopes monitored: 25Mg, 27Al, 29Si, 34S, 43Ca, 45Sc, 49Ti, 51V, 53Cr, 55Mn, 57Fe, 59Co, 60Ni, 65Cu, 66Zn, 71Ga, 72Ge, 75As, 77Se, 93Nb, 95Mo, 107Ag, 111Cd, 115In, 118Sn, 121Sb, 125Te, 139La, 181Ta, 184W, 197Au, 205Tl, 208Pb, 209Bi | STDGL3 (chalcophile and siderophile concentrations); in-house standard of pure pyrite Py (S and Fe concentrations); GSD-1G (lithophile element concentrations); MASS-1 (analytical accuracy check) | 8.81708 |  | 1.904 |  | 0.685 |  | 0.042 | [7 empty] | 0.087586 |  |  |  | 222.733 |  | 3582.994953 | [5 empty] | 0.415869 |  | 2.552 |  |  |  | 112.894423 | [9 empty] | 115502.8 |  | 9.765649 |  |  |  | 0.65 | [7 empty] | 52.728771 | [5 empty] | 0.016 | [5 empty] | 4.656 |  | 1758.545694 |  | 0.057 |  |  |  | 0.022 |  |  |  | 0.348933 | [5 empty] | 7.216756 | [15 empty] | 334247.8 |  | 0.754874 |  | 0.333 |  | 4.356 |  | 605.05 |  |  |  | 9.768804 |  |  |  | 0.012226 |  |  |  | 0.243 |  |  |  | 2.078596 |  | 0.068 | [5 empty] | 0.131 |  | 0.144 | [5 empty] | 544173.4 |  |  |  |  | 2022 | Chu, X. et al. (2022). Ore Geology Reviews, 144, 104867 |  | CHN
| Huangshaping deposit |  | Magmatic hydrothermal | Skarn | Skarn zinc-lead | Pb, Zn |  | Pb, Zn | Chu et al., 2022 |  | HSP-8-sp - 1 | HSP-8-sp - 1 | underground mine |  |  |  |  | ore material | grab | grab | mineral separate | [5 empty] | mineralisation |  |  |  | sphalerite, pyrite, pyrrhotite | [6 empty] | galena, arsenopyrite, bornite, fluorite, epidote, chlorite, calcite, siderite, limonite | Over 60 polished thin sections were prepared; ten representative samples were analyzed via back-scattered electron (BSE) and LA-ICP-MS | LA-ICPMS |  |  | 26 μm-diameter spot size; background acquisition of approximately 30 s (gas blank) followed by 60 s of data acquisition from the sample; isotopes monitored: 25Mg, 27Al, 29Si, 34S, 43Ca, 45Sc, 49Ti, 51V, 53Cr, 55Mn, 57Fe, 59Co, 60Ni, 65Cu, 66Zn, 71Ga, 72Ge, 75As, 77Se, 93Nb, 95Mo, 107Ag, 111Cd, 115In, 118Sn, 121Sb, 125Te, 139La, 181Ta, 184W, 197Au, 205Tl, 208Pb, 209Bi | STDGL3 (chalcophile and siderophile concentrations); in-house standard of pure pyrite Py (S and Fe concentrations); GSD-1G (lithophile element concentrations); MASS-1 (analytical accuracy check) | 20.799586 |  | 1.03 |  | 0.142043 |  | 0.023 | [7 empty] | 0.007 |  |  |  | 134.426 |  | 3088.076155 | [5 empty] | 0.817671 |  | 1.152 |  |  |  | 559.620303 | [9 empty] | 122761.5 |  | 6.437706 |  |  |  | 0.391 | [7 empty] | 36.690919 | [5 empty] | 0.01 | [5 empty] | 3.04 |  | 1372.590905 |  | 0.08175 |  |  |  | 0.003 |  |  |  | 0.218 | [5 empty] | 7.653101 | [15 empty] | 334891.7 |  | 0.904621 |  | 0.221 |  | 5.477496 |  | 345.082 |  |  |  | 11.542716 |  |  |  | 0.007902 |  |  |  | 0.437 |  |  |  | 4.472031 |  | 0.160422 | [5 empty] | 0.082 |  | 0.111 | [5 empty] | 536815 |  |  |  |  | 2022 | Chu, X. et al. (2022). Ore Geology Reviews, 144, 104867 |  | CHN
| Huangshaping deposit |  | Magmatic hydrothermal | Skarn | Skarn zinc-lead | Pb, Zn |  | Pb, Zn | Chu et al., 2022 |  | HSP-8-sp - 2 | HSP-8-sp - 2 | underground mine |  |  |  |  | ore material | grab | grab | mineral separate | [5 empty] | mineralisation |  |  |  | sphalerite, pyrite, pyrrhotite | [6 empty] | galena, arsenopyrite, bornite, fluorite, epidote, chlorite, calcite, siderite, limonite | Over 60 polished thin sections were prepared; ten representative samples were analyzed via back-scattered electron (BSE) and LA-ICP-MS | LA-ICPMS |  |  | 26 μm-diameter spot size; background acquisition of approximately 30 s (gas blank) followed by 60 s of data acquisition from the sample; isotopes monitored: 25Mg, 27Al, 29Si, 34S, 43Ca, 45Sc, 49Ti, 51V, 53Cr, 55Mn, 57Fe, 59Co, 60Ni, 65Cu, 66Zn, 71Ga, 72Ge, 75As, 77Se, 93Nb, 95Mo, 107Ag, 111Cd, 115In, 118Sn, 121Sb, 125Te, 139La, 181Ta, 184W, 197Au, 205Tl, 208Pb, 209Bi | STDGL3 (chalcophile and siderophile concentrations); in-house standard of pure pyrite Py (S and Fe concentrations); GSD-1G (lithophile element concentrations); MASS-1 (analytical accuracy check) | 107.146561 |  | 11.459076 |  | 0.168826 |  | 0.084 | [7 empty] | 0.324508 |  |  |  | 192.429 |  | 3148.618974 | [5 empty] | 0.674864 |  | 1.643 |  |  |  | 4517.935541 | [9 empty] | 112395.2 |  | 11.860118 |  |  |  | 0.512 | [7 empty] | 78.512417 | [5 empty] | 0.012 | [5 empty] | 3.161014 |  | 1399.669819 |  | 0.115795 |  |  |  | 0.346958 |  |  |  | 0.250497 | [5 empty] | 451.022559 | [15 empty] | 333628.7 |  | 13.802111 |  | 0.236 |  | 4.959 |  | 431.062396 |  |  |  | 1336.78868 |  |  |  | 0.047241 |  |  |  | 1.5 |  |  |  | 102.934972 |  | 0.40529 | [5 empty] | 0.141348 |  | 0.200745 | [5 empty] | 541358.1 |  |  |  |  | 2022 | Chu, X. et al. (2022). Ore Geology Reviews, 144, 104867 |  | CHN
| Huangshaping deposit |  | Magmatic hydrothermal | Skarn | Skarn zinc-lead | Pb, Zn |  | Pb, Zn | Chu et al., 2022 |  | HSP-8-sp - 3 | HSP-8-sp - 3 | underground mine |  |  |  |  | ore material | grab | grab | mineral separate | [5 empty] | mineralisation |  |  |  | sphalerite, pyrite, pyrrhotite | [6 empty] | galena, arsenopyrite, bornite, fluorite, epidote, chlorite, calcite, siderite, limonite | Over 60 polished thin sections were prepared; ten representative samples were analyzed via back-scattered electron (BSE) and LA-ICP-MS | LA-ICPMS |  |  | 26 μm-diameter spot size; background acquisition of approximately 30 s (gas blank) followed by 60 s of data acquisition from the sample; isotopes monitored: 25Mg, 27Al, 29Si, 34S, 43Ca, 45Sc, 49Ti, 51V, 53Cr, 55Mn, 57Fe, 59Co, 60Ni, 65Cu, 66Zn, 71Ga, 72Ge, 75As, 77Se, 93Nb, 95Mo, 107Ag, 111Cd, 115In, 118Sn, 121Sb, 125Te, 139La, 181Ta, 184W, 197Au, 205Tl, 208Pb, 209Bi | STDGL3 (chalcophile and siderophile concentrations); in-house standard of pure pyrite Py (S and Fe concentrations); GSD-1G (lithophile element concentrations); MASS-1 (analytical accuracy check) | 16.545199 |  | 1.059 |  | 0.225 |  | 0.052 | [7 empty] | 0.068 |  |  |  | 205.337 |  | 3205.891166 | [5 empty] | 0.893525 |  | 1.317 |  |  |  | 182.167469 | [9 empty] | 114558.3 |  | 7.06699 |  |  |  | 0.497 | [7 empty] | 156.953942 | [5 empty] | 0.01 | [5 empty] | 2.248 |  | 1266.621767 |  | 0.056486 |  |  |  | 0.014 |  |  |  | 0.369 | [5 empty] | 2.46269 | [15 empty] | 334415 |  | 0.134 |  | 0.228 |  | 2.693 |  | 350.248 |  |  |  | 5.09163 |  |  |  | 0.014 |  |  |  | 0.7 |  |  |  | 2.672724 |  | 0.037203 | [5 empty] | 0.03869 |  | 0.052131 | [5 empty] | 545770.3 |  |  |  |  | 2022 | Chu, X. et al. (2022). Ore Geology Reviews, 144, 104867 |  | CHN
| Huangshaping deposit |  | Magmatic hydrothermal | Skarn | Skarn zinc-lead | Pb, Zn |  | Pb, Zn | Chu et al., 2022 |  | HSP-8-sp - 4 | HSP-8-sp - 4 | underground mine |  |  |  |  | ore material | grab | grab | mineral separate | [5 empty] | mineralisation |  |  |  | sphalerite, pyrite, pyrrhotite | [6 empty] | galena, arsenopyrite, bornite, fluorite, epidote, chlorite, calcite, siderite, limonite | Over 60 polished thin sections were prepared; ten representative samples were analyzed via back-scattered electron (BSE) and LA-ICP-MS | LA-ICPMS |  |  | 26 μm-diameter spot size; background acquisition of approximately 30 s (gas blank) followed by 60 s of data acquisition from the sample; isotopes monitored: 25Mg, 27Al, 29Si, 34S, 43Ca, 45Sc, 49Ti, 51V, 53Cr, 55Mn, 57Fe, 59Co, 60Ni, 65Cu, 66Zn, 71Ga, 72Ge, 75As, 77Se, 93Nb, 95Mo, 107Ag, 111Cd, 115In, 118Sn, 121Sb, 125Te, 139La, 181Ta, 184W, 197Au, 205Tl, 208Pb, 209Bi | STDGL3 (chalcophile and siderophile concentrations); in-house standard of pure pyrite Py (S and Fe concentrations); GSD-1G (lithophile element concentrations); MASS-1 (analytical accuracy check) | 55.0242 |  | 1.418 |  | 0.632822 |  | 0.053227 | [7 empty] | 0.064 |  |  |  | 256.184 |  | 3182.796867 | [5 empty] | 0.794847 |  | 2.703 |  |  |  | 2037.736386 | [9 empty] | 113049.7 |  | 8.167655 |  |  |  | 0.58 | [7 empty] | 79.263357 | [5 empty] | 0.013 | [5 empty] | 3.322 |  | 1381.285775 |  | 0.088 |  |  |  | 0.007 |  |  |  | 0.481385 | [5 empty] | 50.328077 | [15 empty] | 333674.3 |  | 2.407536 |  | 0.249 |  | 4.228 |  | 608.460012 |  |  |  | 1416.933425 |  |  |  | 0.02 |  |  |  | 0.808 |  |  |  | 5.253474 |  | 0.063064 | [5 empty] | 0.042 |  | 0.085915 | [5 empty] | 543323.9 |  |  |  |  | 2022 | Chu, X. et al. (2022). Ore Geology Reviews, 144, 104867 |  | CHN
| Huangshaping deposit |  | Magmatic hydrothermal | Skarn | Skarn zinc-lead | Pb, Zn |  | Pb, Zn | Chu et al., 2022 |  | HSP-8-sp - 5 | HSP-8-sp - 5 | underground mine |  |  |  |  | ore material | grab | grab | mineral separate | [5 empty] | mineralisation |  |  |  | sphalerite, pyrite, pyrrhotite | [6 empty] | galena, arsenopyrite, bornite, fluorite, epidote, chlorite, calcite, siderite, limonite | Over 60 polished thin sections were prepared; ten representative samples were analyzed via back-scattered electron (BSE) and LA-ICP-MS | LA-ICPMS |  |  | 26 μm-diameter spot size; background acquisition of approximately 30 s (gas blank) followed by 60 s of data acquisition from the sample; isotopes monitored: 25Mg, 27Al, 29Si, 34S, 43Ca, 45Sc, 49Ti, 51V, 53Cr, 55Mn, 57Fe, 59Co, 60Ni, 65Cu, 66Zn, 71Ga, 72Ge, 75As, 77Se, 93Nb, 95Mo, 107Ag, 111Cd, 115In, 118Sn, 121Sb, 125Te, 139La, 181Ta, 184W, 197Au, 205Tl, 208Pb, 209Bi | STDGL3 (chalcophile and siderophile concentrations); in-house standard of pure pyrite Py (S and Fe concentrations); GSD-1G (lithophile element concentrations); MASS-1 (analytical accuracy check) | 74.579835 |  | 289.417936 |  | 0.81987 |  | 0.022 | [7 empty] | 0.305042 |  |  |  | 197.645 |  | 2916.637087 | [5 empty] | 0.770107 |  | 1.588 |  |  |  | 2011.709617 | [9 empty] | 117595.9 |  | 5.738515 |  |  |  | 0.452 | [7 empty] | 85.68632 | [5 empty] | 0.011 | [5 empty] | 48.059907 |  | 1391.395921 |  | 0.133 |  |  |  | 0.027765 |  |  |  | 0.651864 | [5 empty] | 6669.221578 | [15 empty] | 331878.9 |  | 10.546738 |  | 0.262 |  | 5.763089 |  | 1194.581104 |  |  |  | 1162.264803 |  |  |  | 0.03 |  |  |  | 0.458 |  |  |  | 7.107672 |  | 0.524091 | [5 empty] | 1.048423 |  | 0.232641 | [5 empty] | 532564.6 |  |  |  |  | 2022 | Chu, X. et al. (2022). Ore Geology Reviews, 144, 104867 |  | CHN
| Huangshaping deposit |  | Magmatic hydrothermal | Skarn | Skarn zinc-lead | Pb, Zn |  | Pb, Zn | Chu et al., 2022 |  | HSP-9-sp2 - 8 | HSP-9-sp2 - 8 | underground mine |  |  |  |  | ore material | grab | grab | mineral separate | [5 empty] | mineralisation |  |  |  | sphalerite, pyrite, pyrrhotite | [6 empty] | galena, arsenopyrite, bornite, fluorite, epidote, chlorite, calcite, siderite, limonite | Over 60 polished thin sections were prepared; ten representative samples were analyzed via back-scattered electron (BSE) and LA-ICP-MS | LA-ICPMS |  |  | 26 μm-diameter spot size; background acquisition of approximately 30 s (gas blank) followed by 60 s of data acquisition from the sample; isotopes monitored: 25Mg, 27Al, 29Si, 34S, 43Ca, 45Sc, 49Ti, 51V, 53Cr, 55Mn, 57Fe, 59Co, 60Ni, 65Cu, 66Zn, 71Ga, 72Ge, 75As, 77Se, 93Nb, 95Mo, 107Ag, 111Cd, 115In, 118Sn, 121Sb, 125Te, 139La, 181Ta, 184W, 197Au, 205Tl, 208Pb, 209Bi | STDGL3 (chalcophile and siderophile concentrations); in-house standard of pure pyrite Py (S and Fe concentrations); GSD-1G (lithophile element concentrations); MASS-1 (analytical accuracy check) | 12.259819 |  | 0.972 |  | 0.498 |  | 0.036 | [7 empty] | 0.024 |  |  |  | 134.299 |  | 3035.950447 | [5 empty] | 0.431417 |  | 0.841 |  |  |  | 106.951585 | [9 empty] | 117543.4 |  | 3.813846 |  |  |  | 0.354 | [7 empty] | 139.660389 | [5 empty] | 0.008 | [5 empty] | 1.492133 |  | 1626.641762 |  | 0.106528 |  |  |  | 0.003 |  |  |  | 0.103 | [5 empty] | 6.364748 | [15 empty] | 334168.3 |  | 0.619163 |  | 0.161 |  | 18.446893 |  | 397.627272 |  |  |  | 3.982667 |  |  |  | 0.008 |  |  |  | 0.321 |  |  |  | 4.402287 |  | 0.043 | [5 empty] | 0.02889 |  | 0.072823 | [5 empty] | 541963.9 |  |  |  |  | 2022 | Chu, X. et al. (2022). Ore Geology Reviews, 144, 104867 |  | CHN
| Huangshaping deposit |  | Magmatic hydrothermal | Skarn | Skarn zinc-lead | Pb, Zn |  | Pb, Zn | Chu et al., 2022 |  | HSP-9-sp1 - 10 | HSP-9-sp1 - 10 | underground mine |  |  |  |  | ore material | grab | grab | mineral separate | [5 empty] | mineralisation |  |  |  | sphalerite, pyrite, pyrrhotite | [6 empty] | galena, arsenopyrite, bornite, fluorite, epidote, chlorite, calcite, siderite, limonite | Over 60 polished thin sections were prepared; ten representative samples were analyzed via back-scattered electron (BSE) and LA-ICP-MS | LA-ICPMS |  |  | 26 μm-diameter spot size; background acquisition of approximately 30 s (gas blank) followed by 60 s of data acquisition from the sample; isotopes monitored: 25Mg, 27Al, 29Si, 34S, 43Ca, 45Sc, 49Ti, 51V, 53Cr, 55Mn, 57Fe, 59Co, 60Ni, 65Cu, 66Zn, 71Ga, 72Ge, 75As, 77Se, 93Nb, 95Mo, 107Ag, 111Cd, 115In, 118Sn, 121Sb, 125Te, 139La, 181Ta, 184W, 197Au, 205Tl, 208Pb, 209Bi | STDGL3 (chalcophile and siderophile concentrations); in-house standard of pure pyrite Py (S and Fe concentrations); GSD-1G (lithophile element concentrations); MASS-1 (analytical accuracy check) | 12.286425 |  | 0.851 |  | 0.219 |  | 0.05 | [7 empty] | 0.024 |  |  |  | 197.311 |  | 2498.819118 | [5 empty] | 0.366594 |  | 1.05 |  |  |  | 76.24096 | [9 empty] | 107362.6 |  | 13.118477 |  |  |  | 0.386 | [7 empty] | 74.335048 | [5 empty] | 0.008 | [5 empty] | 2.534 |  | 1249.953348 |  | 0.028 |  |  |  | 0.008 |  |  |  | 0.151 | [5 empty] | 5.342222 | [15 empty] | 333858.9 |  | 0.586875 |  | 0.124 |  | 8.028911 |  | 394.014026 |  |  |  | 18.347443 |  |  |  | 0.005 |  |  |  | 0.887 |  |  |  | 4.105496 |  | 0.10328 | [5 empty] | 0.05 |  | 0.013406 | [5 empty] | 553581.5 |  |  |  |  | 2022 | Chu, X. et al. (2022). Ore Geology Reviews, 144, 104867 |  | CHN
| Huangshaping deposit |  | Magmatic hydrothermal | Skarn | Skarn zinc-lead | Pb, Zn |  | Pb, Zn | Chu et al., 2022 |  | HSP-9-sp1 - 11 | HSP-9-sp1 - 11 | underground mine |  |  |  |  | ore material | grab | grab | mineral separate | [5 empty] | mineralisation |  |  |  | sphalerite, pyrite, pyrrhotite | [6 empty] | galena, arsenopyrite, bornite, fluorite, epidote, chlorite, calcite, siderite, limonite | Over 60 polished thin sections were prepared; ten representative samples were analyzed via back-scattered electron (BSE) and LA-ICP-MS | LA-ICPMS |  |  | 26 μm-diameter spot size; background acquisition of approximately 30 s (gas blank) followed by 60 s of data acquisition from the sample; isotopes monitored: 25Mg, 27Al, 29Si, 34S, 43Ca, 45Sc, 49Ti, 51V, 53Cr, 55Mn, 57Fe, 59Co, 60Ni, 65Cu, 66Zn, 71Ga, 72Ge, 75As, 77Se, 93Nb, 95Mo, 107Ag, 111Cd, 115In, 118Sn, 121Sb, 125Te, 139La, 181Ta, 184W, 197Au, 205Tl, 208Pb, 209Bi | STDGL3 (chalcophile and siderophile concentrations); in-house standard of pure pyrite Py (S and Fe concentrations); GSD-1G (lithophile element concentrations); MASS-1 (analytical accuracy check) | 26.322259 |  | 2.287 |  | 0.653 |  | 0.06132 | [7 empty] | 0.093661 |  |  |  | 450.469169 |  | 3264.279556 | [5 empty] | 0.350663 |  | 2.51 |  |  |  | 450.037561 | [9 empty] | 102351.9 |  | 15.998606 |  |  |  | 0.859 | [7 empty] | 117.972862 | [5 empty] | 0.018 | [5 empty] | 70.453816 |  | 1008.675982 |  | 0.105042 |  |  |  | 0.005 |  |  |  | 0.39 | [5 empty] | 26.134946 | [15 empty] | 333585.6 |  | 5.26158 |  | 0.366 |  | 4.016 |  | 571.243 |  |  |  | 32.016907 |  |  |  | 0.017 |  |  |  | 1.832 |  |  |  | 3.642168 |  | 0.611845 | [5 empty] | 0.139 |  | 0.131 | [5 empty] | 558032.7 |  |  |  |  | 2022 | Chu, X. et al. (2022). Ore Geology Reviews, 144, 104867 |  | CHN
| Huangshaping deposit |  | Magmatic hydrothermal | Skarn | Skarn zinc-lead | Pb, Zn |  | Pb, Zn | Chu et al., 2022 |  | HSP-9-sp1 - 12 | HSP-9-sp1 - 12 | underground mine |  |  |  |  | ore material | grab | grab | mineral separate | [5 empty] | mineralisation |  |  |  | sphalerite, pyrite, pyrrhotite | [6 empty] | galena, arsenopyrite, bornite, fluorite, epidote, chlorite, calcite, siderite, limonite | Over 60 polished thin sections were prepared; ten representative samples were analyzed via back-scattered electron (BSE) and LA-ICP-MS | LA-ICPMS |  |  | 26 μm-diameter spot size; background acquisition of approximately 30 s (gas blank) followed by 60 s of data acquisition from the sample; isotopes monitored: 25Mg, 27Al, 29Si, 34S, 43Ca, 45Sc, 49Ti, 51V, 53Cr, 55Mn, 57Fe, 59Co, 60Ni, 65Cu, 66Zn, 71Ga, 72Ge, 75As, 77Se, 93Nb, 95Mo, 107Ag, 111Cd, 115In, 118Sn, 121Sb, 125Te, 139La, 181Ta, 184W, 197Au, 205Tl, 208Pb, 209Bi | STDGL3 (chalcophile and siderophile concentrations); in-house standard of pure pyrite Py (S and Fe concentrations); GSD-1G (lithophile element concentrations); MASS-1 (analytical accuracy check) | 11.398462 |  | 1.892 |  | 0.262682 |  | 0.06586 | [7 empty] | 0.079 |  |  |  | 266.117 |  | 2913.316263 | [5 empty] | 0.333757 |  | 2.388 |  |  |  | 57.494653 | [9 empty] | 87640.98 |  | 7.959678 |  |  |  | 0.699 | [7 empty] | 65.07509 | [5 empty] | 0.015 | [5 empty] | 6.232 |  | 1045.867703 |  | 0.045 |  |  |  | 0.006693 |  |  |  | 0.566 | [5 empty] | 5.319055 | [15 empty] | 332607.4 |  | 0.172465 |  | 0.317 |  | 4.201245 |  | 651.61971 |  |  |  | 1.550132 |  |  |  | 0.010661 |  |  |  | 1.81 |  |  |  | 6.053623 |  | 0.049 | [5 empty] | 0.07 |  | 0.049134 | [5 empty] | 573906.9 |  |  |  |  | 2022 | Chu, X. et al. (2022). Ore Geology Reviews, 144, 104867 |  | CHN
| Huangshaping deposit |  | Magmatic hydrothermal | Skarn | Skarn zinc-lead | Pb, Zn |  | Pb, Zn | Chu et al., 2022 |  | HSP-9-sp2 - 9 | HSP-9-sp2 - 9 | underground mine |  |  |  |  | ore material | grab | grab | mineral separate | [5 empty] | mineralisation |  |  |  | sphalerite, pyrite, pyrrhotite | [6 empty] | galena, arsenopyrite, bornite, fluorite, epidote, chlorite, calcite, siderite, limonite | Over 60 polished thin sections were prepared; ten representative samples were analyzed via back-scattered electron (BSE) and LA-ICP-MS | LA-ICPMS |  |  | 26 μm-diameter spot size; background acquisition of approximately 30 s (gas blank) followed by 60 s of data acquisition from the sample; isotopes monitored: 25Mg, 27Al, 29Si, 34S, 43Ca, 45Sc, 49Ti, 51V, 53Cr, 55Mn, 57Fe, 59Co, 60Ni, 65Cu, 66Zn, 71Ga, 72Ge, 75As, 77Se, 93Nb, 95Mo, 107Ag, 111Cd, 115In, 118Sn, 121Sb, 125Te, 139La, 181Ta, 184W, 197Au, 205Tl, 208Pb, 209Bi | STDGL3 (chalcophile and siderophile concentrations); in-house standard of pure pyrite Py (S and Fe concentrations); GSD-1G (lithophile element concentrations); MASS-1 (analytical accuracy check) | 12.826799 |  | 1.033 |  | 0.06321 |  | 0.037 | [7 empty] | 0.035 |  |  |  | 151.811 |  | 3360.119761 | [5 empty] | 0.492205 |  | 0.995 |  |  |  | 207.06625 | [9 empty] | 122819.4 |  | 4.949372 |  |  |  | 0.379 | [7 empty] | 153.770376 | [5 empty] | 0.009 | [5 empty] | 2.579155 |  | 1380.306887 |  | 0.047 |  |  |  | 0.019102 |  |  |  | 0.173749 | [5 empty] | 6.218437 | [15 empty] | 334354.9 |  | 0.116685 |  | 0.209 |  | 7.64819 |  | 640.59878 |  |  |  | 0.505094 |  |  |  | 0.007779 |  |  |  | 0.571 |  |  |  | 4.200243 |  | 0.048556 | [5 empty] | 0.023 |  | 0.026114 | [5 empty] | 535868.2 |  |  |  |  | 2022 | Chu, X. et al. (2022). Ore Geology Reviews, 144, 104867 |  | CHN
| Huangshaping deposit |  | Magmatic hydrothermal | Skarn | Skarn zinc-lead | Pb, Zn |  | Pb, Zn | Chu et al., 2022 |  | HSP-9-sp2 - 10 | HSP-9-sp2 - 10 | underground mine |  |  |  |  | ore material | grab | grab | mineral separate | [5 empty] | mineralisation |  |  |  | sphalerite, pyrite, pyrrhotite | [6 empty] | galena, arsenopyrite, bornite, fluorite, epidote, chlorite, calcite, siderite, limonite | Over 60 polished thin sections were prepared; ten representative samples were analyzed via back-scattered electron (BSE) and LA-ICP-MS | LA-ICPMS |  |  | 26 μm-diameter spot size; background acquisition of approximately 30 s (gas blank) followed by 60 s of data acquisition from the sample; isotopes monitored: 25Mg, 27Al, 29Si, 34S, 43Ca, 45Sc, 49Ti, 51V, 53Cr, 55Mn, 57Fe, 59Co, 60Ni, 65Cu, 66Zn, 71Ga, 72Ge, 75As, 77Se, 93Nb, 95Mo, 107Ag, 111Cd, 115In, 118Sn, 121Sb, 125Te, 139La, 181Ta, 184W, 197Au, 205Tl, 208Pb, 209Bi | STDGL3 (chalcophile and siderophile concentrations); in-house standard of pure pyrite Py (S and Fe concentrations); GSD-1G (lithophile element concentrations); MASS-1 (analytical accuracy check) | 14.861108 |  | 1.04 |  | 0.30279 |  | 0.027 | [7 empty] | 0.034 |  |  |  | 186.464 |  | 3162.79651 | [5 empty] | 0.620393 |  | 0.97 |  |  |  | 174.80823 | [9 empty] | 116670 |  | 4.952616 |  |  |  | 0.339 | [7 empty] | 186.79041 | [5 empty] | 0.009 | [5 empty] | 2.509 |  | 1211.681097 |  | 0.077756 |  |  |  | 0.009 |  |  |  | 0.115 | [5 empty] | 7.03842 | [15 empty] | 334153.8 |  | 0.590042 |  | 0.205 |  | 16.576223 |  | 548.656353 |  |  |  | 1.67828 |  |  |  | 0.023 |  |  |  | 0.769 |  |  |  | 5.207518 |  | 0.054922 | [5 empty] | 0.052 |  | 0.085 | [5 empty] | 542812.2 |  |  |  |  | 2022 | Chu, X. et al. (2022). Ore Geology Reviews, 144, 104867 |  | CHN
| Huangshaping deposit |  | Magmatic hydrothermal | Skarn | Skarn zinc-lead | Pb, Zn |  | Pb, Zn | Chu et al., 2022 |  | HSP-5-sp - 1 | HSP-5-sp - 1 | underground mine |  |  |  |  | ore material | grab | grab | mineral separate | [5 empty] | mineralisation |  |  |  | sphalerite, pyrite, pyrrhotite | [6 empty] | galena, arsenopyrite, bornite, fluorite, epidote, chlorite, calcite, siderite, limonite | Over 60 polished thin sections were prepared; ten representative samples were analyzed via back-scattered electron (BSE) and LA-ICP-MS | LA-ICPMS |  |  | 26 μm-diameter spot size; background acquisition of approximately 30 s (gas blank) followed by 60 s of data acquisition from the sample; isotopes monitored: 25Mg, 27Al, 29Si, 34S, 43Ca, 45Sc, 49Ti, 51V, 53Cr, 55Mn, 57Fe, 59Co, 60Ni, 65Cu, 66Zn, 71Ga, 72Ge, 75As, 77Se, 93Nb, 95Mo, 107Ag, 111Cd, 115In, 118Sn, 121Sb, 125Te, 139La, 181Ta, 184W, 197Au, 205Tl, 208Pb, 209Bi | STDGL3 (chalcophile and siderophile concentrations); in-house standard of pure pyrite Py (S and Fe concentrations); GSD-1G (lithophile element concentrations); MASS-1 (analytical accuracy check) | 84.82051 |  | 1.07 |  | 0.339505 |  | 0.04 | [7 empty] | 0.041 |  |  |  | 154.941143 |  | 1947.913125 | [5 empty] | 0.108469 |  | 0.989 |  |  |  | 1579.885166 | [9 empty] | 125658.5 |  | 3.335376 |  |  |  | 0.366 | [7 empty] | 1.00211 | [5 empty] | 0.009 | [5 empty] | 2.768 |  | 1783.677579 |  | 0.104933 |  |  |  | 0.007 |  |  |  | 0.153 | [5 empty] | 13.242118 | [15 empty] | 334724.7 |  | 0.130814 |  | 0.214 |  | 1.992 |  | 359.870146 |  |  |  | 10.034415 |  |  |  | 0.013763 |  |  |  | 0.734 |  |  |  | 4.135531 |  | 0.034288 | [5 empty] | 0.053 |  | 0.075 | [5 empty] | 532671.6 |  |  |  |  | 2022 | Chu, X. et al. (2022). Ore Geology Reviews, 144, 104867 |  | CHN
| Huangshaping deposit |  | Magmatic hydrothermal | Skarn | Skarn zinc-lead | Pb, Zn |  | Pb, Zn | Chu et al., 2022 |  | HSP-5-sp - 2 | HSP-5-sp - 2 | underground mine |  |  |  |  | ore material | grab | grab | mineral separate | [5 empty] | mineralisation |  |  |  | sphalerite, pyrite, pyrrhotite | [6 empty] | galena, arsenopyrite, bornite, fluorite, epidote, chlorite, calcite, siderite, limonite | Over 60 polished thin sections were prepared; ten representative samples were analyzed via back-scattered electron (BSE) and LA-ICP-MS | LA-ICPMS |  |  | 26 μm-diameter spot size; background acquisition of approximately 30 s (gas blank) followed by 60 s of data acquisition from the sample; isotopes monitored: 25Mg, 27Al, 29Si, 34S, 43Ca, 45Sc, 49Ti, 51V, 53Cr, 55Mn, 57Fe, 59Co, 60Ni, 65Cu, 66Zn, 71Ga, 72Ge, 75As, 77Se, 93Nb, 95Mo, 107Ag, 111Cd, 115In, 118Sn, 121Sb, 125Te, 139La, 181Ta, 184W, 197Au, 205Tl, 208Pb, 209Bi | STDGL3 (chalcophile and siderophile concentrations); in-house standard of pure pyrite Py (S and Fe concentrations); GSD-1G (lithophile element concentrations); MASS-1 (analytical accuracy check) | 100.520232 |  | 1.486 |  | 0.398 |  | 0.039151 | [7 empty] | 0.014 |  |  |  | 219.906 |  | 2207.382367 | [5 empty] | 0.133488 |  | 1.792 |  |  |  | 4018.714462 | [9 empty] | 120955.9 |  | 10.906866 |  |  |  | 0.643 | [7 empty] | 1.318034 | [5 empty] | 0.014 | [5 empty] | 3.478 |  | 1712.059046 |  | 0.027733 |  |  |  | 0.02 |  |  |  | 0.329 | [5 empty] | 41.302591 | [15 empty] | 334385.8 |  | 0.833588 |  | 0.388 |  | 4.154 |  | 577.316883 |  |  |  | 17.171081 |  |  |  | 0.011 |  |  |  | 0.412 |  |  |  | 2.628 |  | 0.074 | [5 empty] | 0.061 |  | 0.072 | [5 empty] | 534809.4 |  |  |  |  | 2022 | Chu, X. et al. (2022). Ore Geology Reviews, 144, 104867 |  | CHN
| Huangshaping deposit |  | Magmatic hydrothermal | Skarn | Skarn zinc-lead | Pb, Zn |  | Pb, Zn | Chu et al., 2022 |  | HSP-5-sp - 3 | HSP-5-sp - 3 | underground mine |  |  |  |  | ore material | grab | grab | mineral separate | [5 empty] | mineralisation |  |  |  | sphalerite, pyrite, pyrrhotite | [6 empty] | galena, arsenopyrite, bornite, fluorite, epidote, chlorite, calcite, siderite, limonite | Over 60 polished thin sections were prepared; ten representative samples were analyzed via back-scattered electron (BSE) and LA-ICP-MS | LA-ICPMS |  |  | 26 μm-diameter spot size; background acquisition of approximately 30 s (gas blank) followed by 60 s of data acquisition from the sample; isotopes monitored: 25Mg, 27Al, 29Si, 34S, 43Ca, 45Sc, 49Ti, 51V, 53Cr, 55Mn, 57Fe, 59Co, 60Ni, 65Cu, 66Zn, 71Ga, 72Ge, 75As, 77Se, 93Nb, 95Mo, 107Ag, 111Cd, 115In, 118Sn, 121Sb, 125Te, 139La, 181Ta, 184W, 197Au, 205Tl, 208Pb, 209Bi | STDGL3 (chalcophile and siderophile concentrations); in-house standard of pure pyrite Py (S and Fe concentrations); GSD-1G (lithophile element concentrations); MASS-1 (analytical accuracy check) | 117.114011 |  | 0.861 |  | 0.777 |  | 0.024 | [7 empty] | 0.019896 |  |  |  | 161.365 |  | 1976.087095 | [5 empty] | 0.061213 |  | 1.172053 |  |  |  | 3535.549604 | [9 empty] | 133143.5 |  | 8.228986 |  |  |  | 0.418 | [7 empty] | 0.987865 | [5 empty] | 0.01 | [5 empty] | 2.852 |  | 1842.495061 |  | 0.04 |  |  |  | 0.004816 |  |  |  | 0.269 | [5 empty] | 10.576244 | [15 empty] | 335451.9 |  | 0.168693 |  | 0.254 |  | 2.344 |  | 308.903 |  |  |  | 6.364678 |  |  |  | 0.009854 |  |  |  | 0.582469 |  |  |  | 4.819002 |  | 0.043 | [5 empty] | 0.072 |  | 0.042 | [5 empty] | 523355 |  |  |  |  | 2022 | Chu, X. et al. (2022). Ore Geology Reviews, 144, 104867 |  | CHN
| Huangshaping deposit |  | Magmatic hydrothermal | Skarn | Skarn zinc-lead | Pb, Zn |  | Pb, Zn | Chu et al., 2022 |  | HSP-5-sp - 4 | HSP-5-sp - 4 | underground mine |  |  |  |  | ore material | grab | grab | mineral separate | [5 empty] | mineralisation |  |  |  | sphalerite, pyrite, pyrrhotite | [6 empty] | galena, arsenopyrite, bornite, fluorite, epidote, chlorite, calcite, siderite, limonite | Over 60 polished thin sections were prepared; ten representative samples were analyzed via back-scattered electron (BSE) and LA-ICP-MS | LA-ICPMS |  |  | 26 μm-diameter spot size; background acquisition of approximately 30 s (gas blank) followed by 60 s of data acquisition from the sample; isotopes monitored: 25Mg, 27Al, 29Si, 34S, 43Ca, 45Sc, 49Ti, 51V, 53Cr, 55Mn, 57Fe, 59Co, 60Ni, 65Cu, 66Zn, 71Ga, 72Ge, 75As, 77Se, 93Nb, 95Mo, 107Ag, 111Cd, 115In, 118Sn, 121Sb, 125Te, 139La, 181Ta, 184W, 197Au, 205Tl, 208Pb, 209Bi | STDGL3 (chalcophile and siderophile concentrations); in-house standard of pure pyrite Py (S and Fe concentrations); GSD-1G (lithophile element concentrations); MASS-1 (analytical accuracy check) | 107.107027 |  | 0.949 |  | 0.209 |  | 0.057 | [7 empty] | 0.025 |  |  |  | 154.934 |  | 1908.114738 | [5 empty] | 0.07 |  | 1.18 |  |  |  | 5268.814845 | [9 empty] | 128291.6 |  | 10.906243 |  |  |  | 0.414 | [7 empty] | 1.075462 | [5 empty] | 0.009 | [5 empty] | 3.331 |  | 1874.793912 |  | 0.04364 |  |  |  | 0.003 |  |  |  | 0.229367 | [5 empty] | 13.365874 | [15 empty] | 334730.7 |  | 0.549996 |  | 0.202 |  | 2.72119 |  | 650.854123 |  |  |  | 20.784916 |  |  |  | 0.012 |  |  |  | 0.164 |  |  |  | 3.703328 |  | 0.078895 | [5 empty] | 0.085 |  | 0.072 | [5 empty] | 525817.6 |  |  |  |  | 2022 | Chu, X. et al. (2022). Ore Geology Reviews, 144, 104867 |  | CHN
| Huangshaping deposit |  | Magmatic hydrothermal | Skarn | Skarn zinc-lead | Pb, Zn |  | Pb, Zn | Chu et al., 2022 |  | HSP-6-sp-1 - 1 | HSP-6-sp-1 - 1 | underground mine |  |  |  |  | ore material | grab | grab | mineral separate | [5 empty] | mineralisation |  |  |  | sphalerite, pyrite, pyrrhotite | [6 empty] | galena, arsenopyrite, bornite, fluorite, epidote, chlorite, calcite, siderite, limonite | Over 60 polished thin sections were prepared; ten representative samples were analyzed via back-scattered electron (BSE) and LA-ICP-MS | LA-ICPMS |  |  | 26 μm-diameter spot size; background acquisition of approximately 30 s (gas blank) followed by 60 s of data acquisition from the sample; isotopes monitored: 25Mg, 27Al, 29Si, 34S, 43Ca, 45Sc, 49Ti, 51V, 53Cr, 55Mn, 57Fe, 59Co, 60Ni, 65Cu, 66Zn, 71Ga, 72Ge, 75As, 77Se, 93Nb, 95Mo, 107Ag, 111Cd, 115In, 118Sn, 121Sb, 125Te, 139La, 181Ta, 184W, 197Au, 205Tl, 208Pb, 209Bi | STDGL3 (chalcophile and siderophile concentrations); in-house standard of pure pyrite Py (S and Fe concentrations); GSD-1G (lithophile element concentrations); MASS-1 (analytical accuracy check) | 116.206159 |  | 9.789622 |  | 0.452 |  | 0.028574 | [7 empty] | 0.056 |  |  |  | 355.729 |  | 2889.066707 | [5 empty] | 0.384206 |  | 2.007 |  |  |  | 307.438749 | [9 empty] | 109095.7 |  | 24.153666 |  |  |  | 0.791 | [7 empty] | 110.839189 | [5 empty] | 0.047057 | [5 empty] | 4.733 |  | 1408.667361 |  | 0.061 |  |  |  | 0.036066 |  |  |  | 0.436 | [5 empty] | 900.83131 | [15 empty] | 333302.2 |  | 12.236207 |  | 0.412 |  | 7.368 |  | 754.605813 |  |  |  | 214.623861 |  |  |  | 0.024246 |  |  |  | 1.266 |  |  |  | 12.124556 |  | 0.614314 | [5 empty] | 0.253946 |  | 0.872798 | [5 empty] | 549512.1 |  |  |  |  | 2022 | Chu, X. et al. (2022). Ore Geology Reviews, 144, 104867 |  | CHN
| Huangshaping deposit |  | Magmatic hydrothermal | Skarn | Skarn zinc-lead | Pb, Zn |  | Pb, Zn | Chu et al., 2022 |  | HSP-6-sp-1 - 2 | HSP-6-sp-1 - 2 | underground mine |  |  |  |  | ore material | grab | grab | mineral separate | [5 empty] | mineralisation |  |  |  | sphalerite, pyrite, pyrrhotite | [6 empty] | galena, arsenopyrite, bornite, fluorite, epidote, chlorite, calcite, siderite, limonite | Over 60 polished thin sections were prepared; ten representative samples were analyzed via back-scattered electron (BSE) and LA-ICP-MS | LA-ICPMS |  |  | 26 μm-diameter spot size; background acquisition of approximately 30 s (gas blank) followed by 60 s of data acquisition from the sample; isotopes monitored: 25Mg, 27Al, 29Si, 34S, 43Ca, 45Sc, 49Ti, 51V, 53Cr, 55Mn, 57Fe, 59Co, 60Ni, 65Cu, 66Zn, 71Ga, 72Ge, 75As, 77Se, 93Nb, 95Mo, 107Ag, 111Cd, 115In, 118Sn, 121Sb, 125Te, 139La, 181Ta, 184W, 197Au, 205Tl, 208Pb, 209Bi | STDGL3 (chalcophile and siderophile concentrations); in-house standard of pure pyrite Py (S and Fe concentrations); GSD-1G (lithophile element concentrations); MASS-1 (analytical accuracy check) | 147.162761 |  | 25.385404 |  | 0.985922 |  | 0.015 | [7 empty] | 0.051 |  |  |  | 165.746017 |  | 2457.186842 | [5 empty] | 0.355623 |  | 1.353 |  |  |  | 236.940572 | [9 empty] | 120360.7 |  | 19.161019 |  |  |  | 0.354 | [7 empty] | 60.339536 | [5 empty] | 0.02464 | [5 empty] | 180.437618 |  | 1436.850857 |  | 0.057 |  |  |  | 0.007 |  |  |  | 0.153312 | [5 empty] | 501.759488 | [15 empty] | 334204.1 |  | 15.330031 |  | 0.181 |  | 2.415 |  | 371.437249 |  |  |  | 36.3321 |  |  |  | 0.003463 |  |  |  | 0.273 |  |  |  | 4.582694 |  | 1.08626 | [5 empty] | 0.058597 |  | 0.241295 | [5 empty] | 538699.7 |  |  |  |  | 2022 | Chu, X. et al. (2022). Ore Geology Reviews, 144, 104867 |  | CHN
| Huangshaping deposit |  | Magmatic hydrothermal | Skarn | Skarn zinc-lead | Pb, Zn |  | Pb, Zn | Chu et al., 2022 |  | HSP-6-sp-1 - 3 | HSP-6-sp-1 - 3 | underground mine |  |  |  |  | ore material | grab | grab | mineral separate | [5 empty] | mineralisation |  |  |  | sphalerite, pyrite, pyrrhotite | [6 empty] | galena, arsenopyrite, bornite, fluorite, epidote, chlorite, calcite, siderite, limonite | Over 60 polished thin sections were prepared; ten representative samples were analyzed via back-scattered electron (BSE) and LA-ICP-MS | LA-ICPMS |  |  | 26 μm-diameter spot size; background acquisition of approximately 30 s (gas blank) followed by 60 s of data acquisition from the sample; isotopes monitored: 25Mg, 27Al, 29Si, 34S, 43Ca, 45Sc, 49Ti, 51V, 53Cr, 55Mn, 57Fe, 59Co, 60Ni, 65Cu, 66Zn, 71Ga, 72Ge, 75As, 77Se, 93Nb, 95Mo, 107Ag, 111Cd, 115In, 118Sn, 121Sb, 125Te, 139La, 181Ta, 184W, 197Au, 205Tl, 208Pb, 209Bi | STDGL3 (chalcophile and siderophile concentrations); in-house standard of pure pyrite Py (S and Fe concentrations); GSD-1G (lithophile element concentrations); MASS-1 (analytical accuracy check) | 136.209771 |  | 7.607725 |  | 0.423 |  | 0.06 | [7 empty] | 0.039 |  |  |  | 273.918 |  | 3332.842833 | [5 empty] | 0.372316 |  | 2.753 |  |  |  | 283.320421 | [9 empty] | 126587.4 |  | 34.651385 |  |  |  | 0.949 | [7 empty] | 114.531883 | [5 empty] | 0.016 | [5 empty] | 5.223 |  | 1907.888663 |  | 0.122506 |  |  |  | 0.018 |  |  |  | 0.308 | [5 empty] | 12403.04 | [15 empty] | 331965.8 |  | 7.685934 |  | 0.384 |  | 6.006 |  | 591.286 |  |  |  | 108.952661 |  |  |  | 0.013 |  |  |  | 1.397 |  |  |  | 4.983467 |  | 0.415793 | [5 empty] | 0.109 |  | 0.106696 | [5 empty] | 522500.9 |  |  |  |  | 2022 | Chu, X. et al. (2022). Ore Geology Reviews, 144, 104867 |  | CHN
| Huangshaping deposit |  | Magmatic hydrothermal | Skarn | Skarn zinc-lead | Pb, Zn |  | Pb, Zn | Chu et al., 2022 |  | HSP-6-sp-1 - 4 | HSP-6-sp-1 - 4 | underground mine |  |  |  |  | ore material | grab | grab | mineral separate | [5 empty] | mineralisation |  |  |  | sphalerite, pyrite, pyrrhotite | [6 empty] | galena, arsenopyrite, bornite, fluorite, epidote, chlorite, calcite, siderite, limonite | Over 60 polished thin sections were prepared; ten representative samples were analyzed via back-scattered electron (BSE) and LA-ICP-MS | LA-ICPMS |  |  | 26 μm-diameter spot size; background acquisition of approximately 30 s (gas blank) followed by 60 s of data acquisition from the sample; isotopes monitored: 25Mg, 27Al, 29Si, 34S, 43Ca, 45Sc, 49Ti, 51V, 53Cr, 55Mn, 57Fe, 59Co, 60Ni, 65Cu, 66Zn, 71Ga, 72Ge, 75As, 77Se, 93Nb, 95Mo, 107Ag, 111Cd, 115In, 118Sn, 121Sb, 125Te, 139La, 181Ta, 184W, 197Au, 205Tl, 208Pb, 209Bi | STDGL3 (chalcophile and siderophile concentrations); in-house standard of pure pyrite Py (S and Fe concentrations); GSD-1G (lithophile element concentrations); MASS-1 (analytical accuracy check) | 14.728806 |  | 25.301898 |  | 0.230818 |  | 0.035 | [7 empty] | 0.08 |  |  |  | 3284.598992 |  | 314.704186 | [5 empty] | 0.16 |  | 2.46 |  |  |  | 13.796281 | [9 empty] | 559510.6 |  | 1.177359 |  |  |  | 0.685 | [7 empty] | 3.355522 | [5 empty] | 0.321126 | [5 empty] | 7161.22842 |  | 2875.25761 |  | 0.117473 |  |  |  | 0.017127 |  |  |  | 0.247835 | [5 empty] | 12.933456 | [15 empty] | 353760.9 |  | 2.972687 |  | 0.863006 |  | 5.094 |  | 540.409 |  |  |  | 37.325938 |  |  |  | 0.022135 |  |  |  | 1.436 |  |  |  | 2.848145 |  | 0.212757 | [5 empty] | 1.473981 |  | 63.788005 | [5 empty] | 66006.59 |  |  |  |  | 2022 | Chu, X. et al. (2022). Ore Geology Reviews, 144, 104867 |  | CHN
| Huangshaping deposit |  | Magmatic hydrothermal | Skarn | Skarn zinc-lead | Pb, Zn |  | Pb, Zn | Chu et al., 2022 |  | HSP-6-sp-1 - 5 | HSP-6-sp-1 - 5 | underground mine |  |  |  |  | ore material | grab | grab | mineral separate | [5 empty] | mineralisation |  |  |  | sphalerite, pyrite, pyrrhotite | [6 empty] | galena, arsenopyrite, bornite, fluorite, epidote, chlorite, calcite, siderite, limonite | Over 60 polished thin sections were prepared; ten representative samples were analyzed via back-scattered electron (BSE) and LA-ICP-MS | LA-ICPMS |  |  | 26 μm-diameter spot size; background acquisition of approximately 30 s (gas blank) followed by 60 s of data acquisition from the sample; isotopes monitored: 25Mg, 27Al, 29Si, 34S, 43Ca, 45Sc, 49Ti, 51V, 53Cr, 55Mn, 57Fe, 59Co, 60Ni, 65Cu, 66Zn, 71Ga, 72Ge, 75As, 77Se, 93Nb, 95Mo, 107Ag, 111Cd, 115In, 118Sn, 121Sb, 125Te, 139La, 181Ta, 184W, 197Au, 205Tl, 208Pb, 209Bi | STDGL3 (chalcophile and siderophile concentrations); in-house standard of pure pyrite Py (S and Fe concentrations); GSD-1G (lithophile element concentrations); MASS-1 (analytical accuracy check) | 79.539958 |  | 1.103 |  | 0.214 |  | 0.038 | [7 empty] | 0.022 |  |  |  | 146.141 |  | 2996.966899 | [5 empty] | 0.469784 |  | 1.216 |  |  |  | 470.522646 | [9 empty] | 146110.7 |  | 2.156137 |  |  |  | 0.449 | [7 empty] | 51.258743 | [5 empty] | 0.011 | [5 empty] | 2.103135 |  | 2288.190589 |  | 0.102 |  |  |  | 0.006 |  |  |  | 0.297 | [5 empty] | 83.297677 | [15 empty] | 335794.7 |  | 1.701474 |  | 0.232 |  | 4.527 |  | 392.721 |  |  |  | 14.632516 |  |  |  | 0.002 |  |  |  | 1.097 |  |  |  | 4.664993 |  | 0.28589 | [5 empty] | 0.06 |  | 0.057 | [5 empty] | 511412.8 |  |  |  |  | 2022 | Chu, X. et al. (2022). Ore Geology Reviews, 144, 104867 |  | CHN
| Huangshaping deposit |  | Magmatic hydrothermal | Skarn | Skarn zinc-lead | Pb, Zn |  | Pb, Zn | Chu et al., 2022 |  | HSP-6-sp-1 - 6 | HSP-6-sp-1 - 6 | underground mine |  |  |  |  | ore material | grab | grab | mineral separate | [5 empty] | mineralisation |  |  |  | sphalerite, pyrite, pyrrhotite | [6 empty] | galena, arsenopyrite, bornite, fluorite, epidote, chlorite, calcite, siderite, limonite | Over 60 polished thin sections were prepared; ten representative samples were analyzed via back-scattered electron (BSE) and LA-ICP-MS | LA-ICPMS |  |  | 26 μm-diameter spot size; background acquisition of approximately 30 s (gas blank) followed by 60 s of data acquisition from the sample; isotopes monitored: 25Mg, 27Al, 29Si, 34S, 43Ca, 45Sc, 49Ti, 51V, 53Cr, 55Mn, 57Fe, 59Co, 60Ni, 65Cu, 66Zn, 71Ga, 72Ge, 75As, 77Se, 93Nb, 95Mo, 107Ag, 111Cd, 115In, 118Sn, 121Sb, 125Te, 139La, 181Ta, 184W, 197Au, 205Tl, 208Pb, 209Bi | STDGL3 (chalcophile and siderophile concentrations); in-house standard of pure pyrite Py (S and Fe concentrations); GSD-1G (lithophile element concentrations); MASS-1 (analytical accuracy check) | 141.002713 |  | 6.769263 |  | 0.372 |  | 0.075662 | [7 empty] | 0.069 |  |  |  | 330.897 |  | 2358.962512 | [5 empty] | 0.536404 |  | 2.124 |  |  |  | 89.372413 | [9 empty] | 104334.9 |  | 13.885797 |  |  |  | 0.858 | [7 empty] | 76.567227 | [5 empty] | 0.019 | [5 empty] | 119.287286 |  | 1325.385543 |  | 0.172 |  |  |  | 0.406561 |  |  |  | 0.703795 | [5 empty] | 586.018986 | [15 empty] | 332460 |  | 10.060262 |  | 0.401 |  | 10.343575 |  | 843.806651 |  |  |  | 4364.514073 |  |  |  | 0.027744 |  |  |  | 0.924 |  |  |  | 37.579088 |  | 1.131137 | [5 empty] | 8.157176 |  | 26.505586 | [5 empty] | 551701.1 |  |  |  |  | 2022 | Chu, X. et al. (2022). Ore Geology Reviews, 144, 104867 |  | CHN
| Huangshaping deposit |  | Magmatic hydrothermal | Skarn | Skarn zinc-lead | Pb, Zn |  | Pb, Zn | Chu et al., 2022 |  | HSP-6-sp-1 - 7 | HSP-6-sp-1 - 7 | underground mine |  |  |  |  | ore material | grab | grab | mineral separate | [5 empty] | mineralisation |  |  |  | sphalerite, pyrite, pyrrhotite | [6 empty] | galena, arsenopyrite, bornite, fluorite, epidote, chlorite, calcite, siderite, limonite | Over 60 polished thin sections were prepared; ten representative samples were analyzed via back-scattered electron (BSE) and LA-ICP-MS | LA-ICPMS |  |  | 26 μm-diameter spot size; background acquisition of approximately 30 s (gas blank) followed by 60 s of data acquisition from the sample; isotopes monitored: 25Mg, 27Al, 29Si, 34S, 43Ca, 45Sc, 49Ti, 51V, 53Cr, 55Mn, 57Fe, 59Co, 60Ni, 65Cu, 66Zn, 71Ga, 72Ge, 75As, 77Se, 93Nb, 95Mo, 107Ag, 111Cd, 115In, 118Sn, 121Sb, 125Te, 139La, 181Ta, 184W, 197Au, 205Tl, 208Pb, 209Bi | STDGL3 (chalcophile and siderophile concentrations); in-house standard of pure pyrite Py (S and Fe concentrations); GSD-1G (lithophile element concentrations); MASS-1 (analytical accuracy check) | 48.477639 |  | 1.102 |  | 0.198 |  | 0.053 | [7 empty] | 0.019 |  |  |  | 213.541 |  | 2610.524339 | [5 empty] | 0.124814 |  | 0.845 |  |  |  | 65.151816 | [9 empty] | 102298 |  | 34.221677 |  |  |  | 0.392 | [7 empty] | 41.233989 | [5 empty] | 0.01 | [5 empty] | 2.645 |  | 2234.459516 |  | 0.091214 |  |  |  | 0.005 |  |  |  | 0.284 | [5 empty] | 40.019553 | [15 empty] | 333142.3 |  | 0.395192 |  | 0.257 |  | 3.295 |  | 383.704223 |  |  |  | 5.990653 |  |  |  | 0.00619 |  |  |  | 0.38 |  |  |  | 4.351068 |  | 0.094861 | [5 empty] | 0.084 |  | 0.02 | [5 empty] | 557976 |  |  |  |  | 2022 | Chu, X. et al. (2022). Ore Geology Reviews, 144, 104867 |  | CHN
| Huangshaping deposit |  | Magmatic hydrothermal | Skarn | Skarn zinc-lead | Pb, Zn |  | Pb, Zn | Chu et al., 2022 |  | HSP-6-sp-1 - 8 | HSP-6-sp-1 - 8 | underground mine |  |  |  |  | ore material | grab | grab | mineral separate | [5 empty] | mineralisation |  |  |  | sphalerite, pyrite, pyrrhotite | [6 empty] | galena, arsenopyrite, bornite, fluorite, epidote, chlorite, calcite, siderite, limonite | Over 60 polished thin sections were prepared; ten representative samples were analyzed via back-scattered electron (BSE) and LA-ICP-MS | LA-ICPMS |  |  | 26 μm-diameter spot size; background acquisition of approximately 30 s (gas blank) followed by 60 s of data acquisition from the sample; isotopes monitored: 25Mg, 27Al, 29Si, 34S, 43Ca, 45Sc, 49Ti, 51V, 53Cr, 55Mn, 57Fe, 59Co, 60Ni, 65Cu, 66Zn, 71Ga, 72Ge, 75As, 77Se, 93Nb, 95Mo, 107Ag, 111Cd, 115In, 118Sn, 121Sb, 125Te, 139La, 181Ta, 184W, 197Au, 205Tl, 208Pb, 209Bi | STDGL3 (chalcophile and siderophile concentrations); in-house standard of pure pyrite Py (S and Fe concentrations); GSD-1G (lithophile element concentrations); MASS-1 (analytical accuracy check) | 101.928611 |  | 1.31 |  | 0.109 |  | 0.042 | [7 empty] | 0.005 |  |  |  | 165.949 |  | 2960.623847 | [5 empty] | 0.761785 |  | 1.392 |  |  |  | 684.017599 | [9 empty] | 127319.7 |  | 6.036298 |  |  |  | 0.442 | [7 empty] | 30.877639 | [5 empty] | 0.01 | [5 empty] | 2.819 |  | 1832.262072 |  | 0.064 |  |  |  | 0.007 |  |  |  | 0.334 | [5 empty] | 88.351695 | [15 empty] | 334596.4 |  | 5.081847 |  | 0.251 |  | 2.965 |  | 474.622649 |  |  |  | 81.375758 |  |  |  | 0.02 |  |  |  | 0.913 |  |  |  | 3.146986 |  | 0.349149 | [5 empty] | 0.036 |  | 0.033799 | [5 empty] | 530725.2 |  |  |  |  | 2022 | Chu, X. et al. (2022). Ore Geology Reviews, 144, 104867 |  | CHN
| Huangshaping deposit |  | Magmatic hydrothermal | Skarn | Skarn zinc-lead | Pb, Zn |  | Pb, Zn | Chu et al., 2022 |  | HSP-6-sp-1 - 9 | HSP-6-sp-1 - 9 | underground mine |  |  |  |  | ore material | grab | grab | mineral separate | [5 empty] | mineralisation |  |  |  | sphalerite, pyrite, pyrrhotite | [6 empty] | galena, arsenopyrite, bornite, fluorite, epidote, chlorite, calcite, siderite, limonite | Over 60 polished thin sections were prepared; ten representative samples were analyzed via back-scattered electron (BSE) and LA-ICP-MS | LA-ICPMS |  |  | 26 μm-diameter spot size; background acquisition of approximately 30 s (gas blank) followed by 60 s of data acquisition from the sample; isotopes monitored: 25Mg, 27Al, 29Si, 34S, 43Ca, 45Sc, 49Ti, 51V, 53Cr, 55Mn, 57Fe, 59Co, 60Ni, 65Cu, 66Zn, 71Ga, 72Ge, 75As, 77Se, 93Nb, 95Mo, 107Ag, 111Cd, 115In, 118Sn, 121Sb, 125Te, 139La, 181Ta, 184W, 197Au, 205Tl, 208Pb, 209Bi | STDGL3 (chalcophile and siderophile concentrations); in-house standard of pure pyrite Py (S and Fe concentrations); GSD-1G (lithophile element concentrations); MASS-1 (analytical accuracy check) | 63.183248 |  | 1.24 |  | 0.127 |  | 0.065363 | [7 empty] | 0.016 |  |  |  | 200.536 |  | 3349.769748 | [5 empty] | 0.689807 |  | 1.54 |  |  |  | 75.755588 | [9 empty] | 122004.3 |  | 6.442777 |  |  |  | 0.655 | [7 empty] | 21.036684 | [5 empty] | 0.012 | [5 empty] | 2.597 |  | 1131.211974 |  | 0.048 |  |  |  | 0.015 |  |  |  | 0.238 | [5 empty] | 41.983509 | [15 empty] | 334557.3 |  | 0.764192 |  | 0.3 |  | 3.64 |  | 473.917699 |  |  |  | 97.410335 |  |  |  | 0.019 |  |  |  | 1.163 |  |  |  | 4.178327 |  | 0.145202 | [5 empty] | 0.056284 |  | 0.067426 | [5 empty] | 537290.5 |  |  |  |  | 2022 | Chu, X. et al. (2022). Ore Geology Reviews, 144, 104867 |  | CHN
| Huangshaping deposit |  | Magmatic hydrothermal | Skarn | Skarn zinc-lead | Pb, Zn |  | Pb, Zn | Chu et al., 2022 |  | HSP-6-sp-1 - 10 | HSP-6-sp-1 - 10 | underground mine |  |  |  |  | ore material | grab | grab | mineral separate | [5 empty] | mineralisation |  |  |  | sphalerite, pyrite, pyrrhotite | [6 empty] | galena, arsenopyrite, bornite, fluorite, epidote, chlorite, calcite, siderite, limonite | Over 60 polished thin sections were prepared; ten representative samples were analyzed via back-scattered electron (BSE) and LA-ICP-MS | LA-ICPMS |  |  | 26 μm-diameter spot size; background acquisition of approximately 30 s (gas blank) followed by 60 s of data acquisition from the sample; isotopes monitored: 25Mg, 27Al, 29Si, 34S, 43Ca, 45Sc, 49Ti, 51V, 53Cr, 55Mn, 57Fe, 59Co, 60Ni, 65Cu, 66Zn, 71Ga, 72Ge, 75As, 77Se, 93Nb, 95Mo, 107Ag, 111Cd, 115In, 118Sn, 121Sb, 125Te, 139La, 181Ta, 184W, 197Au, 205Tl, 208Pb, 209Bi | STDGL3 (chalcophile and siderophile concentrations); in-house standard of pure pyrite Py (S and Fe concentrations); GSD-1G (lithophile element concentrations); MASS-1 (analytical accuracy check) | 69.639891 |  | 3.696802 |  | 0.219 |  | 0.035 | [7 empty] | 0.041 |  |  |  | 158.911 |  | 2901.769487 | [5 empty] | 0.318034 |  | 1.675 |  |  |  | 110.661327 | [9 empty] | 106207.7 |  | 19.259413 |  |  |  | 0.535 | [7 empty] | 84.628894 | [5 empty] | 0.019757 | [5 empty] | 3.833 |  | 1357.526185 |  | 0.081 |  |  |  | 0.022 |  |  |  | 0.463 | [5 empty] | 78.78638 | [15 empty] | 333618.1 |  | 1.432585 |  | 0.241 |  | 4.594 |  | 452.017691 |  |  |  | 16.943552 |  |  |  | 0.018 |  |  |  | 0.456 |  |  |  | 4.952253 |  | 0.286924 | [5 empty] | 0.045 |  | 0.052 | [5 empty] | 554126 |  |  |  |  | 2022 | Chu, X. et al. (2022). Ore Geology Reviews, 144, 104867 |  | CHN
| Huangshaping deposit |  | Magmatic hydrothermal | Skarn | Skarn zinc-lead | Pb, Zn |  | Pb, Zn | Chu et al., 2022 |  | HSP-6-sp-1 - 11 | HSP-6-sp-1 - 11 | underground mine |  |  |  |  | ore material | grab | grab | mineral separate | [5 empty] | mineralisation |  |  |  | sphalerite, pyrite, pyrrhotite | [6 empty] | galena, arsenopyrite, bornite, fluorite, epidote, chlorite, calcite, siderite, limonite | Over 60 polished thin sections were prepared; ten representative samples were analyzed via back-scattered electron (BSE) and LA-ICP-MS | LA-ICPMS |  |  | 26 μm-diameter spot size; background acquisition of approximately 30 s (gas blank) followed by 60 s of data acquisition from the sample; isotopes monitored: 25Mg, 27Al, 29Si, 34S, 43Ca, 45Sc, 49Ti, 51V, 53Cr, 55Mn, 57Fe, 59Co, 60Ni, 65Cu, 66Zn, 71Ga, 72Ge, 75As, 77Se, 93Nb, 95Mo, 107Ag, 111Cd, 115In, 118Sn, 121Sb, 125Te, 139La, 181Ta, 184W, 197Au, 205Tl, 208Pb, 209Bi | STDGL3 (chalcophile and siderophile concentrations); in-house standard of pure pyrite Py (S and Fe concentrations); GSD-1G (lithophile element concentrations); MASS-1 (analytical accuracy check) | 60.844928 |  | 2.14367 |  | 0.780146 |  | 0.049 | [7 empty] | 0.073 |  |  |  | 182.896 |  | 2929.26247 | [5 empty] | 0.183222 |  | 1.281278 |  |  |  | 74.581806 | [9 empty] | 116014.6 |  | 14.613847 |  |  |  | 0.496 | [7 empty] | 48.486472 | [5 empty] | 0.013 | [5 empty] | 2.679 |  | 2328.536587 |  | 0.087 |  |  |  | 0.008 |  |  |  | 0.216 | [5 empty] | 37.33057 | [15 empty] | 334097.4 |  | 4.060255 |  | 0.247 |  | 5.322 |  | 390.202 |  |  |  | 34.436228 |  |  |  | 0.016 |  |  |  | 1.660756 |  |  |  | 2.616658 |  | 0.372619 | [5 empty] | 0.073 |  | 0.086 | [5 empty] | 543645.8 |  |  |  |  | 2022 | Chu, X. et al. (2022). Ore Geology Reviews, 144, 104867 |  | CHN
| Huangshaping deposit |  | Magmatic hydrothermal | Skarn | Skarn zinc-lead | Pb, Zn |  | Pb, Zn | Chu et al., 2022 |  | HLR-67-sp-1 - 1 | HLR-67-sp-1 - 1 | underground mine |  |  |  |  | ore material | grab | grab | mineral separate | [5 empty] | mineralisation |  |  |  | sphalerite, pyrite, pyrrhotite | [6 empty] | galena, arsenopyrite, bornite, fluorite, epidote, chlorite, calcite, siderite, limonite | Over 60 polished thin sections were prepared; ten representative samples were analyzed via back-scattered electron (BSE) and LA-ICP-MS | LA-ICPMS |  |  | 26 μm-diameter spot size; background acquisition of approximately 30 s (gas blank) followed by 60 s of data acquisition from the sample; isotopes monitored: 25Mg, 27Al, 29Si, 34S, 43Ca, 45Sc, 49Ti, 51V, 53Cr, 55Mn, 57Fe, 59Co, 60Ni, 65Cu, 66Zn, 71Ga, 72Ge, 75As, 77Se, 93Nb, 95Mo, 107Ag, 111Cd, 115In, 118Sn, 121Sb, 125Te, 139La, 181Ta, 184W, 197Au, 205Tl, 208Pb, 209Bi | STDGL3 (chalcophile and siderophile concentrations); in-house standard of pure pyrite Py (S and Fe concentrations); GSD-1G (lithophile element concentrations); MASS-1 (analytical accuracy check) | 1.144343 |  | 1.196 |  | 0.441239 |  | 0.094 | [7 empty] | 0.136484 |  |  |  | 142.56 |  | 0.168 | [5 empty] | 0.304514 |  | 1.626 |  |  |  | 0.81 | [9 empty] | 635216.5 |  | 0.03 |  |  |  | 0.446 | [7 empty] | 0.01114 | [5 empty] | 0.012 | [5 empty] | 3.271 |  | 0.616 |  | 0.041 |  |  |  | 0.013 |  |  |  | 1.70228 | [5 empty] | 0.752123 | [15 empty] | 364735 |  | 0.155 |  | 0.236 |  | 2.844 |  | 336.661 |  |  |  | 0.019118 |  |  |  | 0.016901 |  |  |  | 1.429775 |  |  |  | 7.643687 |  | 0.027 | [5 empty] | 0.099 |  | 0.131 | [5 empty] | 11.604505 |  |  |  |  | 2022 | Chu, X. et al. (2022). Ore Geology Reviews, 144, 104867 |  | CHN
| Huangshaping deposit |  | Magmatic hydrothermal | Skarn | Skarn zinc-lead | Pb, Zn |  | Pb, Zn | Chu et al., 2022 |  | HLR-67-sp-1 - 2 | HLR-67-sp-1 - 2 | underground mine |  |  |  |  | ore material | grab | grab | mineral separate | [5 empty] | mineralisation |  |  |  | sphalerite, pyrite, pyrrhotite | [6 empty] | galena, arsenopyrite, bornite, fluorite, epidote, chlorite, calcite, siderite, limonite | Over 60 polished thin sections were prepared; ten representative samples were analyzed via back-scattered electron (BSE) and LA-ICP-MS | LA-ICPMS |  |  | 26 μm-diameter spot size; background acquisition of approximately 30 s (gas blank) followed by 60 s of data acquisition from the sample; isotopes monitored: 25Mg, 27Al, 29Si, 34S, 43Ca, 45Sc, 49Ti, 51V, 53Cr, 55Mn, 57Fe, 59Co, 60Ni, 65Cu, 66Zn, 71Ga, 72Ge, 75As, 77Se, 93Nb, 95Mo, 107Ag, 111Cd, 115In, 118Sn, 121Sb, 125Te, 139La, 181Ta, 184W, 197Au, 205Tl, 208Pb, 209Bi | STDGL3 (chalcophile and siderophile concentrations); in-house standard of pure pyrite Py (S and Fe concentrations); GSD-1G (lithophile element concentrations); MASS-1 (analytical accuracy check) | 17.897326 |  | 0.893 |  | 0.422394 |  | 0.077 | [7 empty] | 0.723392 |  |  |  | 132.267 |  | 2207.053635 | [5 empty] | 0.284081 |  | 1.029886 |  |  |  | 2125.181727 | [9 empty] | 135269.3 |  | 10.851614 |  |  |  | 0.406 | [7 empty] | 53.270657 | [5 empty] | 0.009 | [5 empty] | 2.571 |  | 1044.091508 |  | 0.029 |  |  |  | 0.009 |  |  |  | 0.422 | [5 empty] | 3.026847 | [15 empty] | 335332.9 |  | 0.065 |  | 0.167 |  | 4.404874 |  | 755.322318 |  |  |  | 7.585129 |  |  |  | 0.009 |  |  |  | 0.726 |  |  |  | 4.257327 |  | 0.047716 | [5 empty] | 0.073326 |  | 0.040728 | [5 empty] | 521975.4 |  |  |  |  | 2022 | Chu, X. et al. (2022). Ore Geology Reviews, 144, 104867 |  | CHN
| Huangshaping deposit |  | Magmatic hydrothermal | Skarn | Skarn zinc-lead | Pb, Zn |  | Pb, Zn | Chu et al., 2022 |  | HLR-67-sp-1 - 3 | HLR-67-sp-1 - 3 | underground mine |  |  |  |  | ore material | grab | grab | mineral separate | [5 empty] | mineralisation |  |  |  | sphalerite, pyrite, pyrrhotite | [6 empty] | galena, arsenopyrite, bornite, fluorite, epidote, chlorite, calcite, siderite, limonite | Over 60 polished thin sections were prepared; ten representative samples were analyzed via back-scattered electron (BSE) and LA-ICP-MS | LA-ICPMS |  |  | 26 μm-diameter spot size; background acquisition of approximately 30 s (gas blank) followed by 60 s of data acquisition from the sample; isotopes monitored: 25Mg, 27Al, 29Si, 34S, 43Ca, 45Sc, 49Ti, 51V, 53Cr, 55Mn, 57Fe, 59Co, 60Ni, 65Cu, 66Zn, 71Ga, 72Ge, 75As, 77Se, 93Nb, 95Mo, 107Ag, 111Cd, 115In, 118Sn, 121Sb, 125Te, 139La, 181Ta, 184W, 197Au, 205Tl, 208Pb, 209Bi | STDGL3 (chalcophile and siderophile concentrations); in-house standard of pure pyrite Py (S and Fe concentrations); GSD-1G (lithophile element concentrations); MASS-1 (analytical accuracy check) | 22.338004 |  | 3.083581 |  | 0.251 |  | 0.056 | [7 empty] | 2.298611 |  |  |  | 147.267 |  | 2249.212595 | [5 empty] | 0.267652 |  | 0.851 |  |  |  | 5549.86724 | [9 empty] | 126628.2 |  | 5.240958 |  |  |  | 0.356709 | [7 empty] | 75.162704 | [5 empty] | 0.009 | [5 empty] | 2.260774 |  | 856.233683 |  | 0.029 |  |  |  | 0.013394 |  |  |  | 0.144525 | [5 empty] | 3.421988 | [15 empty] | 335049.4 |  | 0.071432 |  | 0.157 |  | 5.198652 |  | 597.268978 |  |  |  | 37.370967 |  |  |  | 0.007 |  |  |  | 0.897 |  |  |  | 5.0865 |  | 0.088226 | [5 empty] | 0.032997 |  | 0.04138 | [5 empty] | 527947.6 |  |  |  |  | 2022 | Chu, X. et al. (2022). Ore Geology Reviews, 144, 104867 |  | CHN
| Huangshaping deposit |  | Magmatic hydrothermal | Skarn | Skarn zinc-lead | Pb, Zn |  | Pb, Zn | Chu et al., 2022 |  | HLR-67-sp-1 - 4 | HLR-67-sp-1 - 4 | underground mine |  |  |  |  | ore material | grab | grab | mineral separate | [5 empty] | mineralisation |  |  |  | sphalerite, pyrite, pyrrhotite | [6 empty] | galena, arsenopyrite, bornite, fluorite, epidote, chlorite, calcite, siderite, limonite | Over 60 polished thin sections were prepared; ten representative samples were analyzed via back-scattered electron (BSE) and LA-ICP-MS | LA-ICPMS |  |  | 26 μm-diameter spot size; background acquisition of approximately 30 s (gas blank) followed by 60 s of data acquisition from the sample; isotopes monitored: 25Mg, 27Al, 29Si, 34S, 43Ca, 45Sc, 49Ti, 51V, 53Cr, 55Mn, 57Fe, 59Co, 60Ni, 65Cu, 66Zn, 71Ga, 72Ge, 75As, 77Se, 93Nb, 95Mo, 107Ag, 111Cd, 115In, 118Sn, 121Sb, 125Te, 139La, 181Ta, 184W, 197Au, 205Tl, 208Pb, 209Bi | STDGL3 (chalcophile and siderophile concentrations); in-house standard of pure pyrite Py (S and Fe concentrations); GSD-1G (lithophile element concentrations); MASS-1 (analytical accuracy check) | 28.234075 |  | 0.976 |  | 0.185 |  | 0.017 | [7 empty] | 0.6357 |  |  |  | 203.752014 |  | 2102.274361 | [5 empty] | 0.334398 |  | 1.104 |  |  |  | 5000.627414 | [9 empty] | 132671 |  | 58.546449 |  |  |  | 0.348 | [7 empty] | 104.151203 | [5 empty] | 0.009 | [5 empty] | 2.405 |  | 835.028273 |  | 0.047261 |  |  |  | 0.006 |  |  |  | 0.552043 | [5 empty] | 2.943143 | [15 empty] | 334992.5 |  | 0.11 |  | 0.211 |  | 4.333284 |  | 442.464555 |  |  |  | 2768.984152 |  |  |  | 0.008 |  |  |  | 0.242 |  |  |  | 4.078809 |  | 0.019 | [5 empty] | 0.05 |  | 0.026522 | [5 empty] | 519900 |  |  |  |  | 2022 | Chu, X. et al. (2022). Ore Geology Reviews, 144, 104867 |  | CHN
| Huangshaping deposit |  | Magmatic hydrothermal | Skarn | Skarn zinc-lead | Pb, Zn |  | Pb, Zn | Chu et al., 2022 |  | HLR-67-sp-1 - 5 | HLR-67-sp-1 - 5 | underground mine |  |  |  |  | ore material | grab | grab | mineral separate | [5 empty] | mineralisation |  |  |  | sphalerite, pyrite, pyrrhotite | [6 empty] | galena, arsenopyrite, bornite, fluorite, epidote, chlorite, calcite, siderite, limonite | Over 60 polished thin sections were prepared; ten representative samples were analyzed via back-scattered electron (BSE) and LA-ICP-MS | LA-ICPMS |  |  | 26 μm-diameter spot size; background acquisition of approximately 30 s (gas blank) followed by 60 s of data acquisition from the sample; isotopes monitored: 25Mg, 27Al, 29Si, 34S, 43Ca, 45Sc, 49Ti, 51V, 53Cr, 55Mn, 57Fe, 59Co, 60Ni, 65Cu, 66Zn, 71Ga, 72Ge, 75As, 77Se, 93Nb, 95Mo, 107Ag, 111Cd, 115In, 118Sn, 121Sb, 125Te, 139La, 181Ta, 184W, 197Au, 205Tl, 208Pb, 209Bi | STDGL3 (chalcophile and siderophile concentrations); in-house standard of pure pyrite Py (S and Fe concentrations); GSD-1G (lithophile element concentrations); MASS-1 (analytical accuracy check) | 1.413875 |  | 2.693513 |  | 0.397 |  | 0.058687 | [7 empty] | 0.821863 |  |  |  | 211.356 |  | 0.124 | [5 empty] | 0.300402 |  | 1.786 |  |  |  | 0.796 | [9 empty] | 623300 |  | 0.019 |  |  |  | 0.49 | [7 empty] | 0.006 | [5 empty] | 0.009 | [5 empty] | 2.89 |  | 0.771724 |  | 0.310871 |  |  |  | 0.01 |  |  |  | 1.818531 | [5 empty] | 8.066619 | [15 empty] | 480156.4 |  | 0.097 |  | 0.273 |  | 3.379 |  | 770.354895 |  |  |  | 0.071684 |  |  |  | 0.014 |  |  |  | 1.130135 |  |  |  | 5.296504 |  | 0.042 | [5 empty] | 0.065 |  | 0.163153 | [5 empty] | 34.02644 |  |  |  |  | 2022 | Chu, X. et al. (2022). Ore Geology Reviews, 144, 104867 |  | CHN
| Huangshaping deposit |  | Magmatic hydrothermal | Skarn | Skarn zinc-lead | Pb, Zn |  | Pb, Zn | Chu et al., 2022 |  | HLR-67-sp-1 - 6 | HLR-67-sp-1 - 6 | underground mine |  |  |  |  | ore material | grab | grab | mineral separate | [5 empty] | mineralisation |  |  |  | sphalerite, pyrite, pyrrhotite | [6 empty] | galena, arsenopyrite, bornite, fluorite, epidote, chlorite, calcite, siderite, limonite | Over 60 polished thin sections were prepared; ten representative samples were analyzed via back-scattered electron (BSE) and LA-ICP-MS | LA-ICPMS |  |  | 26 μm-diameter spot size; background acquisition of approximately 30 s (gas blank) followed by 60 s of data acquisition from the sample; isotopes monitored: 25Mg, 27Al, 29Si, 34S, 43Ca, 45Sc, 49Ti, 51V, 53Cr, 55Mn, 57Fe, 59Co, 60Ni, 65Cu, 66Zn, 71Ga, 72Ge, 75As, 77Se, 93Nb, 95Mo, 107Ag, 111Cd, 115In, 118Sn, 121Sb, 125Te, 139La, 181Ta, 184W, 197Au, 205Tl, 208Pb, 209Bi | STDGL3 (chalcophile and siderophile concentrations); in-house standard of pure pyrite Py (S and Fe concentrations); GSD-1G (lithophile element concentrations); MASS-1 (analytical accuracy check) | 84.0588 |  | 131.030656 |  | 0.320354 |  | 0.089 | [7 empty] | 28.805028 |  |  |  | 135.365 |  | 2015.099525 | [5 empty] | 0.255547 |  | 62.912642 |  |  |  | 13323.6 | [9 empty] | 120539.5 |  | 41.35108 |  |  |  | 0.408 | [7 empty] | 113.753424 | [5 empty] | 0.020247 | [5 empty] | 129.988696 |  | 451.909839 |  | 0.071 |  |  |  | 0.002 |  |  |  | 0.31 | [5 empty] | 80.226571 | [15 empty] | 334630.5 |  | 1.458178 |  | 0.209 |  | 2.59248 |  | 689.732749 |  |  |  | 331.484303 |  |  |  | 0.008099 |  |  |  | 0.731 |  |  |  | 5.052678 |  | 0.46185 | [5 empty] | 1.638234 |  | 0.362781 | [5 empty] | 526139.6 |  |  |  |  | 2022 | Chu, X. et al. (2022). Ore Geology Reviews, 144, 104867 |  | CHN
| Huangshaping deposit |  | Magmatic hydrothermal | Skarn | Skarn zinc-lead | Pb, Zn |  | Pb, Zn | Chu et al., 2022 |  | HLR-67-sp-1 - 7 | HLR-67-sp-1 - 7 | underground mine |  |  |  |  | ore material | grab | grab | mineral separate | [5 empty] | mineralisation |  |  |  | sphalerite, pyrite, pyrrhotite | [6 empty] | galena, arsenopyrite, bornite, fluorite, epidote, chlorite, calcite, siderite, limonite | Over 60 polished thin sections were prepared; ten representative samples were analyzed via back-scattered electron (BSE) and LA-ICP-MS | LA-ICPMS |  |  | 26 μm-diameter spot size; background acquisition of approximately 30 s (gas blank) followed by 60 s of data acquisition from the sample; isotopes monitored: 25Mg, 27Al, 29Si, 34S, 43Ca, 45Sc, 49Ti, 51V, 53Cr, 55Mn, 57Fe, 59Co, 60Ni, 65Cu, 66Zn, 71Ga, 72Ge, 75As, 77Se, 93Nb, 95Mo, 107Ag, 111Cd, 115In, 118Sn, 121Sb, 125Te, 139La, 181Ta, 184W, 197Au, 205Tl, 208Pb, 209Bi | STDGL3 (chalcophile and siderophile concentrations); in-house standard of pure pyrite Py (S and Fe concentrations); GSD-1G (lithophile element concentrations); MASS-1 (analytical accuracy check) | 61.463788 |  | 319.737158 |  | 0.638 |  | 0.084 | [7 empty] | 52.615417 |  |  |  | 1379.376007 |  | 865.560037 | [5 empty] | 0.254121 |  | 3.186946 |  |  |  | 7901.501751 | [9 empty] | 623300 |  | 6.27432 |  |  |  | 0.782 | [7 empty] | 59.856389 | [5 empty] | 0.085693 | [5 empty] | 3915.857678 |  | 1475.008693 |  | 0.22174 |  |  |  | 0.016 |  |  |  | 2.299482 | [5 empty] | 150.512419 | [15 empty] | 429120.5 |  | 2.50322 |  | 0.682631 |  | 5.445 |  | 1052.660667 |  |  |  | 246.867876 |  |  |  | 0.023 |  |  |  | 1.10602 |  |  |  | 8.826541 |  | 1.061749 | [5 empty] | 5.506269 |  | 2.640902 | [5 empty] | 243434.6 |  |  |  |  | 2022 | Chu, X. et al. (2022). Ore Geology Reviews, 144, 104867 |  | CHN
| Huangshaping deposit |  | Magmatic hydrothermal | Skarn | Skarn zinc-lead | Pb, Zn |  | Pb, Zn | Chu et al., 2022 |  | HLR-67-sp-1 - 8 | HLR-67-sp-1 - 8 | underground mine |  |  |  |  | ore material | grab | grab | mineral separate | [5 empty] | mineralisation |  |  |  | sphalerite, pyrite, pyrrhotite | [6 empty] | galena, arsenopyrite, bornite, fluorite, epidote, chlorite, calcite, siderite, limonite | Over 60 polished thin sections were prepared; ten representative samples were analyzed via back-scattered electron (BSE) and LA-ICP-MS | LA-ICPMS |  |  | 26 μm-diameter spot size; background acquisition of approximately 30 s (gas blank) followed by 60 s of data acquisition from the sample; isotopes monitored: 25Mg, 27Al, 29Si, 34S, 43Ca, 45Sc, 49Ti, 51V, 53Cr, 55Mn, 57Fe, 59Co, 60Ni, 65Cu, 66Zn, 71Ga, 72Ge, 75As, 77Se, 93Nb, 95Mo, 107Ag, 111Cd, 115In, 118Sn, 121Sb, 125Te, 139La, 181Ta, 184W, 197Au, 205Tl, 208Pb, 209Bi | STDGL3 (chalcophile and siderophile concentrations); in-house standard of pure pyrite Py (S and Fe concentrations); GSD-1G (lithophile element concentrations); MASS-1 (analytical accuracy check) | 3.418302 |  | 1.198 |  | 0.356 |  | 0.06307 | [7 empty] | 7.527485 |  |  |  | 200.544 |  | 2.945952 | [5 empty] | 0.234464 |  | 4.369468 |  |  |  | 2.887224 | [9 empty] | 623300 |  | 0.016 |  |  |  | 0.436 | [7 empty] | 0.202459 | [5 empty] | 0.008 | [5 empty] | 2.782 |  | 0.720384 |  | 0.153392 |  |  |  | 0.009 |  |  |  | 1.598814 | [5 empty] | 6.092565 | [15 empty] | 453451.4 |  | 0.108833 |  | 0.24 |  | 3.045 |  | 343.083 |  |  |  | 3.082938 |  |  |  | 0.013 |  |  |  | 0.555 |  |  |  | 6.160459 |  | 0.037 | [5 empty] | 0.06 |  | 0.053 | [5 empty] | 511.73594 |  |  |  |  | 2022 | Chu, X. et al. (2022). Ore Geology Reviews, 144, 104867 |  | CHN
| Huangshaping deposit |  | Magmatic hydrothermal | Skarn | Skarn zinc-lead | Pb, Zn |  | Pb, Zn | Chu et al., 2022 |  | HSP-7-sp-1 - 1 | HSP-7-sp-1 - 1 | underground mine |  |  |  |  | ore material | grab | grab | mineral separate | [5 empty] | mineralisation |  |  |  | sphalerite, pyrite, pyrrhotite | [6 empty] | galena, arsenopyrite, bornite, fluorite, epidote, chlorite, calcite, siderite, limonite | Over 60 polished thin sections were prepared; ten representative samples were analyzed via back-scattered electron (BSE) and LA-ICP-MS | LA-ICPMS |  |  | 26 μm-diameter spot size; background acquisition of approximately 30 s (gas blank) followed by 60 s of data acquisition from the sample; isotopes monitored: 25Mg, 27Al, 29Si, 34S, 43Ca, 45Sc, 49Ti, 51V, 53Cr, 55Mn, 57Fe, 59Co, 60Ni, 65Cu, 66Zn, 71Ga, 72Ge, 75As, 77Se, 93Nb, 95Mo, 107Ag, 111Cd, 115In, 118Sn, 121Sb, 125Te, 139La, 181Ta, 184W, 197Au, 205Tl, 208Pb, 209Bi | STDGL3 (chalcophile and siderophile concentrations); in-house standard of pure pyrite Py (S and Fe concentrations); GSD-1G (lithophile element concentrations); MASS-1 (analytical accuracy check) | 45.086454 |  | 15.652308 |  | 0.306 |  | 0.043 | [7 empty] | 0.099 |  |  |  | 190.104 |  | 2925.26716 | [5 empty] | 0.273532 |  | 1.568 |  |  |  | 595.715106 | [9 empty] | 111029.3 |  | 19.540675 |  |  |  | 0.502 | [7 empty] | 116.784966 | [5 empty] | 0.012 | [5 empty] | 14.715437 |  | 1855.324735 |  | 0.072 |  |  |  | 0.013439 |  |  |  | 0.287 | [5 empty] | 72.135995 | [15 empty] | 333602.3 |  | 4.826141 |  | 0.218 |  | 5.778211 |  | 521.432844 |  |  |  | 41.397542 |  |  |  | 0.012 |  |  |  | 0.430881 |  |  |  | 4.758618 |  | 0.126 | [5 empty] | 0.105 |  | 0.073 | [5 empty] | 547933.4 |  |  |  |  | 2022 | Chu, X. et al. (2022). Ore Geology Reviews, 144, 104867 |  | CHN
| Huangshaping deposit |  | Magmatic hydrothermal | Skarn | Skarn zinc-lead | Pb, Zn |  | Pb, Zn | Chu et al., 2022 |  | HSP-7-sp-1 - 2 | HSP-7-sp-1 - 2 | underground mine |  |  |  |  | ore material | grab | grab | mineral separate | [5 empty] | mineralisation |  |  |  | sphalerite, pyrite, pyrrhotite | [6 empty] | galena, arsenopyrite, bornite, fluorite, epidote, chlorite, calcite, siderite, limonite | Over 60 polished thin sections were prepared; ten representative samples were analyzed via back-scattered electron (BSE) and LA-ICP-MS | LA-ICPMS |  |  | 26 μm-diameter spot size; background acquisition of approximately 30 s (gas blank) followed by 60 s of data acquisition from the sample; isotopes monitored: 25Mg, 27Al, 29Si, 34S, 43Ca, 45Sc, 49Ti, 51V, 53Cr, 55Mn, 57Fe, 59Co, 60Ni, 65Cu, 66Zn, 71Ga, 72Ge, 75As, 77Se, 93Nb, 95Mo, 107Ag, 111Cd, 115In, 118Sn, 121Sb, 125Te, 139La, 181Ta, 184W, 197Au, 205Tl, 208Pb, 209Bi | STDGL3 (chalcophile and siderophile concentrations); in-house standard of pure pyrite Py (S and Fe concentrations); GSD-1G (lithophile element concentrations); MASS-1 (analytical accuracy check) | 75.08399 |  | 7.311114 |  | 0.242417 |  | 0.021 | [7 empty] | 0.051823 |  |  |  | 209.526 |  | 3039.081336 | [5 empty] | 0.310362 |  | 1.597677 |  |  |  | 940.483235 | [9 empty] | 113622.1 |  | 19.622927 |  |  |  | 0.463 | [7 empty] | 66.512954 | [5 empty] | 0.213354 | [5 empty] | 3.05 |  | 1375.329916 |  | 0.105168 |  |  |  | 0.017406 |  |  |  | 0.332 | [5 empty] | 155.844496 | [15 empty] | 334283.4 |  | 11.646235 |  | 0.252 |  | 2.787 |  | 325.198 |  |  |  | 261.764843 |  |  |  | 0.01 |  |  |  | 0.603 |  |  |  | 4.079641 |  | 0.286528 | [5 empty] | 0.107 |  | 0.081 | [5 empty] | 545697.6 |  |  |  |  | 2022 | Chu, X. et al. (2022). Ore Geology Reviews, 144, 104867 |  | CHN
| Huangshaping deposit |  | Magmatic hydrothermal | Skarn | Skarn zinc-lead | Pb, Zn |  | Pb, Zn | Chu et al., 2022 |  | HSP-7-sp-1 - 3 | HSP-7-sp-1 - 3 | underground mine |  |  |  |  | ore material | grab | grab | mineral separate | [5 empty] | mineralisation |  |  |  | sphalerite, pyrite, pyrrhotite | [6 empty] | galena, arsenopyrite, bornite, fluorite, epidote, chlorite, calcite, siderite, limonite | Over 60 polished thin sections were prepared; ten representative samples were analyzed via back-scattered electron (BSE) and LA-ICP-MS | LA-ICPMS |  |  | 26 μm-diameter spot size; background acquisition of approximately 30 s (gas blank) followed by 60 s of data acquisition from the sample; isotopes monitored: 25Mg, 27Al, 29Si, 34S, 43Ca, 45Sc, 49Ti, 51V, 53Cr, 55Mn, 57Fe, 59Co, 60Ni, 65Cu, 66Zn, 71Ga, 72Ge, 75As, 77Se, 93Nb, 95Mo, 107Ag, 111Cd, 115In, 118Sn, 121Sb, 125Te, 139La, 181Ta, 184W, 197Au, 205Tl, 208Pb, 209Bi | STDGL3 (chalcophile and siderophile concentrations); in-house standard of pure pyrite Py (S and Fe concentrations); GSD-1G (lithophile element concentrations); MASS-1 (analytical accuracy check) | 78.548012 |  | 0.973 |  | 0.278078 |  | 0.052 | [7 empty] | 0.084396 |  |  |  | 171.781 |  | 3157.459024 | [5 empty] | 0.224177 |  | 0.926 |  |  |  | 1316.630372 | [9 empty] | 114586.5 |  | 21.806622 |  |  |  | 0.508 | [7 empty] | 42.956541 | [5 empty] | 0.011 | [5 empty] | 3.038 |  | 1335.13683 |  | 0.023 |  |  |  | 0.009213 |  |  |  | 0.278 | [5 empty] | 177.914566 | [15 empty] | 334377.1 |  | 9.312248 |  | 0.282 |  | 4.772 |  | 399.783 |  |  |  | 84.500992 |  |  |  | 0.007591 |  |  |  | 0.306 |  |  |  | 2.552622 |  | 0.295513 | [5 empty] | 0.032 |  | 0.062 | [5 empty] | 544396.1 |  |  |  |  | 2022 | Chu, X. et al. (2022). Ore Geology Reviews, 144, 104867 |  | CHN
| Huangshaping deposit |  | Magmatic hydrothermal | Skarn | Skarn zinc-lead | Pb, Zn |  | Pb, Zn | Chu et al., 2022 |  | HSP-7-sp-1 - 4 | HSP-7-sp-1 - 4 | underground mine |  |  |  |  | ore material | grab | grab | mineral separate | [5 empty] | mineralisation |  |  |  | sphalerite, pyrite, pyrrhotite | [6 empty] | galena, arsenopyrite, bornite, fluorite, epidote, chlorite, calcite, siderite, limonite | Over 60 polished thin sections were prepared; ten representative samples were analyzed via back-scattered electron (BSE) and LA-ICP-MS | LA-ICPMS |  |  | 26 μm-diameter spot size; background acquisition of approximately 30 s (gas blank) followed by 60 s of data acquisition from the sample; isotopes monitored: 25Mg, 27Al, 29Si, 34S, 43Ca, 45Sc, 49Ti, 51V, 53Cr, 55Mn, 57Fe, 59Co, 60Ni, 65Cu, 66Zn, 71Ga, 72Ge, 75As, 77Se, 93Nb, 95Mo, 107Ag, 111Cd, 115In, 118Sn, 121Sb, 125Te, 139La, 181Ta, 184W, 197Au, 205Tl, 208Pb, 209Bi | STDGL3 (chalcophile and siderophile concentrations); in-house standard of pure pyrite Py (S and Fe concentrations); GSD-1G (lithophile element concentrations); MASS-1 (analytical accuracy check) | 51.850189 |  | 16.92255 |  | 0.343 |  | 0.022 | [7 empty] | 0.076 |  |  |  | 242.372 |  | 2970.098294 | [5 empty] | 0.163268 |  | 1.732 |  |  |  | 1202.443541 | [9 empty] | 102562.8 |  | 15.98033 |  |  |  | 0.549 | [7 empty] | 119.528379 | [5 empty] | 0.014 | [5 empty] | 11.318576 |  | 851.405741 |  | 0.125 |  |  |  | 0.015085 |  |  |  | 0.372 | [5 empty] | 54.658191 | [15 empty] | 333554.2 |  | 12.099115 |  | 0.324 |  | 15.660066 |  | 514.882293 |  |  |  | 46.024117 |  |  |  | 0.008 |  |  |  | 0.489 |  |  |  | 3.65826 |  | 0.433739 | [5 empty] | 0.076 |  | 0.124708 | [5 empty] | 557102 |  |  |  |  | 2022 | Chu, X. et al. (2022). Ore Geology Reviews, 144, 104867 |  | CHN
| Huangshaping deposit |  | Magmatic hydrothermal | Skarn | Skarn zinc-lead | Pb, Zn |  | Pb, Zn | Chu et al., 2022 |  | HSP-7-sp-1 - 5 | HSP-7-sp-1 - 5 | underground mine |  |  |  |  | ore material | grab | grab | mineral separate | [5 empty] | mineralisation |  |  |  | sphalerite, pyrite, pyrrhotite | [6 empty] | galena, arsenopyrite, bornite, fluorite, epidote, chlorite, calcite, siderite, limonite | Over 60 polished thin sections were prepared; ten representative samples were analyzed via back-scattered electron (BSE) and LA-ICP-MS | LA-ICPMS |  |  | 26 μm-diameter spot size; background acquisition of approximately 30 s (gas blank) followed by 60 s of data acquisition from the sample; isotopes monitored: 25Mg, 27Al, 29Si, 34S, 43Ca, 45Sc, 49Ti, 51V, 53Cr, 55Mn, 57Fe, 59Co, 60Ni, 65Cu, 66Zn, 71Ga, 72Ge, 75As, 77Se, 93Nb, 95Mo, 107Ag, 111Cd, 115In, 118Sn, 121Sb, 125Te, 139La, 181Ta, 184W, 197Au, 205Tl, 208Pb, 209Bi | STDGL3 (chalcophile and siderophile concentrations); in-house standard of pure pyrite Py (S and Fe concentrations); GSD-1G (lithophile element concentrations); MASS-1 (analytical accuracy check) | 63.376421 |  | 2.217 |  | 0.592831 |  | 0.106 | [7 empty] | 0.197912 |  |  |  | 331.673 |  | 3256.450566 | [5 empty] | 0.119976 |  | 1.808 |  |  |  | 1100.857193 | [9 empty] | 87522.71 |  | 17.015913 |  |  |  | 0.982 | [7 empty] | 104.378488 | [5 empty] | 0.022 | [5 empty] | 4.636 |  | 793.872398 |  | 0.183 |  |  |  | 0.025413 |  |  |  | 0.717 | [5 empty] | 211.330746 | [15 empty] | 333036.5 |  | 3.510124 |  | 0.488 |  | 6.438662 |  | 576.159 |  |  |  | 128.407937 |  |  |  | 0.019 |  |  |  | 2.057 |  |  |  | 2.677 |  | 0.239799 | [5 empty] | 0.151 |  | 0.118 | [5 empty] | 573497.2 |  |  |  |  | 2022 | Chu, X. et al. (2022). Ore Geology Reviews, 144, 104867 |  | CHN
| Huangshaping deposit |  | Magmatic hydrothermal | Skarn | Skarn zinc-lead | Pb, Zn |  | Pb, Zn | Chu et al., 2022 |  | HSP-7-sp-1 - 6 | HSP-7-sp-1 - 6 | underground mine |  |  |  |  | ore material | grab | grab | mineral separate | [5 empty] | mineralisation |  |  |  | sphalerite, pyrite, pyrrhotite | [6 empty] | galena, arsenopyrite, bornite, fluorite, epidote, chlorite, calcite, siderite, limonite | Over 60 polished thin sections were prepared; ten representative samples were analyzed via back-scattered electron (BSE) and LA-ICP-MS | LA-ICPMS |  |  | 26 μm-diameter spot size; background acquisition of approximately 30 s (gas blank) followed by 60 s of data acquisition from the sample; isotopes monitored: 25Mg, 27Al, 29Si, 34S, 43Ca, 45Sc, 49Ti, 51V, 53Cr, 55Mn, 57Fe, 59Co, 60Ni, 65Cu, 66Zn, 71Ga, 72Ge, 75As, 77Se, 93Nb, 95Mo, 107Ag, 111Cd, 115In, 118Sn, 121Sb, 125Te, 139La, 181Ta, 184W, 197Au, 205Tl, 208Pb, 209Bi | STDGL3 (chalcophile and siderophile concentrations); in-house standard of pure pyrite Py (S and Fe concentrations); GSD-1G (lithophile element concentrations); MASS-1 (analytical accuracy check) | 76.627579 |  | 36.187062 |  | 0.036 |  | 0.1 | [7 empty] | 0.108776 |  |  |  | 160.788 |  | 2868.130028 | [5 empty] | 0.249841 |  | 1.241 |  |  |  | 1514.068867 | [9 empty] | 110775.9 |  | 17.253209 |  |  |  | 0.43 | [7 empty] | 69.237328 | [5 empty] | 0.011 | [5 empty] | 7.397854 |  | 1079.533767 |  | 0.127 |  |  |  | 0.00892 |  |  |  | 0.201 | [5 empty] | 99.518639 | [15 empty] | 333976.6 |  | 13.972681 |  | 0.234 |  | 1.904 |  | 442.460732 |  |  |  | 143.107121 |  |  |  | 0.006 |  |  |  | 0.543 |  |  |  | 3.294018 |  | 0.234627 | [5 empty] | 0.095713 |  | 0.067775 | [5 empty] | 547995.8 |  |  |  |  | 2022 | Chu, X. et al. (2022). Ore Geology Reviews, 144, 104867 |  | CHN
| Huangshaping deposit |  | Magmatic hydrothermal | Skarn | Skarn zinc-lead | Pb, Zn |  | Pb, Zn | Chu et al., 2022 |  | HSP-7-sp-1 - 7 | HSP-7-sp-1 - 7 | underground mine |  |  |  |  | ore material | grab | grab | mineral separate | [5 empty] | mineralisation |  |  |  | sphalerite, pyrite, pyrrhotite | [6 empty] | galena, arsenopyrite, bornite, fluorite, epidote, chlorite, calcite, siderite, limonite | Over 60 polished thin sections were prepared; ten representative samples were analyzed via back-scattered electron (BSE) and LA-ICP-MS | LA-ICPMS |  |  | 26 μm-diameter spot size; background acquisition of approximately 30 s (gas blank) followed by 60 s of data acquisition from the sample; isotopes monitored: 25Mg, 27Al, 29Si, 34S, 43Ca, 45Sc, 49Ti, 51V, 53Cr, 55Mn, 57Fe, 59Co, 60Ni, 65Cu, 66Zn, 71Ga, 72Ge, 75As, 77Se, 93Nb, 95Mo, 107Ag, 111Cd, 115In, 118Sn, 121Sb, 125Te, 139La, 181Ta, 184W, 197Au, 205Tl, 208Pb, 209Bi | STDGL3 (chalcophile and siderophile concentrations); in-house standard of pure pyrite Py (S and Fe concentrations); GSD-1G (lithophile element concentrations); MASS-1 (analytical accuracy check) | 111.136349 |  | 1.62 |  | 0.335829 |  | 0.04 | [7 empty] | 0.171886 |  |  |  | 250.938 |  | 3065.517551 | [5 empty] | 0.150706 |  | 2.585 |  |  |  | 1645.264868 | [9 empty] | 98193.45 |  | 16.795305 |  |  |  | 0.683 | [7 empty] | 73.378553 | [5 empty] | 0.017 | [5 empty] | 4.535 |  | 1158.148728 |  | 0.070467 |  |  |  | 0.022 |  |  |  | 0.310772 | [5 empty] | 320.653925 | [15 empty] | 333493.2 |  | 21.314137 |  | 0.448 |  | 3.25 |  | 507.504 |  |  |  | 89.388793 |  |  |  | 0.019 |  |  |  | 0.592 |  |  |  | 5.255189 |  | 0.62593 | [5 empty] | 0.09 |  | 0.124595 | [5 empty] | 561434.9 |  |  |  |  | 2022 | Chu, X. et al. (2022). Ore Geology Reviews, 144, 104867 |  | CHN
| Huangshaping deposit |  | Magmatic hydrothermal | Skarn | Skarn zinc-lead | Pb, Zn |  | Pb, Zn | Chu et al., 2022 |  | HSP-13-sp - 1 - 1 | HSP-13-sp - 1 - 1 | underground mine |  |  |  |  | ore material | grab | grab | mineral separate | [5 empty] | mineralisation |  |  |  | sphalerite, pyrite, pyrrhotite | [6 empty] | galena, arsenopyrite, bornite, fluorite, epidote, chlorite, calcite, siderite, limonite | Over 60 polished thin sections were prepared; ten representative samples were analyzed via back-scattered electron (BSE) and LA-ICP-MS | LA-ICPMS |  |  | 26 μm-diameter spot size; background acquisition of approximately 30 s (gas blank) followed by 60 s of data acquisition from the sample; isotopes monitored: 25Mg, 27Al, 29Si, 34S, 43Ca, 45Sc, 49Ti, 51V, 53Cr, 55Mn, 57Fe, 59Co, 60Ni, 65Cu, 66Zn, 71Ga, 72Ge, 75As, 77Se, 93Nb, 95Mo, 107Ag, 111Cd, 115In, 118Sn, 121Sb, 125Te, 139La, 181Ta, 184W, 197Au, 205Tl, 208Pb, 209Bi | STDGL3 (chalcophile and siderophile concentrations); in-house standard of pure pyrite Py (S and Fe concentrations); GSD-1G (lithophile element concentrations); MASS-1 (analytical accuracy check) | 134.158955 |  | 0.873557 |  | 0.085543 |  | 0.018467 | [7 empty] | 1.021706 |  |  |  | 88.672098 |  | 3552.209511 | [5 empty] | 0.088261 |  | 1.094912 |  |  |  | 35121.42 | [9 empty] | 88679.1 |  | 2.381086 |  |  |  | 0.239 | [7 empty] | 43.879574 | [5 empty] | 0 | [5 empty] | 6.597113 |  | 699.776519 |  | 0.001 |  |  |  | 0 |  |  |  | 0.050696 | [5 empty] | 182.441265 | [15 empty] | 333139.4 |  | 1.10798 |  | 0.12 |  | 0.711371 |  | 392.949881 |  |  |  | 27.430614 |  |  |  | 0.008635 |  |  |  | 0.210398 |  |  |  | 2.76577 |  | 0.494775 | [5 empty] | 0.02 |  | 0.057763 | [5 empty] | 537211.8 |  |  |  |  | 2022 | Chu, X. et al. (2022). Ore Geology Reviews, 144, 104867 |  | CHN
| Huangshaping deposit |  | Magmatic hydrothermal | Skarn | Skarn zinc-lead | Pb, Zn |  | Pb, Zn | Chu et al., 2022 |  | HSP-13-sp - 2 - 1 | HSP-13-sp - 2 - 1 | underground mine |  |  |  |  | ore material | grab | grab | mineral separate | [5 empty] | mineralisation |  |  |  | sphalerite, pyrite, pyrrhotite | [6 empty] | galena, arsenopyrite, bornite, fluorite, epidote, chlorite, calcite, siderite, limonite | Over 60 polished thin sections were prepared; ten representative samples were analyzed via back-scattered electron (BSE) and LA-ICP-MS | LA-ICPMS |  |  | 26 μm-diameter spot size; background acquisition of approximately 30 s (gas blank) followed by 60 s of data acquisition from the sample; isotopes monitored: 25Mg, 27Al, 29Si, 34S, 43Ca, 45Sc, 49Ti, 51V, 53Cr, 55Mn, 57Fe, 59Co, 60Ni, 65Cu, 66Zn, 71Ga, 72Ge, 75As, 77Se, 93Nb, 95Mo, 107Ag, 111Cd, 115In, 118Sn, 121Sb, 125Te, 139La, 181Ta, 184W, 197Au, 205Tl, 208Pb, 209Bi | STDGL3 (chalcophile and siderophile concentrations); in-house standard of pure pyrite Py (S and Fe concentrations); GSD-1G (lithophile element concentrations); MASS-1 (analytical accuracy check) | 45.998095 |  | 0.515 |  | 0.049795 |  | 0.017831 | [7 empty] | 0.041645 |  |  |  | 78.736 |  | 3589.321956 | [5 empty] | 0.09609 |  | 0.635702 |  |  |  | 1943.077644 | [9 empty] | 123379.9 |  | 3.055249 |  |  |  | 0.253 | [7 empty] | 13.028318 | [5 empty] | 0 | [5 empty] | 0.721 |  | 661.284003 |  | 0.002 |  |  |  | 0 |  |  |  | 0.054 | [5 empty] | 23.13115 | [15 empty] | 334876.6 |  | 0.006958 |  | 0.07762 |  | 1.334 |  | 420.224647 |  |  |  | 50.994295 |  |  |  | 0.001429 |  |  |  | 0.014 |  |  |  | 3.012392 |  | 0.016776 | [5 empty] | 0.009363 |  | 0.009231 | [5 empty] | 534306.6 |  |  |  |  | 2022 | Chu, X. et al. (2022). Ore Geology Reviews, 144, 104867 |  | CHN
| Huangshaping deposit |  | Magmatic hydrothermal | Skarn | Skarn zinc-lead | Pb, Zn |  | Pb, Zn | Chu et al., 2022 |  | HSP-13-sp - 3 - 1 | HSP-13-sp - 3 - 1 | underground mine |  |  |  |  | ore material | grab | grab | mineral separate | [5 empty] | mineralisation |  |  |  | sphalerite, pyrite, pyrrhotite | [6 empty] | galena, arsenopyrite, bornite, fluorite, epidote, chlorite, calcite, siderite, limonite | Over 60 polished thin sections were prepared; ten representative samples were analyzed via back-scattered electron (BSE) and LA-ICP-MS | LA-ICPMS |  |  | 26 μm-diameter spot size; background acquisition of approximately 30 s (gas blank) followed by 60 s of data acquisition from the sample; isotopes monitored: 25Mg, 27Al, 29Si, 34S, 43Ca, 45Sc, 49Ti, 51V, 53Cr, 55Mn, 57Fe, 59Co, 60Ni, 65Cu, 66Zn, 71Ga, 72Ge, 75As, 77Se, 93Nb, 95Mo, 107Ag, 111Cd, 115In, 118Sn, 121Sb, 125Te, 139La, 181Ta, 184W, 197Au, 205Tl, 208Pb, 209Bi | STDGL3 (chalcophile and siderophile concentrations); in-house standard of pure pyrite Py (S and Fe concentrations); GSD-1G (lithophile element concentrations); MASS-1 (analytical accuracy check) | 50.70718 |  | 0.721 |  | 0.188339 |  | 0.001 | [7 empty] | 0.007423 |  |  |  | 102.707 |  | 3966.470592 | [5 empty] | 0.085092 |  | 1.04 |  |  |  | 4652.706705 | [9 empty] | 118744.4 |  | 5.481607 |  |  |  | 0.332 | [7 empty] | 12.92086 | [5 empty] | 0 | [5 empty] | 1.549 |  | 519.104296 |  | 0.002 |  |  |  | 0.010477 |  |  |  | 0.381 | [5 empty] | 2.941082 | [15 empty] | 334520.3 |  | 0.079788 |  | 0.15 |  | 0.508 |  | 582.975727 |  |  |  | 178.23578 |  |  |  | 0.003854 |  |  |  | 0.02 |  |  |  | 2.662098 |  | 0.001 | [5 empty] | 0.012 |  | 0 | [5 empty] | 535935.5 |  |  |  |  | 2022 | Chu, X. et al. (2022). Ore Geology Reviews, 144, 104867 |  | CHN
| Huangshaping deposit |  | Magmatic hydrothermal | Skarn | Skarn zinc-lead | Pb, Zn |  | Pb, Zn | Chu et al., 2022 |  | HSP-13-sp - 4 - 1 | HSP-13-sp - 4 - 1 | underground mine |  |  |  |  | ore material | grab | grab | mineral separate | [5 empty] | mineralisation |  |  |  | sphalerite, pyrite, pyrrhotite | [6 empty] | galena, arsenopyrite, bornite, fluorite, epidote, chlorite, calcite, siderite, limonite | Over 60 polished thin sections were prepared; ten representative samples were analyzed via back-scattered electron (BSE) and LA-ICP-MS | LA-ICPMS |  |  | 26 μm-diameter spot size; background acquisition of approximately 30 s (gas blank) followed by 60 s of data acquisition from the sample; isotopes monitored: 25Mg, 27Al, 29Si, 34S, 43Ca, 45Sc, 49Ti, 51V, 53Cr, 55Mn, 57Fe, 59Co, 60Ni, 65Cu, 66Zn, 71Ga, 72Ge, 75As, 77Se, 93Nb, 95Mo, 107Ag, 111Cd, 115In, 118Sn, 121Sb, 125Te, 139La, 181Ta, 184W, 197Au, 205Tl, 208Pb, 209Bi | STDGL3 (chalcophile and siderophile concentrations); in-house standard of pure pyrite Py (S and Fe concentrations); GSD-1G (lithophile element concentrations); MASS-1 (analytical accuracy check) | 81.37803 |  | 3.611731 |  | 0.016 |  | 0.013934 | [7 empty] | 0.740373 |  |  |  | 127.736 |  | 3849.368307 | [5 empty] | 0.066527 |  | 0.377381 |  |  |  | 19998.34 | [9 empty] | 116461.5 |  | 2.322285 |  |  |  | 0.447 | [7 empty] | 15.713974 | [5 empty] | 0 | [5 empty] | 1.674749 |  | 623.139763 |  | 0.002 |  |  |  | 0 |  |  |  | 0.048771 | [5 empty] | 68.73577 | [15 empty] | 334434.5 |  | 0.104064 |  | 0.13 |  | 0.647393 |  | 630.918021 |  |  |  | 288.987226 |  |  |  | 0.006 |  |  |  | 0.017 |  |  |  | 2.811223 |  | 0.023225 | [5 empty] | 0.019 |  | 0 | [5 empty] | 522619.6 |  |  |  |  | 2022 | Chu, X. et al. (2022). Ore Geology Reviews, 144, 104867 |  | CHN
| Huangshaping deposit |  | Magmatic hydrothermal | Skarn | Skarn zinc-lead | Pb, Zn |  | Pb, Zn | Chu et al., 2022 |  | HSP-13-sp - 5 - 1 | HSP-13-sp - 5 - 1 | underground mine |  |  |  |  | ore material | grab | grab | mineral separate | [5 empty] | mineralisation |  |  |  | sphalerite, pyrite, pyrrhotite | [6 empty] | galena, arsenopyrite, bornite, fluorite, epidote, chlorite, calcite, siderite, limonite | Over 60 polished thin sections were prepared; ten representative samples were analyzed via back-scattered electron (BSE) and LA-ICP-MS | LA-ICPMS |  |  | 26 μm-diameter spot size; background acquisition of approximately 30 s (gas blank) followed by 60 s of data acquisition from the sample; isotopes monitored: 25Mg, 27Al, 29Si, 34S, 43Ca, 45Sc, 49Ti, 51V, 53Cr, 55Mn, 57Fe, 59Co, 60Ni, 65Cu, 66Zn, 71Ga, 72Ge, 75As, 77Se, 93Nb, 95Mo, 107Ag, 111Cd, 115In, 118Sn, 121Sb, 125Te, 139La, 181Ta, 184W, 197Au, 205Tl, 208Pb, 209Bi | STDGL3 (chalcophile and siderophile concentrations); in-house standard of pure pyrite Py (S and Fe concentrations); GSD-1G (lithophile element concentrations); MASS-1 (analytical accuracy check) | 100.584413 |  | 0.707 |  | 0.314779 |  | 0.005422 | [7 empty] | 1.043497 |  |  |  | 82.293 |  | 3852.472913 | [5 empty] | 0.095494 |  | 0.384 |  |  |  | 9666.59214 | [9 empty] | 111876.7 |  | 12.287821 |  |  |  | 0.484502 | [7 empty] | 340.861667 | [5 empty] | 0 | [5 empty] | 1.442 |  | 642.720822 |  | 0.024583 |  |  |  | 0 |  |  |  | 0.133333 | [5 empty] | 49.152187 | [15 empty] | 333992.7 |  | 0.346157 |  | 0.097 |  | 1.21662 |  | 554.571639 |  |  |  | 278.563073 |  |  |  | 0.005051 |  |  |  | 0.2239 |  |  |  | 2.845488 |  | 0.104055 | [5 empty] | 0.021 |  | 0.00804 | [5 empty] | 537722.7 |  |  |  |  | 2022 | Chu, X. et al. (2022). Ore Geology Reviews, 144, 104867 |  | CHN
| Huangshaping deposit |  | Magmatic hydrothermal | Skarn | Skarn zinc-lead | Pb, Zn |  | Pb, Zn | Chu et al., 2022 |  | HSP-13-sp - 6 - 1 | HSP-13-sp - 6 - 1 | underground mine |  |  |  |  | ore material | grab | grab | mineral separate | [5 empty] | mineralisation |  |  |  | sphalerite, pyrite, pyrrhotite | [6 empty] | galena, arsenopyrite, bornite, fluorite, epidote, chlorite, calcite, siderite, limonite | Over 60 polished thin sections were prepared; ten representative samples were analyzed via back-scattered electron (BSE) and LA-ICP-MS | LA-ICPMS |  |  | 26 μm-diameter spot size; background acquisition of approximately 30 s (gas blank) followed by 60 s of data acquisition from the sample; isotopes monitored: 25Mg, 27Al, 29Si, 34S, 43Ca, 45Sc, 49Ti, 51V, 53Cr, 55Mn, 57Fe, 59Co, 60Ni, 65Cu, 66Zn, 71Ga, 72Ge, 75As, 77Se, 93Nb, 95Mo, 107Ag, 111Cd, 115In, 118Sn, 121Sb, 125Te, 139La, 181Ta, 184W, 197Au, 205Tl, 208Pb, 209Bi | STDGL3 (chalcophile and siderophile concentrations); in-house standard of pure pyrite Py (S and Fe concentrations); GSD-1G (lithophile element concentrations); MASS-1 (analytical accuracy check) | 106.384058 |  | 0.74 |  | 0.145 |  | 0.008194 | [7 empty] | 0.086968 |  |  |  | 71.961 |  | 3675.645392 | [5 empty] | 0.128166 |  | 0.747626 |  |  |  | 12717.69 | [9 empty] | 106559.8 |  | 30.672967 |  |  |  | 0.258432 | [7 empty] | 424.917765 | [5 empty] | 0 | [5 empty] | 1.893 |  | 697.184187 |  | 0.001 |  |  |  | 0.003864 |  |  |  | 0.158776 | [5 empty] | 20.943071 | [15 empty] | 333663.6 |  | 0.081197 |  | 0.09 |  | 1.688888 |  | 521.269042 |  |  |  | 602.929161 |  |  |  | 0.001 |  |  |  | 0.074482 |  |  |  | 2.731626 |  | 0.032239 | [5 empty] | 0.01304 |  | 0.005857 | [5 empty] | 540070.3 |  |  |  |  | 2022 | Chu, X. et al. (2022). Ore Geology Reviews, 144, 104867 |  | CHN
| Huangshaping deposit |  | Magmatic hydrothermal | Skarn | Skarn zinc-lead | Pb, Zn |  | Pb, Zn | Chu et al., 2022 |  | HSP-13-py - 1 - 1 | HSP-13-py - 1 - 1 | underground mine |  |  |  |  | ore material | grab | grab | mineral separate | [5 empty] | mineralisation |  |  |  | sphalerite, pyrite, pyrrhotite | [6 empty] | galena, arsenopyrite, bornite, fluorite, epidote, chlorite, calcite, siderite, limonite | Over 60 polished thin sections were prepared; ten representative samples were analyzed via back-scattered electron (BSE) and LA-ICP-MS | LA-ICPMS |  |  | 26 μm-diameter spot size; background acquisition of approximately 30 s (gas blank) followed by 60 s of data acquisition from the sample; isotopes monitored: 25Mg, 27Al, 29Si, 34S, 43Ca, 45Sc, 49Ti, 51V, 53Cr, 55Mn, 57Fe, 59Co, 60Ni, 65Cu, 66Zn, 71Ga, 72Ge, 75As, 77Se, 93Nb, 95Mo, 107Ag, 111Cd, 115In, 118Sn, 121Sb, 125Te, 139La, 181Ta, 184W, 197Au, 205Tl, 208Pb, 209Bi | STDGL3 (chalcophile and siderophile concentrations); in-house standard of pure pyrite Py (S and Fe concentrations); GSD-1G (lithophile element concentrations); MASS-1 (analytical accuracy check) | 0.913124 |  | 1.286006 |  | 0.699 |  | 0.028 | [7 empty] | 0.069 |  |  |  | 135.814 |  | 0.156 | [5 empty] | 0.257033 |  | 1.134 |  |  |  | 2.25622 | [9 empty] | 465425.9 |  | 0.019 |  |  |  | 0.362 | [7 empty] | 0.01 | [5 empty] | 0.012 | [5 empty] | 2.021 |  | 0.442944 |  | 0.064446 |  |  |  | 0.01 |  |  |  | 3.779831 | [5 empty] | 10.580237 | [15 empty] | 534504.2 |  | 2.814272 |  | 0.159 |  | 2.392 |  | 271.993 |  |  |  | 0.243169 |  |  |  | 0.015 |  |  |  | 0.227252 |  |  |  | 6.733859 |  | 0.88936 | [5 empty] | 0.029 |  | 20.269854 | [5 empty] | 2.045979 |  |  |  |  | 2022 | Chu, X. et al. (2022). Ore Geology Reviews, 144, 104867 |  | CHN
| Huangshaping deposit |  | Magmatic hydrothermal | Skarn | Skarn zinc-lead | Pb, Zn |  | Pb, Zn | Chu et al., 2022 |  | HSP-13-py - 2 - 1 | HSP-13-py - 2 - 1 | underground mine |  |  |  |  | ore material | grab | grab | mineral separate | [5 empty] | mineralisation |  |  |  | sphalerite, pyrite, pyrrhotite | [6 empty] | galena, arsenopyrite, bornite, fluorite, epidote, chlorite, calcite, siderite, limonite | Over 60 polished thin sections were prepared; ten representative samples were analyzed via back-scattered electron (BSE) and LA-ICP-MS | LA-ICPMS |  |  | 26 μm-diameter spot size; background acquisition of approximately 30 s (gas blank) followed by 60 s of data acquisition from the sample; isotopes monitored: 25Mg, 27Al, 29Si, 34S, 43Ca, 45Sc, 49Ti, 51V, 53Cr, 55Mn, 57Fe, 59Co, 60Ni, 65Cu, 66Zn, 71Ga, 72Ge, 75As, 77Se, 93Nb, 95Mo, 107Ag, 111Cd, 115In, 118Sn, 121Sb, 125Te, 139La, 181Ta, 184W, 197Au, 205Tl, 208Pb, 209Bi | STDGL3 (chalcophile and siderophile concentrations); in-house standard of pure pyrite Py (S and Fe concentrations); GSD-1G (lithophile element concentrations); MASS-1 (analytical accuracy check) | 0.697 |  | 0.774 |  | 0.440568 |  | 0.027902 | [7 empty] | 0.027 |  |  |  | 105.149 |  | 0.125 | [5 empty] | 0.195304 |  | 0.761 |  |  |  | 0.42 | [9 empty] | 465415.5 |  | 0.024223 |  |  |  | 0.314 | [7 empty] | 0.002 | [5 empty] | 0.01 | [5 empty] | 1.924 |  | 0.324 |  | 0.031998 |  |  |  | 0.018 |  |  |  | 2.436806 | [5 empty] | 8.116648 | [15 empty] | 534499.6 |  | 0.540991 |  | 0.146 |  | 2.140454 |  | 208.976 |  |  |  | 0.151278 |  |  |  | 0.022 |  |  |  | 0.276039 |  |  |  | 7.62677 |  | 0.536602 | [5 empty] | 0.06235 |  | 44.853469 | [5 empty] | 1.621 |  |  |  |  | 2022 | Chu, X. et al. (2022). Ore Geology Reviews, 144, 104867 |  | CHN
| Huangshaping deposit |  | Magmatic hydrothermal | Skarn | Skarn zinc-lead | Pb, Zn |  | Pb, Zn | Chu et al., 2022 |  | HSP-13-py - 3 - 1 | HSP-13-py - 3 - 1 | underground mine |  |  |  |  | ore material | grab | grab | mineral separate | [5 empty] | mineralisation |  |  |  | sphalerite, pyrite, pyrrhotite | [6 empty] | galena, arsenopyrite, bornite, fluorite, epidote, chlorite, calcite, siderite, limonite | Over 60 polished thin sections were prepared; ten representative samples were analyzed via back-scattered electron (BSE) and LA-ICP-MS | LA-ICPMS |  |  | 26 μm-diameter spot size; background acquisition of approximately 30 s (gas blank) followed by 60 s of data acquisition from the sample; isotopes monitored: 25Mg, 27Al, 29Si, 34S, 43Ca, 45Sc, 49Ti, 51V, 53Cr, 55Mn, 57Fe, 59Co, 60Ni, 65Cu, 66Zn, 71Ga, 72Ge, 75As, 77Se, 93Nb, 95Mo, 107Ag, 111Cd, 115In, 118Sn, 121Sb, 125Te, 139La, 181Ta, 184W, 197Au, 205Tl, 208Pb, 209Bi | STDGL3 (chalcophile and siderophile concentrations); in-house standard of pure pyrite Py (S and Fe concentrations); GSD-1G (lithophile element concentrations); MASS-1 (analytical accuracy check) | 0.920291 |  | 0.815 |  | 0.561201 |  | 0.021055 | [7 empty] | 0.035 |  |  |  | 108.176274 |  | 0.129 | [5 empty] | 0.475912 |  | 2.749341 |  |  |  | 1.076295 | [9 empty] | 465343.3 |  | 0.027923 |  |  |  | 0.326 | [7 empty] | 0.003 | [5 empty] | 0.01 | [5 empty] | 2.059 |  | 0.588954 |  | 0.085501 |  |  |  | 0.006 |  |  |  | 6.303469 | [5 empty] | 11.904675 | [15 empty] | 534417.7 |  | 1.712792 |  | 0.147 |  | 3.070204 |  | 218.738 |  |  |  | 0.446113 |  |  |  | 0.019 |  |  |  | 0.165685 |  |  |  | 6.35064 |  | 0.936279 | [5 empty] | 0.045765 |  | 21.751138 | [5 empty] | 9.175679 |  |  |  |  | 2022 | Chu, X. et al. (2022). Ore Geology Reviews, 144, 104867 |  | CHN
| Huangshaping deposit |  | Magmatic hydrothermal | Skarn | Skarn zinc-lead | Pb, Zn |  | Pb, Zn | Chu et al., 2022 |  | HSP-13-py - 4 - 1 | HSP-13-py - 4 - 1 | underground mine |  |  |  |  | ore material | grab | grab | mineral separate | [5 empty] | mineralisation |  |  |  | sphalerite, pyrite, pyrrhotite | [6 empty] | galena, arsenopyrite, bornite, fluorite, epidote, chlorite, calcite, siderite, limonite | Over 60 polished thin sections were prepared; ten representative samples were analyzed via back-scattered electron (BSE) and LA-ICP-MS | LA-ICPMS |  |  | 26 μm-diameter spot size; background acquisition of approximately 30 s (gas blank) followed by 60 s of data acquisition from the sample; isotopes monitored: 25Mg, 27Al, 29Si, 34S, 43Ca, 45Sc, 49Ti, 51V, 53Cr, 55Mn, 57Fe, 59Co, 60Ni, 65Cu, 66Zn, 71Ga, 72Ge, 75As, 77Se, 93Nb, 95Mo, 107Ag, 111Cd, 115In, 118Sn, 121Sb, 125Te, 139La, 181Ta, 184W, 197Au, 205Tl, 208Pb, 209Bi | STDGL3 (chalcophile and siderophile concentrations); in-house standard of pure pyrite Py (S and Fe concentrations); GSD-1G (lithophile element concentrations); MASS-1 (analytical accuracy check) | 0.473 |  | 0.936975 |  | 0.207712 |  | 0.013 | [7 empty] | 0.052379 |  |  |  | 76.13 |  | 0.097 | [5 empty] | 0.250585 |  | 0.729 |  |  |  | 0.76354 | [9 empty] | 465402.1 |  | 0.037404 |  |  |  | 0.326973 | [7 empty] | 0.008 | [5 empty] | 0.008 | [5 empty] | 1.799 |  | 0.281154 |  | 0.020214 |  |  |  | 0.002679 |  |  |  | 2.729914 | [5 empty] | 12.556962 | [15 empty] | 534497.8 |  | 0.571941 |  | 0.135 |  | 1.638 |  | 192.806 |  |  |  | 0.150473 |  |  |  | 0.006 |  |  |  | 0.404871 |  |  |  | 6.046839 |  | 0.340507 | [5 empty] | 0.037228 |  | 54.355248 | [5 empty] | 3.190578 |  |  |  |  | 2022 | Chu, X. et al. (2022). Ore Geology Reviews, 144, 104867 |  | CHN
| Huangshaping deposit |  | Magmatic hydrothermal | Skarn | Skarn zinc-lead | Pb, Zn |  | Pb, Zn | Chu et al., 2022 |  | HSP-13-py - 5 - 1 | HSP-13-py - 5 - 1 | underground mine |  |  |  |  | ore material | grab | grab | mineral separate | [5 empty] | mineralisation |  |  |  | sphalerite, pyrite, pyrrhotite | [6 empty] | galena, arsenopyrite, bornite, fluorite, epidote, chlorite, calcite, siderite, limonite | Over 60 polished thin sections were prepared; ten representative samples were analyzed via back-scattered electron (BSE) and LA-ICP-MS | LA-ICPMS |  |  | 26 μm-diameter spot size; background acquisition of approximately 30 s (gas blank) followed by 60 s of data acquisition from the sample; isotopes monitored: 25Mg, 27Al, 29Si, 34S, 43Ca, 45Sc, 49Ti, 51V, 53Cr, 55Mn, 57Fe, 59Co, 60Ni, 65Cu, 66Zn, 71Ga, 72Ge, 75As, 77Se, 93Nb, 95Mo, 107Ag, 111Cd, 115In, 118Sn, 121Sb, 125Te, 139La, 181Ta, 184W, 197Au, 205Tl, 208Pb, 209Bi | STDGL3 (chalcophile and siderophile concentrations); in-house standard of pure pyrite Py (S and Fe concentrations); GSD-1G (lithophile element concentrations); MASS-1 (analytical accuracy check) | 1.424086 |  | 0.806 |  | 0.587566 |  | 0.031 | [7 empty] | 0.022 |  |  |  | 114.827 |  | 0.139 | [5 empty] | 0.818814 |  | 1.262 |  |  |  | 0.459345 | [9 empty] | 465392.6 |  | 0.02 |  |  |  | 0.661732 | [7 empty] | 0.010263 | [5 empty] | 0.011 | [5 empty] | 2.813 |  | 0.341 |  | 0.053774 |  |  |  | 0.002681 |  |  |  | 8.772006 | [5 empty] | 22.546423 | [15 empty] | 534489.3 |  | 4.407936 |  | 0.168 |  | 4.79354 |  | 311.587 |  |  |  | 0.782759 |  |  |  | 0.009 |  |  |  | 0.953 |  |  |  | 8.551714 |  | 1.442383 | [5 empty] | 0.056 |  | 41.5354 | [5 empty] | 2.772133 |  |  |  |  | 2022 | Chu, X. et al. (2022). Ore Geology Reviews, 144, 104867 |  | CHN
| Huangshaping deposit |  | Magmatic hydrothermal | Skarn | Skarn zinc-lead | Pb, Zn |  | Pb, Zn | Chu et al., 2022 |  | HSP-13-py - 6 - 1 | HSP-13-py - 6 - 1 | underground mine |  |  |  |  | ore material | grab | grab | mineral separate | [5 empty] | mineralisation |  |  |  | sphalerite, pyrite, pyrrhotite | [6 empty] | galena, arsenopyrite, bornite, fluorite, epidote, chlorite, calcite, siderite, limonite | Over 60 polished thin sections were prepared; ten representative samples were analyzed via back-scattered electron (BSE) and LA-ICP-MS | LA-ICPMS |  |  | 26 μm-diameter spot size; background acquisition of approximately 30 s (gas blank) followed by 60 s of data acquisition from the sample; isotopes monitored: 25Mg, 27Al, 29Si, 34S, 43Ca, 45Sc, 49Ti, 51V, 53Cr, 55Mn, 57Fe, 59Co, 60Ni, 65Cu, 66Zn, 71Ga, 72Ge, 75As, 77Se, 93Nb, 95Mo, 107Ag, 111Cd, 115In, 118Sn, 121Sb, 125Te, 139La, 181Ta, 184W, 197Au, 205Tl, 208Pb, 209Bi | STDGL3 (chalcophile and siderophile concentrations); in-house standard of pure pyrite Py (S and Fe concentrations); GSD-1G (lithophile element concentrations); MASS-1 (analytical accuracy check) | 0.893973 |  | 1.068 |  | 0.899719 |  | 0.087 | [7 empty] | 0.066163 |  |  |  | 99.186 |  | 0.146 | [5 empty] | 0.060713 |  | 1.27 |  |  |  | 0.953887 | [9 empty] | 465110.7 |  | 0.022 |  |  |  | 0.535 | [7 empty] | 0.008 | [5 empty] | 0.012 | [5 empty] | 2.634 |  | 0.419604 |  | 0.104 |  |  |  | 0.010939 |  |  |  | 0.879814 | [5 empty] | 4.194692 | [15 empty] | 534131.2 |  | 0.277827 |  | 0.243 |  | 1.349 |  | 327.403151 |  |  |  | 0.167 |  |  |  | 0.017 |  |  |  | 0.945043 |  |  |  | 8.061839 |  | 0.086168 | [5 empty] | 0.069 |  | 17.665674 | [5 empty] | 1.702123 |  |  |  |  | 2022 | Chu, X. et al. (2022). Ore Geology Reviews, 144, 104867 |  | CHN
| Huangshaping deposit |  | Magmatic hydrothermal | Skarn | Skarn zinc-lead | Pb, Zn |  | Pb, Zn | Chu et al., 2022 |  | HSP-13-py - 7 - 1 | HSP-13-py - 7 - 1 | underground mine |  |  |  |  | ore material | grab | grab | mineral separate | [5 empty] | mineralisation |  |  |  | sphalerite, pyrite, pyrrhotite | [6 empty] | galena, arsenopyrite, bornite, fluorite, epidote, chlorite, calcite, siderite, limonite | Over 60 polished thin sections were prepared; ten representative samples were analyzed via back-scattered electron (BSE) and LA-ICP-MS | LA-ICPMS |  |  | 26 μm-diameter spot size; background acquisition of approximately 30 s (gas blank) followed by 60 s of data acquisition from the sample; isotopes monitored: 25Mg, 27Al, 29Si, 34S, 43Ca, 45Sc, 49Ti, 51V, 53Cr, 55Mn, 57Fe, 59Co, 60Ni, 65Cu, 66Zn, 71Ga, 72Ge, 75As, 77Se, 93Nb, 95Mo, 107Ag, 111Cd, 115In, 118Sn, 121Sb, 125Te, 139La, 181Ta, 184W, 197Au, 205Tl, 208Pb, 209Bi | STDGL3 (chalcophile and siderophile concentrations); in-house standard of pure pyrite Py (S and Fe concentrations); GSD-1G (lithophile element concentrations); MASS-1 (analytical accuracy check) | 3.481194 |  | 0.839 |  | 0.6365 |  | 0.017 | [7 empty] | 0.799539 |  |  |  | 94.375 |  | 0.118 | [5 empty] | 0.623643 |  | 0.912 |  |  |  | 1.240722 | [9 empty] | 465399.2 |  | 0.02689 |  |  |  | 0.337 | [7 empty] | 0.013 | [5 empty] | 0.01 | [5 empty] | 2.273 |  | 0.311833 |  | 0.098 |  |  |  | 0.004 |  |  |  | 10.494173 | [5 empty] | 12.267171 | [15 empty] | 534493.5 |  | 0.990362 |  | 0.155376 |  | 6.76457 |  | 235.768 |  |  |  | 0.096865 |  |  |  | 0.006 |  |  |  | 0.268277 |  |  |  | 6.253627 |  | 0.273838 | [5 empty] | 0.046 |  | 46.614028 | [5 empty] | 1.313 |  |  |  |  | 2022 | Chu, X. et al. (2022). Ore Geology Reviews, 144, 104867 |  | CHN
| Huangshaping deposit |  | Magmatic hydrothermal | Skarn | Skarn zinc-lead | Pb, Zn |  | Pb, Zn | Chu et al., 2022 |  | HSP-13-py - 8 - 1 | HSP-13-py - 8 - 1 | underground mine |  |  |  |  | ore material | grab | grab | mineral separate | [5 empty] | mineralisation |  |  |  | sphalerite, pyrite, pyrrhotite | [6 empty] | galena, arsenopyrite, bornite, fluorite, epidote, chlorite, calcite, siderite, limonite | Over 60 polished thin sections were prepared; ten representative samples were analyzed via back-scattered electron (BSE) and LA-ICP-MS | LA-ICPMS |  |  | 26 μm-diameter spot size; background acquisition of approximately 30 s (gas blank) followed by 60 s of data acquisition from the sample; isotopes monitored: 25Mg, 27Al, 29Si, 34S, 43Ca, 45Sc, 49Ti, 51V, 53Cr, 55Mn, 57Fe, 59Co, 60Ni, 65Cu, 66Zn, 71Ga, 72Ge, 75As, 77Se, 93Nb, 95Mo, 107Ag, 111Cd, 115In, 118Sn, 121Sb, 125Te, 139La, 181Ta, 184W, 197Au, 205Tl, 208Pb, 209Bi | STDGL3 (chalcophile and siderophile concentrations); in-house standard of pure pyrite Py (S and Fe concentrations); GSD-1G (lithophile element concentrations); MASS-1 (analytical accuracy check) | 1.418892 |  | 0.743 |  | 0.822865 |  | 0.020795 | [7 empty] | 1.817596 |  |  |  | 134.731 |  | 0.118 | [5 empty] | 0.468819 |  | 0.964 |  |  |  | 1.139149 | [9 empty] | 465388.1 |  | 0.027055 |  |  |  | 0.321 | [7 empty] | 0.006385 | [5 empty] | 0.009 | [5 empty] | 2.83 |  | 0.484866 |  | 0.058542 |  |  |  | 0.016 |  |  |  | 6.168833 | [5 empty] | 38.829637 | [15 empty] | 534486.6 |  | 6.331282 |  | 0.191 |  | 3.377176 |  | 246.06 |  |  |  | 0.934355 |  |  |  | 0.01 |  |  |  | 0.152 |  |  |  | 5.661788 |  | 1.319231 | [5 empty] | 0.026643 |  | 39.456742 | [5 empty] | 1.31823 |  |  |  |  | 2022 | Chu, X. et al. (2022). Ore Geology Reviews, 144, 104867 |  | CHN
| Huangshaping deposit |  | Magmatic hydrothermal | Skarn | Skarn zinc-lead | Pb, Zn |  | Pb, Zn | Chu et al., 2022 |  | HSP-13-py - 9 - 1 | HSP-13-py - 9 - 1 | underground mine |  |  |  |  | ore material | grab | grab | mineral separate | [5 empty] | mineralisation |  |  |  | sphalerite, pyrite, pyrrhotite | [6 empty] | galena, arsenopyrite, bornite, fluorite, epidote, chlorite, calcite, siderite, limonite | Over 60 polished thin sections were prepared; ten representative samples were analyzed via back-scattered electron (BSE) and LA-ICP-MS | LA-ICPMS |  |  | 26 μm-diameter spot size; background acquisition of approximately 30 s (gas blank) followed by 60 s of data acquisition from the sample; isotopes monitored: 25Mg, 27Al, 29Si, 34S, 43Ca, 45Sc, 49Ti, 51V, 53Cr, 55Mn, 57Fe, 59Co, 60Ni, 65Cu, 66Zn, 71Ga, 72Ge, 75As, 77Se, 93Nb, 95Mo, 107Ag, 111Cd, 115In, 118Sn, 121Sb, 125Te, 139La, 181Ta, 184W, 197Au, 205Tl, 208Pb, 209Bi | STDGL3 (chalcophile and siderophile concentrations); in-house standard of pure pyrite Py (S and Fe concentrations); GSD-1G (lithophile element concentrations); MASS-1 (analytical accuracy check) | 0.472 |  | 0.801 |  | 0.534002 |  | 0.031078 | [7 empty] | 0.027 |  |  |  | 104.664 |  | 0.105 | [5 empty] | 0.256235 |  | 0.88 |  |  |  | 0.498 | [9 empty] | 465441.6 |  | 0.024321 |  |  |  | 0.277 | [7 empty] | 0.003 | [5 empty] | 0.008 | [5 empty] | 2.536 |  | 0.445227 |  | 0.164775 |  |  |  | 0.005 |  |  |  | 3.567772 | [5 empty] | 0.803975 | [15 empty] | 534511.2 |  | 0.08 |  | 0.174 |  | 3.238 |  | 218.517 |  |  |  | 0.066 |  |  |  | 0.006 |  |  |  | 1.149 |  |  |  | 5.89601 |  | 0.289599 | [5 empty] | 0.05 |  | 19.546187 | [5 empty] | 1.227 |  |  |  |  | 2022 | Chu, X. et al. (2022). Ore Geology Reviews, 144, 104867 |  | CHN
| Huangshaping deposit |  | Magmatic hydrothermal | Skarn | Skarn zinc-lead | Pb, Zn |  | Pb, Zn | Chu et al., 2022 |  | HSP-13-py - 10 - 1 | HSP-13-py - 10 - 1 | underground mine |  |  |  |  | ore material | grab | grab | mineral separate | [5 empty] | mineralisation |  |  |  | sphalerite, pyrite, pyrrhotite | [6 empty] | galena, arsenopyrite, bornite, fluorite, epidote, chlorite, calcite, siderite, limonite | Over 60 polished thin sections were prepared; ten representative samples were analyzed via back-scattered electron (BSE) and LA-ICP-MS | LA-ICPMS |  |  | 26 μm-diameter spot size; background acquisition of approximately 30 s (gas blank) followed by 60 s of data acquisition from the sample; isotopes monitored: 25Mg, 27Al, 29Si, 34S, 43Ca, 45Sc, 49Ti, 51V, 53Cr, 55Mn, 57Fe, 59Co, 60Ni, 65Cu, 66Zn, 71Ga, 72Ge, 75As, 77Se, 93Nb, 95Mo, 107Ag, 111Cd, 115In, 118Sn, 121Sb, 125Te, 139La, 181Ta, 184W, 197Au, 205Tl, 208Pb, 209Bi | STDGL3 (chalcophile and siderophile concentrations); in-house standard of pure pyrite Py (S and Fe concentrations); GSD-1G (lithophile element concentrations); MASS-1 (analytical accuracy check) | 2.185418 |  | 0.72 |  | 1.619115 |  | 0.011 | [7 empty] | 0.034988 |  |  |  | 107.419 |  | 0.131579 | [5 empty] | 0.608324 |  | 0.982 |  |  |  | 3.910927 | [9 empty] | 465412.5 |  | 0.03785 |  |  |  | 0.281 | [7 empty] | 0.02 | [5 empty] | 0.008 | [5 empty] | 2.47 |  | 0.621285 |  | 0.116333 |  |  |  | 0.003921 |  |  |  | 8.68917 | [5 empty] | 6.751683 | [15 empty] | 534497.1 |  | 2.518247 |  | 0.135 |  | 9.530281 |  | 223.179 |  |  |  | 0.122959 |  |  |  | 0.01 |  |  |  | 0.62 |  |  |  | 5.873748 |  | 1.587715 | [5 empty] | 0.06 |  | 24.901356 | [5 empty] | 5.351531 |  |  |  |  | 2022 | Chu, X. et al. (2022). Ore Geology Reviews, 144, 104867 |  | CHN