| Lawu |  | Magmatic hydrothermal | Skarn | Cu-Pb-Zn skarn | Cu, Pb, Zn | In, Sn | Cu, Pb, Zn, In, Sn |  |  | Rímac-D-4 | Rímac-D-4 | underground mine |  |  |  |  | ore material | drill core | underground mining tunnels and drill cores | mineral separate | [5 empty] | mineralisation |  |  |  | sphalerite, chalcopyrite, pyrrhotite, pyrite, arsenopyrite | [6 empty] | galena, bismuthinite, marcasite, iron oxides, pyroxene, actinolite, quartz | thin sections and polished blocks examined using optical microscope, BSE detector, and EDS prior to analysis | EMPA, LA-ICPMS | JEOL JXA-8230 electron probe microanalyzer; RESOlution-LR 193 nm ArF excimer laser ablation system coupled to an Agilent 7700x ICP–MS | Laboratory of Mineral Resources Research Center, Fuzhou University; Adelaide Microscopy, the University of Adelaide | EPMA point analysis: accelerating voltage 15 kV, beam current 20 nA, beam diameter ~5 μm; EPMA mapping: accelerating voltage 20 kV, working current 50 nA, dwell time ~10 ms; BSE imaging: accelerating voltage 20 kV, beam current 10 nA; LA–ICP–MS: energy density 3~3.5 J/cm2, spot sizes 29 to 51 μm, repetition rates 5 Hz (polished thin-section) and 10 Hz (polished blocks), ~30 s background acquisition, ~40 s sample data acquisition | STDGL3 (Danyushevsky et al. 2011) and GSD-1G (USGS) | 4.109926 | [19 empty] | 4146.151643 | [5 empty] | 5.964469 | [5 empty] | 22.265337 | [9 empty] | 70299.20131 |  | 4.786837 |  |  |  | 0.058262 | [7 empty] | 2.326054 | [13 empty] | 6090.408153 | [15 empty] | 0.379488 | [17 empty] | 0.37017 | [9 empty] | 0.218706 | [35 empty] | CHN | Tibet
| Lawu |  | Magmatic hydrothermal | Skarn | Cu-Pb-Zn skarn | Cu, Pb, Zn | In, Sn | Cu, Pb, Zn, In, Sn |  |  | Rímac-D-5 | Rímac-D-5 | underground mine |  |  |  |  | ore material | drill core | underground mining tunnels and drill cores | mineral separate | [5 empty] | mineralisation |  |  |  | sphalerite, chalcopyrite, pyrrhotite, pyrite, arsenopyrite | [6 empty] | galena, bismuthinite, marcasite, iron oxides, pyroxene, actinolite, quartz | thin sections and polished blocks examined using optical microscope, BSE detector, and EDS prior to analysis | EMPA, LA-ICPMS | JEOL JXA-8230 electron probe microanalyzer; RESOlution-LR 193 nm ArF excimer laser ablation system coupled to an Agilent 7700x ICP–MS | Laboratory of Mineral Resources Research Center, Fuzhou University; Adelaide Microscopy, the University of Adelaide | EPMA point analysis: accelerating voltage 15 kV, beam current 20 nA, beam diameter ~5 μm; EPMA mapping: accelerating voltage 20 kV, working current 50 nA, dwell time ~10 ms; BSE imaging: accelerating voltage 20 kV, beam current 10 nA; LA–ICP–MS: energy density 3~3.5 J/cm2, spot sizes 29 to 51 μm, repetition rates 5 Hz (polished thin-section) and 10 Hz (polished blocks), ~30 s background acquisition, ~40 s sample data acquisition | STDGL3 (Danyushevsky et al. 2011) and GSD-1G (USGS) | 4.006318 | [19 empty] | 4217.832084 | [5 empty] | 4.248377 | [5 empty] | 30.796204 | [9 empty] | 72919.14 |  | 4.768412 |  |  |  | 0.05854 | [7 empty] | 2.323648 | [13 empty] | 6073.952927 | [15 empty] | 1.010847 | [17 empty] | 0.69205 | [9 empty] | 0.273162 | [35 empty] | CHN | Tibet
| Lawu |  | Magmatic hydrothermal | Skarn | Cu-Pb-Zn skarn | Cu, Pb, Zn | In, Sn | Cu, Pb, Zn, In, Sn |  |  | Rímac-D-6 | Rímac-D-6 | underground mine |  |  |  |  | ore material | drill core | underground mining tunnels and drill cores | mineral separate | [5 empty] | mineralisation |  |  |  | sphalerite, chalcopyrite, pyrrhotite, pyrite, arsenopyrite | [6 empty] | galena, bismuthinite, marcasite, iron oxides, pyroxene, actinolite, quartz | thin sections and polished blocks examined using optical microscope, BSE detector, and EDS prior to analysis | EMPA, LA-ICPMS | JEOL JXA-8230 electron probe microanalyzer; RESOlution-LR 193 nm ArF excimer laser ablation system coupled to an Agilent 7700x ICP–MS | Laboratory of Mineral Resources Research Center, Fuzhou University; Adelaide Microscopy, the University of Adelaide | EPMA point analysis: accelerating voltage 15 kV, beam current 20 nA, beam diameter ~5 μm; EPMA mapping: accelerating voltage 20 kV, working current 50 nA, dwell time ~10 ms; BSE imaging: accelerating voltage 20 kV, beam current 10 nA; LA–ICP–MS: energy density 3~3.5 J/cm2, spot sizes 29 to 51 μm, repetition rates 5 Hz (polished thin-section) and 10 Hz (polished blocks), ~30 s background acquisition, ~40 s sample data acquisition | STDGL3 (Danyushevsky et al. 2011) and GSD-1G (USGS) | 2.49057 | [19 empty] | 4435.55 | [5 empty] | 5.25145 | [5 empty] | 21.6893 | [9 empty] | 70801.9 |  | 3.78279 |  |  |  | 0.216624 | [7 empty] | 2.40517 | [13 empty] | 5160.03 | [15 empty] | 0.224662 | [17 empty] | 0.342696 | [9 empty] | 0.224769 | [35 empty] | CHN | Tibet
| Lawu |  | Magmatic hydrothermal | Skarn | Cu-Pb-Zn skarn | Cu, Pb, Zn | In, Sn | Cu, Pb, Zn, In, Sn |  |  | Rímac-D-7 | Rímac-D-7 | underground mine |  |  |  |  | ore material | drill core | underground mining tunnels and drill cores | mineral separate | [5 empty] | mineralisation |  |  |  | sphalerite, chalcopyrite, pyrrhotite, pyrite, arsenopyrite | [6 empty] | galena, bismuthinite, marcasite, iron oxides, pyroxene, actinolite, quartz | thin sections and polished blocks examined using optical microscope, BSE detector, and EDS prior to analysis | EMPA, LA-ICPMS | JEOL JXA-8230 electron probe microanalyzer; RESOlution-LR 193 nm ArF excimer laser ablation system coupled to an Agilent 7700x ICP–MS | Laboratory of Mineral Resources Research Center, Fuzhou University; Adelaide Microscopy, the University of Adelaide | EPMA point analysis: accelerating voltage 15 kV, beam current 20 nA, beam diameter ~5 μm; EPMA mapping: accelerating voltage 20 kV, working current 50 nA, dwell time ~10 ms; BSE imaging: accelerating voltage 20 kV, beam current 10 nA; LA–ICP–MS: energy density 3~3.5 J/cm2, spot sizes 29 to 51 μm, repetition rates 5 Hz (polished thin-section) and 10 Hz (polished blocks), ~30 s background acquisition, ~40 s sample data acquisition | STDGL3 (Danyushevsky et al. 2011) and GSD-1G (USGS) | 4.00501 | [19 empty] | 4266.37 | [5 empty] | 9.00902 | [5 empty] | 25.4833 | [9 empty] | 71336.6 |  | 4.52041 |  |  |  | 0.205979 | [7 empty] | 2.26831 | [13 empty] | 5748.34 | [15 empty] | 0.254171 | [17 empty] | 0.187501 | [9 empty] | 0.258359 | [35 empty] | CHN | Tibet
| Lawu |  | Magmatic hydrothermal | Skarn | Cu-Pb-Zn skarn | Cu, Pb, Zn | In, Sn | Cu, Pb, Zn, In, Sn |  |  | Rímac-D-8 | Rímac-D-8 | underground mine |  |  |  |  | ore material | drill core | underground mining tunnels and drill cores | mineral separate | [5 empty] | mineralisation |  |  |  | sphalerite, chalcopyrite, pyrrhotite, pyrite, arsenopyrite | [6 empty] | galena, bismuthinite, marcasite, iron oxides, pyroxene, actinolite, quartz | thin sections and polished blocks examined using optical microscope, BSE detector, and EDS prior to analysis | EMPA, LA-ICPMS | JEOL JXA-8230 electron probe microanalyzer; RESOlution-LR 193 nm ArF excimer laser ablation system coupled to an Agilent 7700x ICP–MS | Laboratory of Mineral Resources Research Center, Fuzhou University; Adelaide Microscopy, the University of Adelaide | EPMA point analysis: accelerating voltage 15 kV, beam current 20 nA, beam diameter ~5 μm; EPMA mapping: accelerating voltage 20 kV, working current 50 nA, dwell time ~10 ms; BSE imaging: accelerating voltage 20 kV, beam current 10 nA; LA–ICP–MS: energy density 3~3.5 J/cm2, spot sizes 29 to 51 μm, repetition rates 5 Hz (polished thin-section) and 10 Hz (polished blocks), ~30 s background acquisition, ~40 s sample data acquisition | STDGL3 (Danyushevsky et al. 2011) and GSD-1G (USGS) | 3.4786 | [19 empty] | 4334.56 | [5 empty] | 2.91843 | [5 empty] | 21.8513 | [9 empty] | 71298.8 |  | 4.35024 |  |  |  | 0.158014 | [7 empty] | 2.26949 | [13 empty] | 5291.76 | [15 empty] | 0.23414 | [17 empty] | 0.200096 | [9 empty] | 0.27046 | [35 empty] | CHN | Tibet
| Lawu |  | Magmatic hydrothermal | Skarn | Cu-Pb-Zn skarn | Cu, Pb, Zn | In, Sn | Cu, Pb, Zn, In, Sn |  |  | Rímac-D-9 | Rímac-D-9 | underground mine |  |  |  |  | ore material | drill core | underground mining tunnels and drill cores | mineral separate | [5 empty] | mineralisation |  |  |  | sphalerite, chalcopyrite, pyrrhotite, pyrite, arsenopyrite | [6 empty] | galena, bismuthinite, marcasite, iron oxides, pyroxene, actinolite, quartz | thin sections and polished blocks examined using optical microscope, BSE detector, and EDS prior to analysis | EMPA, LA-ICPMS | JEOL JXA-8230 electron probe microanalyzer; RESOlution-LR 193 nm ArF excimer laser ablation system coupled to an Agilent 7700x ICP–MS | Laboratory of Mineral Resources Research Center, Fuzhou University; Adelaide Microscopy, the University of Adelaide | EPMA point analysis: accelerating voltage 15 kV, beam current 20 nA, beam diameter ~5 μm; EPMA mapping: accelerating voltage 20 kV, working current 50 nA, dwell time ~10 ms; BSE imaging: accelerating voltage 20 kV, beam current 10 nA; LA–ICP–MS: energy density 3~3.5 J/cm2, spot sizes 29 to 51 μm, repetition rates 5 Hz (polished thin-section) and 10 Hz (polished blocks), ~30 s background acquisition, ~40 s sample data acquisition | STDGL3 (Danyushevsky et al. 2011) and GSD-1G (USGS) | 6.65529 | [19 empty] | 4299.71 | [5 empty] | 3.2943 | [5 empty] | 44.949 | [9 empty] | 70460.4 |  | 3.92394 |  |  |  | 0.127227 | [7 empty] | 2.27967 | [13 empty] | 5372.4 | [15 empty] | 1.01901 | [17 empty] | 0.764196 | [9 empty] | 0.218829 | [35 empty] | CHN | Tibet
| Lawu |  | Magmatic hydrothermal | Skarn | Cu-Pb-Zn skarn | Cu, Pb, Zn | In, Sn | Cu, Pb, Zn, In, Sn |  |  | Rímac-D-10 | Rímac-D-10 | underground mine |  |  |  |  | ore material | drill core | underground mining tunnels and drill cores | mineral separate | [5 empty] | mineralisation |  |  |  | sphalerite, chalcopyrite, pyrrhotite, pyrite, arsenopyrite | [6 empty] | galena, bismuthinite, marcasite, iron oxides, pyroxene, actinolite, quartz | thin sections and polished blocks examined using optical microscope, BSE detector, and EDS prior to analysis | EMPA, LA-ICPMS | JEOL JXA-8230 electron probe microanalyzer; RESOlution-LR 193 nm ArF excimer laser ablation system coupled to an Agilent 7700x ICP–MS | Laboratory of Mineral Resources Research Center, Fuzhou University; Adelaide Microscopy, the University of Adelaide | EPMA point analysis: accelerating voltage 15 kV, beam current 20 nA, beam diameter ~5 μm; EPMA mapping: accelerating voltage 20 kV, working current 50 nA, dwell time ~10 ms; BSE imaging: accelerating voltage 20 kV, beam current 10 nA; LA–ICP–MS: energy density 3~3.5 J/cm2, spot sizes 29 to 51 μm, repetition rates 5 Hz (polished thin-section) and 10 Hz (polished blocks), ~30 s background acquisition, ~40 s sample data acquisition | STDGL3 (Danyushevsky et al. 2011) and GSD-1G (USGS) | 3.82626 | [19 empty] | 4263.82 | [5 empty] | 4.58845 | [5 empty] | 27.1383 | [9 empty] | 71419 |  | 4.34928 |  |  |  | 0.060718 | [7 empty] | 2.20457 | [13 empty] | 5553.76 | [15 empty] | 0.268696 | [17 empty] | 0.143796 | [9 empty] | 0.356375 | [35 empty] | CHN | Tibet
| Lawu |  | Magmatic hydrothermal | Skarn | Cu-Pb-Zn skarn | Cu, Pb, Zn | In, Sn | Cu, Pb, Zn, In, Sn |  |  | Rímac-D-11 | Rímac-D-11 | underground mine |  |  |  |  | ore material | drill core | underground mining tunnels and drill cores | mineral separate | [5 empty] | mineralisation |  |  |  | sphalerite, chalcopyrite, pyrrhotite, pyrite, arsenopyrite | [6 empty] | galena, bismuthinite, marcasite, iron oxides, pyroxene, actinolite, quartz | thin sections and polished blocks examined using optical microscope, BSE detector, and EDS prior to analysis | EMPA, LA-ICPMS | JEOL JXA-8230 electron probe microanalyzer; RESOlution-LR 193 nm ArF excimer laser ablation system coupled to an Agilent 7700x ICP–MS | Laboratory of Mineral Resources Research Center, Fuzhou University; Adelaide Microscopy, the University of Adelaide | EPMA point analysis: accelerating voltage 15 kV, beam current 20 nA, beam diameter ~5 μm; EPMA mapping: accelerating voltage 20 kV, working current 50 nA, dwell time ~10 ms; BSE imaging: accelerating voltage 20 kV, beam current 10 nA; LA–ICP–MS: energy density 3~3.5 J/cm2, spot sizes 29 to 51 μm, repetition rates 5 Hz (polished thin-section) and 10 Hz (polished blocks), ~30 s background acquisition, ~40 s sample data acquisition | STDGL3 (Danyushevsky et al. 2011) and GSD-1G (USGS) | 3.97832 | [19 empty] | 4295.61 | [5 empty] | 4.74169 | [5 empty] | 23.0674 | [9 empty] | 73488.7 |  | 4.69952 |  |  |  | 0.057244 | [7 empty] | 2.24333 | [13 empty] | 5782.94 | [15 empty] | 0.273053 | [17 empty] | 0.178987 | [9 empty] | 0.307794 | [35 empty] | CHN | Tibet
| Lawu |  | Magmatic hydrothermal | Skarn | Cu-Pb-Zn skarn | Cu, Pb, Zn | In, Sn | Cu, Pb, Zn, In, Sn |  |  | Rímac-D-12 | Rímac-D-12 | underground mine |  |  |  |  | ore material | drill core | underground mining tunnels and drill cores | mineral separate | [5 empty] | mineralisation |  |  |  | sphalerite, chalcopyrite, pyrrhotite, pyrite, arsenopyrite | [6 empty] | galena, bismuthinite, marcasite, iron oxides, pyroxene, actinolite, quartz | thin sections and polished blocks examined using optical microscope, BSE detector, and EDS prior to analysis | EMPA, LA-ICPMS | JEOL JXA-8230 electron probe microanalyzer; RESOlution-LR 193 nm ArF excimer laser ablation system coupled to an Agilent 7700x ICP–MS | Laboratory of Mineral Resources Research Center, Fuzhou University; Adelaide Microscopy, the University of Adelaide | EPMA point analysis: accelerating voltage 15 kV, beam current 20 nA, beam diameter ~5 μm; EPMA mapping: accelerating voltage 20 kV, working current 50 nA, dwell time ~10 ms; BSE imaging: accelerating voltage 20 kV, beam current 10 nA; LA–ICP–MS: energy density 3~3.5 J/cm2, spot sizes 29 to 51 μm, repetition rates 5 Hz (polished thin-section) and 10 Hz (polished blocks), ~30 s background acquisition, ~40 s sample data acquisition | STDGL3 (Danyushevsky et al. 2011) and GSD-1G (USGS) | 8.34214 | [19 empty] | 4247.96 | [5 empty] | 2.84169 | [5 empty] | 21.815 | [9 empty] | 66771.3 |  | 3.36004 |  |  |  | 0.064864 | [7 empty] | 2.14524 | [13 empty] | 5120.57 | [15 empty] | 1.90409 | [17 empty] | 2.27146 | [9 empty] | 0.189163 | [35 empty] | CHN | Tibet
| Lawu |  | Magmatic hydrothermal | Skarn | Cu-Pb-Zn skarn | Cu, Pb, Zn | In, Sn | Cu, Pb, Zn, In, Sn |  |  | Rímac-D-13 | Rímac-D-13 | underground mine |  |  |  |  | ore material | drill core | underground mining tunnels and drill cores | mineral separate | [5 empty] | mineralisation |  |  |  | sphalerite, chalcopyrite, pyrrhotite, pyrite, arsenopyrite | [6 empty] | galena, bismuthinite, marcasite, iron oxides, pyroxene, actinolite, quartz | thin sections and polished blocks examined using optical microscope, BSE detector, and EDS prior to analysis | EMPA, LA-ICPMS | JEOL JXA-8230 electron probe microanalyzer; RESOlution-LR 193 nm ArF excimer laser ablation system coupled to an Agilent 7700x ICP–MS | Laboratory of Mineral Resources Research Center, Fuzhou University; Adelaide Microscopy, the University of Adelaide | EPMA point analysis: accelerating voltage 15 kV, beam current 20 nA, beam diameter ~5 μm; EPMA mapping: accelerating voltage 20 kV, working current 50 nA, dwell time ~10 ms; BSE imaging: accelerating voltage 20 kV, beam current 10 nA; LA–ICP–MS: energy density 3~3.5 J/cm2, spot sizes 29 to 51 μm, repetition rates 5 Hz (polished thin-section) and 10 Hz (polished blocks), ~30 s background acquisition, ~40 s sample data acquisition | STDGL3 (Danyushevsky et al. 2011) and GSD-1G (USGS) | 10.2081 | [19 empty] | 3995.78 | [5 empty] | 10.4256 | [5 empty] | 66.2801 | [9 empty] | 67836.4 |  | 3.39111 |  |  |  | 0.060638 | [7 empty] | 2.26936 | [13 empty] | 5513.68 | [15 empty] | 2.65245 | [17 empty] | 5.35389 | [9 empty] | 0.209103 | [35 empty] | CHN | Tibet
| Lawu |  | Magmatic hydrothermal | Skarn | Cu-Pb-Zn skarn | Cu, Pb, Zn | In, Sn | Cu, Pb, Zn, In, Sn |  |  | Rímac-D-14 | Rímac-D-14 | underground mine |  |  |  |  | ore material | drill core | underground mining tunnels and drill cores | mineral separate | [5 empty] | mineralisation |  |  |  | sphalerite, chalcopyrite, pyrrhotite, pyrite, arsenopyrite | [6 empty] | galena, bismuthinite, marcasite, iron oxides, pyroxene, actinolite, quartz | thin sections and polished blocks examined using optical microscope, BSE detector, and EDS prior to analysis | EMPA, LA-ICPMS | JEOL JXA-8230 electron probe microanalyzer; RESOlution-LR 193 nm ArF excimer laser ablation system coupled to an Agilent 7700x ICP–MS | Laboratory of Mineral Resources Research Center, Fuzhou University; Adelaide Microscopy, the University of Adelaide | EPMA point analysis: accelerating voltage 15 kV, beam current 20 nA, beam diameter ~5 μm; EPMA mapping: accelerating voltage 20 kV, working current 50 nA, dwell time ~10 ms; BSE imaging: accelerating voltage 20 kV, beam current 10 nA; LA–ICP–MS: energy density 3~3.5 J/cm2, spot sizes 29 to 51 μm, repetition rates 5 Hz (polished thin-section) and 10 Hz (polished blocks), ~30 s background acquisition, ~40 s sample data acquisition | STDGL3 (Danyushevsky et al. 2011) and GSD-1G (USGS) | 3.96181 | [19 empty] | 4144.16 | [5 empty] | 7.69191 | [5 empty] | 26.6724 | [9 empty] | 72735.8 |  | 4.57801 |  |  |  | 0.183893 | [7 empty] | 2.17712 | [13 empty] | 5958.48 | [15 empty] | 0.219191 | [17 empty] | 0.20086 | [9 empty] | 0.243946 | [35 empty] | CHN | Tibet
| Lawu |  | Magmatic hydrothermal | Skarn | Cu-Pb-Zn skarn | Cu, Pb, Zn | In, Sn | Cu, Pb, Zn, In, Sn |  |  | RD-CM-prov1-1 | RD-CM-prov1-1 | underground mine |  |  |  |  | ore material | drill core | underground mining tunnels and drill cores | mineral separate | [5 empty] | mineralisation |  |  |  | sphalerite, chalcopyrite, pyrrhotite, pyrite, arsenopyrite | [6 empty] | galena, bismuthinite, marcasite, iron oxides, pyroxene, actinolite, quartz | thin sections and polished blocks examined using optical microscope, BSE detector, and EDS prior to analysis | EMPA, LA-ICPMS | JEOL JXA-8230 electron probe microanalyzer; RESOlution-LR 193 nm ArF excimer laser ablation system coupled to an Agilent 7700x ICP–MS | Laboratory of Mineral Resources Research Center, Fuzhou University; Adelaide Microscopy, the University of Adelaide | EPMA point analysis: accelerating voltage 15 kV, beam current 20 nA, beam diameter ~5 μm; EPMA mapping: accelerating voltage 20 kV, working current 50 nA, dwell time ~10 ms; BSE imaging: accelerating voltage 20 kV, beam current 10 nA; LA–ICP–MS: energy density 3~3.5 J/cm2, spot sizes 29 to 51 μm, repetition rates 5 Hz (polished thin-section) and 10 Hz (polished blocks), ~30 s background acquisition, ~40 s sample data acquisition | STDGL3 (Danyushevsky et al. 2011) and GSD-1G (USGS) | 2.635322 | [19 empty] | 3496.986393 | [5 empty] | 0.070816 | [5 empty] | 82.057301 | [9 empty] | 551.79118 |  | 69.637227 |  |  |  | 1.008297 | [7 empty] | 10.183065 | [13 empty] | 406.006051 | [15 empty] | 1.942745 | [17 empty] | 0.366197 | [9 empty] | 0.25314 | [35 empty] | CHN | Tibet
| Lawu |  | Magmatic hydrothermal | Skarn | Cu-Pb-Zn skarn | Cu, Pb, Zn | In, Sn | Cu, Pb, Zn, In, Sn |  |  | RD-CM-prov1-2 | RD-CM-prov1-2 | underground mine |  |  |  |  | ore material | drill core | underground mining tunnels and drill cores | mineral separate | [5 empty] | mineralisation |  |  |  | sphalerite, chalcopyrite, pyrrhotite, pyrite, arsenopyrite | [6 empty] | galena, bismuthinite, marcasite, iron oxides, pyroxene, actinolite, quartz | thin sections and polished blocks examined using optical microscope, BSE detector, and EDS prior to analysis | EMPA, LA-ICPMS | JEOL JXA-8230 electron probe microanalyzer; RESOlution-LR 193 nm ArF excimer laser ablation system coupled to an Agilent 7700x ICP–MS | Laboratory of Mineral Resources Research Center, Fuzhou University; Adelaide Microscopy, the University of Adelaide | EPMA point analysis: accelerating voltage 15 kV, beam current 20 nA, beam diameter ~5 μm; EPMA mapping: accelerating voltage 20 kV, working current 50 nA, dwell time ~10 ms; BSE imaging: accelerating voltage 20 kV, beam current 10 nA; LA–ICP–MS: energy density 3~3.5 J/cm2, spot sizes 29 to 51 μm, repetition rates 5 Hz (polished thin-section) and 10 Hz (polished blocks), ~30 s background acquisition, ~40 s sample data acquisition | STDGL3 (Danyushevsky et al. 2011) and GSD-1G (USGS) | 2.750415 | [19 empty] | 3889.499098 | [5 empty] | 0.068841 | [5 empty] | 110.47968 | [9 empty] | 643.452137 |  | 80.866627 |  |  |  | 0.78355 | [7 empty] | 10.242201 | [13 empty] | 533.367716 | [15 empty] | 10.472143 | [17 empty] | 0.130384 | [9 empty] | 0.502273 | [35 empty] | CHN | Tibet
| Lawu |  | Magmatic hydrothermal | Skarn | Cu-Pb-Zn skarn | Cu, Pb, Zn | In, Sn | Cu, Pb, Zn, In, Sn |  |  | RD-CM-prov1-3 | RD-CM-prov1-3 | underground mine |  |  |  |  | ore material | drill core | underground mining tunnels and drill cores | mineral separate | [5 empty] | mineralisation |  |  |  | sphalerite, chalcopyrite, pyrrhotite, pyrite, arsenopyrite | [6 empty] | galena, bismuthinite, marcasite, iron oxides, pyroxene, actinolite, quartz | thin sections and polished blocks examined using optical microscope, BSE detector, and EDS prior to analysis | EMPA, LA-ICPMS | JEOL JXA-8230 electron probe microanalyzer; RESOlution-LR 193 nm ArF excimer laser ablation system coupled to an Agilent 7700x ICP–MS | Laboratory of Mineral Resources Research Center, Fuzhou University; Adelaide Microscopy, the University of Adelaide | EPMA point analysis: accelerating voltage 15 kV, beam current 20 nA, beam diameter ~5 μm; EPMA mapping: accelerating voltage 20 kV, working current 50 nA, dwell time ~10 ms; BSE imaging: accelerating voltage 20 kV, beam current 10 nA; LA–ICP–MS: energy density 3~3.5 J/cm2, spot sizes 29 to 51 μm, repetition rates 5 Hz (polished thin-section) and 10 Hz (polished blocks), ~30 s background acquisition, ~40 s sample data acquisition | STDGL3 (Danyushevsky et al. 2011) and GSD-1G (USGS) | 3.447595 | [19 empty] | 3831.988116 | [5 empty] | 0.05439 | [5 empty] | 116.396117 | [9 empty] | 613.581863 |  | 95.445951 |  |  |  | 0.972188 | [7 empty] | 9.979188 | [13 empty] | 494.096155 | [15 empty] | 18.526266 | [17 empty] | 0.510642 | [9 empty] | 0.358826 | [35 empty] | CHN | Tibet
| Lawu |  | Magmatic hydrothermal | Skarn | Cu-Pb-Zn skarn | Cu, Pb, Zn | In, Sn | Cu, Pb, Zn, In, Sn |  |  | RD-CM-prov1-4 | RD-CM-prov1-4 | underground mine |  |  |  |  | ore material | drill core | underground mining tunnels and drill cores | mineral separate | [5 empty] | mineralisation |  |  |  | sphalerite, chalcopyrite, pyrrhotite, pyrite, arsenopyrite | [6 empty] | galena, bismuthinite, marcasite, iron oxides, pyroxene, actinolite, quartz | thin sections and polished blocks examined using optical microscope, BSE detector, and EDS prior to analysis | EMPA, LA-ICPMS | JEOL JXA-8230 electron probe microanalyzer; RESOlution-LR 193 nm ArF excimer laser ablation system coupled to an Agilent 7700x ICP–MS | Laboratory of Mineral Resources Research Center, Fuzhou University; Adelaide Microscopy, the University of Adelaide | EPMA point analysis: accelerating voltage 15 kV, beam current 20 nA, beam diameter ~5 μm; EPMA mapping: accelerating voltage 20 kV, working current 50 nA, dwell time ~10 ms; BSE imaging: accelerating voltage 20 kV, beam current 10 nA; LA–ICP–MS: energy density 3~3.5 J/cm2, spot sizes 29 to 51 μm, repetition rates 5 Hz (polished thin-section) and 10 Hz (polished blocks), ~30 s background acquisition, ~40 s sample data acquisition | STDGL3 (Danyushevsky et al. 2011) and GSD-1G (USGS) | 3.1795 | [19 empty] | 3740.67 | [5 empty] | 0.051838 | [5 empty] | 130.907 | [9 empty] | 581.289 |  | 91.6594 |  |  |  | 1.56623 | [7 empty] | 10.0778 | [13 empty] | 481.52 | [15 empty] | 8.70398 | [17 empty] | 0.202729 | [9 empty] | 1.50175 | [35 empty] | CHN | Tibet
| Lawu |  | Magmatic hydrothermal | Skarn | Cu-Pb-Zn skarn | Cu, Pb, Zn | In, Sn | Cu, Pb, Zn, In, Sn |  |  | RD-CM-prov1-5 | RD-CM-prov1-5 | underground mine |  |  |  |  | ore material | drill core | underground mining tunnels and drill cores | mineral separate | [5 empty] | mineralisation |  |  |  | sphalerite, chalcopyrite, pyrrhotite, pyrite, arsenopyrite | [6 empty] | galena, bismuthinite, marcasite, iron oxides, pyroxene, actinolite, quartz | thin sections and polished blocks examined using optical microscope, BSE detector, and EDS prior to analysis | EMPA, LA-ICPMS | JEOL JXA-8230 electron probe microanalyzer; RESOlution-LR 193 nm ArF excimer laser ablation system coupled to an Agilent 7700x ICP–MS | Laboratory of Mineral Resources Research Center, Fuzhou University; Adelaide Microscopy, the University of Adelaide | EPMA point analysis: accelerating voltage 15 kV, beam current 20 nA, beam diameter ~5 μm; EPMA mapping: accelerating voltage 20 kV, working current 50 nA, dwell time ~10 ms; BSE imaging: accelerating voltage 20 kV, beam current 10 nA; LA–ICP–MS: energy density 3~3.5 J/cm2, spot sizes 29 to 51 μm, repetition rates 5 Hz (polished thin-section) and 10 Hz (polished blocks), ~30 s background acquisition, ~40 s sample data acquisition | STDGL3 (Danyushevsky et al. 2011) and GSD-1G (USGS) | 3.13019 | [19 empty] | 3600.86 | [5 empty] | 0.114442 | [5 empty] | 147.828 | [9 empty] | 511.6 |  | 94.229 |  |  |  | 6.24523 | [7 empty] | 9.98978 | [13 empty] | 448.303 | [15 empty] | 9.98375 | [17 empty] | 3.30305 | [9 empty] | 2.45563 | [35 empty] | CHN | Tibet
| Lawu |  | Magmatic hydrothermal | Skarn | Cu-Pb-Zn skarn | Cu, Pb, Zn | In, Sn | Cu, Pb, Zn, In, Sn |  |  | RD-CM-prov1-6 | RD-CM-prov1-6 | underground mine |  |  |  |  | ore material | drill core | underground mining tunnels and drill cores | mineral separate | [5 empty] | mineralisation |  |  |  | sphalerite, chalcopyrite, pyrrhotite, pyrite, arsenopyrite | [6 empty] | galena, bismuthinite, marcasite, iron oxides, pyroxene, actinolite, quartz | thin sections and polished blocks examined using optical microscope, BSE detector, and EDS prior to analysis | EMPA, LA-ICPMS | JEOL JXA-8230 electron probe microanalyzer; RESOlution-LR 193 nm ArF excimer laser ablation system coupled to an Agilent 7700x ICP–MS | Laboratory of Mineral Resources Research Center, Fuzhou University; Adelaide Microscopy, the University of Adelaide | EPMA point analysis: accelerating voltage 15 kV, beam current 20 nA, beam diameter ~5 μm; EPMA mapping: accelerating voltage 20 kV, working current 50 nA, dwell time ~10 ms; BSE imaging: accelerating voltage 20 kV, beam current 10 nA; LA–ICP–MS: energy density 3~3.5 J/cm2, spot sizes 29 to 51 μm, repetition rates 5 Hz (polished thin-section) and 10 Hz (polished blocks), ~30 s background acquisition, ~40 s sample data acquisition | STDGL3 (Danyushevsky et al. 2011) and GSD-1G (USGS) | 2.73645 | [19 empty] | 3699.5 | [5 empty] | 0.059215 | [5 empty] | 117.543 | [9 empty] | 568.4 |  | 94.9672 |  |  |  | 1.22476 | [7 empty] | 9.95165 | [13 empty] | 461.565 | [15 empty] | 6.55683 | [17 empty] | 0.126049 | [9 empty] | 0.300721 | [35 empty] | CHN | Tibet
| Lawu |  | Magmatic hydrothermal | Skarn | Cu-Pb-Zn skarn | Cu, Pb, Zn | In, Sn | Cu, Pb, Zn, In, Sn |  |  | RD-CM-prov1-7 | RD-CM-prov1-7 | underground mine |  |  |  |  | ore material | drill core | underground mining tunnels and drill cores | mineral separate | [5 empty] | mineralisation |  |  |  | sphalerite, chalcopyrite, pyrrhotite, pyrite, arsenopyrite | [6 empty] | galena, bismuthinite, marcasite, iron oxides, pyroxene, actinolite, quartz | thin sections and polished blocks examined using optical microscope, BSE detector, and EDS prior to analysis | EMPA, LA-ICPMS | JEOL JXA-8230 electron probe microanalyzer; RESOlution-LR 193 nm ArF excimer laser ablation system coupled to an Agilent 7700x ICP–MS | Laboratory of Mineral Resources Research Center, Fuzhou University; Adelaide Microscopy, the University of Adelaide | EPMA point analysis: accelerating voltage 15 kV, beam current 20 nA, beam diameter ~5 μm; EPMA mapping: accelerating voltage 20 kV, working current 50 nA, dwell time ~10 ms; BSE imaging: accelerating voltage 20 kV, beam current 10 nA; LA–ICP–MS: energy density 3~3.5 J/cm2, spot sizes 29 to 51 μm, repetition rates 5 Hz (polished thin-section) and 10 Hz (polished blocks), ~30 s background acquisition, ~40 s sample data acquisition | STDGL3 (Danyushevsky et al. 2011) and GSD-1G (USGS) | 3.10311 | [19 empty] | 3766.84 | [5 empty] | 0.057006 | [5 empty] | 107.62 | [9 empty] | 572.774 |  | 79.9943 |  |  |  | 0.565349 | [7 empty] | 9.69782 | [13 empty] | 478.161 | [15 empty] | 3.24093 | [17 empty] | 0.030723 | [9 empty] | 0.160783 | [35 empty] | CHN | Tibet
| Lawu |  | Magmatic hydrothermal | Skarn | Cu-Pb-Zn skarn | Cu, Pb, Zn | In, Sn | Cu, Pb, Zn, In, Sn |  |  | RD-CM-prov1-8 | RD-CM-prov1-8 | underground mine |  |  |  |  | ore material | drill core | underground mining tunnels and drill cores | mineral separate | [5 empty] | mineralisation |  |  |  | sphalerite, chalcopyrite, pyrrhotite, pyrite, arsenopyrite | [6 empty] | galena, bismuthinite, marcasite, iron oxides, pyroxene, actinolite, quartz | thin sections and polished blocks examined using optical microscope, BSE detector, and EDS prior to analysis | EMPA, LA-ICPMS | JEOL JXA-8230 electron probe microanalyzer; RESOlution-LR 193 nm ArF excimer laser ablation system coupled to an Agilent 7700x ICP–MS | Laboratory of Mineral Resources Research Center, Fuzhou University; Adelaide Microscopy, the University of Adelaide | EPMA point analysis: accelerating voltage 15 kV, beam current 20 nA, beam diameter ~5 μm; EPMA mapping: accelerating voltage 20 kV, working current 50 nA, dwell time ~10 ms; BSE imaging: accelerating voltage 20 kV, beam current 10 nA; LA–ICP–MS: energy density 3~3.5 J/cm2, spot sizes 29 to 51 μm, repetition rates 5 Hz (polished thin-section) and 10 Hz (polished blocks), ~30 s background acquisition, ~40 s sample data acquisition | STDGL3 (Danyushevsky et al. 2011) and GSD-1G (USGS) | 3.94463 | [19 empty] | 3829.27 | [5 empty] | 0.06252 | [5 empty] | 124.971 | [9 empty] | 527.774 |  | 95.6999 |  |  |  | 1.68068 | [7 empty] | 9.80846 | [13 empty] | 474.9 | [15 empty] | 9.13268 | [17 empty] | 0.182766 | [9 empty] | 0.836989 | [35 empty] | CHN | Tibet
| Lawu |  | Magmatic hydrothermal | Skarn | Cu-Pb-Zn skarn | Cu, Pb, Zn | In, Sn | Cu, Pb, Zn, In, Sn |  |  | RD-CM-prov1-9 | RD-CM-prov1-9 | underground mine |  |  |  |  | ore material | drill core | underground mining tunnels and drill cores | mineral separate | [5 empty] | mineralisation |  |  |  | sphalerite, chalcopyrite, pyrrhotite, pyrite, arsenopyrite | [6 empty] | galena, bismuthinite, marcasite, iron oxides, pyroxene, actinolite, quartz | thin sections and polished blocks examined using optical microscope, BSE detector, and EDS prior to analysis | EMPA, LA-ICPMS | JEOL JXA-8230 electron probe microanalyzer; RESOlution-LR 193 nm ArF excimer laser ablation system coupled to an Agilent 7700x ICP–MS | Laboratory of Mineral Resources Research Center, Fuzhou University; Adelaide Microscopy, the University of Adelaide | EPMA point analysis: accelerating voltage 15 kV, beam current 20 nA, beam diameter ~5 μm; EPMA mapping: accelerating voltage 20 kV, working current 50 nA, dwell time ~10 ms; BSE imaging: accelerating voltage 20 kV, beam current 10 nA; LA–ICP–MS: energy density 3~3.5 J/cm2, spot sizes 29 to 51 μm, repetition rates 5 Hz (polished thin-section) and 10 Hz (polished blocks), ~30 s background acquisition, ~40 s sample data acquisition | STDGL3 (Danyushevsky et al. 2011) and GSD-1G (USGS) | 4.15885 | [19 empty] | 3577.49 | [5 empty] | 0.053005 | [5 empty] | 118.878 | [9 empty] | 537 |  | 95.1165 |  |  |  | 0.568729 | [7 empty] | 9.47941 | [13 empty] | 538.638 | [15 empty] | 12.9142 | [17 empty] | 0.026361 | [9 empty] | 0.211456 | [35 empty] | CHN | Tibet
| Lawu |  | Magmatic hydrothermal | Skarn | Cu-Pb-Zn skarn | Cu, Pb, Zn | In, Sn | Cu, Pb, Zn, In, Sn |  |  | RD-CM-prov1-10 | RD-CM-prov1-10 | underground mine |  |  |  |  | ore material | drill core | underground mining tunnels and drill cores | mineral separate | [5 empty] | mineralisation |  |  |  | sphalerite, chalcopyrite, pyrrhotite, pyrite, arsenopyrite | [6 empty] | galena, bismuthinite, marcasite, iron oxides, pyroxene, actinolite, quartz | thin sections and polished blocks examined using optical microscope, BSE detector, and EDS prior to analysis | EMPA, LA-ICPMS | JEOL JXA-8230 electron probe microanalyzer; RESOlution-LR 193 nm ArF excimer laser ablation system coupled to an Agilent 7700x ICP–MS | Laboratory of Mineral Resources Research Center, Fuzhou University; Adelaide Microscopy, the University of Adelaide | EPMA point analysis: accelerating voltage 15 kV, beam current 20 nA, beam diameter ~5 μm; EPMA mapping: accelerating voltage 20 kV, working current 50 nA, dwell time ~10 ms; BSE imaging: accelerating voltage 20 kV, beam current 10 nA; LA–ICP–MS: energy density 3~3.5 J/cm2, spot sizes 29 to 51 μm, repetition rates 5 Hz (polished thin-section) and 10 Hz (polished blocks), ~30 s background acquisition, ~40 s sample data acquisition | STDGL3 (Danyushevsky et al. 2011) and GSD-1G (USGS) | 4.48771 | [19 empty] | 3546.12 | [5 empty] | 0.061623 | [5 empty] | 137.555 | [9 empty] | 554.831 |  | 95.6522 |  |  |  | 0.985784 | [7 empty] | 9.02229 | [13 empty] | 533.925 | [15 empty] | 23.2529 | [17 empty] | 0.296641 | [9 empty] | 0.276084 | [35 empty] | CHN | Tibet
| Lawu |  | Magmatic hydrothermal | Skarn | Cu-Pb-Zn skarn | Cu, Pb, Zn | In, Sn | Cu, Pb, Zn, In, Sn |  |  | RD-CM-prov1-11 | RD-CM-prov1-11 | underground mine |  |  |  |  | ore material | drill core | underground mining tunnels and drill cores | mineral separate | [5 empty] | mineralisation |  |  |  | sphalerite, chalcopyrite, pyrrhotite, pyrite, arsenopyrite | [6 empty] | galena, bismuthinite, marcasite, iron oxides, pyroxene, actinolite, quartz | thin sections and polished blocks examined using optical microscope, BSE detector, and EDS prior to analysis | EMPA, LA-ICPMS | JEOL JXA-8230 electron probe microanalyzer; RESOlution-LR 193 nm ArF excimer laser ablation system coupled to an Agilent 7700x ICP–MS | Laboratory of Mineral Resources Research Center, Fuzhou University; Adelaide Microscopy, the University of Adelaide | EPMA point analysis: accelerating voltage 15 kV, beam current 20 nA, beam diameter ~5 μm; EPMA mapping: accelerating voltage 20 kV, working current 50 nA, dwell time ~10 ms; BSE imaging: accelerating voltage 20 kV, beam current 10 nA; LA–ICP–MS: energy density 3~3.5 J/cm2, spot sizes 29 to 51 μm, repetition rates 5 Hz (polished thin-section) and 10 Hz (polished blocks), ~30 s background acquisition, ~40 s sample data acquisition | STDGL3 (Danyushevsky et al. 2011) and GSD-1G (USGS) | 3.91933 | [19 empty] | 3574.28 | [5 empty] | 0.05845 | [5 empty] | 121.594 | [9 empty] | 541.049 |  | 90.2247 |  |  |  | 1.50036 | [7 empty] | 10.4562 | [13 empty] | 465.606 | [15 empty] | 30.4547 | [17 empty] | 0.25839 | [9 empty] | 0.600813 | [35 empty] | CHN | Tibet
| Lawu |  | Magmatic hydrothermal | Skarn | Cu-Pb-Zn skarn | Cu, Pb, Zn | In, Sn | Cu, Pb, Zn, In, Sn |  |  | RD-CM-prov1-12 | RD-CM-prov1-12 | underground mine |  |  |  |  | ore material | drill core | underground mining tunnels and drill cores | mineral separate | [5 empty] | mineralisation |  |  |  | sphalerite, chalcopyrite, pyrrhotite, pyrite, arsenopyrite | [6 empty] | galena, bismuthinite, marcasite, iron oxides, pyroxene, actinolite, quartz | thin sections and polished blocks examined using optical microscope, BSE detector, and EDS prior to analysis | EMPA, LA-ICPMS | JEOL JXA-8230 electron probe microanalyzer; RESOlution-LR 193 nm ArF excimer laser ablation system coupled to an Agilent 7700x ICP–MS | Laboratory of Mineral Resources Research Center, Fuzhou University; Adelaide Microscopy, the University of Adelaide | EPMA point analysis: accelerating voltage 15 kV, beam current 20 nA, beam diameter ~5 μm; EPMA mapping: accelerating voltage 20 kV, working current 50 nA, dwell time ~10 ms; BSE imaging: accelerating voltage 20 kV, beam current 10 nA; LA–ICP–MS: energy density 3~3.5 J/cm2, spot sizes 29 to 51 μm, repetition rates 5 Hz (polished thin-section) and 10 Hz (polished blocks), ~30 s background acquisition, ~40 s sample data acquisition | STDGL3 (Danyushevsky et al. 2011) and GSD-1G (USGS) | 3.71365 | [19 empty] | 3709.72 | [5 empty] | 0.058888 | [5 empty] | 113.962 | [9 empty] | 577.205 |  | 85.4108 |  |  |  | 0.676787 | [7 empty] | 11.2062 | [13 empty] | 446.434 | [15 empty] | 5.93808 | [17 empty] | 0.052402 | [9 empty] | 0.232058 | [35 empty] | CHN | Tibet
| Lawu |  | Magmatic hydrothermal | Skarn | Cu-Pb-Zn skarn | Cu, Pb, Zn | In, Sn | Cu, Pb, Zn, In, Sn |  |  | RD-CM-prov1-13 | RD-CM-prov1-13 | underground mine |  |  |  |  | ore material | drill core | underground mining tunnels and drill cores | mineral separate | [5 empty] | mineralisation |  |  |  | sphalerite, chalcopyrite, pyrrhotite, pyrite, arsenopyrite | [6 empty] | galena, bismuthinite, marcasite, iron oxides, pyroxene, actinolite, quartz | thin sections and polished blocks examined using optical microscope, BSE detector, and EDS prior to analysis | EMPA, LA-ICPMS | JEOL JXA-8230 electron probe microanalyzer; RESOlution-LR 193 nm ArF excimer laser ablation system coupled to an Agilent 7700x ICP–MS | Laboratory of Mineral Resources Research Center, Fuzhou University; Adelaide Microscopy, the University of Adelaide | EPMA point analysis: accelerating voltage 15 kV, beam current 20 nA, beam diameter ~5 μm; EPMA mapping: accelerating voltage 20 kV, working current 50 nA, dwell time ~10 ms; BSE imaging: accelerating voltage 20 kV, beam current 10 nA; LA–ICP–MS: energy density 3~3.5 J/cm2, spot sizes 29 to 51 μm, repetition rates 5 Hz (polished thin-section) and 10 Hz (polished blocks), ~30 s background acquisition, ~40 s sample data acquisition | STDGL3 (Danyushevsky et al. 2011) and GSD-1G (USGS) | 3.49604 | [19 empty] | 3833.67 | [5 empty] | 0.057359 | [5 empty] | 112.219 | [9 empty] | 595.995 |  | 77.8348 |  |  |  | 0.804348 | [7 empty] | 10.4011 | [13 empty] | 472.237 | [15 empty] | 12.5069 | [17 empty] | 0.142462 | [9 empty] | 0.26129 | [35 empty] | CHN | Tibet
| Lawu |  | Magmatic hydrothermal | Skarn | Cu-Pb-Zn skarn | Cu, Pb, Zn | In, Sn | Cu, Pb, Zn, In, Sn |  |  | RD-CM-prov1-14 | RD-CM-prov1-14 | underground mine |  |  |  |  | ore material | drill core | underground mining tunnels and drill cores | mineral separate | [5 empty] | mineralisation |  |  |  | sphalerite, chalcopyrite, pyrrhotite, pyrite, arsenopyrite | [6 empty] | galena, bismuthinite, marcasite, iron oxides, pyroxene, actinolite, quartz | thin sections and polished blocks examined using optical microscope, BSE detector, and EDS prior to analysis | EMPA, LA-ICPMS | JEOL JXA-8230 electron probe microanalyzer; RESOlution-LR 193 nm ArF excimer laser ablation system coupled to an Agilent 7700x ICP–MS | Laboratory of Mineral Resources Research Center, Fuzhou University; Adelaide Microscopy, the University of Adelaide | EPMA point analysis: accelerating voltage 15 kV, beam current 20 nA, beam diameter ~5 μm; EPMA mapping: accelerating voltage 20 kV, working current 50 nA, dwell time ~10 ms; BSE imaging: accelerating voltage 20 kV, beam current 10 nA; LA–ICP–MS: energy density 3~3.5 J/cm2, spot sizes 29 to 51 μm, repetition rates 5 Hz (polished thin-section) and 10 Hz (polished blocks), ~30 s background acquisition, ~40 s sample data acquisition | STDGL3 (Danyushevsky et al. 2011) and GSD-1G (USGS) | 2.89789 | [19 empty] | 3905.14 | [5 empty] | 0.072822 | [5 empty] | 112.878 | [9 empty] | 636.077 |  | 77.2696 |  |  |  | 0.72642 | [7 empty] | 10.693 | [13 empty] | 416.674 | [15 empty] | 16.6007 | [17 empty] | 0.235967 | [9 empty] | 0.323736 | [35 empty] | CHN | Tibet
| Lawu |  | Magmatic hydrothermal | Skarn | Cu-Pb-Zn skarn | Cu, Pb, Zn | In, Sn | Cu, Pb, Zn, In, Sn |  |  | RD-CM-prov2-1 | RD-CM-prov2-1 | underground mine |  |  |  |  | ore material | drill core | underground mining tunnels and drill cores | mineral separate | [5 empty] | mineralisation |  |  |  | sphalerite, chalcopyrite, pyrrhotite, pyrite, arsenopyrite | [6 empty] | galena, bismuthinite, marcasite, iron oxides, pyroxene, actinolite, quartz | thin sections and polished blocks examined using optical microscope, BSE detector, and EDS prior to analysis | EMPA, LA-ICPMS | JEOL JXA-8230 electron probe microanalyzer; RESOlution-LR 193 nm ArF excimer laser ablation system coupled to an Agilent 7700x ICP–MS | Laboratory of Mineral Resources Research Center, Fuzhou University; Adelaide Microscopy, the University of Adelaide | EPMA point analysis: accelerating voltage 15 kV, beam current 20 nA, beam diameter ~5 μm; EPMA mapping: accelerating voltage 20 kV, working current 50 nA, dwell time ~10 ms; BSE imaging: accelerating voltage 20 kV, beam current 10 nA; LA–ICP–MS: energy density 3~3.5 J/cm2, spot sizes 29 to 51 μm, repetition rates 5 Hz (polished thin-section) and 10 Hz (polished blocks), ~30 s background acquisition, ~40 s sample data acquisition | STDGL3 (Danyushevsky et al. 2011) and GSD-1G (USGS) | 9.27908 | [19 empty] | 3553.87 | [5 empty] | 0.053603 | [5 empty] | 150.983 | [9 empty] | 19.3213 |  | 77.993 |  |  |  | 0.339 | [7 empty] | 5.94944 | [13 empty] | 466.472 | [15 empty] | 5.82564 | [17 empty] | 0.034148 | [9 empty] | 0.143664 | [35 empty] | CHN | Tibet
| Lawu |  | Magmatic hydrothermal | Skarn | Cu-Pb-Zn skarn | Cu, Pb, Zn | In, Sn | Cu, Pb, Zn, In, Sn |  |  | RD-CM-prov2-2 | RD-CM-prov2-2 | underground mine |  |  |  |  | ore material | drill core | underground mining tunnels and drill cores | mineral separate | [5 empty] | mineralisation |  |  |  | sphalerite, chalcopyrite, pyrrhotite, pyrite, arsenopyrite | [6 empty] | galena, bismuthinite, marcasite, iron oxides, pyroxene, actinolite, quartz | thin sections and polished blocks examined using optical microscope, BSE detector, and EDS prior to analysis | EMPA, LA-ICPMS | JEOL JXA-8230 electron probe microanalyzer; RESOlution-LR 193 nm ArF excimer laser ablation system coupled to an Agilent 7700x ICP–MS | Laboratory of Mineral Resources Research Center, Fuzhou University; Adelaide Microscopy, the University of Adelaide | EPMA point analysis: accelerating voltage 15 kV, beam current 20 nA, beam diameter ~5 μm; EPMA mapping: accelerating voltage 20 kV, working current 50 nA, dwell time ~10 ms; BSE imaging: accelerating voltage 20 kV, beam current 10 nA; LA–ICP–MS: energy density 3~3.5 J/cm2, spot sizes 29 to 51 μm, repetition rates 5 Hz (polished thin-section) and 10 Hz (polished blocks), ~30 s background acquisition, ~40 s sample data acquisition | STDGL3 (Danyushevsky et al. 2011) and GSD-1G (USGS) | 21.3228 | [19 empty] | 3702.94 | [5 empty] | 0.056564 | [5 empty] | 163.285 | [9 empty] | 4.67544 |  | 72.6215 |  |  |  | 0.890383 | [7 empty] | 7.32451 | [13 empty] | 412.878 | [15 empty] | 26.4075 | [17 empty] | 0.156533 | [9 empty] | 0.437788 | [35 empty] | CHN | Tibet
| Lawu |  | Magmatic hydrothermal | Skarn | Cu-Pb-Zn skarn | Cu, Pb, Zn | In, Sn | Cu, Pb, Zn, In, Sn |  |  | RD-CM-prov2-3 | RD-CM-prov2-3 | underground mine |  |  |  |  | ore material | drill core | underground mining tunnels and drill cores | mineral separate | [5 empty] | mineralisation |  |  |  | sphalerite, chalcopyrite, pyrrhotite, pyrite, arsenopyrite | [6 empty] | galena, bismuthinite, marcasite, iron oxides, pyroxene, actinolite, quartz | thin sections and polished blocks examined using optical microscope, BSE detector, and EDS prior to analysis | EMPA, LA-ICPMS | JEOL JXA-8230 electron probe microanalyzer; RESOlution-LR 193 nm ArF excimer laser ablation system coupled to an Agilent 7700x ICP–MS | Laboratory of Mineral Resources Research Center, Fuzhou University; Adelaide Microscopy, the University of Adelaide | EPMA point analysis: accelerating voltage 15 kV, beam current 20 nA, beam diameter ~5 μm; EPMA mapping: accelerating voltage 20 kV, working current 50 nA, dwell time ~10 ms; BSE imaging: accelerating voltage 20 kV, beam current 10 nA; LA–ICP–MS: energy density 3~3.5 J/cm2, spot sizes 29 to 51 μm, repetition rates 5 Hz (polished thin-section) and 10 Hz (polished blocks), ~30 s background acquisition, ~40 s sample data acquisition | STDGL3 (Danyushevsky et al. 2011) and GSD-1G (USGS) | 16.009 | [19 empty] | 3413.38 | [5 empty] | 0.052892 | [5 empty] | 172.211 | [9 empty] | 16.9781 |  | 81.6913 |  |  |  | 0.23261 | [7 empty] | 8.59308 | [13 empty] | 439.863 | [15 empty] | 7.30461 | [17 empty] | 0.035454 | [9 empty] | 0.166405 | [35 empty] | CHN | Tibet
| Lawu |  | Magmatic hydrothermal | Skarn | Cu-Pb-Zn skarn | Cu, Pb, Zn | In, Sn | Cu, Pb, Zn, In, Sn |  |  | FE-1 | FE-1 | underground mine |  |  |  |  | ore material | drill core | underground mining tunnels and drill cores | mineral separate | [5 empty] | mineralisation |  |  |  | sphalerite, chalcopyrite, pyrrhotite, pyrite, arsenopyrite | [6 empty] | galena, bismuthinite, marcasite, iron oxides, pyroxene, actinolite, quartz | thin sections and polished blocks examined using optical microscope, BSE detector, and EDS prior to analysis | EMPA, LA-ICPMS | JEOL JXA-8230 electron probe microanalyzer; RESOlution-LR 193 nm ArF excimer laser ablation system coupled to an Agilent 7700x ICP–MS | Laboratory of Mineral Resources Research Center, Fuzhou University; Adelaide Microscopy, the University of Adelaide | EPMA point analysis: accelerating voltage 15 kV, beam current 20 nA, beam diameter ~5 μm; EPMA mapping: accelerating voltage 20 kV, working current 50 nA, dwell time ~10 ms; BSE imaging: accelerating voltage 20 kV, beam current 10 nA; LA–ICP–MS: energy density 3~3.5 J/cm2, spot sizes 29 to 51 μm, repetition rates 5 Hz (polished thin-section) and 10 Hz (polished blocks), ~30 s background acquisition, ~40 s sample data acquisition | STDGL3 (Danyushevsky et al. 2011) and GSD-1G (USGS) | 500 | [19 empty] | 900 | [5 empty] | 200 | [5 empty] | 3100 | [9 empty] | 13700 | [5 empty] | 100 | [7 empty] | 500 | [13 empty] | 500 | [15 empty] | 1200 | [17 empty] | 300 | [9 empty] | 500 | [35 empty] | CHN | Tibet
| Lawu |  | Magmatic hydrothermal | Skarn | Cu-Pb-Zn skarn | Cu, Pb, Zn | In, Sn | Cu, Pb, Zn, In, Sn |  |  | FC-1 | FC-1 | underground mine |  |  |  |  | ore material | drill core | underground mining tunnels and drill cores | mineral separate | [5 empty] | mineralisation |  |  |  | sphalerite, chalcopyrite, pyrrhotite, pyrite, arsenopyrite | [6 empty] | galena, bismuthinite, marcasite, iron oxides, pyroxene, actinolite, quartz | thin sections and polished blocks examined using optical microscope, BSE detector, and EDS prior to analysis | EMPA, LA-ICPMS | JEOL JXA-8230 electron probe microanalyzer; RESOlution-LR 193 nm ArF excimer laser ablation system coupled to an Agilent 7700x ICP–MS | Laboratory of Mineral Resources Research Center, Fuzhou University; Adelaide Microscopy, the University of Adelaide | EPMA point analysis: accelerating voltage 15 kV, beam current 20 nA, beam diameter ~5 μm; EPMA mapping: accelerating voltage 20 kV, working current 50 nA, dwell time ~10 ms; BSE imaging: accelerating voltage 20 kV, beam current 10 nA; LA–ICP–MS: energy density 3~3.5 J/cm2, spot sizes 29 to 51 μm, repetition rates 5 Hz (polished thin-section) and 10 Hz (polished blocks), ~30 s background acquisition, ~40 s sample data acquisition | STDGL3 (Danyushevsky et al. 2011) and GSD-1G (USGS) | 400 | [19 empty] | 1300 | [5 empty] | 200 | [5 empty] | 2200 | [9 empty] | 23000 | [5 empty] | 100 | [7 empty] | 500 | [13 empty] | 200 | [15 empty] | 1200 | [17 empty] | 400 | [9 empty] | 500 | [35 empty] | CHN | Tibet
| Lawu |  | Magmatic hydrothermal | Skarn | Cu-Pb-Zn skarn | Cu, Pb, Zn | In, Sn | Cu, Pb, Zn, In, Sn |  |  | FZ-1 | FZ-1 | underground mine |  |  |  |  | ore material | drill core | underground mining tunnels and drill cores | mineral separate | [5 empty] | mineralisation |  |  |  | sphalerite, chalcopyrite, pyrrhotite, pyrite, arsenopyrite | [6 empty] | galena, bismuthinite, marcasite, iron oxides, pyroxene, actinolite, quartz | thin sections and polished blocks examined using optical microscope, BSE detector, and EDS prior to analysis | EMPA, LA-ICPMS | JEOL JXA-8230 electron probe microanalyzer; RESOlution-LR 193 nm ArF excimer laser ablation system coupled to an Agilent 7700x ICP–MS | Laboratory of Mineral Resources Research Center, Fuzhou University; Adelaide Microscopy, the University of Adelaide | EPMA point analysis: accelerating voltage 15 kV, beam current 20 nA, beam diameter ~5 μm; EPMA mapping: accelerating voltage 20 kV, working current 50 nA, dwell time ~10 ms; BSE imaging: accelerating voltage 20 kV, beam current 10 nA; LA–ICP–MS: energy density 3~3.5 J/cm2, spot sizes 29 to 51 μm, repetition rates 5 Hz (polished thin-section) and 10 Hz (polished blocks), ~30 s background acquisition, ~40 s sample data acquisition | STDGL3 (Danyushevsky et al. 2011) and GSD-1G (USGS) | 400 | [19 empty] | 700 | [5 empty] | 200 | [5 empty] | 1300 | [9 empty] | 13100 | [5 empty] | 200 | [7 empty] | 500 | [13 empty] | 300 | [15 empty] | 1200 | [17 empty] | 400 | [9 empty] | 600 | [35 empty] | CHN | Tibet
| Lawu |  | Magmatic hydrothermal | Skarn | Cu-Pb-Zn skarn | Cu, Pb, Zn | In, Sn | Cu, Pb, Zn, In, Sn |  |  | MC-1 | MC-1 | underground mine |  |  |  |  | ore material | drill core | underground mining tunnels and drill cores | mineral separate | [5 empty] | mineralisation |  |  |  | sphalerite, chalcopyrite, pyrrhotite, pyrite, arsenopyrite | [6 empty] | galena, bismuthinite, marcasite, iron oxides, pyroxene, actinolite, quartz | thin sections and polished blocks examined using optical microscope, BSE detector, and EDS prior to analysis | EMPA, LA-ICPMS | JEOL JXA-8230 electron probe microanalyzer; RESOlution-LR 193 nm ArF excimer laser ablation system coupled to an Agilent 7700x ICP–MS | Laboratory of Mineral Resources Research Center, Fuzhou University; Adelaide Microscopy, the University of Adelaide | EPMA point analysis: accelerating voltage 15 kV, beam current 20 nA, beam diameter ~5 μm; EPMA mapping: accelerating voltage 20 kV, working current 50 nA, dwell time ~10 ms; BSE imaging: accelerating voltage 20 kV, beam current 10 nA; LA–ICP–MS: energy density 3~3.5 J/cm2, spot sizes 29 to 51 μm, repetition rates 5 Hz (polished thin-section) and 10 Hz (polished blocks), ~30 s background acquisition, ~40 s sample data acquisition | STDGL3 (Danyushevsky et al. 2011) and GSD-1G (USGS) | 400 | [19 empty] | 2000 | [5 empty] | 200 | [5 empty] | 3900 | [9 empty] | 26900 | [5 empty] | 100 | [7 empty] | 1900 | [13 empty] | 100 | [15 empty] | 1200 | [17 empty] | 500 | [9 empty] | 3000 | [35 empty] | CHN | Tibet
| Lawu |  | Magmatic hydrothermal | Skarn | Cu-Pb-Zn skarn | Cu, Pb, Zn | In, Sn | Cu, Pb, Zn, In, Sn |  |  | MCZ-1 | MCZ-1 | underground mine |  |  |  |  | ore material | drill core | underground mining tunnels and drill cores | mineral separate | [5 empty] | mineralisation |  |  |  | sphalerite, chalcopyrite, pyrrhotite, pyrite, arsenopyrite | [6 empty] | galena, bismuthinite, marcasite, iron oxides, pyroxene, actinolite, quartz | thin sections and polished blocks examined using optical microscope, BSE detector, and EDS prior to analysis | EMPA, LA-ICPMS | JEOL JXA-8230 electron probe microanalyzer; RESOlution-LR 193 nm ArF excimer laser ablation system coupled to an Agilent 7700x ICP–MS | Laboratory of Mineral Resources Research Center, Fuzhou University; Adelaide Microscopy, the University of Adelaide | EPMA point analysis: accelerating voltage 15 kV, beam current 20 nA, beam diameter ~5 μm; EPMA mapping: accelerating voltage 20 kV, working current 50 nA, dwell time ~10 ms; BSE imaging: accelerating voltage 20 kV, beam current 10 nA; LA–ICP–MS: energy density 3~3.5 J/cm2, spot sizes 29 to 51 μm, repetition rates 5 Hz (polished thin-section) and 10 Hz (polished blocks), ~30 s background acquisition, ~40 s sample data acquisition | STDGL3 (Danyushevsky et al. 2011) and GSD-1G (USGS) | 400 | [19 empty] | 2000 | [5 empty] | 200 | [5 empty] | 4800 | [9 empty] | 21300 | [5 empty] | 0 | [7 empty] | 1500 | [13 empty] | 100 | [15 empty] | 2000 | [17 empty] | 1300 | [9 empty] | 800 | [35 empty] | CHN | Tibet
| Lawu |  | Magmatic hydrothermal | Skarn | Cu-Pb-Zn skarn | Cu, Pb, Zn | In, Sn | Cu, Pb, Zn, In, Sn |  |  | MZ-1 | MZ-1 | underground mine |  |  |  |  | ore material | drill core | underground mining tunnels and drill cores | mineral separate | [5 empty] | mineralisation |  |  |  | sphalerite, chalcopyrite, pyrrhotite, pyrite, arsenopyrite | [6 empty] | galena, bismuthinite, marcasite, iron oxides, pyroxene, actinolite, quartz | thin sections and polished blocks examined using optical microscope, BSE detector, and EDS prior to analysis | EMPA, LA-ICPMS | JEOL JXA-8230 electron probe microanalyzer; RESOlution-LR 193 nm ArF excimer laser ablation system coupled to an Agilent 7700x ICP–MS | Laboratory of Mineral Resources Research Center, Fuzhou University; Adelaide Microscopy, the University of Adelaide | EPMA point analysis: accelerating voltage 15 kV, beam current 20 nA, beam diameter ~5 μm; EPMA mapping: accelerating voltage 20 kV, working current 50 nA, dwell time ~10 ms; BSE imaging: accelerating voltage 20 kV, beam current 10 nA; LA–ICP–MS: energy density 3~3.5 J/cm2, spot sizes 29 to 51 μm, repetition rates 5 Hz (polished thin-section) and 10 Hz (polished blocks), ~30 s background acquisition, ~40 s sample data acquisition | STDGL3 (Danyushevsky et al. 2011) and GSD-1G (USGS) | 400 | [19 empty] | 1500 | [5 empty] | 200 | [5 empty] | 2100 | [9 empty] | 31500 | [5 empty] | 100 | [7 empty] | 300 | [13 empty] | 200 | [15 empty] | 1200 | [17 empty] | 300 | [9 empty] | 900 | [35 empty] | CHN | Tibet
| Lawu |  | Magmatic hydrothermal | Skarn | Cu-Pb-Zn skarn | Cu, Pb, Zn | In, Sn | Cu, Pb, Zn, In, Sn |  |  | MZP-1 | MZP-1 | underground mine |  |  |  |  | ore material | drill core | underground mining tunnels and drill cores | mineral separate | [5 empty] | mineralisation |  |  |  | sphalerite, chalcopyrite, pyrrhotite, pyrite, arsenopyrite | [6 empty] | galena, bismuthinite, marcasite, iron oxides, pyroxene, actinolite, quartz | thin sections and polished blocks examined using optical microscope, BSE detector, and EDS prior to analysis | EMPA, LA-ICPMS | JEOL JXA-8230 electron probe microanalyzer; RESOlution-LR 193 nm ArF excimer laser ablation system coupled to an Agilent 7700x ICP–MS | Laboratory of Mineral Resources Research Center, Fuzhou University; Adelaide Microscopy, the University of Adelaide | EPMA point analysis: accelerating voltage 15 kV, beam current 20 nA, beam diameter ~5 μm; EPMA mapping: accelerating voltage 20 kV, working current 50 nA, dwell time ~10 ms; BSE imaging: accelerating voltage 20 kV, beam current 10 nA; LA–ICP–MS: energy density 3~3.5 J/cm2, spot sizes 29 to 51 μm, repetition rates 5 Hz (polished thin-section) and 10 Hz (polished blocks), ~30 s background acquisition, ~40 s sample data acquisition | STDGL3 (Danyushevsky et al. 2011) and GSD-1G (USGS) | 300 | [19 empty] | 1200 | [5 empty] | 200 | [5 empty] | 2200 | [9 empty] | 21800 | [5 empty] | 100 | [7 empty] | 1500 | [13 empty] | 200 | [15 empty] | 1400 | [17 empty] | 400 | [9 empty] | 1800 | [35 empty] | CHN | Tibet
| Lawu |  | Magmatic hydrothermal | Skarn | Cu-Pb-Zn skarn | Cu, Pb, Zn | In, Sn | Cu, Pb, Zn, In, Sn |  |  | MP-1 | MP-1 | underground mine |  |  |  |  | ore material | drill core | underground mining tunnels and drill cores | mineral separate | [5 empty] | mineralisation |  |  |  | sphalerite, chalcopyrite, pyrrhotite, pyrite, arsenopyrite | [6 empty] | galena, bismuthinite, marcasite, iron oxides, pyroxene, actinolite, quartz | thin sections and polished blocks examined using optical microscope, BSE detector, and EDS prior to analysis | EMPA, LA-ICPMS | JEOL JXA-8230 electron probe microanalyzer; RESOlution-LR 193 nm ArF excimer laser ablation system coupled to an Agilent 7700x ICP–MS | Laboratory of Mineral Resources Research Center, Fuzhou University; Adelaide Microscopy, the University of Adelaide | EPMA point analysis: accelerating voltage 15 kV, beam current 20 nA, beam diameter ~5 μm; EPMA mapping: accelerating voltage 20 kV, working current 50 nA, dwell time ~10 ms; BSE imaging: accelerating voltage 20 kV, beam current 10 nA; LA–ICP–MS: energy density 3~3.5 J/cm2, spot sizes 29 to 51 μm, repetition rates 5 Hz (polished thin-section) and 10 Hz (polished blocks), ~30 s background acquisition, ~40 s sample data acquisition | STDGL3 (Danyushevsky et al. 2011) and GSD-1G (USGS) | 500 | [19 empty] | 1200 | [5 empty] | 200 | [5 empty] | 3600 | [9 empty] | 31000 | [5 empty] | 100 | [7 empty] | 1700 | [13 empty] | 200 | [15 empty] | 1300 | [17 empty] | 600 | [9 empty] | 1400 | [35 empty] | CHN | Tibet