## Sheet1
Uploaded | deposit_name | deposit_local_id | deposit_environment | deposit_group | deposit_type | primary_commodities | secondary_commodities | all_commodities | deposit_source | sample_uid | sample_name | sample_local_id | feature_type | feature_name | feature_uid | top_depth_m | bottom_depth_m | sample_deposit_relation | sample_type | sampling_method | material_class | material_class_comments | province | strat_unit_name | strat_unit_uid | strat_grouping | earth_material_group | earth_material_qualifier | earth_material | metamorphic_grade | mineral | paragenetic_stage | mode_of_occurrence | texture | color | alteration | sample_description | associated_minerals | sample_preparation | analytical_method | instrument_type_model | laboratory_location/if reported | operating_conditions/if reported | standards_used/if reported | ag_ppm | ag_detection_limit | al_ppm | al_detection_limit | as_ppm | as_detection_limit | au_ppm | au_detection_limit | b_ppm | b_detection_limit | ba_ppm | ba_detection_limit | be_ppm | be_detection_limit | bi_ppm | bi_detection_limit | br_ppm | br_detection_limit | ca_ppm | ca_detection_limit | cd_ppm | cd_detection_limit | ce_ppm | ce_detection_limit | cl_ppm | cl_detection_limit | co_ppm | co_detection_limit | cr_ppm | cr_detection_limit | cs_ppm | cs_detection_limit | cu_ppm | cu_detection_limit | dy_ppm | dy_detection_limit | er_ppm | er_detection_limit | eu_ppm | eu_detection_limit | f_ppm | f_detection_limit | fe_ppm | fe_detection_limit | ga_ppm | ga_detection_limit | gd_ppm | gd_detection_limit | ge_ppm | ge_detection_limit | hf_ppm | hf_detection_limit | hg_ppm | hg_detection_limit | ho_ppm | ho_detection_limit | in_ppm | in_detection_limit | ir_ppm | ir_detection_limit | k_ppm | k_detection_limit | la_ppm | la_detection_limit | li_ppm | li_detection_limit | lu_ppm | lu_detection_limit | mg_ppm | mg_detection_limit | mn_ppm | mn_detection_limit | mo_ppm | mo_detection_limit | na_ppm | na_detection_limit | nb_ppm | nb_detection_limit | nd_ppm | nd_detection_limit | ni_ppm | ni_detection_limit | os_ppm | os_detection_limit | p_ppm | p_detection_limit | pb_ppm | pb_detection_limit | pd_ppm | pd_detection_limit | pr_ppm | pr_detection_limit | pt_ppm | pt_detection_limit | rb_ppm | rb_detection_limit | re_ppm | re_detection_limit | rh_ppm | rh_detection_limit | ru_ppm | ru_detection_limit | s_ppm | s_detection_limit | sb_ppm | sb_detection_limit | sc_ppm | sc_detection_limit | se_ppm | se_detection_limit | si_ppm | si_detection_limit | sm_ppm | sm_detection_limit | sn_ppm | sn_detection_limit | sr_ppm | sr_detection_limit | ta_ppm | ta_detection_limit | tb_ppm | tb_detection_limit | te_ppm | te_detection_limit | th_ppm | th_detection_limit | ti_ppm | ti_detection_limit | tl_ppm | tl_detection_limit | tm_ppm | tm_detection_limit | u_ppm | u_detection_limit | v_ppm | v_detection_limit | w_ppm | w_detection_limit | y_ppm | y_detection_limit | yb_ppm | yb_detection_limit | zn_ppm | zn_detection_limit | zr_ppm | zr_detection_limit | analysis_datetime | publication_date | sample_source | submitter | country | state | deposit_longitude_wgs84 | deposit_latitude_wgs84 | sample_longitude_wgs84 | sample_latitude_wgs84 | sample_easting | sample_northing | sample_utm_zone | sample_location_description | location_source | location_accuracy | comments | last_update
| Baiyangping |  | Basin hydrothermal | Mississippi Valley-type (MVT) | MVT zinc-lead | Cu, Zn, Pb | Ag | Cu, Zn, Pb, Ag | Zhu et al., 2024 |  | B16 | B16-1 | [5 empty] | ore material |  | grab | mineral separate | [5 empty] | mineralisation |  |  |  | pyrite, sphalerite, dolomite | [6 empty] | chalcopyrite, tennantite, galena, quartz, celestine | polished sections | LA-ICPMS | [151 empty] | 2024 | Zhu, J. et al. (2024), Journal of Asian Earth Sciences, 272, 106230 |  | CHN | Yunnan
| Baiyangping |  | Basin hydrothermal | Mississippi Valley-type (MVT) | MVT zinc-lead | Cu, Zn, Pb | Ag | Cu, Zn, Pb, Ag | Zhu et al., 2024 |  | B2 | B2-1 | [5 empty] | ore material |  | grab | mineral separate | [5 empty] | mineralisation |  |  |  | pyrite, sphalerite, dolomite | [6 empty] | chalcopyrite, tennantite, galena, quartz, celestine | polished sections | LA-ICPMS | [151 empty] | 2024 | Zhu, J. et al. (2024), Journal of Asian Earth Sciences, 272, 106230 |  | CHN | Yunnan
| Baiyangping |  | Basin hydrothermal | Mississippi Valley-type (MVT) | MVT zinc-lead | Cu, Zn, Pb | Ag | Cu, Zn, Pb, Ag | Zhu et al., 2024 |  | B14 | B14-1 | [5 empty] | ore material |  | grab | mineral separate | [5 empty] | mineralisation |  |  |  | pyrite, sphalerite, dolomite | [6 empty] | chalcopyrite, tennantite, galena, quartz, celestine | polished sections | LA-ICPMS | [151 empty] | 2024 | Zhu, J. et al. (2024), Journal of Asian Earth Sciences, 272, 106230 |  | CHN | Yunnan
| Baiyangping |  | Basin hydrothermal | Mississippi Valley-type (MVT) | MVT zinc-lead | Cu, Zn, Pb | Ag | Cu, Zn, Pb, Ag | Zhu et al., 2024 |  | BYP1901B3 | BYP1901B3-1 | [5 empty] | ore material |  | grab | mineral separate | [5 empty] | mineralisation |  |  |  | pyrite, sphalerite, dolomite | [6 empty] | chalcopyrite, tennantite, galena, quartz, celestine | polished sections | LA-ICPMS | [151 empty] | 2024 | Zhu, J. et al. (2024), Journal of Asian Earth Sciences, 272, 106230 |  | CHN | Yunnan
| Baiyangping |  | Basin hydrothermal | Mississippi Valley-type (MVT) | MVT zinc-lead | Cu, Zn, Pb | Ag | Cu, Zn, Pb, Ag | Zhu et al., 2024 |  | L2 | L2-1 | [5 empty] | ore material |  | grab | mineral separate | [5 empty] | mineralisation |  |  |  | pyrite, sphalerite, dolomite | [6 empty] | chalcopyrite, tennantite, galena, quartz, celestine | polished sections | LA-ICPMS | [151 empty] | 2024 | Zhu, J. et al. (2024), Journal of Asian Earth Sciences, 272, 106230 |  | CHN | Yunnan
| Baiyangping |  | Basin hydrothermal | Mississippi Valley-type (MVT) | MVT zinc-lead | Cu, Zn, Pb | Ag | Cu, Zn, Pb, Ag | Zhu et al., 2024 |  | L12 | L12-1 | [5 empty] | ore material |  | grab | mineral separate | [5 empty] | mineralisation |  |  |  | pyrite, sphalerite, dolomite | [6 empty] | chalcopyrite, tennantite, galena, quartz, celestine | polished sections | LA-ICPMS | [151 empty] | 2024 | Zhu, J. et al. (2024), Journal of Asian Earth Sciences, 272, 106230 |  | CHN | Yunnan
| Baiyangping |  | Basin hydrothermal | Mississippi Valley-type (MVT) | MVT zinc-lead | Cu, Zn, Pb | Ag | Cu, Zn, Pb, Ag | Zhu et al., 2024 |  | F4-1 | F4-1 | [5 empty] | ore material |  | grab | mineral separate | [5 empty] | mineralisation |  |  |  | pyrite, sphalerite, dolomite | [6 empty] | chalcopyrite, tennantite, galena, quartz, celestine | polished sections | LA-ICPMS |  |  |  |  | 114.126767 |  |  |  | 643.940408 | [9 empty] | 53.909535 | [5 empty] | 1849.322834 | [5 empty] | 2.984493 | [5 empty] | 738.251176 | [9 empty] | 800 |  | 11.725698 |  |  |  | 2.29695 | [37 empty] | 65.640123 | [17 empty] | 141.766185 | [23 empty] | 0.08405 | [13 empty] | 665945.9 |  |  |  |  | 2024 | Zhu, J. et al. (2024), Journal of Asian Earth Sciences, 272, 106230 |  | CHN | Yunnan
| Baiyangping |  | Basin hydrothermal | Mississippi Valley-type (MVT) | MVT zinc-lead | Cu, Zn, Pb | Ag | Cu, Zn, Pb, Ag | Zhu et al., 2024 |  | F4-2 | F4-2 | [5 empty] | ore material |  | grab | mineral separate | [5 empty] | mineralisation |  |  |  | pyrite, sphalerite, dolomite | [6 empty] | chalcopyrite, tennantite, galena, quartz, celestine | polished sections | LA-ICPMS |  |  |  |  | 14.845459 |  |  |  | 290.328495 | [15 empty] | 1781.724477 | [5 empty] | 1.529692 | [5 empty] | 336.46091 | [9 empty] | 800 |  | 14.792552 |  |  |  | 2.756194 | [37 empty] | 13.055441 | [17 empty] | 81.855968 | [37 empty] | 664529.2 |  |  |  |  | 2024 | Zhu, J. et al. (2024), Journal of Asian Earth Sciences, 272, 106230 |  | CHN | Yunnan
| Baiyangping |  | Basin hydrothermal | Mississippi Valley-type (MVT) | MVT zinc-lead | Cu, Zn, Pb | Ag | Cu, Zn, Pb, Ag | Zhu et al., 2024 |  | B6-1 | B6-1 | [5 empty] | ore material |  | grab | mineral separate | [5 empty] | mineralisation |  |  |  | pyrite, sphalerite, dolomite | [6 empty] | chalcopyrite, tennantite, galena, quartz, celestine | polished sections | LA-ICPMS |  |  |  |  | 198.493706 |  |  |  | 45378.53 | [9 empty] | 673.867807 | [5 empty] | 3.248749 | [5 empty] | 1736.178736 | [5 empty] | 7522.881939 | [9 empty] | 435200 |  | 0.45486 |  |  |  | 2.678383 | [21 empty] | 4.643301 | [9 empty] | 3837.888824 | [5 empty] | 1906.56586 | [17 empty] | 1427.920688 | [23 empty] | 59.783626 | [13 empty] | 878.776858 |  |  |  |  | 2024 | Zhu, J. et al. (2024), Journal of Asian Earth Sciences, 272, 106230 |  | CHN | Yunnan
| Baiyangping |  | Basin hydrothermal | Mississippi Valley-type (MVT) | MVT zinc-lead | Cu, Zn, Pb | Ag | Cu, Zn, Pb, Ag | Zhu et al., 2024 |  | B6-2 | B6-2 | [5 empty] | ore material |  | grab | mineral separate | [5 empty] | mineralisation |  |  |  | pyrite, sphalerite, dolomite | [6 empty] | chalcopyrite, tennantite, galena, quartz, celestine | polished sections | LA-ICPMS |  |  |  |  | 312.847902 |  |  |  | 79905.19155 | [9 empty] | 452.814561 | [5 empty] | 2.873719 | [5 empty] | 3915.488204 | [5 empty] | 8828.643837 | [9 empty] | 422100 |  | 1.091965 |  |  |  | 1.475536 | [21 empty] | 5.676076 | [9 empty] | 4347.799695 | [5 empty] | 1847.96382 | [17 empty] | 1088.736222 | [23 empty] | 32.720906 | [13 empty] | 771.204286 |  |  |  |  | 2024 | Zhu, J. et al. (2024), Journal of Asian Earth Sciences, 272, 106230 |  | CHN | Yunnan
| Baiyangping |  | Basin hydrothermal | Mississippi Valley-type (MVT) | MVT zinc-lead | Cu, Zn, Pb | Ag | Cu, Zn, Pb, Ag | Zhu et al., 2024 |  | B6-3 | B6-3 | [5 empty] | ore material |  | grab | mineral separate | [5 empty] | mineralisation |  |  |  | pyrite, sphalerite, dolomite | [6 empty] | chalcopyrite, tennantite, galena, quartz, celestine | polished sections | LA-ICPMS |  |  |  |  | 141.747905 |  |  |  | 51773.01 | [9 empty] | 1330.232069 | [5 empty] | 1.340841 | [5 empty] | 1273.630434 | [5 empty] | 10110.82 | [9 empty] | 432100 |  | 0.544311 |  |  |  | 1.695766 | [21 empty] | 7.813035 | [9 empty] | 2977.799548 | [5 empty] | 1135.848256 | [17 empty] | 1331.42542 | [23 empty] | 30.856141 | [13 empty] | 1051.12622 |  |  |  |  | 2024 | Zhu, J. et al. (2024), Journal of Asian Earth Sciences, 272, 106230 |  | CHN | Yunnan
| Baiyangping |  | Basin hydrothermal | Mississippi Valley-type (MVT) | MVT zinc-lead | Cu, Zn, Pb | Ag | Cu, Zn, Pb, Ag | Zhu et al., 2024 |  | B6-4 | B6-4 | [5 empty] | ore material |  | grab | mineral separate | [5 empty] | mineralisation |  |  |  | pyrite, sphalerite, dolomite | [6 empty] | chalcopyrite, tennantite, galena, quartz, celestine | polished sections | LA-ICPMS |  |  |  |  | 231.173614 |  |  |  | 42418.3 | [9 empty] | 2506.318591 | [5 empty] | 5.571828 | [5 empty] | 659.018289 | [5 empty] | 22025.34 | [9 empty] | 424400 |  | 0.319006 |  |  |  | 1.842954 | [21 empty] | 0.930882 | [9 empty] | 804.034569 | [5 empty] | 376.578267 | [17 empty] | 2467.258882 | [23 empty] | 0.300822 | [13 empty] | 1965.280851 |  |  |  |  | 2024 | Zhu, J. et al. (2024), Journal of Asian Earth Sciences, 272, 106230 |  | CHN | Yunnan
| Baiyangping |  | Basin hydrothermal | Mississippi Valley-type (MVT) | MVT zinc-lead | Cu, Zn, Pb | Ag | Cu, Zn, Pb, Ag | Zhu et al., 2024 |  | B6-5 | B6-5 | [5 empty] | ore material |  | grab | mineral separate | [5 empty] | mineralisation |  |  |  | pyrite, sphalerite, dolomite | [6 empty] | chalcopyrite, tennantite, galena, quartz, celestine | polished sections | LA-ICPMS |  |  |  |  | 293.759667 |  |  |  | 53280.2 | [9 empty] | 2727.368229 | [5 empty] | 3.650062 | [5 empty] | 896.442482 | [5 empty] | 21774.24 | [9 empty] | 422200 |  | 0.615673 |  |  |  | 3.287006 | [21 empty] | 4.060804 | [9 empty] | 1072.776552 | [5 empty] | 593.90326 | [17 empty] | 1792.34303 | [23 empty] | 0.545975 | [13 empty] | 1494.314227 |  |  |  |  | 2024 | Zhu, J. et al. (2024), Journal of Asian Earth Sciences, 272, 106230 |  | CHN | Yunnan
| Baiyangping |  | Basin hydrothermal | Mississippi Valley-type (MVT) | MVT zinc-lead | Cu, Zn, Pb | Ag | Cu, Zn, Pb, Ag | Zhu et al., 2024 |  | B6-6 | B6-6 | [5 empty] | ore material |  | grab | mineral separate | [5 empty] | mineralisation |  |  |  | pyrite, sphalerite, dolomite | [6 empty] | chalcopyrite, tennantite, galena, quartz, celestine | polished sections | LA-ICPMS |  |  |  |  | 324.788586 |  |  |  | 40222.52 | [9 empty] | 2488.380276 | [5 empty] | 3.78841 | [5 empty] | 1047.406881 | [5 empty] | 22413.78 | [9 empty] | 424800 |  | 0.823268 |  |  |  | 1.752434 | [21 empty] | 2.024351 | [9 empty] | 1550.022054 | [5 empty] | 612.487802 | [17 empty] | 1576.397451 | [23 empty] | 0.842499 | [13 empty] | 1356.099111 |  |  |  |  | 2024 | Zhu, J. et al. (2024), Journal of Asian Earth Sciences, 272, 106230 |  | CHN | Yunnan
| Baiyangping |  | Basin hydrothermal | Mississippi Valley-type (MVT) | MVT zinc-lead | Cu, Zn, Pb | Ag | Cu, Zn, Pb, Ag | Zhu et al., 2024 |  | B6-7 | B6-7 | [5 empty] | ore material |  | grab | mineral separate | [5 empty] | mineralisation |  |  |  | pyrite, sphalerite, dolomite | [6 empty] | chalcopyrite, tennantite, galena, quartz, celestine | polished sections | LA-ICPMS |  |  |  |  | 278.468248 |  |  |  | 46127 | [9 empty] | 2849.428216 | [5 empty] | 4.004608 | [5 empty] | 761.618499 | [5 empty] | 23164.61 | [9 empty] | 419600 |  | 2.333713 |  |  |  | 1.971476 | [21 empty] | 2.460763 | [9 empty] | 1164.281038 | [5 empty] | 516.103048 | [17 empty] | 2000.371256 | [23 empty] | 0.381018 | [13 empty] | 1711.255942 |  |  |  |  | 2024 | Zhu, J. et al. (2024), Journal of Asian Earth Sciences, 272, 106230 |  | CHN | Yunnan
| Baiyangping |  | Basin hydrothermal | Mississippi Valley-type (MVT) | MVT zinc-lead | Cu, Zn, Pb | Ag | Cu, Zn, Pb, Ag | Zhu et al., 2024 |  | L2-1 | L2-1 | [5 empty] | ore material |  | grab | mineral separate | [5 empty] | mineralisation |  |  |  | pyrite, sphalerite, dolomite | [6 empty] | chalcopyrite, tennantite, galena, quartz, celestine | polished sections | LA-ICPMS |  |  |  |  | 852.911692 |  |  |  | 135550.5 |  |  |  | 192.547518 |  | 51.791409 |  |  |  | 0.14283 |  |  |  | 19444.82 |  | 0.631459 | [5 empty] | 5.894862 |  |  |  | 6.944647 |  | 613.07731 | [9 empty] | 406400 |  | 3.324166 |  |  |  | 2.772333 | [11 empty] | 920.870391 |  |  |  | 80.218822 |  |  |  | 78.734292 |  | 237.200983 |  |  |  | 399.293505 | [5 empty] | 9.663218 | [5 empty] | 11548.72283 | [7 empty] | 4.354951 | [9 empty] | 519.336889 | [11 empty] | 3.122285 | [11 empty] | 85.293238 | [13 empty] | 3.517428 |  |  |  |  | 2024 | Zhu, J. et al. (2024), Journal of Asian Earth Sciences, 272, 106230 |  | CHN | Yunnan
| Baiyangping |  | Basin hydrothermal | Mississippi Valley-type (MVT) | MVT zinc-lead | Cu, Zn, Pb | Ag | Cu, Zn, Pb, Ag | Zhu et al., 2024 |  | L2-2 | L2-2 | [5 empty] | ore material |  | grab | mineral separate | [5 empty] | mineralisation |  |  |  | pyrite, sphalerite, dolomite | [6 empty] | chalcopyrite, tennantite, galena, quartz, celestine | polished sections | LA-ICPMS |  |  |  |  | 695.069324 |  |  |  | 137501.2 |  |  |  | 108.630298 |  | 25.246051 |  |  |  | 0.009588 |  |  |  | 9980.604514 |  | 2.079539 | [5 empty] | 3.634286 |  |  |  | 1.014627 |  | 512.970257 | [9 empty] | 354400 |  | 12.865393 |  |  |  | 2.07117 | [11 empty] | 474.269684 |  |  |  | 26.367636 |  |  |  | 107.57224 |  | 3450.491939 |  |  |  | 200.682576 | [5 empty] | 3.477636 | [5 empty] | 11820.29786 | [7 empty] | 2.243526 | [9 empty] | 755.240179 | [11 empty] | 1.608497 | [11 empty] | 69.649704 | [13 empty] | 16.002889 |  |  |  |  | 2024 | Zhu, J. et al. (2024), Journal of Asian Earth Sciences, 272, 106230 |  | CHN | Yunnan
| Baiyangping |  | Basin hydrothermal | Mississippi Valley-type (MVT) | MVT zinc-lead | Cu, Zn, Pb | Ag | Cu, Zn, Pb, Ag | Zhu et al., 2024 |  | L2-3 | L2-3 | [5 empty] | ore material |  | grab | mineral separate | [5 empty] | mineralisation |  |  |  | pyrite, sphalerite, dolomite | [6 empty] | chalcopyrite, tennantite, galena, quartz, celestine | polished sections | LA-ICPMS |  |  |  |  | 729.372708 |  |  |  | 144622.7 |  |  |  | 291.480947 |  | 44.062689 |  |  |  | 0.058022 |  |  |  | 19559.22 |  | 1.188474 | [5 empty] | 2.711656 |  |  |  | 2.731619 |  | 518.565611 | [9 empty] | 367000 |  | 0.915211 |  |  |  | 1.422968 | [11 empty] | 926.118539 |  |  |  | 82.519893 |  |  |  | 109.20067 |  | 4076.450346 |  |  |  | 389.917347 | [5 empty] | 1.775236 | [5 empty] | 12475.71 | [7 empty] | 6.040107 | [9 empty] | 701.880784 | [11 empty] | 4.330459 | [11 empty] | 78.542954 | [13 empty] | 5.668149 |  |  |  |  | 2024 | Zhu, J. et al. (2024), Journal of Asian Earth Sciences, 272, 106230 |  | CHN | Yunnan
| Baiyangping |  | Basin hydrothermal | Mississippi Valley-type (MVT) | MVT zinc-lead | Cu, Zn, Pb | Ag | Cu, Zn, Pb, Ag | Zhu et al., 2024 |  | L2-4 | L2-4 | [5 empty] | ore material |  | grab | mineral separate | [5 empty] | mineralisation |  |  |  | pyrite, sphalerite, dolomite | [6 empty] | chalcopyrite, tennantite, galena, quartz, celestine | polished sections | LA-ICPMS |  |  |  |  | 949.300494 |  |  |  | 126587.5 |  |  |  | 497.274445 |  | 49.584389 |  |  |  | 0.086488 |  |  |  | 50851.91 |  | 2.109236 | [5 empty] | 3.252396 |  |  |  | 14.629528 |  | 671.5838 | [9 empty] | 409800 |  | 0.528915 |  |  |  | 1.807509 | [11 empty] | 2363.726357 |  |  |  | 164.844345 |  |  |  | 584.83793 |  | 954.14677 |  |  |  | 1003.735769 | [5 empty] | 2.822923 | [5 empty] | 10671.26 | [7 empty] | 39.658194 | [9 empty] | 485.393468 | [11 empty] | 10.540259 | [11 empty] | 91.000904 | [13 empty] | 4.086518 |  |  |  |  | 2024 | Zhu, J. et al. (2024), Journal of Asian Earth Sciences, 272, 106230 |  | CHN | Yunnan
| Baiyangping |  | Basin hydrothermal | Mississippi Valley-type (MVT) | MVT zinc-lead | Cu, Zn, Pb | Ag | Cu, Zn, Pb, Ag | Zhu et al., 2024 |  | L2-5 | L2-5 | [5 empty] | ore material |  | grab | mineral separate | [5 empty] | mineralisation |  |  |  | pyrite, sphalerite, dolomite | [6 empty] | chalcopyrite, tennantite, galena, quartz, celestine | polished sections | LA-ICPMS |  |  |  |  | 906.125986 |  |  |  | 127233.4 | [9 empty] | 0.081973 | [5 empty] | 0.966948 | [5 empty] | 4.05779 | [5 empty] | 621.37066 | [9 empty] | 404900 |  | 0.788848 |  |  |  | 2.824945 | [21 empty] | 1242.726321 | [9 empty] | 3.825106 | [5 empty] | 10784.26 | [17 empty] | 510.808915 | [23 empty] | 92.725894 | [13 empty] | 3.970065 |  |  |  |  | 2024 | Zhu, J. et al. (2024), Journal of Asian Earth Sciences, 272, 106230 |  | CHN | Yunnan
| Baiyangping |  | Basin hydrothermal | Mississippi Valley-type (MVT) | MVT zinc-lead | Cu, Zn, Pb | Ag | Cu, Zn, Pb, Ag | Zhu et al., 2024 |  | L2-6 | L2-6 | [5 empty] | ore material |  | grab | mineral separate | [5 empty] | mineralisation |  |  |  | pyrite, sphalerite, dolomite | [6 empty] | chalcopyrite, tennantite, galena, quartz, celestine | polished sections | LA-ICPMS |  |  |  |  | 686.985007 |  |  |  | 144090.1 | [9 empty] | 1.127489 | [5 empty] | 0 | [5 empty] | 19.290148 | [5 empty] | 576.387058 | [9 empty] | 354500 |  | 20.772524 |  |  |  | 4.87558 | [21 empty] | 1307.41285 | [9 empty] | 35.715471 | [5 empty] | 17463.9 | [17 empty] | 1004.06763 | [23 empty] | 69.273197 | [13 empty] | 28.131027 |  |  |  |  | 2024 | Zhu, J. et al. (2024), Journal of Asian Earth Sciences, 272, 106230 |  | CHN | Yunnan
| Baiyangping |  | Basin hydrothermal | Mississippi Valley-type (MVT) | MVT zinc-lead | Cu, Zn, Pb | Ag | Cu, Zn, Pb, Ag | Zhu et al., 2024 |  | L2-7 | L2-7 | [5 empty] | ore material |  | grab | mineral separate | [5 empty] | mineralisation |  |  |  | pyrite, sphalerite, dolomite | [6 empty] | chalcopyrite, tennantite, galena, quartz, celestine | polished sections | LA-ICPMS |  |  |  |  | 806.341479 |  |  |  | 97786.78056 | [9 empty] | 0.136735 | [5 empty] | 0.873693 | [5 empty] | 9.155108 | [5 empty] | 581.198441 | [9 empty] | 402900 |  | 3.141228 |  |  |  | 2.742667 | [21 empty] | 1575.74347 | [9 empty] | 16.529041 | [5 empty] | 9680.234104 | [17 empty] | 418.154632 | [23 empty] | 73.717263 | [13 empty] | 9.916809 |  |  |  |  | 2024 | Zhu, J. et al. (2024), Journal of Asian Earth Sciences, 272, 106230 |  | CHN | Yunnan
| Baiyangping |  | Basin hydrothermal | Mississippi Valley-type (MVT) | MVT zinc-lead | Cu, Zn, Pb | Ag | Cu, Zn, Pb, Ag | Zhu et al., 2024 |  | B16-1 | B16-1 | [5 empty] | ore material |  | grab | mineral separate | [5 empty] | mineralisation |  |  |  | pyrite, sphalerite, dolomite | [6 empty] | chalcopyrite, tennantite, galena, quartz, celestine | polished sections | LA-ICPMS |  |  |  |  | 83.814846 |  |  |  | 160.004906 |  |  |  | 3019.779806 |  | 267.408997 | [7 empty] | 337221.9 |  | 2394.857735 | [5 empty] | 1.165059 |  |  |  | 84.263244 |  | 518.172223 | [9 empty] | 100 |  | 33.475873 |  |  |  | 1.516353 | [11 empty] | 19109.68 |  |  |  | 886.967279 |  |  |  | 5584.062954 | [5 empty] | 7531.241981 | [11 empty] | 230.882404 | [7 empty] | 246.033446 | [9 empty] | 154.9635 | [11 empty] | 54.686964 | [11 empty] | 12.276201 | [13 empty] | 666131.4 |  |  |  |  | 2024 | Zhu, J. et al. (2024), Journal of Asian Earth Sciences, 272, 106230 |  | CHN | Yunnan
| Baiyangping |  | Basin hydrothermal | Mississippi Valley-type (MVT) | MVT zinc-lead | Cu, Zn, Pb | Ag | Cu, Zn, Pb, Ag | Zhu et al., 2024 |  | B16-2 | B16-2 | [5 empty] | ore material |  | grab | mineral separate | [5 empty] | mineralisation |  |  |  | pyrite, sphalerite, dolomite | [6 empty] | chalcopyrite, tennantite, galena, quartz, celestine | polished sections | LA-ICPMS |  |  |  |  | 13.595477 |  |  |  | 68.914166 |  |  |  | 113.120487 |  | 18.3064 | [7 empty] | 9694.304981 |  | 2037.605347 | [5 empty] | 0.550538 |  |  |  | 0.661726 |  | 192.508105 | [9 empty] | 100 |  | 5.634596 | [15 empty] | 566.9608 |  |  |  | 21.218891 |  |  |  | 103.343531 |  | 0.42695 |  |  |  | 210.769396 | [11 empty] | 133.112936 | [7 empty] | 1.54285 | [9 empty] | 61.420839 | [11 empty] | 1.098696 | [11 empty] | 3.575508 | [13 empty] | 666944.4 |  |  |  |  | 2024 | Zhu, J. et al. (2024), Journal of Asian Earth Sciences, 272, 106230 |  | CHN | Yunnan
| Baiyangping |  | Basin hydrothermal | Mississippi Valley-type (MVT) | MVT zinc-lead | Cu, Zn, Pb | Ag | Cu, Zn, Pb, Ag | Zhu et al., 2024 |  | B16-3 | B16-3 | [5 empty] | ore material |  | grab | mineral separate | [5 empty] | mineralisation |  |  |  | pyrite, sphalerite, dolomite | [6 empty] | chalcopyrite, tennantite, galena, quartz, celestine | polished sections | LA-ICPMS |  |  |  |  | 22.706689 |  |  |  | 134.08308 |  |  |  | 713.787696 |  | 124.111579 |  |  |  | 0.236736 |  |  |  | 64518.4 |  | 3371.653713 | [5 empty] | 0.979662 |  |  |  | 5.965242 |  | 387.652519 | [9 empty] | 100 |  | 11.889258 |  |  |  | 0.914441 | [11 empty] | 3701.560475 |  |  |  | 222.971773 |  |  |  | 877.602915 |  | 0.542677 |  |  |  | 1382.618882 | [11 empty] | 191.014847 | [7 empty] | 13.908297 | [9 empty] | 87.96984 | [11 empty] | 9.904392 | [11 empty] | 6.931266 | [13 empty] | 666255.7 |  |  |  |  | 2024 | Zhu, J. et al. (2024), Journal of Asian Earth Sciences, 272, 106230 |  | CHN | Yunnan
| Baiyangping |  | Basin hydrothermal | Mississippi Valley-type (MVT) | MVT zinc-lead | Cu, Zn, Pb | Ag | Cu, Zn, Pb, Ag | Zhu et al., 2024 |  | F4-3 | F4-3 | [5 empty] | ore material |  | grab | mineral separate | [5 empty] | mineralisation |  |  |  | pyrite, sphalerite, dolomite | [6 empty] | chalcopyrite, tennantite, galena, quartz, celestine | polished sections | LA-ICPMS |  |  |  |  | 63.523179 |  |  |  | 606.82069 | [15 empty] | 1892.771323 | [5 empty] | 1.135072 | [5 empty] | 742.024313 | [9 empty] | 700 |  | 8.059873 |  |  |  | 1.351887 | [37 empty] | 43.952641 | [17 empty] | 198.417248 | [23 empty] | 0.035772 | [13 empty] | 665951.8 |  |  |  |  | 2024 | Zhu, J. et al. (2024), Journal of Asian Earth Sciences, 272, 106230 |  | CHN | Yunnan
| Baiyangping |  | Basin hydrothermal | Mississippi Valley-type (MVT) | MVT zinc-lead | Cu, Zn, Pb | Ag | Cu, Zn, Pb, Ag | Zhu et al., 2024 |  | F4-4 | F4-4 | [5 empty] | ore material |  | grab | mineral separate | [5 empty] | mineralisation |  |  |  | pyrite, sphalerite, dolomite | [6 empty] | chalcopyrite, tennantite, galena, quartz, celestine | polished sections | LA-ICPMS |  |  |  |  | 131.841598 |  |  |  | 794.299792 | [15 empty] | 1891.501913 | [5 empty] | 2.172201 | [5 empty] | 948.04917 | [9 empty] | 700 |  | 7.831071 |  |  |  | 1.428907 | [37 empty] | 85.214219 | [17 empty] | 235.136385 | [23 empty] | 0.059709 | [13 empty] | 664255.6 |  |  |  |  | 2024 | Zhu, J. et al. (2024), Journal of Asian Earth Sciences, 272, 106230 |  | CHN | Yunnan
| Baiyangping |  | Basin hydrothermal | Mississippi Valley-type (MVT) | MVT zinc-lead | Cu, Zn, Pb | Ag | Cu, Zn, Pb, Ag | Zhu et al., 2024 |  | F4-5 | F4-5 | [5 empty] | ore material |  | grab | mineral separate | [5 empty] | mineralisation |  |  |  | pyrite, sphalerite, dolomite | [6 empty] | chalcopyrite, tennantite, galena, quartz, celestine | polished sections | LA-ICPMS |  |  |  |  | 139.641624 |  |  |  | 1330.037483 | [15 empty] | 1967.680145 | [5 empty] | 63.09623 | [5 empty] | 1012.657932 | [9 empty] | 800 |  | 7.508172 | [41 empty] | 90.421786 | [17 empty] | 252.405565 | [37 empty] | 666869.6 |  |  |  |  | 2024 | Zhu, J. et al. (2024), Journal of Asian Earth Sciences, 272, 106230 |  | CHN | Yunnan
| Baiyangping |  | Basin hydrothermal | Mississippi Valley-type (MVT) | MVT zinc-lead | Cu, Zn, Pb | Ag | Cu, Zn, Pb, Ag | Zhu et al., 2024 |  | F4-6 | F4-6 | [5 empty] | ore material |  | grab | mineral separate | [5 empty] | mineralisation |  |  |  | pyrite, sphalerite, dolomite | [6 empty] | chalcopyrite, tennantite, galena, quartz, celestine | polished sections | LA-ICPMS |  |  |  |  | 92.588786 |  |  |  | 867.30226 | [15 empty] | 1812.391657 | [5 empty] | 1.048027 | [5 empty] | 957.76565 | [9 empty] | 700 |  | 11.178998 |  |  |  | 1.905224 | [37 empty] | 57.198193 | [17 empty] | 261.61931 | [23 empty] | 0.038567 | [13 empty] | 663684.5 |  |  |  |  | 2024 | Zhu, J. et al. (2024), Journal of Asian Earth Sciences, 272, 106230 |  | CHN | Yunnan
| Baiyangping |  | Basin hydrothermal | Mississippi Valley-type (MVT) | MVT zinc-lead | Cu, Zn, Pb | Ag | Cu, Zn, Pb, Ag | Zhu et al., 2024 |  | F4-7 | F4-7 | [5 empty] | ore material |  | grab | mineral separate | [5 empty] | mineralisation |  |  |  | pyrite, sphalerite, dolomite | [6 empty] | chalcopyrite, tennantite, galena, quartz, celestine | polished sections | LA-ICPMS |  |  |  |  | 165.315032 |  |  |  | 1325.180501 | [9 empty] | 0.068207 | [5 empty] | 2276.521995 | [5 empty] | 3.109929 | [5 empty] | 1623.242678 | [9 empty] | 900 |  | 18.471355 |  |  |  | 2.323589 | [37 empty] | 150.046628 | [17 empty] | 321.612491 | [23 empty] | 0.050505 | [13 empty] | 662763.8 |  |  |  |  | 2024 | Zhu, J. et al. (2024), Journal of Asian Earth Sciences, 272, 106230 |  | CHN | Yunnan
| Baiyangping |  | Basin hydrothermal | Mississippi Valley-type (MVT) | MVT zinc-lead | Cu, Zn, Pb | Ag | Cu, Zn, Pb, Ag | Zhu et al., 2024 |  | F4-8 | F4-8 | [5 empty] | ore material |  | grab | mineral separate | [5 empty] | mineralisation |  |  |  | pyrite, sphalerite, dolomite | [6 empty] | chalcopyrite, tennantite, galena, quartz, celestine | polished sections | LA-ICPMS |  |  |  |  | 19.403769 |  |  |  | 332.089321 | [9 empty] | 0.016614 | [5 empty] | 1869.579524 | [5 empty] | 0.809074 | [5 empty] | 462.059889 | [9 empty] | 1000 |  | 33.378256 |  |  |  | 3.330916 | [21 empty] | 0.566014 | [15 empty] | 40.330709 | [17 empty] | 90.706423 | [37 empty] | 659744.3 |  |  |  |  | 2024 | Zhu, J. et al. (2024), Journal of Asian Earth Sciences, 272, 106230 |  | CHN | Yunnan
| Baiyangping |  | Basin hydrothermal | Mississippi Valley-type (MVT) | MVT zinc-lead | Cu, Zn, Pb | Ag | Cu, Zn, Pb, Ag | Zhu et al., 2024 |  | F4-9 | F4-9 | [5 empty] | ore material |  | grab | mineral separate | [5 empty] | mineralisation |  |  |  | pyrite, sphalerite, dolomite | [6 empty] | chalcopyrite, tennantite, galena, quartz, celestine | polished sections | LA-ICPMS |  |  |  |  | 701.230012 |  |  |  | 1181.732644 | [9 empty] | 0.041824 | [5 empty] | 2634.562092 | [5 empty] | 1.211449 | [5 empty] | 850.3539 | [9 empty] | 2000 |  | 11.712029 |  |  |  | 24.21111 | [21 empty] | 0.742274 | [15 empty] | 298.820595 | [17 empty] | 113.077308 | [23 empty] | 2.180893 | [13 empty] | 658406.1 |  |  |  |  | 2024 | Zhu, J. et al. (2024), Journal of Asian Earth Sciences, 272, 106230 |  | CHN | Yunnan
| Baiyangping |  | Basin hydrothermal | Mississippi Valley-type (MVT) | MVT zinc-lead | Cu, Zn, Pb | Ag | Cu, Zn, Pb, Ag | Zhu et al., 2024 |  | F4-10 | F4-10 | [5 empty] | ore material |  | grab | mineral separate | [5 empty] | mineralisation |  |  |  | pyrite, sphalerite, dolomite | [6 empty] | chalcopyrite, tennantite, galena, quartz, celestine | polished sections | LA-ICPMS |  |  |  |  | 33.454549 |  |  |  | 778.714122 | [9 empty] | 0.104107 | [5 empty] | 3930.930716 | [5 empty] | 7.420387 | [5 empty] | 971.972394 | [9 empty] | 2400 |  | 2.25351 |  |  |  | 1.609707 | [21 empty] | 0.761889 | [15 empty] | 77.3096 | [17 empty] | 63.048938 | [23 empty] | 0.095051 | [13 empty] | 661216.4 |  |  |  |  | 2024 | Zhu, J. et al. (2024), Journal of Asian Earth Sciences, 272, 106230 |  | CHN | Yunnan
| Baiyangping |  | Basin hydrothermal | Mississippi Valley-type (MVT) | MVT zinc-lead | Cu, Zn, Pb | Ag | Cu, Zn, Pb, Ag | Zhu et al., 2024 |  | F4-11 | F4-11 | [5 empty] | ore material |  | grab | mineral separate | [5 empty] | mineralisation |  |  |  | pyrite, sphalerite, dolomite | [6 empty] | chalcopyrite, tennantite, galena, quartz, celestine | polished sections | LA-ICPMS |  |  |  |  | 368.86102 |  |  |  | 981.529544 | [15 empty] | 2055.679243 | [5 empty] | 1.434379 | [5 empty] | 871.559844 | [9 empty] | 5100 |  | 6.096141 |  |  |  | 7.078978 | [21 empty] | 2.968944 | [15 empty] | 190.875661 | [17 empty] | 9.691289 | [23 empty] | 2.214742 | [13 empty] | 665400 |  |  |  |  | 2024 | Zhu, J. et al. (2024), Journal of Asian Earth Sciences, 272, 106230 |  | CHN | Yunnan
| Baiyangping |  | Basin hydrothermal | Mississippi Valley-type (MVT) | MVT zinc-lead | Cu, Zn, Pb | Ag | Cu, Zn, Pb, Ag | Zhu et al., 2024 |  | F4-12 | F4-12 | [5 empty] | ore material |  | grab | mineral separate | [5 empty] | mineralisation |  |  |  | pyrite, sphalerite, dolomite | [6 empty] | chalcopyrite, tennantite, galena, quartz, celestine | polished sections | LA-ICPMS |  |  |  |  | 9.623633 |  |  |  | 113.601268 | [9 empty] | 0.021855 | [5 empty] | 3391.054897 | [5 empty] | 3.953852 | [5 empty] | 126.271349 | [9 empty] | 1600 |  | 1.428743 | [25 empty] | 2.179533 | [15 empty] | 18.97451 | [17 empty] | 8.337504 | [23 empty] | 0.02146 | [13 empty] | 665163.9 |  |  |  |  | 2024 | Zhu, J. et al. (2024), Journal of Asian Earth Sciences, 272, 106230 |  | CHN | Yunnan
| Baiyangping |  | Basin hydrothermal | Mississippi Valley-type (MVT) | MVT zinc-lead | Cu, Zn, Pb | Ag | Cu, Zn, Pb, Ag | Zhu et al., 2024 |  | F4-13 | F4-13 | [5 empty] | ore material |  | grab | mineral separate | [5 empty] | mineralisation |  |  |  | pyrite, sphalerite, dolomite | [6 empty] | chalcopyrite, tennantite, galena, quartz, celestine | polished sections | LA-ICPMS |  |  |  |  | 44.910343 |  |  |  | 338.280918 | [15 empty] | 2575.019296 | [5 empty] | 2.050688 | [5 empty] | 423.825169 | [9 empty] | 2000 |  | 1.653988 |  |  |  | 1.476622 | [21 empty] | 0.975518 | [15 empty] | 58.157427 | [17 empty] | 28.898763 | [23 empty] | 0.113357 | [13 empty] | 664004.8 |  |  |  |  | 2024 | Zhu, J. et al. (2024), Journal of Asian Earth Sciences, 272, 106230 |  | CHN | Yunnan
| Baiyangping |  | Basin hydrothermal | Mississippi Valley-type (MVT) | MVT zinc-lead | Cu, Zn, Pb | Ag | Cu, Zn, Pb, Ag | Zhu et al., 2024 |  | F4-14 | F4-14 | [5 empty] | ore material |  | grab | mineral separate | [5 empty] | mineralisation |  |  |  | pyrite, sphalerite, dolomite | [6 empty] | chalcopyrite, tennantite, galena, quartz, celestine | polished sections | LA-ICPMS |  |  |  |  | 40.623138 |  |  |  | 634.262727 | [9 empty] | 0.0271 | [5 empty] | 3251.261459 | [5 empty] | 2.922904 | [5 empty] | 670.157588 | [9 empty] | 2000 |  | 1.448147 | [25 empty] | 0.45078 | [15 empty] | 82.654942 | [17 empty] | 56.279574 | [23 empty] | 0.074222 | [13 empty] | 663938.8 |  |  |  |  | 2024 | Zhu, J. et al. (2024), Journal of Asian Earth Sciences, 272, 106230 |  | CHN | Yunnan
| Baiyangping |  | Basin hydrothermal | Mississippi Valley-type (MVT) | MVT zinc-lead | Cu, Zn, Pb | Ag | Cu, Zn, Pb, Ag | Zhu et al., 2024 |  | F4-15 | F4-15 | [5 empty] | ore material |  | grab | mineral separate | [5 empty] | mineralisation |  |  |  | pyrite, sphalerite, dolomite | [6 empty] | chalcopyrite, tennantite, galena, quartz, celestine | polished sections | LA-ICPMS |  |  |  |  | 122.264279 |  |  |  | 1365.996391 | [15 empty] | 2423.369966 | [5 empty] | 4.6434 | [5 empty] | 1523.255696 | [9 empty] | 1500 |  | 12.919092 |  |  |  | 4.979225 | [21 empty] | 0.656757 | [15 empty] | 208.194721 | [17 empty] | 152.718146 | [23 empty] | 0.347415 | [13 empty] | 664370.1 |  |  |  |  | 2024 | Zhu, J. et al. (2024), Journal of Asian Earth Sciences, 272, 106230 |  | CHN | Yunnan
| Baiyangping |  | Basin hydrothermal | Mississippi Valley-type (MVT) | MVT zinc-lead | Cu, Zn, Pb | Ag | Cu, Zn, Pb, Ag | Zhu et al., 2024 |  | F4-16 | F4-16 | [5 empty] | ore material |  | grab | mineral separate | [5 empty] | mineralisation |  |  |  | pyrite, sphalerite, dolomite | [6 empty] | chalcopyrite, tennantite, galena, quartz, celestine | polished sections | LA-ICPMS |  |  |  |  | 50.966453 |  |  |  | 600.239259 | [15 empty] | 3430.523134 | [5 empty] | 1.915038 | [5 empty] | 704.955865 | [9 empty] | 1800 |  | 7.174517 |  |  |  | 1.469845 | [37 empty] | 113.512776 | [17 empty] | 96.723806 | [23 empty] | 0.203489 | [13 empty] | 663138.4 |  |  |  |  | 2024 | Zhu, J. et al. (2024), Journal of Asian Earth Sciences, 272, 106230 |  | CHN | Yunnan
| Baiyangping |  | Basin hydrothermal | Mississippi Valley-type (MVT) | MVT zinc-lead | Cu, Zn, Pb | Ag | Cu, Zn, Pb, Ag | Zhu et al., 2024 |  | F4-17 | F4-17 | [5 empty] | ore material |  | grab | mineral separate | [5 empty] | mineralisation |  |  |  | pyrite, sphalerite, dolomite | [6 empty] | chalcopyrite, tennantite, galena, quartz, celestine | polished sections | LA-ICPMS |  |  |  |  | 240.663222 |  |  |  | 1808.171694 | [15 empty] | 2578.976688 | [5 empty] | 1.45674 | [5 empty] | 1888.927573 | [9 empty] | 1600 |  | 16.546099 |  |  |  | 14.716994 | [21 empty] | 0.759824 | [15 empty] | 252.888207 | [17 empty] | 203.194707 | [23 empty] | 0.513978 | [13 empty] | 665160.5 |  |  |  |  | 2024 | Zhu, J. et al. (2024), Journal of Asian Earth Sciences, 272, 106230 |  | CHN | Yunnan
| Baiyangping |  | Basin hydrothermal | Mississippi Valley-type (MVT) | MVT zinc-lead | Cu, Zn, Pb | Ag | Cu, Zn, Pb, Ag | Zhu et al., 2024 |  | F4-18 | F4-18 | [5 empty] | ore material |  | grab | mineral separate | [5 empty] | mineralisation |  |  |  | pyrite, sphalerite, dolomite | [6 empty] | chalcopyrite, tennantite, galena, quartz, celestine | polished sections | LA-ICPMS |  |  |  |  | 165.228014 |  |  |  | 1148.554307 | [15 empty] | 2033.1908 | [5 empty] | 1.341942 | [5 empty] | 1459.666661 | [9 empty] | 800 |  | 13.1939 |  |  |  | 3.042385 | [21 empty] | 0.543065 | [15 empty] | 118.94321 | [17 empty] | 410.716069 | [37 empty] | 663501 |  |  |  |  | 2024 | Zhu, J. et al. (2024), Journal of Asian Earth Sciences, 272, 106230 |  | CHN | Yunnan
| Baiyangping |  | Basin hydrothermal | Mississippi Valley-type (MVT) | MVT zinc-lead | Cu, Zn, Pb | Ag | Cu, Zn, Pb, Ag | Zhu et al., 2024 |  | F4-19 | F4-19 | [5 empty] | ore material |  | grab | mineral separate | [5 empty] | mineralisation |  |  |  | pyrite, sphalerite, dolomite | [6 empty] | chalcopyrite, tennantite, galena, quartz, celestine | polished sections | LA-ICPMS |  |  |  |  | 456.241882 |  |  |  | 1502.527533 | [15 empty] | 1760.815086 | [5 empty] | 11.737167 | [5 empty] | 1748.524175 | [9 empty] | 700 |  | 15.682412 |  |  |  | 1.711492 | [21 empty] | 0.571313 | [15 empty] | 167.358314 | [17 empty] | 223.811932 | [23 empty] | 0.029643 | [13 empty] | 663730.2 |  |  |  |  | 2024 | Zhu, J. et al. (2024), Journal of Asian Earth Sciences, 272, 106230 |  | CHN | Yunnan
| Baiyangping |  | Basin hydrothermal | Mississippi Valley-type (MVT) | MVT zinc-lead | Cu, Zn, Pb | Ag | Cu, Zn, Pb, Ag | Zhu et al., 2024 |  | F11-1 | F11-1 | [5 empty] | ore material |  | grab | mineral separate | [5 empty] | mineralisation |  |  |  | pyrite, sphalerite, dolomite | [6 empty] | chalcopyrite, tennantite, galena, quartz, celestine | polished sections | LA-ICPMS |  |  |  |  | 71.682573 |  |  |  | 310.488755 | [15 empty] | 841.639488 | [5 empty] | 0.455035 | [5 empty] | 36.347545 | [9 empty] | 4500 |  | 16.177522 |  |  |  | 7.980433 | [21 empty] | 1.505011 | [15 empty] | 854.519852 | [17 empty] | 475.306758 | [23 empty] | 23.417376 | [13 empty] | 665123.4 |  |  |  |  | 2024 | Zhu, J. et al. (2024), Journal of Asian Earth Sciences, 272, 106230 |  | CHN | Yunnan
| Baiyangping |  | Basin hydrothermal | Mississippi Valley-type (MVT) | MVT zinc-lead | Cu, Zn, Pb | Ag | Cu, Zn, Pb, Ag | Zhu et al., 2024 |  | F11-2 | F11-2 | [5 empty] | ore material |  | grab | mineral separate | [5 empty] | mineralisation |  |  |  | pyrite, sphalerite, dolomite | [6 empty] | chalcopyrite, tennantite, galena, quartz, celestine | polished sections | LA-ICPMS |  |  |  |  | 98.586736 |  |  |  | 494.430766 | [15 empty] | 1239.331998 | [5 empty] | 0.513146 | [5 empty] | 91.208765 | [9 empty] | 3200 |  | 7.521891 |  |  |  | 8.344289 | [21 empty] | 2.104458 | [15 empty] | 1128.041177 | [17 empty] | 553.990192 | [23 empty] | 22.15149 | [13 empty] | 660882.1 |  |  |  |  | 2024 | Zhu, J. et al. (2024), Journal of Asian Earth Sciences, 272, 106230 |  | CHN | Yunnan
| Baiyangping |  | Basin hydrothermal | Mississippi Valley-type (MVT) | MVT zinc-lead | Cu, Zn, Pb | Ag | Cu, Zn, Pb, Ag | Zhu et al., 2024 |  | F11-3 | F11-3 | [5 empty] | ore material |  | grab | mineral separate | [5 empty] | mineralisation |  |  |  | pyrite, sphalerite, dolomite | [6 empty] | chalcopyrite, tennantite, galena, quartz, celestine | polished sections | LA-ICPMS |  |  |  |  | 15.870154 |  |  |  | 402.423342 | [15 empty] | 1371.479566 | [5 empty] | 0.145275 | [5 empty] | 3.373281 | [9 empty] | 2000 |  | 0.476333 |  |  |  | 1.608916 | [21 empty] | 2.634869 | [15 empty] | 1006.297838 | [17 empty] | 216.913042 | [23 empty] | 11.102385 | [13 empty] | 655430.3 |  |  |  |  | 2024 | Zhu, J. et al. (2024), Journal of Asian Earth Sciences, 272, 106230 |  | CHN | Yunnan
| Baiyangping |  | Basin hydrothermal | Mississippi Valley-type (MVT) | MVT zinc-lead | Cu, Zn, Pb | Ag | Cu, Zn, Pb, Ag | Zhu et al., 2024 |  | F11-4 | F11-4 | [5 empty] | ore material |  | grab | mineral separate | [5 empty] | mineralisation |  |  |  | pyrite, sphalerite, dolomite | [6 empty] | chalcopyrite, tennantite, galena, quartz, celestine | polished sections | LA-ICPMS |  |  |  |  | 9.633679 |  |  |  | 80.434643 | [15 empty] | 3175.612973 | [5 empty] | 0.526108 | [5 empty] | 0.589876 | [9 empty] | 2200 |  | 0.068717 |  |  |  | 0.811697 | [21 empty] | 1.950937 | [15 empty] | 137.457293 | [17 empty] | 32.585572 | [23 empty] | 2.057873 | [13 empty] | 660080.4 |  |  |  |  | 2024 | Zhu, J. et al. (2024), Journal of Asian Earth Sciences, 272, 106230 |  | CHN | Yunnan
| Baiyangping |  | Basin hydrothermal | Mississippi Valley-type (MVT) | MVT zinc-lead | Cu, Zn, Pb | Ag | Cu, Zn, Pb, Ag | Zhu et al., 2024 |  | F11-5 | F11-5 | [5 empty] | ore material |  | grab | mineral separate | [5 empty] | mineralisation |  |  |  | pyrite, sphalerite, dolomite | [6 empty] | chalcopyrite, tennantite, galena, quartz, celestine | polished sections | LA-ICPMS |  |  |  |  | 81.762608 |  |  |  | 1195.962194 | [15 empty] | 3853.621436 | [5 empty] | 2.201833 | [5 empty] | 16.875222 | [9 empty] | 3200 |  | 1.185324 |  |  |  | 2.521969 | [21 empty] | 2.788594 | [15 empty] | 2256.821867 | [17 empty] | 491.46961 | [23 empty] | 36.317033 | [13 empty] | 663783.5 |  |  |  |  | 2024 | Zhu, J. et al. (2024), Journal of Asian Earth Sciences, 272, 106230 |  | CHN | Yunnan
| Baiyangping |  | Basin hydrothermal | Mississippi Valley-type (MVT) | MVT zinc-lead | Cu, Zn, Pb | Ag | Cu, Zn, Pb, Ag | Zhu et al., 2024 |  | F11-6 | F11-6 | [5 empty] | ore material |  | grab | mineral separate | [5 empty] | mineralisation |  |  |  | pyrite, sphalerite, dolomite | [6 empty] | chalcopyrite, tennantite, galena, quartz, celestine | polished sections | LA-ICPMS |  |  |  |  | 94.202998 |  |  |  | 1672.805773 | [15 empty] | 3655.805384 | [5 empty] | 1.085173 | [5 empty] | 77.391266 | [9 empty] | 3700 |  | 0.260427 |  |  |  | 2.89131 | [21 empty] | 2.91545 | [15 empty] | 2950.451105 | [17 empty] | 253.390924 | [23 empty] | 59.619175 | [13 empty] | 663729.5 |  |  |  |  | 2024 | Zhu, J. et al. (2024), Journal of Asian Earth Sciences, 272, 106230 |  | CHN | Yunnan
| Baiyangping |  | Basin hydrothermal | Mississippi Valley-type (MVT) | MVT zinc-lead | Cu, Zn, Pb | Ag | Cu, Zn, Pb, Ag | Zhu et al., 2024 |  | F11-7 | F11-7 | [5 empty] | ore material |  | grab | mineral separate | [5 empty] | mineralisation |  |  |  | pyrite, sphalerite, dolomite | [6 empty] | chalcopyrite, tennantite, galena, quartz, celestine | polished sections | LA-ICPMS |  |  |  |  | 14.769003 |  |  |  | 217.361092 | [15 empty] | 706.626825 | [5 empty] | 0.455064 | [5 empty] | 13.173753 | [9 empty] | 5300 |  | 0.354954 |  |  |  | 7.847047 | [21 empty] | 1.443661 | [15 empty] | 336.451613 | [17 empty] | 70.901845 | [23 empty] | 8.879411 | [13 empty] | 664272.7 |  |  |  |  | 2024 | Zhu, J. et al. (2024), Journal of Asian Earth Sciences, 272, 106230 |  | CHN | Yunnan
| Baiyangping |  | Basin hydrothermal | Mississippi Valley-type (MVT) | MVT zinc-lead | Cu, Zn, Pb | Ag | Cu, Zn, Pb, Ag | Zhu et al., 2024 |  | F11-8 | F11-8 | [5 empty] | ore material |  | grab | mineral separate | [5 empty] | mineralisation |  |  |  | pyrite, sphalerite, dolomite | [6 empty] | chalcopyrite, tennantite, galena, quartz, celestine | polished sections | LA-ICPMS |  |  |  |  | 3.852334 |  |  |  | 122.208728 | [15 empty] | 700.338095 | [5 empty] | 0.442167 | [5 empty] | 1.560548 | [9 empty] | 5300 |  | 0.05333 |  |  |  | 5.911354 | [21 empty] | 1.875691 | [15 empty] | 255.867749 | [17 empty] | 55.118352 | [23 empty] | 3.395424 | [13 empty] | 663637.8 |  |  |  |  | 2024 | Zhu, J. et al. (2024), Journal of Asian Earth Sciences, 272, 106230 |  | CHN | Yunnan
| Baiyangping |  | Basin hydrothermal | Mississippi Valley-type (MVT) | MVT zinc-lead | Cu, Zn, Pb | Ag | Cu, Zn, Pb, Ag | Zhu et al., 2024 |  | F11-9 | F11-9 | [5 empty] | ore material |  | grab | mineral separate | [5 empty] | mineralisation |  |  |  | pyrite, sphalerite, dolomite | [6 empty] | chalcopyrite, tennantite, galena, quartz, celestine | polished sections | LA-ICPMS |  |  |  |  | 46.362811 |  |  |  | 351.431377 | [15 empty] | 1017.622905 | [5 empty] | 1.0107 | [5 empty] | 79.659207 | [9 empty] | 3700 |  | 4.317294 |  |  |  | 3.413522 | [21 empty] | 2.003709 | [15 empty] | 782.363305 | [17 empty] | 299.890976 | [23 empty] | 15.862737 | [13 empty] | 658832.4 |  |  |  |  | 2024 | Zhu, J. et al. (2024), Journal of Asian Earth Sciences, 272, 106230 |  | CHN | Yunnan
| Baiyangping |  | Basin hydrothermal | Mississippi Valley-type (MVT) | MVT zinc-lead | Cu, Zn, Pb | Ag | Cu, Zn, Pb, Ag | Zhu et al., 2024 |  | F11-10 | F11-10 | [5 empty] | ore material |  | grab | mineral separate | [5 empty] | mineralisation |  |  |  | pyrite, sphalerite, dolomite | [6 empty] | chalcopyrite, tennantite, galena, quartz, celestine | polished sections | LA-ICPMS |  |  |  |  | 23.161692 |  |  |  | 1136.780773 | [15 empty] | 898.456494 | [5 empty] | 0.052917 | [5 empty] | 18.319004 | [9 empty] | 2600 |  | 2.93984 |  |  |  | 1.069009 | [21 empty] | 4.564175 | [15 empty] | 2862.067794 | [17 empty] | 673.85721 | [23 empty] | 27.059491 | [13 empty] | 664578.6 |  |  |  |  | 2024 | Zhu, J. et al. (2024), Journal of Asian Earth Sciences, 272, 106230 |  | CHN | Yunnan
| Baiyangping |  | Basin hydrothermal | Mississippi Valley-type (MVT) | MVT zinc-lead | Cu, Zn, Pb | Ag | Cu, Zn, Pb, Ag | Zhu et al., 2024 |  | F11-11 | F11-11 | [5 empty] | ore material |  | grab | mineral separate | [5 empty] | mineralisation |  |  |  | pyrite, sphalerite, dolomite | [6 empty] | chalcopyrite, tennantite, galena, quartz, celestine | polished sections | LA-ICPMS |  |  |  |  | 79.617224 |  |  |  | 524.177135 | [15 empty] | 1325.679889 | [5 empty] | 0.568133 | [5 empty] | 105.376799 | [9 empty] | 2700 |  | 3.29329 |  |  |  | 4.484442 | [21 empty] | 2.135815 | [15 empty] | 1167.117297 | [17 empty] | 296.842778 | [23 empty] | 15.012597 | [13 empty] | 660640.9 |  |  |  |  | 2024 | Zhu, J. et al. (2024), Journal of Asian Earth Sciences, 272, 106230 |  | CHN | Yunnan
| Baiyangping |  | Basin hydrothermal | Mississippi Valley-type (MVT) | MVT zinc-lead | Cu, Zn, Pb | Ag | Cu, Zn, Pb, Ag | Zhu et al., 2024 |  | F11-12 | F11-12 | [5 empty] | ore material |  | grab | mineral separate | [5 empty] | mineralisation |  |  |  | pyrite, sphalerite, dolomite | [6 empty] | chalcopyrite, tennantite, galena, quartz, celestine | polished sections | LA-ICPMS |  |  |  |  | 47.738585 |  |  |  | 634.384978 | [15 empty] | 798.175625 | [5 empty] | 0.518732 | [5 empty] | 62.591511 | [9 empty] | 5700 |  | 2.101343 |  |  |  | 4.811096 | [21 empty] | 1.783988 | [15 empty] | 2982.479674 | [17 empty] | 344.71951 | [23 empty] | 16.290799 | [13 empty] | 658653.9 |  |  |  |  | 2024 | Zhu, J. et al. (2024), Journal of Asian Earth Sciences, 272, 106230 |  | CHN | Yunnan
| Baiyangping |  | Basin hydrothermal | Mississippi Valley-type (MVT) | MVT zinc-lead | Cu, Zn, Pb | Ag | Cu, Zn, Pb, Ag | Zhu et al., 2024 |  | F11-13 | F11-13 | [5 empty] | ore material |  | grab | mineral separate | [5 empty] | mineralisation |  |  |  | pyrite, sphalerite, dolomite | [6 empty] | chalcopyrite, tennantite, galena, quartz, celestine | polished sections | LA-ICPMS |  |  |  |  | 12.968596 |  |  |  | 79.598864 | [15 empty] | 1951.143354 | [5 empty] | 1.431376 | [5 empty] | 111.432818 | [9 empty] | 600 |  | 1.156738 |  |  |  | 0.887791 | [37 empty] | 36.210319 | [17 empty] | 33.595707 | [37 empty] | 667853.1 |  |  |  |  | 2024 | Zhu, J. et al. (2024), Journal of Asian Earth Sciences, 272, 106230 |  | CHN | Yunnan
| Baiyangping |  | Basin hydrothermal | Mississippi Valley-type (MVT) | MVT zinc-lead | Cu, Zn, Pb | Ag | Cu, Zn, Pb, Ag | Zhu et al., 2024 |  | F11-14 | F11-14 | [5 empty] | ore material |  | grab | mineral separate | [5 empty] | mineralisation |  |  |  | pyrite, sphalerite, dolomite | [6 empty] | chalcopyrite, tennantite, galena, quartz, celestine | polished sections | LA-ICPMS |  |  |  |  | 7.541961 |  |  |  | 156.175371 | [15 empty] | 1635.42748 | [5 empty] | 0.642045 | [5 empty] | 4.022412 | [9 empty] | 3200 |  | 0.14129 |  |  |  | 5.166082 | [21 empty] | 1.205777 | [15 empty] | 254.245035 | [17 empty] | 75.437849 | [23 empty] | 5.43854 | [13 empty] | 657922.0697 |  |  |  |  | 2024 | Zhu, J. et al. (2024), Journal of Asian Earth Sciences, 272, 106230 |  | CHN | Yunnan
| Baiyangping |  | Basin hydrothermal | Mississippi Valley-type (MVT) | MVT zinc-lead | Cu, Zn, Pb | Ag | Cu, Zn, Pb, Ag | Zhu et al., 2024 |  | F11-15 | F11-15 | [5 empty] | ore material |  | grab | mineral separate | [5 empty] | mineralisation |  |  |  | pyrite, sphalerite, dolomite | [6 empty] | chalcopyrite, tennantite, galena, quartz, celestine | polished sections | LA-ICPMS |  |  |  |  | 4.820887 |  |  |  | 59.991061 | [15 empty] | 1561.591945 | [5 empty] | 0.190944 | [5 empty] | 2.723563 | [9 empty] | 600 |  | 3.720864 |  |  |  | 1.473461 | [21 empty] | 0.664933 | [15 empty] | 208.802195 | [17 empty] | 185.375887 | [23 empty] | 1.023454 | [13 empty] | 661892.4 |  |  |  |  | 2024 | Zhu, J. et al. (2024), Journal of Asian Earth Sciences, 272, 106230 |  | CHN | Yunnan
| Baiyangping |  | Basin hydrothermal | Mississippi Valley-type (MVT) | MVT zinc-lead | Cu, Zn, Pb | Ag | Cu, Zn, Pb, Ag | Zhu et al., 2024 |  | F11-16 | F11-16 | [5 empty] | ore material |  | grab | mineral separate | [5 empty] | mineralisation |  |  |  | pyrite, sphalerite, dolomite | [6 empty] | chalcopyrite, tennantite, galena, quartz, celestine | polished sections | LA-ICPMS |  |  |  |  | 30.908195 |  |  |  | 210.298164 | [15 empty] | 3372.517162 | [5 empty] | 1.47407 | [5 empty] | 15.501954 | [9 empty] | 2000 |  | 0.400028 |  |  |  | 3.286288 | [37 empty] | 366.702677 | [17 empty] | 72.378012 | [23 empty] | 5.266584 | [13 empty] | 661902.6 |  |  |  |  | 2024 | Zhu, J. et al. (2024), Journal of Asian Earth Sciences, 272, 106230 |  | CHN | Yunnan
| Baiyangping |  | Basin hydrothermal | Mississippi Valley-type (MVT) | MVT zinc-lead | Cu, Zn, Pb | Ag | Cu, Zn, Pb, Ag | Zhu et al., 2024 |  | L2-8 | L2-8 | [5 empty] | ore material |  | grab | mineral separate | [5 empty] | mineralisation |  |  |  | pyrite, sphalerite, dolomite | [6 empty] | chalcopyrite, tennantite, galena, quartz, celestine | polished sections | LA-ICPMS |  |  |  |  | 7.206904 |  |  |  | 209.062702 | [15 empty] | 2960.487729 | [5 empty] | 0.04049 | [5 empty] | 218.65095 | [9 empty] | 1100 |  | 7.490124 |  |  |  | 1.803133 | [21 empty] | 0.761387 | [15 empty] | 32.574605 | [17 empty] | 31.455015 | [23 empty] | 0.116151 | [13 empty] | 665791.1 |  |  |  |  | 2024 | Zhu, J. et al. (2024), Journal of Asian Earth Sciences, 272, 106230 |  | CHN | Yunnan
| Baiyangping |  | Basin hydrothermal | Mississippi Valley-type (MVT) | MVT zinc-lead | Cu, Zn, Pb | Ag | Cu, Zn, Pb, Ag | Zhu et al., 2024 |  | L2-9 | L2-9 | [5 empty] | ore material |  | grab | mineral separate | [5 empty] | mineralisation |  |  |  | pyrite, sphalerite, dolomite | [6 empty] | chalcopyrite, tennantite, galena, quartz, celestine | polished sections | LA-ICPMS |  |  |  |  | 5.837767 |  |  |  | 527.358791 | [15 empty] | 1879.102563 | [5 empty] | 0.009412 | [5 empty] | 592.15904 | [9 empty] | 1500 |  | 46.366773 |  |  |  | 9.068241 | [21 empty] | 0.899775 | [15 empty] | 61.883207 | [17 empty] | 25.302812 | [23 empty] | 0.107852 | [13 empty] | 665797.3 |  |  |  |  | 2024 | Zhu, J. et al. (2024), Journal of Asian Earth Sciences, 272, 106230 |  | CHN | Yunnan
| Baiyangping |  | Basin hydrothermal | Mississippi Valley-type (MVT) | MVT zinc-lead | Cu, Zn, Pb | Ag | Cu, Zn, Pb, Ag | Zhu et al., 2024 |  | L2-10 | L2-10 | [5 empty] | ore material |  | grab | mineral separate | [5 empty] | mineralisation |  |  |  | pyrite, sphalerite, dolomite | [6 empty] | chalcopyrite, tennantite, galena, quartz, celestine | polished sections | LA-ICPMS |  |  |  |  | 2.173234 |  |  |  | 236.586325 | [15 empty] | 2649.819528 | [11 empty] | 229.993377 | [9 empty] | 3200 |  | 12.67819 |  |  |  | 1.491228 | [21 empty] | 1.755355 | [15 empty] | 16.881068 | [17 empty] | 14.646681 | [37 empty] | 664051 |  |  |  |  | 2024 | Zhu, J. et al. (2024), Journal of Asian Earth Sciences, 272, 106230 |  | CHN | Yunnan
| Baiyangping |  | Basin hydrothermal | Mississippi Valley-type (MVT) | MVT zinc-lead | Cu, Zn, Pb | Ag | Cu, Zn, Pb, Ag | Zhu et al., 2024 |  | L2-11 | L2-11 | [5 empty] | ore material |  | grab | mineral separate | [5 empty] | mineralisation |  |  |  | pyrite, sphalerite, dolomite | [6 empty] | chalcopyrite, tennantite, galena, quartz, celestine | polished sections | LA-ICPMS |  |  |  |  | 1.217473 |  |  |  | 214.305319 | [15 empty] | 863.437231 | [11 empty] | 246.15642 | [9 empty] | 1300 |  | 22.234113 |  |  |  | 39.711152 | [21 empty] | 0.959893 | [15 empty] | 70.957216 | [17 empty] | 11.376049 | [23 empty] | 0.242635 | [13 empty] | 667434.1 |  |  |  |  | 2024 | Zhu, J. et al. (2024), Journal of Asian Earth Sciences, 272, 106230 |  | CHN | Yunnan
| Baiyangping |  | Basin hydrothermal | Mississippi Valley-type (MVT) | MVT zinc-lead | Cu, Zn, Pb | Ag | Cu, Zn, Pb, Ag | Zhu et al., 2024 |  | L2-12 | L2-12 | [5 empty] | ore material |  | grab | mineral separate | [5 empty] | mineralisation |  |  |  | pyrite, sphalerite, dolomite | [6 empty] | chalcopyrite, tennantite, galena, quartz, celestine | polished sections | LA-ICPMS |  |  |  |  | 0.772566 |  |  |  | 15.618755 | [15 empty] | 777.516946 | [11 empty] | 2.585634 | [9 empty] | 2200 | [27 empty] | 1.73998 | [15 empty] | 1.015994 | [41 empty] | 0.028232 | [13 empty] | 667153.6 |  |  |  |  | 2024 | Zhu, J. et al. (2024), Journal of Asian Earth Sciences, 272, 106230 |  | CHN | Yunnan
| Baiyangping |  | Basin hydrothermal | Mississippi Valley-type (MVT) | MVT zinc-lead | Cu, Zn, Pb | Ag | Cu, Zn, Pb, Ag | Zhu et al., 2024 |  | L2-13 | L2-13 | [5 empty] | ore material |  | grab | mineral separate | [5 empty] | mineralisation |  |  |  | pyrite, sphalerite, dolomite | [6 empty] | chalcopyrite, tennantite, galena, quartz, celestine | polished sections | LA-ICPMS |  |  |  |  | 2.600786 |  |  |  | 97.756592 | [15 empty] | 1211.011581 | [11 empty] | 3.075331 | [9 empty] | 3700 |  | 1.348697 |  |  |  | 57.327554 | [21 empty] | 1.6305 | [15 empty] | 58.255383 | [17 empty] | 1.13966 | [23 empty] | 2.128463 | [13 empty] | 664875.9 |  |  |  |  | 2024 | Zhu, J. et al. (2024), Journal of Asian Earth Sciences, 272, 106230 |  | CHN | Yunnan
| Baiyangping |  | Basin hydrothermal | Mississippi Valley-type (MVT) | MVT zinc-lead | Cu, Zn, Pb | Ag | Cu, Zn, Pb, Ag | Zhu et al., 2024 |  | L2-14 | L2-14 | [5 empty] | ore material |  | grab | mineral separate | [5 empty] | mineralisation |  |  |  | pyrite, sphalerite, dolomite | [6 empty] | chalcopyrite, tennantite, galena, quartz, celestine | polished sections | LA-ICPMS |  |  |  |  | 2.194531 |  |  |  | 30.698886 | [15 empty] | 1362.628938 | [11 empty] | 11.314191 | [9 empty] | 4200 |  | 0.633375 |  |  |  | 4.4039 | [21 empty] | 0.97288 | [15 empty] | 16.299938 | [41 empty] | 0.386301 | [13 empty] | 664347 |  |  |  |  | 2024 | Zhu, J. et al. (2024), Journal of Asian Earth Sciences, 272, 106230 |  | CHN | Yunnan
| Baiyangping |  | Basin hydrothermal | Mississippi Valley-type (MVT) | MVT zinc-lead | Cu, Zn, Pb | Ag | Cu, Zn, Pb, Ag | Zhu et al., 2024 |  | L2-15 | L2-15 | [5 empty] | ore material |  | grab | mineral separate | [5 empty] | mineralisation |  |  |  | pyrite, sphalerite, dolomite | [6 empty] | chalcopyrite, tennantite, galena, quartz, celestine | polished sections | LA-ICPMS |  |  |  |  | 3.507701 |  |  |  | 131.587013 | [15 empty] | 595.1046 | [11 empty] | 167.091776 | [9 empty] | 7200 |  | 88.928958 |  |  |  | 9.483649 | [21 empty] | 3.308227 | [15 empty] | 52.715802 | [17 empty] | 3.36972 | [23 empty] | 4.36437 | [13 empty] | 661325.6 |  |  |  |  | 2024 | Zhu, J. et al. (2024), Journal of Asian Earth Sciences, 272, 106230 |  | CHN | Yunnan
| Baiyangping |  | Basin hydrothermal | Mississippi Valley-type (MVT) | MVT zinc-lead | Cu, Zn, Pb | Ag | Cu, Zn, Pb, Ag | Zhu et al., 2024 |  | L2-16 | L2-16 | [5 empty] | ore material |  | grab | mineral separate | [5 empty] | mineralisation |  |  |  | pyrite, sphalerite, dolomite | [6 empty] | chalcopyrite, tennantite, galena, quartz, celestine | polished sections | LA-ICPMS |  |  |  |  | 0.80013 |  |  |  | 38.166033 | [15 empty] | 610.207082 | [5 empty] | 0.041167 | [5 empty] | 73.861291 | [9 empty] | 6700 |  | 5.681067 |  |  |  | 1.13705 | [21 empty] | 2.394283 | [15 empty] | 8.51933 | [17 empty] | 0.564617 | [23 empty] | 0.645061 | [13 empty] | 657904.7 |  |  |  |  | 2024 | Zhu, J. et al. (2024), Journal of Asian Earth Sciences, 272, 106230 |  | CHN | Yunnan
| Baiyangping |  | Basin hydrothermal | Mississippi Valley-type (MVT) | MVT zinc-lead | Cu, Zn, Pb | Ag | Cu, Zn, Pb, Ag | Zhu et al., 2024 |  | L2-17 | L2-17 | [5 empty] | ore material |  | grab | mineral separate | [5 empty] | mineralisation |  |  |  | pyrite, sphalerite, dolomite | [6 empty] | chalcopyrite, tennantite, galena, quartz, celestine | polished sections | LA-ICPMS |  |  |  |  | 0.5946 |  |  |  | 36.546209 | [15 empty] | 1659.209315 | [11 empty] | 32.208764 | [9 empty] | 6000 | [5 empty] | 2.661891 | [21 empty] | 1.447807 | [15 empty] | 15.854125 | [17 empty] | 0.394643 | [23 empty] | 0.122853 | [13 empty] | 662485.2 |  |  |  |  | 2024 | Zhu, J. et al. (2024), Journal of Asian Earth Sciences, 272, 106230 |  | CHN | Yunnan
| Baiyangping |  | Basin hydrothermal | Mississippi Valley-type (MVT) | MVT zinc-lead | Cu, Zn, Pb | Ag | Cu, Zn, Pb, Ag | Zhu et al., 2024 |  | L2-18 | L2-18 | [5 empty] | ore material |  | grab | mineral separate | [5 empty] | mineralisation |  |  |  | pyrite, sphalerite, dolomite | [6 empty] | chalcopyrite, tennantite, galena, quartz, celestine | polished sections | LA-ICPMS |  |  |  |  | 5.629031 |  |  |  | 325.28356 | [15 empty] | 1836.731186 | [5 empty] | 0.02765 | [5 empty] | 359.387783 | [9 empty] | 6300 |  | 6.349067 |  |  |  | 14.672015 | [21 empty] | 1.927698 | [15 empty] | 196.007858 | [17 empty] | 3.260862 | [23 empty] | 5.718417 | [13 empty] | 655368.1 |  |  |  |  | 2024 | Zhu, J. et al. (2024), Journal of Asian Earth Sciences, 272, 106230 |  | CHN | Yunnan
| Baiyangping |  | Basin hydrothermal | Mississippi Valley-type (MVT) | MVT zinc-lead | Cu, Zn, Pb | Ag | Cu, Zn, Pb, Ag | Zhu et al., 2024 |  | L2-19 | L2-19 | [5 empty] | ore material |  | grab | mineral separate | [5 empty] | mineralisation |  |  |  | pyrite, sphalerite, dolomite | [6 empty] | chalcopyrite, tennantite, galena, quartz, celestine | polished sections | LA-ICPMS |  |  |  |  | 0.650632 |  |  |  | 21.961726 | [15 empty] | 1938.588639 | [11 empty] | 73.976007 | [9 empty] | 6800 |  | 0.060273 |  |  |  | 1.559058 | [21 empty] | 1.38534 | [15 empty] | 8.426751 | [55 empty] | 662191.6 |  |  |  |  | 2024 | Zhu, J. et al. (2024), Journal of Asian Earth Sciences, 272, 106230 |  | CHN | Yunnan
| Baiyangping |  | Basin hydrothermal | Mississippi Valley-type (MVT) | MVT zinc-lead | Cu, Zn, Pb | Ag | Cu, Zn, Pb, Ag | Zhu et al., 2024 |  | L2-20 | L2-20 | [5 empty] | ore material |  | grab | mineral separate | [5 empty] | mineralisation |  |  |  | pyrite, sphalerite, dolomite | [6 empty] | chalcopyrite, tennantite, galena, quartz, celestine | polished sections | LA-ICPMS |  |  |  |  | 1.176917 |  |  |  | 10.229371 | [15 empty] | 2103.937711 | [11 empty] | 190.637655 | [9 empty] | 7200 | [27 empty] | 1.668267 | [15 empty] | 0.50107 | [55 empty] | 661270.7 |  |  |  |  | 2024 | Zhu, J. et al. (2024), Journal of Asian Earth Sciences, 272, 106230 |  | CHN | Yunnan
| Baiyangping |  | Basin hydrothermal | Mississippi Valley-type (MVT) | MVT zinc-lead | Cu, Zn, Pb | Ag | Cu, Zn, Pb, Ag | Zhu et al., 2024 |  | L2-21 | L2-21 | [5 empty] | ore material |  | grab | mineral separate | [5 empty] | mineralisation |  |  |  | pyrite, sphalerite, dolomite | [6 empty] | chalcopyrite, tennantite, galena, quartz, celestine | polished sections | LA-ICPMS |  |  |  |  | 11.820507 |  |  |  | 122.016927 | [15 empty] | 2063.140936 | [11 empty] | 131.176217 | [9 empty] | 5700 |  | 1.660237 |  |  |  | 5.631621 | [21 empty] | 1.642019 | [15 empty] | 78.186268 | [17 empty] | 1.329219 | [23 empty] | 1.507442 | [13 empty] | 661273.5 |  |  |  |  | 2024 | Zhu, J. et al. (2024), Journal of Asian Earth Sciences, 272, 106230 |  | CHN | Yunnan
| Baiyangping |  | Basin hydrothermal | Mississippi Valley-type (MVT) | MVT zinc-lead | Cu, Zn, Pb | Ag | Cu, Zn, Pb, Ag | Zhu et al., 2024 |  | L12-1 | L12-1 | [5 empty] | ore material |  | grab | mineral separate | [5 empty] | mineralisation |  |  |  | pyrite, sphalerite, dolomite | [6 empty] | chalcopyrite, tennantite, galena, quartz, celestine | polished sections | LA-ICPMS |  |  |  |  | 5.787393 |  |  |  | 33.20596 |  |  |  | 791.935465 |  | 147.358627 | [7 empty] | 51646.82 |  | 3005.243418 | [9 empty] | 7.733001 |  | 11.441077 | [9 empty] | 3900 |  | 0.343518 |  |  |  | 2.73923 | [11 empty] | 2633.786251 |  |  |  | 52.042244 |  |  |  | 309.138632 |  | 1.940114 |  |  |  | 1035.029889 | [11 empty] | 26.477022 | [7 empty] | 17.099074 | [9 empty] | 2.12013 | [11 empty] | 12.259194 | [11 empty] | 0.546405 | [13 empty] | 660637.3 |  |  |  |  | 2024 | Zhu, J. et al. (2024), Journal of Asian Earth Sciences, 272, 106230 |  | CHN | Yunnan
| Baiyangping |  | Basin hydrothermal | Mississippi Valley-type (MVT) | MVT zinc-lead | Cu, Zn, Pb | Ag | Cu, Zn, Pb, Ag | Zhu et al., 2024 |  | L12-2 | L12-2 | [5 empty] | ore material |  | grab | mineral separate | [5 empty] | mineralisation |  |  |  | pyrite, sphalerite, dolomite | [6 empty] | chalcopyrite, tennantite, galena, quartz, celestine | polished sections | LA-ICPMS |  |  |  |  | 7.910272 |  |  |  | 58.455741 |  |  |  | 120.864729 |  | 5.860368 | [7 empty] | 7372.041075 |  | 1849.702192 | [5 empty] | 0.024132 |  |  |  | 0.78581 |  | 16.42438 | [9 empty] | 3100 |  | 0.263005 |  |  |  | 25.381863 | [11 empty] | 404.259803 |  |  |  | 22.293528 |  |  |  | 148.053608 |  | 1.677634 |  |  |  | 157.464098 | [11 empty] | 72.211631 | [7 empty] | 1.737568 | [9 empty] | 2.248203 | [11 empty] | 1.245751 | [11 empty] | 0.711164 | [13 empty] | 662211.8 |  |  |  |  | 2024 | Zhu, J. et al. (2024), Journal of Asian Earth Sciences, 272, 106230 |  | CHN | Yunnan
| Baiyangping |  | Basin hydrothermal | Mississippi Valley-type (MVT) | MVT zinc-lead | Cu, Zn, Pb | Ag | Cu, Zn, Pb, Ag | Zhu et al., 2024 |  | L12-3 | L12-3 | [5 empty] | ore material |  | grab | mineral separate | [5 empty] | mineralisation |  |  |  | pyrite, sphalerite, dolomite | [6 empty] | chalcopyrite, tennantite, galena, quartz, celestine | polished sections | LA-ICPMS |  |  |  |  | 0.515282 |  |  |  | 5.128536 |  |  |  | 137.219387 |  | 13.450121 | [7 empty] | 15515.02 |  | 1454.322481 | [9 empty] | 1.80351 |  | 7.123827 | [9 empty] | 1800 | [5 empty] | 0.748292 | [11 empty] | 793.826731 |  |  |  | 48.804228 |  |  |  | 197.848596 |  | 0.901584 |  |  |  | 326.1152 | [11 empty] | 0.785374 | [7 empty] | 3.98789 | [9 empty] | 12.15572 | [11 empty] | 2.859121 | [11 empty] | 5.07501 | [13 empty] | 662211.8 |  |  |  |  | 2024 | Zhu, J. et al. (2024), Journal of Asian Earth Sciences, 272, 106230 |  | CHN | Yunnan
| Baiyangping |  | Basin hydrothermal | Mississippi Valley-type (MVT) | MVT zinc-lead | Cu, Zn, Pb | Ag | Cu, Zn, Pb, Ag | Zhu et al., 2024 |  | L12-4 | L12-4 | [5 empty] | ore material |  | grab | mineral separate | [5 empty] | mineralisation |  |  |  | pyrite, sphalerite, dolomite | [6 empty] | chalcopyrite, tennantite, galena, quartz, celestine | polished sections | LA-ICPMS |  |  |  |  | 1.784571 |  |  |  | 13.215576 |  |  |  | 198.690868 |  | 30.218899 | [7 empty] | 11721.33 |  | 442.722001 | [5 empty] | 0.03445 |  |  |  | 2.159746 |  | 90.952729 | [9 empty] | 2400 |  | 3.375077 |  |  |  | 61.476623 | [11 empty] | 610.324117 |  |  |  | 45.728531 |  |  |  | 86.339176 |  | 1.037239 |  |  |  | 242.133289 | [11 empty] | 5.058275 | [7 empty] | 8.959745 | [9 empty] | 14.59999 | [11 empty] | 3.423864 | [11 empty] | 0.145223 | [13 empty] | 662211.8 |  |  |  |  | 2024 | Zhu, J. et al. (2024), Journal of Asian Earth Sciences, 272, 106230 |  | CHN | Yunnan
| Baiyangping |  | Basin hydrothermal | Mississippi Valley-type (MVT) | MVT zinc-lead | Cu, Zn, Pb | Ag | Cu, Zn, Pb, Ag | Zhu et al., 2024 |  | L12-5 | L12-5 | [5 empty] | ore material |  | grab | mineral separate | [5 empty] | mineralisation |  |  |  | pyrite, sphalerite, dolomite | [6 empty] | chalcopyrite, tennantite, galena, quartz, celestine | polished sections | LA-ICPMS |  |  |  |  | 1.680802 |  |  |  | 136.042229 | [15 empty] | 1374.165766 | [11 empty] | 1.92126 | [9 empty] | 6800 |  | 0.690586 |  |  |  | 13.686356 | [21 empty] | 3.836726 | [15 empty] | 119.128319 | [17 empty] | 3.371437 | [23 empty] | 4.459718 | [13 empty] | 662211.8 |  |  |  |  | 2024 | Zhu, J. et al. (2024), Journal of Asian Earth Sciences, 272, 106230 |  | CHN | Yunnan
| Baiyangping |  | Basin hydrothermal | Mississippi Valley-type (MVT) | MVT zinc-lead | Cu, Zn, Pb | Ag | Cu, Zn, Pb, Ag | Zhu et al., 2024 |  | L12-6 | L12-6 | [5 empty] | ore material |  | grab | mineral separate | [5 empty] | mineralisation |  |  |  | pyrite, sphalerite, dolomite | [6 empty] | chalcopyrite, tennantite, galena, quartz, celestine | polished sections | LA-ICPMS |  |  |  |  | 9.425048 |  |  |  | 362.941274 | [15 empty] | 1635.282885 | [11 empty] | 29.328909 | [9 empty] | 3900 |  | 0.781325 |  |  |  | 62.419183 | [21 empty] | 1.565063 | [15 empty] | 348.079896 | [17 empty] | 10.430516 | [23 empty] | 13.319793 | [13 empty] | 662211.8 |  |  |  |  | 2024 | Zhu, J. et al. (2024), Journal of Asian Earth Sciences, 272, 106230 |  | CHN | Yunnan
| Baiyangping |  | Basin hydrothermal | Mississippi Valley-type (MVT) | MVT zinc-lead | Cu, Zn, Pb | Ag | Cu, Zn, Pb, Ag | Zhu et al., 2024 |  | L12-7 | L12-7 | [5 empty] | ore material |  | grab | mineral separate | [5 empty] | mineralisation |  |  |  | pyrite, sphalerite, dolomite | [6 empty] | chalcopyrite, tennantite, galena, quartz, celestine | polished sections | LA-ICPMS |  |  |  |  | 4.538781 |  |  |  | 94.054929 | [15 empty] | 1497.043041 | [11 empty] | 12.615817 | [9 empty] | 3800 |  | 4.295048 |  |  |  | 64.315585 | [21 empty] | 1.892703 | [15 empty] | 67.369963 | [17 empty] | 1.354275 | [23 empty] | 1.83499 | [13 empty] | 662211.8 |  |  |  |  | 2024 | Zhu, J. et al. (2024), Journal of Asian Earth Sciences, 272, 106230 |  | CHN | Yunnan
| Baiyangping |  | Basin hydrothermal | Mississippi Valley-type (MVT) | MVT zinc-lead | Cu, Zn, Pb | Ag | Cu, Zn, Pb, Ag | Zhu et al., 2024 |  | B16-4 | B16-4 | [5 empty] | ore material |  | grab | mineral separate | [5 empty] | mineralisation |  |  |  | pyrite, sphalerite, dolomite | [6 empty] | chalcopyrite, tennantite, galena, quartz, celestine | polished sections | LA-ICPMS | [8 empty] | 165.733393 |  |  |  | 212.212147 |  | 69.512823 | [7 empty] | 25205.22864 | [11 empty] | 8.561955 |  | 142.656387 | [27 empty] | 1439.559329 |  |  |  | 102.737147 |  |  |  | 138.029109 | [5 empty] | 530.499035 | [11 empty] | 23.530555 | [7 empty] | 7.021732 | [9 empty] | 29.172938 | [11 empty] | 5.000324 | [11 empty] | 10.464646 | [13 empty] | 2441.423429 |  |  |  |  | 2024 | Zhu, J. et al. (2024), Journal of Asian Earth Sciences, 272, 106230 |  | CHN | Yunnan
| Baiyangping |  | Basin hydrothermal | Mississippi Valley-type (MVT) | MVT zinc-lead | Cu, Zn, Pb | Ag | Cu, Zn, Pb, Ag | Zhu et al., 2024 |  | B16-5 | B16-5 | [5 empty] | ore material |  | grab | mineral separate | [5 empty] | mineralisation |  |  |  | pyrite, sphalerite, dolomite | [6 empty] | chalcopyrite, tennantite, galena, quartz, celestine | polished sections | LA-ICPMS | [8 empty] | 248.744785 |  |  |  | 311.447922 |  | 26.173062 | [7 empty] | 24723.91 | [11 empty] | 3.223759 |  | 199.104072 | [27 empty] | 1459.719107 |  |  |  | 51.233575 |  |  |  | 322.550241 | [5 empty] | 504.66453 | [11 empty] | 3.411003 | [7 empty] | 22.918123 | [9 empty] | 31.565653 | [11 empty] | 5.35257 | [11 empty] | 8.714258 | [13 empty] | 539.080978 |  |  |  |  | 2024 | Zhu, J. et al. (2024), Journal of Asian Earth Sciences, 272, 106230 |  | CHN | Yunnan
| Baiyangping |  | Basin hydrothermal | Mississippi Valley-type (MVT) | MVT zinc-lead | Cu, Zn, Pb | Ag | Cu, Zn, Pb, Ag | Zhu et al., 2024 |  | Cu-rich stage coarse dolomite (intergrown with tetrahedrite and cobaltite)-1 | Cu-rich stage coarse dolomite (intergrown with tetrahedrite and cobaltite)-1 | [5 empty] | ore material |  | grab | mineral separate | [5 empty] | mineralisation |  |  |  | pyrite, sphalerite, dolomite | [6 empty] | chalcopyrite, tennantite, galena, quartz, celestine | polished sections | LA-ICPMS | [151 empty] | 2024 | Zhu, J. et al. (2024), Journal of Asian Earth Sciences, 272, 106230 |  | CHN | Yunnan
| Baiyangping |  | Basin hydrothermal | Mississippi Valley-type (MVT) | MVT zinc-lead | Cu, Zn, Pb | Ag | Cu, Zn, Pb, Ag | Zhu et al., 2024 |  | B14-1 | B14-1 | [5 empty] | ore material |  | grab | mineral separate | [5 empty] | mineralisation |  |  |  | pyrite, sphalerite, dolomite | [6 empty] | chalcopyrite, tennantite, galena, quartz, celestine | polished sections | LA-ICPMS | [8 empty] | 72.09827 |  |  |  | 116.162955 |  | 6.625603 | [19 empty] | 0.866887 |  | 51.099594 | [27 empty] | 406.981006 |  |  |  | 26.932795 |  |  |  | 34.3619 | [5 empty] | 171.678542 | [11 empty] | 0.992405 | [7 empty] | 5.508296 | [9 empty] | 6.918644 | [11 empty] | 1.364294 | [11 empty] | 6.030428 | [13 empty] | 184.870269 |  |  |  |  | 2024 | Zhu, J. et al. (2024), Journal of Asian Earth Sciences, 272, 106230 |  | CHN | Yunnan
| Baiyangping |  | Basin hydrothermal | Mississippi Valley-type (MVT) | MVT zinc-lead | Cu, Zn, Pb | Ag | Cu, Zn, Pb, Ag | Zhu et al., 2024 |  | B14-2 | B14-2 | [5 empty] | ore material |  | grab | mineral separate | [5 empty] | mineralisation |  |  |  | pyrite, sphalerite, dolomite | [6 empty] | chalcopyrite, tennantite, galena, quartz, celestine | polished sections | LA-ICPMS | [8 empty] | 104.51566 |  |  |  | 221.667088 |  | 11.472872 | [19 empty] | 1.501098 |  | 132.391188 | [27 empty] | 951.851886 |  |  |  | 68.886739 |  |  |  | 195.184021 | [5 empty] | 399.969097 | [11 empty] | 5.637106 | [7 empty] | 10.861134 | [9 empty] | 17.570146 | [11 empty] | 2.362407 | [11 empty] | 10.854861 | [13 empty] | 432.843967 |  |  |  |  | 2024 | Zhu, J. et al. (2024), Journal of Asian Earth Sciences, 272, 106230 |  | CHN | Yunnan
| Baiyangping |  | Basin hydrothermal | Mississippi Valley-type (MVT) | MVT zinc-lead | Cu, Zn, Pb | Ag | Cu, Zn, Pb, Ag | Zhu et al., 2024 |  | B14-3 | B14-3 | [5 empty] | ore material |  | grab | mineral separate | [5 empty] | mineralisation |  |  |  | pyrite, sphalerite, dolomite | [6 empty] | chalcopyrite, tennantite, galena, quartz, celestine | polished sections | LA-ICPMS | [8 empty] | 33.813514 |  |  |  | 128.077796 |  | 20.640052 | [19 empty] | 2.700522 |  | 71.488788 | [27 empty] | 529.352631 |  |  |  | 41.499041 |  |  |  | 107.044046 | [5 empty] | 220.22354 | [11 empty] | 5.186292 | [7 empty] | 5.956531 | [9 empty] | 7.481646 | [11 empty] | 1.37031 | [11 empty] | 1.27207 | [13 empty] | 257.291282 |  |  |  |  | 2024 | Zhu, J. et al. (2024), Journal of Asian Earth Sciences, 272, 106230 |  | CHN | Yunnan
| Baiyangping |  | Basin hydrothermal | Mississippi Valley-type (MVT) | MVT zinc-lead | Cu, Zn, Pb | Ag | Cu, Zn, Pb, Ag | Zhu et al., 2024 |  | B14-4 | B14-4 | [5 empty] | ore material |  | grab | mineral separate | [5 empty] | mineralisation |  |  |  | pyrite, sphalerite, dolomite | [6 empty] | chalcopyrite, tennantite, galena, quartz, celestine | polished sections | LA-ICPMS | [8 empty] | 107.102773 |  |  |  | 133.295528 |  | 9.721816 | [19 empty] | 1.271992 |  | 73.536858 | [27 empty] | 500.405293 |  |  |  | 42.870076 |  |  |  | 149.421448 | [5 empty] | 200.975881 | [11 empty] | 3.477977 | [7 empty] | 6.701093 | [9 empty] | 10.443537 | [11 empty] | 2.001843 | [11 empty] | 5.507263 | [13 empty] | 257.703127 |  |  |  |  | 2024 | Zhu, J. et al. (2024), Journal of Asian Earth Sciences, 272, 106230 |  | CHN | Yunnan
| Baiyangping |  | Basin hydrothermal | Mississippi Valley-type (MVT) | MVT zinc-lead | Cu, Zn, Pb | Ag | Cu, Zn, Pb, Ag | Zhu et al., 2024 |  | B14-5 | B14-5 | [5 empty] | ore material |  | grab | mineral separate | [5 empty] | mineralisation |  |  |  | pyrite, sphalerite, dolomite | [6 empty] | chalcopyrite, tennantite, galena, quartz, celestine | polished sections | LA-ICPMS | [8 empty] | 1162.790319 |  |  |  | 1168.790621 |  | 120.695058 | [19 empty] | 15.791611 |  | 976.313872 | [27 empty] | 6521.249882 |  |  |  | 103.037985 |  |  |  | 1644.323559 | [5 empty] | 2678.864786 | [11 empty] | 18.078114 | [7 empty] | 34.831497 | [9 empty] | 114.926963 | [11 empty] | 65.285703 | [11 empty] | 23.070877 | [13 empty] | 3187.345961 |  |  |  |  | 2024 | Zhu, J. et al. (2024), Journal of Asian Earth Sciences, 272, 106230 |  | CHN | Yunnan
| Baiyangping |  | Basin hydrothermal | Mississippi Valley-type (MVT) | MVT zinc-lead | Cu, Zn, Pb | Ag | Cu, Zn, Pb, Ag | Zhu et al., 2024 |  | B14-6 | B14-6 | [5 empty] | ore material |  | grab | mineral separate | [5 empty] | mineralisation |  |  |  | pyrite, sphalerite, dolomite | [6 empty] | chalcopyrite, tennantite, galena, quartz, celestine | polished sections | LA-ICPMS | [8 empty] | 108.601227 |  |  |  | 183.129489 |  | 14.119849 | [19 empty] | 1.847426 |  | 97.328974 | [27 empty] | 645.61934 |  |  |  | 53.289159 |  |  |  | 73.228781 | [5 empty] | 258.071005 | [11 empty] | 5.068479 | [7 empty] | 4.07486 | [9 empty] | 17.498435 | [11 empty] | 2.907452 | [11 empty] | 6.468277 | [13 empty] | 376.232092 |  |  |  |  | 2024 | Zhu, J. et al. (2024), Journal of Asian Earth Sciences, 272, 106230 |  | CHN | Yunnan
| Baiyangping |  | Basin hydrothermal | Mississippi Valley-type (MVT) | MVT zinc-lead | Cu, Zn, Pb | Ag | Cu, Zn, Pb, Ag | Zhu et al., 2024 |  | B14-7 | B14-7 | [5 empty] | ore material |  | grab | mineral separate | [5 empty] | mineralisation |  |  |  | pyrite, sphalerite, dolomite | [6 empty] | chalcopyrite, tennantite, galena, quartz, celestine | polished sections | LA-ICPMS | [8 empty] | 317.917664 |  |  |  | 409.218474 |  | 45.575634 | [19 empty] | 14.6513 |  | 369.053741 | [27 empty] | 2403.222415 |  |  |  | 188.8944 |  |  |  | 236.365702 | [5 empty] | 941.862437 | [11 empty] | 16.772696 | [7 empty] | 13.152714 | [9 empty] | 50.560846 | [11 empty] | 9.384589 | [11 empty] | 8.711789 | [13 empty] | 1380.833865 |  |  |  |  | 2024 | Zhu, J. et al. (2024), Journal of Asian Earth Sciences, 272, 106230 |  | CHN | Yunnan
| Baiyangping |  | Basin hydrothermal | Mississippi Valley-type (MVT) | MVT zinc-lead | Cu, Zn, Pb | Ag | Cu, Zn, Pb, Ag | Zhu et al., 2024 |  | B14-8 | B14-8 | [5 empty] | ore material |  | grab | mineral separate | [5 empty] | mineralisation |  |  |  | pyrite, sphalerite, dolomite | [6 empty] | chalcopyrite, tennantite, galena, quartz, celestine | polished sections | LA-ICPMS | [8 empty] | 2492.273306 |  |  |  | 5396.749357 |  | 857.284389 | [19 empty] | 41.879034 |  | 2463.929455 | [27 empty] | 17541.53 |  |  |  | 1298.745355 |  |  |  | 1660.012865 | [5 empty] | 6788.403528 | [11 empty] | 128.406959 | [7 empty] | 247.404482 | [9 empty] | 310.75012 | [11 empty] | 176.525505 | [11 empty] | 163.870028 | [13 empty] | 8540.083434 |  |  |  |  | 2024 | Zhu, J. et al. (2024), Journal of Asian Earth Sciences, 272, 106230 |  | CHN | Yunnan
| Baiyangping |  | Basin hydrothermal | Mississippi Valley-type (MVT) | MVT zinc-lead | Cu, Zn, Pb | Ag | Cu, Zn, Pb, Ag | Zhu et al., 2024 |  | Pb-Zn stage colloform sphalerite (intergrown with galena)-1 | Pb-Zn stage colloform sphalerite (intergrown with galena)-1 | [5 empty] | ore material |  | grab | mineral separate | [5 empty] | mineralisation |  |  |  | pyrite, sphalerite, dolomite | [6 empty] | chalcopyrite, tennantite, galena, quartz, celestine | polished sections | LA-ICPMS | [151 empty] | 2024 | Zhu, J. et al. (2024), Journal of Asian Earth Sciences, 272, 106230 |  | CHN | Yunnan