## Sheet1
Uploaded | deposit_name | deposit_local_id | deposit_environment | deposit_group | deposit_type | primary_commodities | secondary_commodities | all_commodities | deposit_source | sample_uid | sample_name | sample_local_id | feature_type | feature_name | feature_uid | top_depth_m | bottom_depth_m | sample_deposit_relation | sample_type | sampling_method | material_class | material_class_comments | province | strat_unit_name | strat_unit_uid | strat_grouping | earth_material_group | earth_material_qualifier | earth_material | metamorphic_grade | mineral | paragenetic_stage | mode_of_occurrence | texture | color | alteration | sample_description | associated_minerals | sample_preparation | analytical_method | instrument_type_model | laboratory_location/if reported | operating_conditions/if reported | standards_used/if reported | ag_ppm | ag_detection_limit | al_ppm | al_detection_limit | as_ppm | as_detection_limit | au_ppm | au_detection_limit | b_ppm | b_detection_limit | ba_ppm | ba_detection_limit | be_ppm | be_detection_limit | bi_ppm | bi_detection_limit | br_ppm | br_detection_limit | ca_ppm | ca_detection_limit | cd_ppm | cd_detection_limit | ce_ppm | ce_detection_limit | cl_ppm | cl_detection_limit | co_ppm | co_detection_limit | cr_ppm | cr_detection_limit | cs_ppm | cs_detection_limit | cu_ppm | cu_detection_limit | dy_ppm | dy_detection_limit | er_ppm | er_detection_limit | eu_ppm | eu_detection_limit | f_ppm | f_detection_limit | fe_ppm | fe_detection_limit | ga_ppm | ga_detection_limit | gd_ppm | gd_detection_limit | ge_ppm | ge_detection_limit | hf_ppm | hf_detection_limit | hg_ppm | hg_detection_limit | ho_ppm | ho_detection_limit | in_ppm | in_detection_limit | ir_ppm | ir_detection_limit | k_ppm | k_detection_limit | la_ppm | la_detection_limit | li_ppm | li_detection_limit | lu_ppm | lu_detection_limit | mg_ppm | mg_detection_limit | mn_ppm | mn_detection_limit | mo_ppm | mo_detection_limit | na_ppm | na_detection_limit | nb_ppm | nb_detection_limit | nd_ppm | nd_detection_limit | ni_ppm | ni_detection_limit | os_ppm | os_detection_limit | p_ppm | p_detection_limit | pb_ppm | pb_detection_limit | pd_ppm | pd_detection_limit | pr_ppm | pr_detection_limit | pt_ppm | pt_detection_limit | rb_ppm | rb_detection_limit | re_ppm | re_detection_limit | rh_ppm | rh_detection_limit | ru_ppm | ru_detection_limit | s_ppm | s_detection_limit | sb_ppm | sb_detection_limit | sc_ppm | sc_detection_limit | se_ppm | se_detection_limit | si_ppm | si_detection_limit | sm_ppm | sm_detection_limit | sn_ppm | sn_detection_limit | sr_ppm | sr_detection_limit | ta_ppm | ta_detection_limit | tb_ppm | tb_detection_limit | te_ppm | te_detection_limit | th_ppm | th_detection_limit | ti_ppm | ti_detection_limit | tl_ppm | tl_detection_limit | tm_ppm | tm_detection_limit | u_ppm | u_detection_limit | v_ppm | v_detection_limit | w_ppm | w_detection_limit | y_ppm | y_detection_limit | yb_ppm | yb_detection_limit | zn_ppm | zn_detection_limit | zr_ppm | zr_detection_limit | analysis_datetime | publication_date | sample_source | submitter | country | state | deposit_longitude_wgs84 | deposit_latitude_wgs84 | sample_longitude_wgs84 | sample_latitude_wgs84 | sample_easting | sample_northing | sample_utm_zone | sample_location_description | location_source | location_accuracy | comments | last_update
| Keketale |  | Seafloor hydrothermal | Volcanic-hosted massive sulfide (VMS) | VMS zinc-lead-silver | Pb, Zn | Ag | Pb, Zn, Ag | Wang et al., 1998; Wan et al., 2010; Yu et al., 2020 |  | Sp1 |  | underground mine |  |  |  |  | ore material | polished section | grab | mineral separate | [5 empty] | mineralisation | metamorphosed |  |  | sphalerite | Syn-VMS (Sp1), syn-deformation (Sp2), peak metamorphism (Sp3), retrograde-metamorphism (Sp4), late-metamorphism (Sp5) | stratiform and lenticular orebodies hosted in meta-sandstone, chlorite-biotite-quartz schist and local marble blocks | massive, banded, sulfide-rich veinlets; coarse anhedral (Sp1), fine-grained aggregated directionally stretched (Sp2), subhedral coexisting with annealed pyrite (Sp3a), fine-grained wrapped in pyrite (Sp3b), filling fractures/intergranular intervals (Sp4), anhedral granular in calcite veins (Sp5) |  |  |  | pyrite, pyrrhotite, galena, chalcopyrite, calcite | Polished thick sections (5–15 mm thick) | EPMA | JEOL JXA-i SP100 electron probe analyzer equipped with a 4-channel Spectrometer; New Wave Research 193 nm Ar F Excimer laser ablation system coupled with Thermo Scientific i Cap RQ quadrupole Inductively coupled plasma mass Spectrometer (ICP-MS) | Southern Ocean Science and Engineering Guangdong Laboratory (Zhuhai); Guangzhou Tuoyan Testing Technology Co, Ltd., Guangzhou | EMPA: acceleration voltage 20 kV, probe current 20 nA, beam spot 5 μm; characteristic peak measurement time for S, Zn, Cu and Fe is 10 s, for As, Mn, Sb, Sn, In, Cd, Ag and Pb is 20 s; backgrounds set with half of the peak measurement time. LA-ICP-MS: laser spot diameter 30 µm, frequency 6 Hz, energy density 3.5 J/cm2; helium gas as carrier gas, argon gas as compensation gas; ~40 s blank signal and ~45 s sample signal per analysis | EMPA: sphalerite (S and Zn), metallic copper (Cu), marcasite (Fe), gallium arsenide (As), metallic manganese (Mn), antimony telluride (Sb), metallic tin (Sn), indium phosphide (In), metallic cadmium (Cd), metallic silver (Ag), metallic lead (Pb); ZAF calibration program. LA-ICP-MS: NIST SRM610, MASS-1 (external standards), Zn (internal standard); SRM612 and BCR-2 Ga (monitoring standards) | [147 empty] | 2024 | Liu, Y., Yu, P.-P., Zheng, Y., Shan, H.-X., Chen, X. (2024). Texture and composition evolution of sphalerite in metamorphosed deposits: An example from the Keketale Pb-Zn(-Ag) deposit, NW China. Ore Geology Reviews, 165, 105924. |  | CHN | Xinjiang
| Keketale |  | Seafloor hydrothermal | Volcanic-hosted massive sulfide (VMS) | VMS zinc-lead-silver | Pb, Zn | Ag | Pb, Zn, Ag | Wang et al., 1998; Wan et al., 2010; Yu et al., 2020 |  | 10KK-13@2-1 |  | underground mine |  |  |  |  | ore material | polished section | grab | mineral separate | [5 empty] | mineralisation | metamorphosed |  |  | sphalerite | Syn-VMS (Sp1), syn-deformation (Sp2), peak metamorphism (Sp3), retrograde-metamorphism (Sp4), late-metamorphism (Sp5) | stratiform and lenticular orebodies hosted in meta-sandstone, chlorite-biotite-quartz schist and local marble blocks | massive, banded, sulfide-rich veinlets; coarse anhedral (Sp1), fine-grained aggregated directionally stretched (Sp2), subhedral coexisting with annealed pyrite (Sp3a), fine-grained wrapped in pyrite (Sp3b), filling fractures/intergranular intervals (Sp4), anhedral granular in calcite veins (Sp5) |  |  |  | pyrite, pyrrhotite, galena, chalcopyrite, calcite | Polished thick sections (5–15 mm thick) | EPMA | JEOL JXA-i SP100 electron probe analyzer equipped with a 4-channel Spectrometer; New Wave Research 193 nm Ar F Excimer laser ablation system coupled with Thermo Scientific i Cap RQ quadrupole Inductively coupled plasma mass Spectrometer (ICP-MS) | Southern Ocean Science and Engineering Guangdong Laboratory (Zhuhai); Guangzhou Tuoyan Testing Technology Co, Ltd., Guangzhou | EMPA: acceleration voltage 20 kV, probe current 20 nA, beam spot 5 μm; characteristic peak measurement time for S, Zn, Cu and Fe is 10 s, for As, Mn, Sb, Sn, In, Cd, Ag and Pb is 20 s; backgrounds set with half of the peak measurement time. LA-ICP-MS: laser spot diameter 30 µm, frequency 6 Hz, energy density 3.5 J/cm2; helium gas as carrier gas, argon gas as compensation gas; ~40 s blank signal and ~45 s sample signal per analysis | EMPA: sphalerite (S and Zn), metallic copper (Cu), marcasite (Fe), gallium arsenide (As), metallic manganese (Mn), antimony telluride (Sb), metallic tin (Sn), indium phosphide (In), metallic cadmium (Cd), metallic silver (Ag), metallic lead (Pb); ZAF calibration program. LA-ICP-MS: NIST SRM610, MASS-1 (external standards), Zn (internal standard); SRM612 and BCR-2 Ga (monitoring standards) | 0 |  |  |  | 510 | [9 empty] | 0.060362 | [5 empty] | 1560 | [5 empty] | 1.914533 | [5 empty] | 0 | [9 empty] | 75200 |  |  |  | 0 |  |  |  | 0 |  | 19.011772 |  |  |  | 0 | [9 empty] | 0 |  |  |  | 11790 | [15 empty] | 0 | [9 empty] | 0 | [5 empty] | 326230 |  | 0 | [9 empty] | 0 |  |  |  | 0 |  |  |  | 0 | [5 empty] | 0.071084 |  |  |  | 0.001904 | [9 empty] | 565970 |  |  |  |  | 2024 | Liu, Y., Yu, P.-P., Zheng, Y., Shan, H.-X., Chen, X. (2024). Texture and composition evolution of sphalerite in metamorphosed deposits: An example from the Keketale Pb-Zn(-Ag) deposit, NW China. Ore Geology Reviews, 165, 105924. |  | CHN | Xinjiang
| Keketale |  | Seafloor hydrothermal | Volcanic-hosted massive sulfide (VMS) | VMS zinc-lead-silver | Pb, Zn | Ag | Pb, Zn, Ag | Wang et al., 1998; Wan et al., 2010; Yu et al., 2020 |  | 10KK-13@2-4 |  | underground mine |  |  |  |  | ore material | polished section | grab | mineral separate | [5 empty] | mineralisation | metamorphosed |  |  | sphalerite | Syn-VMS (Sp1), syn-deformation (Sp2), peak metamorphism (Sp3), retrograde-metamorphism (Sp4), late-metamorphism (Sp5) | stratiform and lenticular orebodies hosted in meta-sandstone, chlorite-biotite-quartz schist and local marble blocks | massive, banded, sulfide-rich veinlets; coarse anhedral (Sp1), fine-grained aggregated directionally stretched (Sp2), subhedral coexisting with annealed pyrite (Sp3a), fine-grained wrapped in pyrite (Sp3b), filling fractures/intergranular intervals (Sp4), anhedral granular in calcite veins (Sp5) |  |  |  | pyrite, pyrrhotite, galena, chalcopyrite, calcite | Polished thick sections (5–15 mm thick) | EPMA | JEOL JXA-i SP100 electron probe analyzer equipped with a 4-channel Spectrometer; New Wave Research 193 nm Ar F Excimer laser ablation system coupled with Thermo Scientific i Cap RQ quadrupole Inductively coupled plasma mass Spectrometer (ICP-MS) | Southern Ocean Science and Engineering Guangdong Laboratory (Zhuhai); Guangzhou Tuoyan Testing Technology Co, Ltd., Guangzhou | EMPA: acceleration voltage 20 kV, probe current 20 nA, beam spot 5 μm; characteristic peak measurement time for S, Zn, Cu and Fe is 10 s, for As, Mn, Sb, Sn, In, Cd, Ag and Pb is 20 s; backgrounds set with half of the peak measurement time. LA-ICP-MS: laser spot diameter 30 µm, frequency 6 Hz, energy density 3.5 J/cm2; helium gas as carrier gas, argon gas as compensation gas; ~40 s blank signal and ~45 s sample signal per analysis | EMPA: sphalerite (S and Zn), metallic copper (Cu), marcasite (Fe), gallium arsenide (As), metallic manganese (Mn), antimony telluride (Sb), metallic tin (Sn), indium phosphide (In), metallic cadmium (Cd), metallic silver (Ag), metallic lead (Pb); ZAF calibration program. LA-ICP-MS: NIST SRM610, MASS-1 (external standards), Zn (internal standard); SRM612 and BCR-2 Ga (monitoring standards) | 0 |  |  |  | 0 |  | 0.026261 | [7 empty] | 0.243046 | [5 empty] | 1570 | [5 empty] | 1.517301 | [5 empty] | 0 | [9 empty] | 75880 |  |  |  | 0 |  |  |  | 0 |  | 19.746946 |  |  |  | 0 | [13 empty] | 11180 |  | 0.019593 | [13 empty] | 0 | [9 empty] | 0 | [5 empty] | 330160 |  | 0 | [9 empty] | 0 |  |  |  | 0 |  |  |  | 0 | [5 empty] | 0.126099 | [7 empty] | 0 | [5 empty] | 566490 |  |  |  |  | 2024 | Liu, Y., Yu, P.-P., Zheng, Y., Shan, H.-X., Chen, X. (2024). Texture and composition evolution of sphalerite in metamorphosed deposits: An example from the Keketale Pb-Zn(-Ag) deposit, NW China. Ore Geology Reviews, 165, 105924. |  | CHN | Xinjiang
| Keketale |  | Seafloor hydrothermal | Volcanic-hosted massive sulfide (VMS) | VMS zinc-lead-silver | Pb, Zn | Ag | Pb, Zn, Ag | Wang et al., 1998; Wan et al., 2010; Yu et al., 2020 |  | 10KK-13@2-8 |  | underground mine |  |  |  |  | ore material | polished section | grab | mineral separate | [5 empty] | mineralisation | metamorphosed |  |  | sphalerite | Syn-VMS (Sp1), syn-deformation (Sp2), peak metamorphism (Sp3), retrograde-metamorphism (Sp4), late-metamorphism (Sp5) | stratiform and lenticular orebodies hosted in meta-sandstone, chlorite-biotite-quartz schist and local marble blocks | massive, banded, sulfide-rich veinlets; coarse anhedral (Sp1), fine-grained aggregated directionally stretched (Sp2), subhedral coexisting with annealed pyrite (Sp3a), fine-grained wrapped in pyrite (Sp3b), filling fractures/intergranular intervals (Sp4), anhedral granular in calcite veins (Sp5) |  |  |  | pyrite, pyrrhotite, galena, chalcopyrite, calcite | Polished thick sections (5–15 mm thick) | EPMA | JEOL JXA-i SP100 electron probe analyzer equipped with a 4-channel Spectrometer; New Wave Research 193 nm Ar F Excimer laser ablation system coupled with Thermo Scientific i Cap RQ quadrupole Inductively coupled plasma mass Spectrometer (ICP-MS) | Southern Ocean Science and Engineering Guangdong Laboratory (Zhuhai); Guangzhou Tuoyan Testing Technology Co, Ltd., Guangzhou | EMPA: acceleration voltage 20 kV, probe current 20 nA, beam spot 5 μm; characteristic peak measurement time for S, Zn, Cu and Fe is 10 s, for As, Mn, Sb, Sn, In, Cd, Ag and Pb is 20 s; backgrounds set with half of the peak measurement time. LA-ICP-MS: laser spot diameter 30 µm, frequency 6 Hz, energy density 3.5 J/cm2; helium gas as carrier gas, argon gas as compensation gas; ~40 s blank signal and ~45 s sample signal per analysis | EMPA: sphalerite (S and Zn), metallic copper (Cu), marcasite (Fe), gallium arsenide (As), metallic manganese (Mn), antimony telluride (Sb), metallic tin (Sn), indium phosphide (In), metallic cadmium (Cd), metallic silver (Ag), metallic lead (Pb); ZAF calibration program. LA-ICP-MS: NIST SRM610, MASS-1 (external standards), Zn (internal standard); SRM612 and BCR-2 Ga (monitoring standards) | 0 |  |  |  | 160 |  | 0.049934 | [7 empty] | 0.401375 | [5 empty] | 1290 | [5 empty] | 1.611428 | [5 empty] | 0 | [9 empty] | 74020 |  | 0.795124 |  | 0 |  | 1.741948 |  | 0 |  | 21.299471 |  |  |  | 0 | [9 empty] | 0 |  |  |  | 11320 | [15 empty] | 0 | [9 empty] | 0 | [5 empty] | 338700 |  | 0 | [9 empty] | 0 | [7 empty] | 0 | [5 empty] | 1.027422 |  |  |  | 0.000484 |  | 0.358404 | [7 empty] | 570290 |  |  |  |  | 2024 | Liu, Y., Yu, P.-P., Zheng, Y., Shan, H.-X., Chen, X. (2024). Texture and composition evolution of sphalerite in metamorphosed deposits: An example from the Keketale Pb-Zn(-Ag) deposit, NW China. Ore Geology Reviews, 165, 105924. |  | CHN | Xinjiang
| Keketale |  | Seafloor hydrothermal | Volcanic-hosted massive sulfide (VMS) | VMS zinc-lead-silver | Pb, Zn | Ag | Pb, Zn, Ag | Wang et al., 1998; Wan et al., 2010; Yu et al., 2020 |  | 10KK-13@3-2 |  | underground mine |  |  |  |  | ore material | polished section | grab | mineral separate | [5 empty] | mineralisation | metamorphosed |  |  | sphalerite | Syn-VMS (Sp1), syn-deformation (Sp2), peak metamorphism (Sp3), retrograde-metamorphism (Sp4), late-metamorphism (Sp5) | stratiform and lenticular orebodies hosted in meta-sandstone, chlorite-biotite-quartz schist and local marble blocks | massive, banded, sulfide-rich veinlets; coarse anhedral (Sp1), fine-grained aggregated directionally stretched (Sp2), subhedral coexisting with annealed pyrite (Sp3a), fine-grained wrapped in pyrite (Sp3b), filling fractures/intergranular intervals (Sp4), anhedral granular in calcite veins (Sp5) |  |  |  | pyrite, pyrrhotite, galena, chalcopyrite, calcite | Polished thick sections (5–15 mm thick) | EPMA | JEOL JXA-i SP100 electron probe analyzer equipped with a 4-channel Spectrometer; New Wave Research 193 nm Ar F Excimer laser ablation system coupled with Thermo Scientific i Cap RQ quadrupole Inductively coupled plasma mass Spectrometer (ICP-MS) | Southern Ocean Science and Engineering Guangdong Laboratory (Zhuhai); Guangzhou Tuoyan Testing Technology Co, Ltd., Guangzhou | EMPA: acceleration voltage 20 kV, probe current 20 nA, beam spot 5 μm; characteristic peak measurement time for S, Zn, Cu and Fe is 10 s, for As, Mn, Sb, Sn, In, Cd, Ag and Pb is 20 s; backgrounds set with half of the peak measurement time. LA-ICP-MS: laser spot diameter 30 µm, frequency 6 Hz, energy density 3.5 J/cm2; helium gas as carrier gas, argon gas as compensation gas; ~40 s blank signal and ~45 s sample signal per analysis | EMPA: sphalerite (S and Zn), metallic copper (Cu), marcasite (Fe), gallium arsenide (As), metallic manganese (Mn), antimony telluride (Sb), metallic tin (Sn), indium phosphide (In), metallic cadmium (Cd), metallic silver (Ag), metallic lead (Pb); ZAF calibration program. LA-ICP-MS: NIST SRM610, MASS-1 (external standards), Zn (internal standard); SRM612 and BCR-2 Ga (monitoring standards) | 0 |  |  |  | 510 |  | 0.056602 | [7 empty] | 0.198754 | [5 empty] | 1270 | [11 empty] | 0 | [9 empty] | 75330 |  |  |  | 0 |  |  |  | 0 |  | 19.909607 |  |  |  | 0 | [9 empty] | 0 |  |  |  | 11670 |  | 0 | [13 empty] | 0 | [15 empty] | 331310 |  | 0 | [9 empty] | 0 |  |  |  | 0 |  |  |  | 0 | [5 empty] | 0.436766 |  |  |  | 0 | [9 empty] | 565330 |  |  |  |  | 2024 | Liu, Y., Yu, P.-P., Zheng, Y., Shan, H.-X., Chen, X. (2024). Texture and composition evolution of sphalerite in metamorphosed deposits: An example from the Keketale Pb-Zn(-Ag) deposit, NW China. Ore Geology Reviews, 165, 105924. |  | CHN | Xinjiang
| Keketale |  | Seafloor hydrothermal | Volcanic-hosted massive sulfide (VMS) | VMS zinc-lead-silver | Pb, Zn | Ag | Pb, Zn, Ag | Wang et al., 1998; Wan et al., 2010; Yu et al., 2020 |  | 10KK-13@3-4 |  | underground mine |  |  |  |  | ore material | polished section | grab | mineral separate | [5 empty] | mineralisation | metamorphosed |  |  | sphalerite | Syn-VMS (Sp1), syn-deformation (Sp2), peak metamorphism (Sp3), retrograde-metamorphism (Sp4), late-metamorphism (Sp5) | stratiform and lenticular orebodies hosted in meta-sandstone, chlorite-biotite-quartz schist and local marble blocks | massive, banded, sulfide-rich veinlets; coarse anhedral (Sp1), fine-grained aggregated directionally stretched (Sp2), subhedral coexisting with annealed pyrite (Sp3a), fine-grained wrapped in pyrite (Sp3b), filling fractures/intergranular intervals (Sp4), anhedral granular in calcite veins (Sp5) |  |  |  | pyrite, pyrrhotite, galena, chalcopyrite, calcite | Polished thick sections (5–15 mm thick) | EPMA | JEOL JXA-i SP100 electron probe analyzer equipped with a 4-channel Spectrometer; New Wave Research 193 nm Ar F Excimer laser ablation system coupled with Thermo Scientific i Cap RQ quadrupole Inductively coupled plasma mass Spectrometer (ICP-MS) | Southern Ocean Science and Engineering Guangdong Laboratory (Zhuhai); Guangzhou Tuoyan Testing Technology Co, Ltd., Guangzhou | EMPA: acceleration voltage 20 kV, probe current 20 nA, beam spot 5 μm; characteristic peak measurement time for S, Zn, Cu and Fe is 10 s, for As, Mn, Sb, Sn, In, Cd, Ag and Pb is 20 s; backgrounds set with half of the peak measurement time. LA-ICP-MS: laser spot diameter 30 µm, frequency 6 Hz, energy density 3.5 J/cm2; helium gas as carrier gas, argon gas as compensation gas; ~40 s blank signal and ~45 s sample signal per analysis | EMPA: sphalerite (S and Zn), metallic copper (Cu), marcasite (Fe), gallium arsenide (As), metallic manganese (Mn), antimony telluride (Sb), metallic tin (Sn), indium phosphide (In), metallic cadmium (Cd), metallic silver (Ag), metallic lead (Pb); ZAF calibration program. LA-ICP-MS: NIST SRM610, MASS-1 (external standards), Zn (internal standard); SRM612 and BCR-2 Ga (monitoring standards) | 0 |  |  |  | 650 |  | 0.050572 | [7 empty] | 0.306808 | [5 empty] | 1300 | [11 empty] | 0 | [9 empty] | 73250 | [7 empty] | 0 |  | 18.810341 |  |  |  | 0 | [9 empty] | 0 |  |  |  | 10570 |  | 0 | [13 empty] | 20 | [9 empty] | 0 | [5 empty] | 327190 |  | 0 | [9 empty] | 0 |  |  |  | 0 | [9 empty] | 0.238495 | [13 empty] | 570350 |  |  |  |  | 2024 | Liu, Y., Yu, P.-P., Zheng, Y., Shan, H.-X., Chen, X. (2024). Texture and composition evolution of sphalerite in metamorphosed deposits: An example from the Keketale Pb-Zn(-Ag) deposit, NW China. Ore Geology Reviews, 165, 105924. |  | CHN | Xinjiang
| Keketale |  | Seafloor hydrothermal | Volcanic-hosted massive sulfide (VMS) | VMS zinc-lead-silver | Pb, Zn | Ag | Pb, Zn, Ag | Wang et al., 1998; Wan et al., 2010; Yu et al., 2020 |  | 10KK-13@3-6 |  | underground mine |  |  |  |  | ore material | polished section | grab | mineral separate | [5 empty] | mineralisation | metamorphosed |  |  | sphalerite | Syn-VMS (Sp1), syn-deformation (Sp2), peak metamorphism (Sp3), retrograde-metamorphism (Sp4), late-metamorphism (Sp5) | stratiform and lenticular orebodies hosted in meta-sandstone, chlorite-biotite-quartz schist and local marble blocks | massive, banded, sulfide-rich veinlets; coarse anhedral (Sp1), fine-grained aggregated directionally stretched (Sp2), subhedral coexisting with annealed pyrite (Sp3a), fine-grained wrapped in pyrite (Sp3b), filling fractures/intergranular intervals (Sp4), anhedral granular in calcite veins (Sp5) |  |  |  | pyrite, pyrrhotite, galena, chalcopyrite, calcite | Polished thick sections (5–15 mm thick) | EPMA | JEOL JXA-i SP100 electron probe analyzer equipped with a 4-channel Spectrometer; New Wave Research 193 nm Ar F Excimer laser ablation system coupled with Thermo Scientific i Cap RQ quadrupole Inductively coupled plasma mass Spectrometer (ICP-MS) | Southern Ocean Science and Engineering Guangdong Laboratory (Zhuhai); Guangzhou Tuoyan Testing Technology Co, Ltd., Guangzhou | EMPA: acceleration voltage 20 kV, probe current 20 nA, beam spot 5 μm; characteristic peak measurement time for S, Zn, Cu and Fe is 10 s, for As, Mn, Sb, Sn, In, Cd, Ag and Pb is 20 s; backgrounds set with half of the peak measurement time. LA-ICP-MS: laser spot diameter 30 µm, frequency 6 Hz, energy density 3.5 J/cm2; helium gas as carrier gas, argon gas as compensation gas; ~40 s blank signal and ~45 s sample signal per analysis | EMPA: sphalerite (S and Zn), metallic copper (Cu), marcasite (Fe), gallium arsenide (As), metallic manganese (Mn), antimony telluride (Sb), metallic tin (Sn), indium phosphide (In), metallic cadmium (Cd), metallic silver (Ag), metallic lead (Pb); ZAF calibration program. LA-ICP-MS: NIST SRM610, MASS-1 (external standards), Zn (internal standard); SRM612 and BCR-2 Ga (monitoring standards) | 0 |  |  |  | 0 |  | 0.079464 | [7 empty] | 0.173569 | [5 empty] | 1320 | [11 empty] | 0 | [9 empty] | 74060 |  |  |  | 0 |  |  |  | 0 |  | 18.983646 |  |  |  | 120 | [9 empty] | 0 |  |  |  | 10590 |  | 1.736675 | [13 empty] | 0 | [9 empty] | 0 | [5 empty] | 327260 |  | 0 | [9 empty] | 0 |  |  |  | 0 | [9 empty] | 0.229252 | [7 empty] | 0 | [5 empty] | 570080 |  |  |  |  | 2024 | Liu, Y., Yu, P.-P., Zheng, Y., Shan, H.-X., Chen, X. (2024). Texture and composition evolution of sphalerite in metamorphosed deposits: An example from the Keketale Pb-Zn(-Ag) deposit, NW China. Ore Geology Reviews, 165, 105924. |  | CHN | Xinjiang
| Keketale |  | Seafloor hydrothermal | Volcanic-hosted massive sulfide (VMS) | VMS zinc-lead-silver | Pb, Zn | Ag | Pb, Zn, Ag | Wang et al., 1998; Wan et al., 2010; Yu et al., 2020 |  | 10KK-13@4-1 |  | underground mine |  |  |  |  | ore material | polished section | grab | mineral separate | [5 empty] | mineralisation | metamorphosed |  |  | sphalerite | Syn-VMS (Sp1), syn-deformation (Sp2), peak metamorphism (Sp3), retrograde-metamorphism (Sp4), late-metamorphism (Sp5) | stratiform and lenticular orebodies hosted in meta-sandstone, chlorite-biotite-quartz schist and local marble blocks | massive, banded, sulfide-rich veinlets; coarse anhedral (Sp1), fine-grained aggregated directionally stretched (Sp2), subhedral coexisting with annealed pyrite (Sp3a), fine-grained wrapped in pyrite (Sp3b), filling fractures/intergranular intervals (Sp4), anhedral granular in calcite veins (Sp5) |  |  |  | pyrite, pyrrhotite, galena, chalcopyrite, calcite | Polished thick sections (5–15 mm thick) | EPMA | JEOL JXA-i SP100 electron probe analyzer equipped with a 4-channel Spectrometer; New Wave Research 193 nm Ar F Excimer laser ablation system coupled with Thermo Scientific i Cap RQ quadrupole Inductively coupled plasma mass Spectrometer (ICP-MS) | Southern Ocean Science and Engineering Guangdong Laboratory (Zhuhai); Guangzhou Tuoyan Testing Technology Co, Ltd., Guangzhou | EMPA: acceleration voltage 20 kV, probe current 20 nA, beam spot 5 μm; characteristic peak measurement time for S, Zn, Cu and Fe is 10 s, for As, Mn, Sb, Sn, In, Cd, Ag and Pb is 20 s; backgrounds set with half of the peak measurement time. LA-ICP-MS: laser spot diameter 30 µm, frequency 6 Hz, energy density 3.5 J/cm2; helium gas as carrier gas, argon gas as compensation gas; ~40 s blank signal and ~45 s sample signal per analysis | EMPA: sphalerite (S and Zn), metallic copper (Cu), marcasite (Fe), gallium arsenide (As), metallic manganese (Mn), antimony telluride (Sb), metallic tin (Sn), indium phosphide (In), metallic cadmium (Cd), metallic silver (Ag), metallic lead (Pb); ZAF calibration program. LA-ICP-MS: NIST SRM610, MASS-1 (external standards), Zn (internal standard); SRM612 and BCR-2 Ga (monitoring standards) | 0 |  |  |  | 920 | [15 empty] | 1280 | [11 empty] | 0 | [9 empty] | 74550 |  |  |  | 0 |  |  |  | 0 |  | 21.626423 |  |  |  | 0 | [9 empty] | 0 |  |  |  | 10290 | [15 empty] | 210 | [9 empty] | 0 | [5 empty] | 332300 |  | 0 | [9 empty] | 20 |  |  |  | 0 | [9 empty] | 0.001353 |  |  |  | 0 |  |  |  | 0 | [5 empty] | 573960 |  |  |  |  | 2024 | Liu, Y., Yu, P.-P., Zheng, Y., Shan, H.-X., Chen, X. (2024). Texture and composition evolution of sphalerite in metamorphosed deposits: An example from the Keketale Pb-Zn(-Ag) deposit, NW China. Ore Geology Reviews, 165, 105924. |  | CHN | Xinjiang
| Keketale |  | Seafloor hydrothermal | Volcanic-hosted massive sulfide (VMS) | VMS zinc-lead-silver | Pb, Zn | Ag | Pb, Zn, Ag | Wang et al., 1998; Wan et al., 2010; Yu et al., 2020 |  | 10KK-13@4-3 |  | underground mine |  |  |  |  | ore material | polished section | grab | mineral separate | [5 empty] | mineralisation | metamorphosed |  |  | sphalerite | Syn-VMS (Sp1), syn-deformation (Sp2), peak metamorphism (Sp3), retrograde-metamorphism (Sp4), late-metamorphism (Sp5) | stratiform and lenticular orebodies hosted in meta-sandstone, chlorite-biotite-quartz schist and local marble blocks | massive, banded, sulfide-rich veinlets; coarse anhedral (Sp1), fine-grained aggregated directionally stretched (Sp2), subhedral coexisting with annealed pyrite (Sp3a), fine-grained wrapped in pyrite (Sp3b), filling fractures/intergranular intervals (Sp4), anhedral granular in calcite veins (Sp5) |  |  |  | pyrite, pyrrhotite, galena, chalcopyrite, calcite | Polished thick sections (5–15 mm thick) | EPMA | JEOL JXA-i SP100 electron probe analyzer equipped with a 4-channel Spectrometer; New Wave Research 193 nm Ar F Excimer laser ablation system coupled with Thermo Scientific i Cap RQ quadrupole Inductively coupled plasma mass Spectrometer (ICP-MS) | Southern Ocean Science and Engineering Guangdong Laboratory (Zhuhai); Guangzhou Tuoyan Testing Technology Co, Ltd., Guangzhou | EMPA: acceleration voltage 20 kV, probe current 20 nA, beam spot 5 μm; characteristic peak measurement time for S, Zn, Cu and Fe is 10 s, for As, Mn, Sb, Sn, In, Cd, Ag and Pb is 20 s; backgrounds set with half of the peak measurement time. LA-ICP-MS: laser spot diameter 30 µm, frequency 6 Hz, energy density 3.5 J/cm2; helium gas as carrier gas, argon gas as compensation gas; ~40 s blank signal and ~45 s sample signal per analysis | EMPA: sphalerite (S and Zn), metallic copper (Cu), marcasite (Fe), gallium arsenide (As), metallic manganese (Mn), antimony telluride (Sb), metallic tin (Sn), indium phosphide (In), metallic cadmium (Cd), metallic silver (Ag), metallic lead (Pb); ZAF calibration program. LA-ICP-MS: NIST SRM610, MASS-1 (external standards), Zn (internal standard); SRM612 and BCR-2 Ga (monitoring standards) | 0 |  |  |  | 0 |  | 0.036057 | [7 empty] | 0.188526 | [5 empty] | 1110 | [11 empty] | 50 | [9 empty] | 65560 |  |  |  | 0 |  | 1.123853 |  | 0 |  | 19.723332 |  |  |  | 0 | [9 empty] | 0 |  |  |  | 9610 | [15 empty] | 0 | [9 empty] | 0 | [5 empty] | 331980 |  | 0 | [9 empty] | 0 |  |  |  | 0 |  |  |  | 0 | [5 empty] | 0.160154 |  |  |  | 0 | [9 empty] | 584400 |  |  |  |  | 2024 | Liu, Y., Yu, P.-P., Zheng, Y., Shan, H.-X., Chen, X. (2024). Texture and composition evolution of sphalerite in metamorphosed deposits: An example from the Keketale Pb-Zn(-Ag) deposit, NW China. Ore Geology Reviews, 165, 105924. |  | CHN | Xinjiang
| Keketale |  | Seafloor hydrothermal | Volcanic-hosted massive sulfide (VMS) | VMS zinc-lead-silver | Pb, Zn | Ag | Pb, Zn, Ag | Wang et al., 1998; Wan et al., 2010; Yu et al., 2020 |  | 10KK-13@4-9 |  | underground mine |  |  |  |  | ore material | polished section | grab | mineral separate | [5 empty] | mineralisation | metamorphosed |  |  | sphalerite | Syn-VMS (Sp1), syn-deformation (Sp2), peak metamorphism (Sp3), retrograde-metamorphism (Sp4), late-metamorphism (Sp5) | stratiform and lenticular orebodies hosted in meta-sandstone, chlorite-biotite-quartz schist and local marble blocks | massive, banded, sulfide-rich veinlets; coarse anhedral (Sp1), fine-grained aggregated directionally stretched (Sp2), subhedral coexisting with annealed pyrite (Sp3a), fine-grained wrapped in pyrite (Sp3b), filling fractures/intergranular intervals (Sp4), anhedral granular in calcite veins (Sp5) |  |  |  | pyrite, pyrrhotite, galena, chalcopyrite, calcite | Polished thick sections (5–15 mm thick) | EPMA | JEOL JXA-i SP100 electron probe analyzer equipped with a 4-channel Spectrometer; New Wave Research 193 nm Ar F Excimer laser ablation system coupled with Thermo Scientific i Cap RQ quadrupole Inductively coupled plasma mass Spectrometer (ICP-MS) | Southern Ocean Science and Engineering Guangdong Laboratory (Zhuhai); Guangzhou Tuoyan Testing Technology Co, Ltd., Guangzhou | EMPA: acceleration voltage 20 kV, probe current 20 nA, beam spot 5 μm; characteristic peak measurement time for S, Zn, Cu and Fe is 10 s, for As, Mn, Sb, Sn, In, Cd, Ag and Pb is 20 s; backgrounds set with half of the peak measurement time. LA-ICP-MS: laser spot diameter 30 µm, frequency 6 Hz, energy density 3.5 J/cm2; helium gas as carrier gas, argon gas as compensation gas; ~40 s blank signal and ~45 s sample signal per analysis | EMPA: sphalerite (S and Zn), metallic copper (Cu), marcasite (Fe), gallium arsenide (As), metallic manganese (Mn), antimony telluride (Sb), metallic tin (Sn), indium phosphide (In), metallic cadmium (Cd), metallic silver (Ag), metallic lead (Pb); ZAF calibration program. LA-ICP-MS: NIST SRM610, MASS-1 (external standards), Zn (internal standard); SRM612 and BCR-2 Ga (monitoring standards) | 0 |  |  |  | 270 |  | 0.150579 | [7 empty] | 2.455199 | [5 empty] | 780 | [5 empty] | 5.005634 | [5 empty] | 0 | [9 empty] | 56230 |  |  |  | 0 |  | 1.486512 |  | 0 |  | 11.293584 |  |  |  | 0 | [9 empty] | 0 |  |  |  | 7690 | [9 empty] | 14.286516 | [5 empty] | 230 | [9 empty] | 0 | [5 empty] | 331310 |  | 0 | [9 empty] | 0 |  |  |  | 0 |  |  |  | 0 | [5 empty] | 0.447511 |  |  |  | 0 | [9 empty] | 595630 |  |  |  |  | 2024 | Liu, Y., Yu, P.-P., Zheng, Y., Shan, H.-X., Chen, X. (2024). Texture and composition evolution of sphalerite in metamorphosed deposits: An example from the Keketale Pb-Zn(-Ag) deposit, NW China. Ore Geology Reviews, 165, 105924. |  | CHN | Xinjiang
| Keketale |  | Seafloor hydrothermal | Volcanic-hosted massive sulfide (VMS) | VMS zinc-lead-silver | Pb, Zn | Ag | Pb, Zn, Ag | Wang et al., 1998; Wan et al., 2010; Yu et al., 2020 |  | 10KK-13@5-6 |  | underground mine |  |  |  |  | ore material | polished section | grab | mineral separate | [5 empty] | mineralisation | metamorphosed |  |  | sphalerite | Syn-VMS (Sp1), syn-deformation (Sp2), peak metamorphism (Sp3), retrograde-metamorphism (Sp4), late-metamorphism (Sp5) | stratiform and lenticular orebodies hosted in meta-sandstone, chlorite-biotite-quartz schist and local marble blocks | massive, banded, sulfide-rich veinlets; coarse anhedral (Sp1), fine-grained aggregated directionally stretched (Sp2), subhedral coexisting with annealed pyrite (Sp3a), fine-grained wrapped in pyrite (Sp3b), filling fractures/intergranular intervals (Sp4), anhedral granular in calcite veins (Sp5) |  |  |  | pyrite, pyrrhotite, galena, chalcopyrite, calcite | Polished thick sections (5–15 mm thick) | EPMA | JEOL JXA-i SP100 electron probe analyzer equipped with a 4-channel Spectrometer; New Wave Research 193 nm Ar F Excimer laser ablation system coupled with Thermo Scientific i Cap RQ quadrupole Inductively coupled plasma mass Spectrometer (ICP-MS) | Southern Ocean Science and Engineering Guangdong Laboratory (Zhuhai); Guangzhou Tuoyan Testing Technology Co, Ltd., Guangzhou | EMPA: acceleration voltage 20 kV, probe current 20 nA, beam spot 5 μm; characteristic peak measurement time for S, Zn, Cu and Fe is 10 s, for As, Mn, Sb, Sn, In, Cd, Ag and Pb is 20 s; backgrounds set with half of the peak measurement time. LA-ICP-MS: laser spot diameter 30 µm, frequency 6 Hz, energy density 3.5 J/cm2; helium gas as carrier gas, argon gas as compensation gas; ~40 s blank signal and ~45 s sample signal per analysis | EMPA: sphalerite (S and Zn), metallic copper (Cu), marcasite (Fe), gallium arsenide (As), metallic manganese (Mn), antimony telluride (Sb), metallic tin (Sn), indium phosphide (In), metallic cadmium (Cd), metallic silver (Ag), metallic lead (Pb); ZAF calibration program. LA-ICP-MS: NIST SRM610, MASS-1 (external standards), Zn (internal standard); SRM612 and BCR-2 Ga (monitoring standards) | 0 |  |  |  | 720 | [9 empty] | 0.079746 | [5 empty] | 1390 | [11 empty] | 0 | [9 empty] | 75180 |  | 0.256344 |  | 0 |  |  |  | 0 |  | 18.328519 |  |  |  | 0 | [9 empty] | 0 |  |  |  | 11320 |  | 0 | [13 empty] | 0 | [9 empty] | 0 | [5 empty] | 331480 |  | 0 | [9 empty] | 0 |  |  |  | 0 |  |  |  | 0 | [5 empty] | 0.046414 | [13 empty] | 566460 |  |  |  |  | 2024 | Liu, Y., Yu, P.-P., Zheng, Y., Shan, H.-X., Chen, X. (2024). Texture and composition evolution of sphalerite in metamorphosed deposits: An example from the Keketale Pb-Zn(-Ag) deposit, NW China. Ore Geology Reviews, 165, 105924. |  | CHN | Xinjiang
| Keketale |  | Seafloor hydrothermal | Volcanic-hosted massive sulfide (VMS) | VMS zinc-lead-silver | Pb, Zn | Ag | Pb, Zn, Ag | Wang et al., 1998; Wan et al., 2010; Yu et al., 2020 |  | 10KK-13@5-7 |  | underground mine |  |  |  |  | ore material | polished section | grab | mineral separate | [5 empty] | mineralisation | metamorphosed |  |  | sphalerite | Syn-VMS (Sp1), syn-deformation (Sp2), peak metamorphism (Sp3), retrograde-metamorphism (Sp4), late-metamorphism (Sp5) | stratiform and lenticular orebodies hosted in meta-sandstone, chlorite-biotite-quartz schist and local marble blocks | massive, banded, sulfide-rich veinlets; coarse anhedral (Sp1), fine-grained aggregated directionally stretched (Sp2), subhedral coexisting with annealed pyrite (Sp3a), fine-grained wrapped in pyrite (Sp3b), filling fractures/intergranular intervals (Sp4), anhedral granular in calcite veins (Sp5) |  |  |  | pyrite, pyrrhotite, galena, chalcopyrite, calcite | Polished thick sections (5–15 mm thick) | EPMA | JEOL JXA-i SP100 electron probe analyzer equipped with a 4-channel Spectrometer; New Wave Research 193 nm Ar F Excimer laser ablation system coupled with Thermo Scientific i Cap RQ quadrupole Inductively coupled plasma mass Spectrometer (ICP-MS) | Southern Ocean Science and Engineering Guangdong Laboratory (Zhuhai); Guangzhou Tuoyan Testing Technology Co, Ltd., Guangzhou | EMPA: acceleration voltage 20 kV, probe current 20 nA, beam spot 5 μm; characteristic peak measurement time for S, Zn, Cu and Fe is 10 s, for As, Mn, Sb, Sn, In, Cd, Ag and Pb is 20 s; backgrounds set with half of the peak measurement time. LA-ICP-MS: laser spot diameter 30 µm, frequency 6 Hz, energy density 3.5 J/cm2; helium gas as carrier gas, argon gas as compensation gas; ~40 s blank signal and ~45 s sample signal per analysis | EMPA: sphalerite (S and Zn), metallic copper (Cu), marcasite (Fe), gallium arsenide (As), metallic manganese (Mn), antimony telluride (Sb), metallic tin (Sn), indium phosphide (In), metallic cadmium (Cd), metallic silver (Ag), metallic lead (Pb); ZAF calibration program. LA-ICP-MS: NIST SRM610, MASS-1 (external standards), Zn (internal standard); SRM612 and BCR-2 Ga (monitoring standards) | 0 |  |  |  | 480 |  | 0.051464 | [7 empty] | 0.176058 | [5 empty] | 1320 | [11 empty] | 0 | [9 empty] | 73170 |  |  |  | 0 |  |  |  | 0 |  | 19.50285 |  |  |  | 80 | [9 empty] | 0 |  |  |  | 11260 |  | 0 | [13 empty] | 0 | [9 empty] | 0 | [5 empty] | 333670 |  | 0 | [9 empty] | 0 |  |  |  | 0 |  |  |  | 0 | [5 empty] | 0.113234 | [5 empty] | 0.055732 | [7 empty] | 571150 |  |  |  |  | 2024 | Liu, Y., Yu, P.-P., Zheng, Y., Shan, H.-X., Chen, X. (2024). Texture and composition evolution of sphalerite in metamorphosed deposits: An example from the Keketale Pb-Zn(-Ag) deposit, NW China. Ore Geology Reviews, 165, 105924. |  | CHN | Xinjiang
| Keketale |  | Seafloor hydrothermal | Volcanic-hosted massive sulfide (VMS) | VMS zinc-lead-silver | Pb, Zn | Ag | Pb, Zn, Ag | Wang et al., 1998; Wan et al., 2010; Yu et al., 2020 |  | 10KK-13@5-9 |  | underground mine |  |  |  |  | ore material | polished section | grab | mineral separate | [5 empty] | mineralisation | metamorphosed |  |  | sphalerite | Syn-VMS (Sp1), syn-deformation (Sp2), peak metamorphism (Sp3), retrograde-metamorphism (Sp4), late-metamorphism (Sp5) | stratiform and lenticular orebodies hosted in meta-sandstone, chlorite-biotite-quartz schist and local marble blocks | massive, banded, sulfide-rich veinlets; coarse anhedral (Sp1), fine-grained aggregated directionally stretched (Sp2), subhedral coexisting with annealed pyrite (Sp3a), fine-grained wrapped in pyrite (Sp3b), filling fractures/intergranular intervals (Sp4), anhedral granular in calcite veins (Sp5) |  |  |  | pyrite, pyrrhotite, galena, chalcopyrite, calcite | Polished thick sections (5–15 mm thick) | EPMA | JEOL JXA-i SP100 electron probe analyzer equipped with a 4-channel Spectrometer; New Wave Research 193 nm Ar F Excimer laser ablation system coupled with Thermo Scientific i Cap RQ quadrupole Inductively coupled plasma mass Spectrometer (ICP-MS) | Southern Ocean Science and Engineering Guangdong Laboratory (Zhuhai); Guangzhou Tuoyan Testing Technology Co, Ltd., Guangzhou | EMPA: acceleration voltage 20 kV, probe current 20 nA, beam spot 5 μm; characteristic peak measurement time for S, Zn, Cu and Fe is 10 s, for As, Mn, Sb, Sn, In, Cd, Ag and Pb is 20 s; backgrounds set with half of the peak measurement time. LA-ICP-MS: laser spot diameter 30 µm, frequency 6 Hz, energy density 3.5 J/cm2; helium gas as carrier gas, argon gas as compensation gas; ~40 s blank signal and ~45 s sample signal per analysis | EMPA: sphalerite (S and Zn), metallic copper (Cu), marcasite (Fe), gallium arsenide (As), metallic manganese (Mn), antimony telluride (Sb), metallic tin (Sn), indium phosphide (In), metallic cadmium (Cd), metallic silver (Ag), metallic lead (Pb); ZAF calibration program. LA-ICP-MS: NIST SRM610, MASS-1 (external standards), Zn (internal standard); SRM612 and BCR-2 Ga (monitoring standards) | 0 |  |  |  | 0 | [15 empty] | 1380 | [11 empty] | 0 | [9 empty] | 81690 | [13 empty] | 0 | [13 empty] | 12750 | [15 empty] | 0 | [15 empty] | 330650 |  | 0 | [9 empty] | 0 | [27 empty] | 559880 |  |  |  |  | 2024 | Liu, Y., Yu, P.-P., Zheng, Y., Shan, H.-X., Chen, X. (2024). Texture and composition evolution of sphalerite in metamorphosed deposits: An example from the Keketale Pb-Zn(-Ag) deposit, NW China. Ore Geology Reviews, 165, 105924. |  | CHN | Xinjiang
| Keketale |  | Seafloor hydrothermal | Volcanic-hosted massive sulfide (VMS) | VMS zinc-lead-silver | Pb, Zn | Ag | Pb, Zn, Ag | Wang et al., 1998; Wan et al., 2010; Yu et al., 2020 |  | Sp2 |  | underground mine |  |  |  |  | ore material | polished section | grab | mineral separate | [5 empty] | mineralisation | metamorphosed |  |  | sphalerite | Syn-VMS (Sp1), syn-deformation (Sp2), peak metamorphism (Sp3), retrograde-metamorphism (Sp4), late-metamorphism (Sp5) | stratiform and lenticular orebodies hosted in meta-sandstone, chlorite-biotite-quartz schist and local marble blocks | massive, banded, sulfide-rich veinlets; coarse anhedral (Sp1), fine-grained aggregated directionally stretched (Sp2), subhedral coexisting with annealed pyrite (Sp3a), fine-grained wrapped in pyrite (Sp3b), filling fractures/intergranular intervals (Sp4), anhedral granular in calcite veins (Sp5) |  |  |  | pyrite, pyrrhotite, galena, chalcopyrite, calcite | Polished thick sections (5–15 mm thick) | EPMA | JEOL JXA-i SP100 electron probe analyzer equipped with a 4-channel Spectrometer; New Wave Research 193 nm Ar F Excimer laser ablation system coupled with Thermo Scientific i Cap RQ quadrupole Inductively coupled plasma mass Spectrometer (ICP-MS) | Southern Ocean Science and Engineering Guangdong Laboratory (Zhuhai); Guangzhou Tuoyan Testing Technology Co, Ltd., Guangzhou | EMPA: acceleration voltage 20 kV, probe current 20 nA, beam spot 5 μm; characteristic peak measurement time for S, Zn, Cu and Fe is 10 s, for As, Mn, Sb, Sn, In, Cd, Ag and Pb is 20 s; backgrounds set with half of the peak measurement time. LA-ICP-MS: laser spot diameter 30 µm, frequency 6 Hz, energy density 3.5 J/cm2; helium gas as carrier gas, argon gas as compensation gas; ~40 s blank signal and ~45 s sample signal per analysis | EMPA: sphalerite (S and Zn), metallic copper (Cu), marcasite (Fe), gallium arsenide (As), metallic manganese (Mn), antimony telluride (Sb), metallic tin (Sn), indium phosphide (In), metallic cadmium (Cd), metallic silver (Ag), metallic lead (Pb); ZAF calibration program. LA-ICP-MS: NIST SRM610, MASS-1 (external standards), Zn (internal standard); SRM612 and BCR-2 Ga (monitoring standards) | [147 empty] | 2024 | Liu, Y., Yu, P.-P., Zheng, Y., Shan, H.-X., Chen, X. (2024). Texture and composition evolution of sphalerite in metamorphosed deposits: An example from the Keketale Pb-Zn(-Ag) deposit, NW China. Ore Geology Reviews, 165, 105924. |  | CHN | Xinjiang
| Keketale |  | Seafloor hydrothermal | Volcanic-hosted massive sulfide (VMS) | VMS zinc-lead-silver | Pb, Zn | Ag | Pb, Zn, Ag | Wang et al., 1998; Wan et al., 2010; Yu et al., 2020 |  | 10kk-01@2-6 |  | underground mine |  |  |  |  | ore material | polished section | grab | mineral separate | [5 empty] | mineralisation | metamorphosed |  |  | sphalerite | Syn-VMS (Sp1), syn-deformation (Sp2), peak metamorphism (Sp3), retrograde-metamorphism (Sp4), late-metamorphism (Sp5) | stratiform and lenticular orebodies hosted in meta-sandstone, chlorite-biotite-quartz schist and local marble blocks | massive, banded, sulfide-rich veinlets; coarse anhedral (Sp1), fine-grained aggregated directionally stretched (Sp2), subhedral coexisting with annealed pyrite (Sp3a), fine-grained wrapped in pyrite (Sp3b), filling fractures/intergranular intervals (Sp4), anhedral granular in calcite veins (Sp5) |  |  |  | pyrite, pyrrhotite, galena, chalcopyrite, calcite | Polished thick sections (5–15 mm thick) | EPMA | JEOL JXA-i SP100 electron probe analyzer equipped with a 4-channel Spectrometer; New Wave Research 193 nm Ar F Excimer laser ablation system coupled with Thermo Scientific i Cap RQ quadrupole Inductively coupled plasma mass Spectrometer (ICP-MS) | Southern Ocean Science and Engineering Guangdong Laboratory (Zhuhai); Guangzhou Tuoyan Testing Technology Co, Ltd., Guangzhou | EMPA: acceleration voltage 20 kV, probe current 20 nA, beam spot 5 μm; characteristic peak measurement time for S, Zn, Cu and Fe is 10 s, for As, Mn, Sb, Sn, In, Cd, Ag and Pb is 20 s; backgrounds set with half of the peak measurement time. LA-ICP-MS: laser spot diameter 30 µm, frequency 6 Hz, energy density 3.5 J/cm2; helium gas as carrier gas, argon gas as compensation gas; ~40 s blank signal and ~45 s sample signal per analysis | EMPA: sphalerite (S and Zn), metallic copper (Cu), marcasite (Fe), gallium arsenide (As), metallic manganese (Mn), antimony telluride (Sb), metallic tin (Sn), indium phosphide (In), metallic cadmium (Cd), metallic silver (Ag), metallic lead (Pb); ZAF calibration program. LA-ICP-MS: NIST SRM610, MASS-1 (external standards), Zn (internal standard); SRM612 and BCR-2 Ga (monitoring standards) | 0 |  |  |  | 1050 | [15 empty] | 1290 | [11 empty] | 330 | [9 empty] | 88850 | [13 empty] | 0 | [13 empty] | 60330 | [15 empty] | 0 | [15 empty] | 337580 |  | 0 | [9 empty] | 0 | [27 empty] | 486320 |  |  |  |  | 2024 | Liu, Y., Yu, P.-P., Zheng, Y., Shan, H.-X., Chen, X. (2024). Texture and composition evolution of sphalerite in metamorphosed deposits: An example from the Keketale Pb-Zn(-Ag) deposit, NW China. Ore Geology Reviews, 165, 105924. |  | CHN | Xinjiang
| Keketale |  | Seafloor hydrothermal | Volcanic-hosted massive sulfide (VMS) | VMS zinc-lead-silver | Pb, Zn | Ag | Pb, Zn, Ag | Wang et al., 1998; Wan et al., 2010; Yu et al., 2020 |  | 10kk-01@2-7 |  | underground mine |  |  |  |  | ore material | polished section | grab | mineral separate | [5 empty] | mineralisation | metamorphosed |  |  | sphalerite | Syn-VMS (Sp1), syn-deformation (Sp2), peak metamorphism (Sp3), retrograde-metamorphism (Sp4), late-metamorphism (Sp5) | stratiform and lenticular orebodies hosted in meta-sandstone, chlorite-biotite-quartz schist and local marble blocks | massive, banded, sulfide-rich veinlets; coarse anhedral (Sp1), fine-grained aggregated directionally stretched (Sp2), subhedral coexisting with annealed pyrite (Sp3a), fine-grained wrapped in pyrite (Sp3b), filling fractures/intergranular intervals (Sp4), anhedral granular in calcite veins (Sp5) |  |  |  | pyrite, pyrrhotite, galena, chalcopyrite, calcite | Polished thick sections (5–15 mm thick) | EPMA | JEOL JXA-i SP100 electron probe analyzer equipped with a 4-channel Spectrometer; New Wave Research 193 nm Ar F Excimer laser ablation system coupled with Thermo Scientific i Cap RQ quadrupole Inductively coupled plasma mass Spectrometer (ICP-MS) | Southern Ocean Science and Engineering Guangdong Laboratory (Zhuhai); Guangzhou Tuoyan Testing Technology Co, Ltd., Guangzhou | EMPA: acceleration voltage 20 kV, probe current 20 nA, beam spot 5 μm; characteristic peak measurement time for S, Zn, Cu and Fe is 10 s, for As, Mn, Sb, Sn, In, Cd, Ag and Pb is 20 s; backgrounds set with half of the peak measurement time. LA-ICP-MS: laser spot diameter 30 µm, frequency 6 Hz, energy density 3.5 J/cm2; helium gas as carrier gas, argon gas as compensation gas; ~40 s blank signal and ~45 s sample signal per analysis | EMPA: sphalerite (S and Zn), metallic copper (Cu), marcasite (Fe), gallium arsenide (As), metallic manganese (Mn), antimony telluride (Sb), metallic tin (Sn), indium phosphide (In), metallic cadmium (Cd), metallic silver (Ag), metallic lead (Pb); ZAF calibration program. LA-ICP-MS: NIST SRM610, MASS-1 (external standards), Zn (internal standard); SRM612 and BCR-2 Ga (monitoring standards) | 0 |  |  |  | 1040 | [15 empty] | 1410 | [11 empty] | 270 | [9 empty] | 86440 | [13 empty] | 40 | [13 empty] | 53500 | [15 empty] | 0 | [15 empty] | 333700 |  | 0 | [9 empty] | 20 | [27 empty] | 502850 |  |  |  |  | 2024 | Liu, Y., Yu, P.-P., Zheng, Y., Shan, H.-X., Chen, X. (2024). Texture and composition evolution of sphalerite in metamorphosed deposits: An example from the Keketale Pb-Zn(-Ag) deposit, NW China. Ore Geology Reviews, 165, 105924. |  | CHN | Xinjiang
| Keketale |  | Seafloor hydrothermal | Volcanic-hosted massive sulfide (VMS) | VMS zinc-lead-silver | Pb, Zn | Ag | Pb, Zn, Ag | Wang et al., 1998; Wan et al., 2010; Yu et al., 2020 |  | 10kk-01@2-11 |  | underground mine |  |  |  |  | ore material | polished section | grab | mineral separate | [5 empty] | mineralisation | metamorphosed |  |  | sphalerite | Syn-VMS (Sp1), syn-deformation (Sp2), peak metamorphism (Sp3), retrograde-metamorphism (Sp4), late-metamorphism (Sp5) | stratiform and lenticular orebodies hosted in meta-sandstone, chlorite-biotite-quartz schist and local marble blocks | massive, banded, sulfide-rich veinlets; coarse anhedral (Sp1), fine-grained aggregated directionally stretched (Sp2), subhedral coexisting with annealed pyrite (Sp3a), fine-grained wrapped in pyrite (Sp3b), filling fractures/intergranular intervals (Sp4), anhedral granular in calcite veins (Sp5) |  |  |  | pyrite, pyrrhotite, galena, chalcopyrite, calcite | Polished thick sections (5–15 mm thick) | EPMA | JEOL JXA-i SP100 electron probe analyzer equipped with a 4-channel Spectrometer; New Wave Research 193 nm Ar F Excimer laser ablation system coupled with Thermo Scientific i Cap RQ quadrupole Inductively coupled plasma mass Spectrometer (ICP-MS) | Southern Ocean Science and Engineering Guangdong Laboratory (Zhuhai); Guangzhou Tuoyan Testing Technology Co, Ltd., Guangzhou | EMPA: acceleration voltage 20 kV, probe current 20 nA, beam spot 5 μm; characteristic peak measurement time for S, Zn, Cu and Fe is 10 s, for As, Mn, Sb, Sn, In, Cd, Ag and Pb is 20 s; backgrounds set with half of the peak measurement time. LA-ICP-MS: laser spot diameter 30 µm, frequency 6 Hz, energy density 3.5 J/cm2; helium gas as carrier gas, argon gas as compensation gas; ~40 s blank signal and ~45 s sample signal per analysis | EMPA: sphalerite (S and Zn), metallic copper (Cu), marcasite (Fe), gallium arsenide (As), metallic manganese (Mn), antimony telluride (Sb), metallic tin (Sn), indium phosphide (In), metallic cadmium (Cd), metallic silver (Ag), metallic lead (Pb); ZAF calibration program. LA-ICP-MS: NIST SRM610, MASS-1 (external standards), Zn (internal standard); SRM612 and BCR-2 Ga (monitoring standards) | 0 |  |  |  | 0 | [15 empty] | 1100 | [11 empty] | 140 | [9 empty] | 91590 | [13 empty] | 0 | [13 empty] | 58440 | [15 empty] | 0 | [15 empty] | 337980 |  | 0 | [9 empty] | 0 | [27 empty] | 491870 |  |  |  |  | 2024 | Liu, Y., Yu, P.-P., Zheng, Y., Shan, H.-X., Chen, X. (2024). Texture and composition evolution of sphalerite in metamorphosed deposits: An example from the Keketale Pb-Zn(-Ag) deposit, NW China. Ore Geology Reviews, 165, 105924. |  | CHN | Xinjiang
| Keketale |  | Seafloor hydrothermal | Volcanic-hosted massive sulfide (VMS) | VMS zinc-lead-silver | Pb, Zn | Ag | Pb, Zn, Ag | Wang et al., 1998; Wan et al., 2010; Yu et al., 2020 |  | 10kk-01@4-1 |  | underground mine |  |  |  |  | ore material | polished section | grab | mineral separate | [5 empty] | mineralisation | metamorphosed |  |  | sphalerite | Syn-VMS (Sp1), syn-deformation (Sp2), peak metamorphism (Sp3), retrograde-metamorphism (Sp4), late-metamorphism (Sp5) | stratiform and lenticular orebodies hosted in meta-sandstone, chlorite-biotite-quartz schist and local marble blocks | massive, banded, sulfide-rich veinlets; coarse anhedral (Sp1), fine-grained aggregated directionally stretched (Sp2), subhedral coexisting with annealed pyrite (Sp3a), fine-grained wrapped in pyrite (Sp3b), filling fractures/intergranular intervals (Sp4), anhedral granular in calcite veins (Sp5) |  |  |  | pyrite, pyrrhotite, galena, chalcopyrite, calcite | Polished thick sections (5–15 mm thick) | EPMA | JEOL JXA-i SP100 electron probe analyzer equipped with a 4-channel Spectrometer; New Wave Research 193 nm Ar F Excimer laser ablation system coupled with Thermo Scientific i Cap RQ quadrupole Inductively coupled plasma mass Spectrometer (ICP-MS) | Southern Ocean Science and Engineering Guangdong Laboratory (Zhuhai); Guangzhou Tuoyan Testing Technology Co, Ltd., Guangzhou | EMPA: acceleration voltage 20 kV, probe current 20 nA, beam spot 5 μm; characteristic peak measurement time for S, Zn, Cu and Fe is 10 s, for As, Mn, Sb, Sn, In, Cd, Ag and Pb is 20 s; backgrounds set with half of the peak measurement time. LA-ICP-MS: laser spot diameter 30 µm, frequency 6 Hz, energy density 3.5 J/cm2; helium gas as carrier gas, argon gas as compensation gas; ~40 s blank signal and ~45 s sample signal per analysis | EMPA: sphalerite (S and Zn), metallic copper (Cu), marcasite (Fe), gallium arsenide (As), metallic manganese (Mn), antimony telluride (Sb), metallic tin (Sn), indium phosphide (In), metallic cadmium (Cd), metallic silver (Ag), metallic lead (Pb); ZAF calibration program. LA-ICP-MS: NIST SRM610, MASS-1 (external standards), Zn (internal standard); SRM612 and BCR-2 Ga (monitoring standards) | 0 |  |  |  | 0 | [15 empty] | 1260 | [11 empty] | 300 | [9 empty] | 95100 | [13 empty] | 0 | [13 empty] | 58020 | [15 empty] | 0 | [15 empty] | 332890 |  | 280 | [9 empty] | 40 | [27 empty] | 493910 |  |  |  |  | 2024 | Liu, Y., Yu, P.-P., Zheng, Y., Shan, H.-X., Chen, X. (2024). Texture and composition evolution of sphalerite in metamorphosed deposits: An example from the Keketale Pb-Zn(-Ag) deposit, NW China. Ore Geology Reviews, 165, 105924. |  | CHN | Xinjiang
| Keketale |  | Seafloor hydrothermal | Volcanic-hosted massive sulfide (VMS) | VMS zinc-lead-silver | Pb, Zn | Ag | Pb, Zn, Ag | Wang et al., 1998; Wan et al., 2010; Yu et al., 2020 |  | 10kk-01@4-3 |  | underground mine |  |  |  |  | ore material | polished section | grab | mineral separate | [5 empty] | mineralisation | metamorphosed |  |  | sphalerite | Syn-VMS (Sp1), syn-deformation (Sp2), peak metamorphism (Sp3), retrograde-metamorphism (Sp4), late-metamorphism (Sp5) | stratiform and lenticular orebodies hosted in meta-sandstone, chlorite-biotite-quartz schist and local marble blocks | massive, banded, sulfide-rich veinlets; coarse anhedral (Sp1), fine-grained aggregated directionally stretched (Sp2), subhedral coexisting with annealed pyrite (Sp3a), fine-grained wrapped in pyrite (Sp3b), filling fractures/intergranular intervals (Sp4), anhedral granular in calcite veins (Sp5) |  |  |  | pyrite, pyrrhotite, galena, chalcopyrite, calcite | Polished thick sections (5–15 mm thick) | EPMA | JEOL JXA-i SP100 electron probe analyzer equipped with a 4-channel Spectrometer; New Wave Research 193 nm Ar F Excimer laser ablation system coupled with Thermo Scientific i Cap RQ quadrupole Inductively coupled plasma mass Spectrometer (ICP-MS) | Southern Ocean Science and Engineering Guangdong Laboratory (Zhuhai); Guangzhou Tuoyan Testing Technology Co, Ltd., Guangzhou | EMPA: acceleration voltage 20 kV, probe current 20 nA, beam spot 5 μm; characteristic peak measurement time for S, Zn, Cu and Fe is 10 s, for As, Mn, Sb, Sn, In, Cd, Ag and Pb is 20 s; backgrounds set with half of the peak measurement time. LA-ICP-MS: laser spot diameter 30 µm, frequency 6 Hz, energy density 3.5 J/cm2; helium gas as carrier gas, argon gas as compensation gas; ~40 s blank signal and ~45 s sample signal per analysis | EMPA: sphalerite (S and Zn), metallic copper (Cu), marcasite (Fe), gallium arsenide (As), metallic manganese (Mn), antimony telluride (Sb), metallic tin (Sn), indium phosphide (In), metallic cadmium (Cd), metallic silver (Ag), metallic lead (Pb); ZAF calibration program. LA-ICP-MS: NIST SRM610, MASS-1 (external standards), Zn (internal standard); SRM612 and BCR-2 Ga (monitoring standards) | 0 |  |  |  | 250 | [15 empty] | 1360 | [11 empty] | 280 | [9 empty] | 95190 | [13 empty] | 180 | [13 empty] | 60670 | [15 empty] | 230 | [15 empty] | 341160 |  | 0 | [9 empty] | 0 | [27 empty] | 490160 |  |  |  |  | 2024 | Liu, Y., Yu, P.-P., Zheng, Y., Shan, H.-X., Chen, X. (2024). Texture and composition evolution of sphalerite in metamorphosed deposits: An example from the Keketale Pb-Zn(-Ag) deposit, NW China. Ore Geology Reviews, 165, 105924. |  | CHN | Xinjiang
| Keketale |  | Seafloor hydrothermal | Volcanic-hosted massive sulfide (VMS) | VMS zinc-lead-silver | Pb, Zn | Ag | Pb, Zn, Ag | Wang et al., 1998; Wan et al., 2010; Yu et al., 2020 |  | 10kk-01@4-5 |  | underground mine |  |  |  |  | ore material | polished section | grab | mineral separate | [5 empty] | mineralisation | metamorphosed |  |  | sphalerite | Syn-VMS (Sp1), syn-deformation (Sp2), peak metamorphism (Sp3), retrograde-metamorphism (Sp4), late-metamorphism (Sp5) | stratiform and lenticular orebodies hosted in meta-sandstone, chlorite-biotite-quartz schist and local marble blocks | massive, banded, sulfide-rich veinlets; coarse anhedral (Sp1), fine-grained aggregated directionally stretched (Sp2), subhedral coexisting with annealed pyrite (Sp3a), fine-grained wrapped in pyrite (Sp3b), filling fractures/intergranular intervals (Sp4), anhedral granular in calcite veins (Sp5) |  |  |  | pyrite, pyrrhotite, galena, chalcopyrite, calcite | Polished thick sections (5–15 mm thick) | EPMA | JEOL JXA-i SP100 electron probe analyzer equipped with a 4-channel Spectrometer; New Wave Research 193 nm Ar F Excimer laser ablation system coupled with Thermo Scientific i Cap RQ quadrupole Inductively coupled plasma mass Spectrometer (ICP-MS) | Southern Ocean Science and Engineering Guangdong Laboratory (Zhuhai); Guangzhou Tuoyan Testing Technology Co, Ltd., Guangzhou | EMPA: acceleration voltage 20 kV, probe current 20 nA, beam spot 5 μm; characteristic peak measurement time for S, Zn, Cu and Fe is 10 s, for As, Mn, Sb, Sn, In, Cd, Ag and Pb is 20 s; backgrounds set with half of the peak measurement time. LA-ICP-MS: laser spot diameter 30 µm, frequency 6 Hz, energy density 3.5 J/cm2; helium gas as carrier gas, argon gas as compensation gas; ~40 s blank signal and ~45 s sample signal per analysis | EMPA: sphalerite (S and Zn), metallic copper (Cu), marcasite (Fe), gallium arsenide (As), metallic manganese (Mn), antimony telluride (Sb), metallic tin (Sn), indium phosphide (In), metallic cadmium (Cd), metallic silver (Ag), metallic lead (Pb); ZAF calibration program. LA-ICP-MS: NIST SRM610, MASS-1 (external standards), Zn (internal standard); SRM612 and BCR-2 Ga (monitoring standards) | 0 |  |  |  | 390 | [15 empty] | 1070 | [11 empty] | 150 | [9 empty] | 92160 | [13 empty] | 30 | [13 empty] | 55660 | [15 empty] | 0 | [15 empty] | 341740 |  | 0 | [9 empty] | 30 | [27 empty] | 493110 |  |  |  |  | 2024 | Liu, Y., Yu, P.-P., Zheng, Y., Shan, H.-X., Chen, X. (2024). Texture and composition evolution of sphalerite in metamorphosed deposits: An example from the Keketale Pb-Zn(-Ag) deposit, NW China. Ore Geology Reviews, 165, 105924. |  | CHN | Xinjiang
| Keketale |  | Seafloor hydrothermal | Volcanic-hosted massive sulfide (VMS) | VMS zinc-lead-silver | Pb, Zn | Ag | Pb, Zn, Ag | Wang et al., 1998; Wan et al., 2010; Yu et al., 2020 |  | 10kk-01@4-6 |  | underground mine |  |  |  |  | ore material | polished section | grab | mineral separate | [5 empty] | mineralisation | metamorphosed |  |  | sphalerite | Syn-VMS (Sp1), syn-deformation (Sp2), peak metamorphism (Sp3), retrograde-metamorphism (Sp4), late-metamorphism (Sp5) | stratiform and lenticular orebodies hosted in meta-sandstone, chlorite-biotite-quartz schist and local marble blocks | massive, banded, sulfide-rich veinlets; coarse anhedral (Sp1), fine-grained aggregated directionally stretched (Sp2), subhedral coexisting with annealed pyrite (Sp3a), fine-grained wrapped in pyrite (Sp3b), filling fractures/intergranular intervals (Sp4), anhedral granular in calcite veins (Sp5) |  |  |  | pyrite, pyrrhotite, galena, chalcopyrite, calcite | Polished thick sections (5–15 mm thick) | EPMA | JEOL JXA-i SP100 electron probe analyzer equipped with a 4-channel Spectrometer; New Wave Research 193 nm Ar F Excimer laser ablation system coupled with Thermo Scientific i Cap RQ quadrupole Inductively coupled plasma mass Spectrometer (ICP-MS) | Southern Ocean Science and Engineering Guangdong Laboratory (Zhuhai); Guangzhou Tuoyan Testing Technology Co, Ltd., Guangzhou | EMPA: acceleration voltage 20 kV, probe current 20 nA, beam spot 5 μm; characteristic peak measurement time for S, Zn, Cu and Fe is 10 s, for As, Mn, Sb, Sn, In, Cd, Ag and Pb is 20 s; backgrounds set with half of the peak measurement time. LA-ICP-MS: laser spot diameter 30 µm, frequency 6 Hz, energy density 3.5 J/cm2; helium gas as carrier gas, argon gas as compensation gas; ~40 s blank signal and ~45 s sample signal per analysis | EMPA: sphalerite (S and Zn), metallic copper (Cu), marcasite (Fe), gallium arsenide (As), metallic manganese (Mn), antimony telluride (Sb), metallic tin (Sn), indium phosphide (In), metallic cadmium (Cd), metallic silver (Ag), metallic lead (Pb); ZAF calibration program. LA-ICP-MS: NIST SRM610, MASS-1 (external standards), Zn (internal standard); SRM612 and BCR-2 Ga (monitoring standards) | 0 |  |  |  | 0 | [15 empty] | 1430 | [11 empty] | 0 | [9 empty] | 96300 | [13 empty] | 350 | [13 empty] | 56220 | [15 empty] | 0 | [15 empty] | 337670 |  | 200 | [9 empty] | 0 | [27 empty] | 492730 |  |  |  |  | 2024 | Liu, Y., Yu, P.-P., Zheng, Y., Shan, H.-X., Chen, X. (2024). Texture and composition evolution of sphalerite in metamorphosed deposits: An example from the Keketale Pb-Zn(-Ag) deposit, NW China. Ore Geology Reviews, 165, 105924. |  | CHN | Xinjiang
| Keketale |  | Seafloor hydrothermal | Volcanic-hosted massive sulfide (VMS) | VMS zinc-lead-silver | Pb, Zn | Ag | Pb, Zn, Ag | Wang et al., 1998; Wan et al., 2010; Yu et al., 2020 |  | 10kk-01@4-8 |  | underground mine |  |  |  |  | ore material | polished section | grab | mineral separate | [5 empty] | mineralisation | metamorphosed |  |  | sphalerite | Syn-VMS (Sp1), syn-deformation (Sp2), peak metamorphism (Sp3), retrograde-metamorphism (Sp4), late-metamorphism (Sp5) | stratiform and lenticular orebodies hosted in meta-sandstone, chlorite-biotite-quartz schist and local marble blocks | massive, banded, sulfide-rich veinlets; coarse anhedral (Sp1), fine-grained aggregated directionally stretched (Sp2), subhedral coexisting with annealed pyrite (Sp3a), fine-grained wrapped in pyrite (Sp3b), filling fractures/intergranular intervals (Sp4), anhedral granular in calcite veins (Sp5) |  |  |  | pyrite, pyrrhotite, galena, chalcopyrite, calcite | Polished thick sections (5–15 mm thick) | EPMA | JEOL JXA-i SP100 electron probe analyzer equipped with a 4-channel Spectrometer; New Wave Research 193 nm Ar F Excimer laser ablation system coupled with Thermo Scientific i Cap RQ quadrupole Inductively coupled plasma mass Spectrometer (ICP-MS) | Southern Ocean Science and Engineering Guangdong Laboratory (Zhuhai); Guangzhou Tuoyan Testing Technology Co, Ltd., Guangzhou | EMPA: acceleration voltage 20 kV, probe current 20 nA, beam spot 5 μm; characteristic peak measurement time for S, Zn, Cu and Fe is 10 s, for As, Mn, Sb, Sn, In, Cd, Ag and Pb is 20 s; backgrounds set with half of the peak measurement time. LA-ICP-MS: laser spot diameter 30 µm, frequency 6 Hz, energy density 3.5 J/cm2; helium gas as carrier gas, argon gas as compensation gas; ~40 s blank signal and ~45 s sample signal per analysis | EMPA: sphalerite (S and Zn), metallic copper (Cu), marcasite (Fe), gallium arsenide (As), metallic manganese (Mn), antimony telluride (Sb), metallic tin (Sn), indium phosphide (In), metallic cadmium (Cd), metallic silver (Ag), metallic lead (Pb); ZAF calibration program. LA-ICP-MS: NIST SRM610, MASS-1 (external standards), Zn (internal standard); SRM612 and BCR-2 Ga (monitoring standards) | 0 |  |  |  | 610 | [15 empty] | 1590 | [11 empty] | 0 | [9 empty] | 91710 | [13 empty] | 0 | [13 empty] | 57140 | [15 empty] | 0 | [15 empty] | 338000 |  | 100 | [9 empty] | 30 | [27 empty] | 493060 |  |  |  |  | 2024 | Liu, Y., Yu, P.-P., Zheng, Y., Shan, H.-X., Chen, X. (2024). Texture and composition evolution of sphalerite in metamorphosed deposits: An example from the Keketale Pb-Zn(-Ag) deposit, NW China. Ore Geology Reviews, 165, 105924. |  | CHN | Xinjiang
| Keketale |  | Seafloor hydrothermal | Volcanic-hosted massive sulfide (VMS) | VMS zinc-lead-silver | Pb, Zn | Ag | Pb, Zn, Ag | Wang et al., 1998; Wan et al., 2010; Yu et al., 2020 |  | 10kk-01@6-8 |  | underground mine |  |  |  |  | ore material | polished section | grab | mineral separate | [5 empty] | mineralisation | metamorphosed |  |  | sphalerite | Syn-VMS (Sp1), syn-deformation (Sp2), peak metamorphism (Sp3), retrograde-metamorphism (Sp4), late-metamorphism (Sp5) | stratiform and lenticular orebodies hosted in meta-sandstone, chlorite-biotite-quartz schist and local marble blocks | massive, banded, sulfide-rich veinlets; coarse anhedral (Sp1), fine-grained aggregated directionally stretched (Sp2), subhedral coexisting with annealed pyrite (Sp3a), fine-grained wrapped in pyrite (Sp3b), filling fractures/intergranular intervals (Sp4), anhedral granular in calcite veins (Sp5) |  |  |  | pyrite, pyrrhotite, galena, chalcopyrite, calcite | Polished thick sections (5–15 mm thick) | EPMA | JEOL JXA-i SP100 electron probe analyzer equipped with a 4-channel Spectrometer; New Wave Research 193 nm Ar F Excimer laser ablation system coupled with Thermo Scientific i Cap RQ quadrupole Inductively coupled plasma mass Spectrometer (ICP-MS) | Southern Ocean Science and Engineering Guangdong Laboratory (Zhuhai); Guangzhou Tuoyan Testing Technology Co, Ltd., Guangzhou | EMPA: acceleration voltage 20 kV, probe current 20 nA, beam spot 5 μm; characteristic peak measurement time for S, Zn, Cu and Fe is 10 s, for As, Mn, Sb, Sn, In, Cd, Ag and Pb is 20 s; backgrounds set with half of the peak measurement time. LA-ICP-MS: laser spot diameter 30 µm, frequency 6 Hz, energy density 3.5 J/cm2; helium gas as carrier gas, argon gas as compensation gas; ~40 s blank signal and ~45 s sample signal per analysis | EMPA: sphalerite (S and Zn), metallic copper (Cu), marcasite (Fe), gallium arsenide (As), metallic manganese (Mn), antimony telluride (Sb), metallic tin (Sn), indium phosphide (In), metallic cadmium (Cd), metallic silver (Ag), metallic lead (Pb); ZAF calibration program. LA-ICP-MS: NIST SRM610, MASS-1 (external standards), Zn (internal standard); SRM612 and BCR-2 Ga (monitoring standards) | 0 |  |  |  | 1120 | [15 empty] | 1220 | [11 empty] | 0 | [9 empty] | 96190 | [13 empty] | 0 | [13 empty] | 53540 | [15 empty] | 0 | [15 empty] | 332160 |  | 0 | [9 empty] | 0 | [27 empty] | 487660 |  |  |  |  | 2024 | Liu, Y., Yu, P.-P., Zheng, Y., Shan, H.-X., Chen, X. (2024). Texture and composition evolution of sphalerite in metamorphosed deposits: An example from the Keketale Pb-Zn(-Ag) deposit, NW China. Ore Geology Reviews, 165, 105924. |  | CHN | Xinjiang
| Keketale |  | Seafloor hydrothermal | Volcanic-hosted massive sulfide (VMS) | VMS zinc-lead-silver | Pb, Zn | Ag | Pb, Zn, Ag | Wang et al., 1998; Wan et al., 2010; Yu et al., 2020 |  | 10KK-H@1-2 |  | underground mine |  |  |  |  | ore material | polished section | grab | mineral separate | [5 empty] | mineralisation | metamorphosed |  |  | sphalerite | Syn-VMS (Sp1), syn-deformation (Sp2), peak metamorphism (Sp3), retrograde-metamorphism (Sp4), late-metamorphism (Sp5) | stratiform and lenticular orebodies hosted in meta-sandstone, chlorite-biotite-quartz schist and local marble blocks | massive, banded, sulfide-rich veinlets; coarse anhedral (Sp1), fine-grained aggregated directionally stretched (Sp2), subhedral coexisting with annealed pyrite (Sp3a), fine-grained wrapped in pyrite (Sp3b), filling fractures/intergranular intervals (Sp4), anhedral granular in calcite veins (Sp5) |  |  |  | pyrite, pyrrhotite, galena, chalcopyrite, calcite | Polished thick sections (5–15 mm thick) | EPMA | JEOL JXA-i SP100 electron probe analyzer equipped with a 4-channel Spectrometer; New Wave Research 193 nm Ar F Excimer laser ablation system coupled with Thermo Scientific i Cap RQ quadrupole Inductively coupled plasma mass Spectrometer (ICP-MS) | Southern Ocean Science and Engineering Guangdong Laboratory (Zhuhai); Guangzhou Tuoyan Testing Technology Co, Ltd., Guangzhou | EMPA: acceleration voltage 20 kV, probe current 20 nA, beam spot 5 μm; characteristic peak measurement time for S, Zn, Cu and Fe is 10 s, for As, Mn, Sb, Sn, In, Cd, Ag and Pb is 20 s; backgrounds set with half of the peak measurement time. LA-ICP-MS: laser spot diameter 30 µm, frequency 6 Hz, energy density 3.5 J/cm2; helium gas as carrier gas, argon gas as compensation gas; ~40 s blank signal and ~45 s sample signal per analysis | EMPA: sphalerite (S and Zn), metallic copper (Cu), marcasite (Fe), gallium arsenide (As), metallic manganese (Mn), antimony telluride (Sb), metallic tin (Sn), indium phosphide (In), metallic cadmium (Cd), metallic silver (Ag), metallic lead (Pb); ZAF calibration program. LA-ICP-MS: NIST SRM610, MASS-1 (external standards), Zn (internal standard); SRM612 and BCR-2 Ga (monitoring standards) | 0 |  |  |  | 170 |  | 0.004478 | [13 empty] | 1750 | [11 empty] | 0 | [9 empty] | 86450 |  | 0.487638 |  | 0 |  |  |  | 0 |  | 17.653004 |  |  |  | 0 | [9 empty] | 0 |  |  |  | 47040 | [15 empty] | 0 | [9 empty] | 0 | [5 empty] | 337670 |  | 180 | [9 empty] | 10 |  |  |  | 0 |  |  |  | 0 | [5 empty] | 0.629097 | [13 empty] | 518650 |  |  |  |  | 2024 | Liu, Y., Yu, P.-P., Zheng, Y., Shan, H.-X., Chen, X. (2024). Texture and composition evolution of sphalerite in metamorphosed deposits: An example from the Keketale Pb-Zn(-Ag) deposit, NW China. Ore Geology Reviews, 165, 105924. |  | CHN | Xinjiang
| Keketale |  | Seafloor hydrothermal | Volcanic-hosted massive sulfide (VMS) | VMS zinc-lead-silver | Pb, Zn | Ag | Pb, Zn, Ag | Wang et al., 1998; Wan et al., 2010; Yu et al., 2020 |  | 10KK-H@1-3 |  | underground mine |  |  |  |  | ore material | polished section | grab | mineral separate | [5 empty] | mineralisation | metamorphosed |  |  | sphalerite | Syn-VMS (Sp1), syn-deformation (Sp2), peak metamorphism (Sp3), retrograde-metamorphism (Sp4), late-metamorphism (Sp5) | stratiform and lenticular orebodies hosted in meta-sandstone, chlorite-biotite-quartz schist and local marble blocks | massive, banded, sulfide-rich veinlets; coarse anhedral (Sp1), fine-grained aggregated directionally stretched (Sp2), subhedral coexisting with annealed pyrite (Sp3a), fine-grained wrapped in pyrite (Sp3b), filling fractures/intergranular intervals (Sp4), anhedral granular in calcite veins (Sp5) |  |  |  | pyrite, pyrrhotite, galena, chalcopyrite, calcite | Polished thick sections (5–15 mm thick) | EPMA | JEOL JXA-i SP100 electron probe analyzer equipped with a 4-channel Spectrometer; New Wave Research 193 nm Ar F Excimer laser ablation system coupled with Thermo Scientific i Cap RQ quadrupole Inductively coupled plasma mass Spectrometer (ICP-MS) | Southern Ocean Science and Engineering Guangdong Laboratory (Zhuhai); Guangzhou Tuoyan Testing Technology Co, Ltd., Guangzhou | EMPA: acceleration voltage 20 kV, probe current 20 nA, beam spot 5 μm; characteristic peak measurement time for S, Zn, Cu and Fe is 10 s, for As, Mn, Sb, Sn, In, Cd, Ag and Pb is 20 s; backgrounds set with half of the peak measurement time. LA-ICP-MS: laser spot diameter 30 µm, frequency 6 Hz, energy density 3.5 J/cm2; helium gas as carrier gas, argon gas as compensation gas; ~40 s blank signal and ~45 s sample signal per analysis | EMPA: sphalerite (S and Zn), metallic copper (Cu), marcasite (Fe), gallium arsenide (As), metallic manganese (Mn), antimony telluride (Sb), metallic tin (Sn), indium phosphide (In), metallic cadmium (Cd), metallic silver (Ag), metallic lead (Pb); ZAF calibration program. LA-ICP-MS: NIST SRM610, MASS-1 (external standards), Zn (internal standard); SRM612 and BCR-2 Ga (monitoring standards) | 0 |  |  |  | 890 | [15 empty] | 1010 | [11 empty] | 0 | [9 empty] | 81950 | [13 empty] | 100 | [13 empty] | 46780 | [15 empty] | 0 | [15 empty] | 330190 |  | 0 | [9 empty] | 0 | [27 empty] | 523500 |  |  |  |  | 2024 | Liu, Y., Yu, P.-P., Zheng, Y., Shan, H.-X., Chen, X. (2024). Texture and composition evolution of sphalerite in metamorphosed deposits: An example from the Keketale Pb-Zn(-Ag) deposit, NW China. Ore Geology Reviews, 165, 105924. |  | CHN | Xinjiang
| Keketale |  | Seafloor hydrothermal | Volcanic-hosted massive sulfide (VMS) | VMS zinc-lead-silver | Pb, Zn | Ag | Pb, Zn, Ag | Wang et al., 1998; Wan et al., 2010; Yu et al., 2020 |  | 10KK-H@2-1 |  | underground mine |  |  |  |  | ore material | polished section | grab | mineral separate | [5 empty] | mineralisation | metamorphosed |  |  | sphalerite | Syn-VMS (Sp1), syn-deformation (Sp2), peak metamorphism (Sp3), retrograde-metamorphism (Sp4), late-metamorphism (Sp5) | stratiform and lenticular orebodies hosted in meta-sandstone, chlorite-biotite-quartz schist and local marble blocks | massive, banded, sulfide-rich veinlets; coarse anhedral (Sp1), fine-grained aggregated directionally stretched (Sp2), subhedral coexisting with annealed pyrite (Sp3a), fine-grained wrapped in pyrite (Sp3b), filling fractures/intergranular intervals (Sp4), anhedral granular in calcite veins (Sp5) |  |  |  | pyrite, pyrrhotite, galena, chalcopyrite, calcite | Polished thick sections (5–15 mm thick) | EPMA | JEOL JXA-i SP100 electron probe analyzer equipped with a 4-channel Spectrometer; New Wave Research 193 nm Ar F Excimer laser ablation system coupled with Thermo Scientific i Cap RQ quadrupole Inductively coupled plasma mass Spectrometer (ICP-MS) | Southern Ocean Science and Engineering Guangdong Laboratory (Zhuhai); Guangzhou Tuoyan Testing Technology Co, Ltd., Guangzhou | EMPA: acceleration voltage 20 kV, probe current 20 nA, beam spot 5 μm; characteristic peak measurement time for S, Zn, Cu and Fe is 10 s, for As, Mn, Sb, Sn, In, Cd, Ag and Pb is 20 s; backgrounds set with half of the peak measurement time. LA-ICP-MS: laser spot diameter 30 µm, frequency 6 Hz, energy density 3.5 J/cm2; helium gas as carrier gas, argon gas as compensation gas; ~40 s blank signal and ~45 s sample signal per analysis | EMPA: sphalerite (S and Zn), metallic copper (Cu), marcasite (Fe), gallium arsenide (As), metallic manganese (Mn), antimony telluride (Sb), metallic tin (Sn), indium phosphide (In), metallic cadmium (Cd), metallic silver (Ag), metallic lead (Pb); ZAF calibration program. LA-ICP-MS: NIST SRM610, MASS-1 (external standards), Zn (internal standard); SRM612 and BCR-2 Ga (monitoring standards) | 0 |  |  |  | 1430 | [15 empty] | 1670 | [11 empty] | 0 | [9 empty] | 81220 | [13 empty] | 0 | [13 empty] | 34080 | [15 empty] | 0 | [15 empty] | 332120 |  | 0 | [9 empty] | 40 | [27 empty] | 530470 |  |  |  |  | 2024 | Liu, Y., Yu, P.-P., Zheng, Y., Shan, H.-X., Chen, X. (2024). Texture and composition evolution of sphalerite in metamorphosed deposits: An example from the Keketale Pb-Zn(-Ag) deposit, NW China. Ore Geology Reviews, 165, 105924. |  | CHN | Xinjiang
| Keketale |  | Seafloor hydrothermal | Volcanic-hosted massive sulfide (VMS) | VMS zinc-lead-silver | Pb, Zn | Ag | Pb, Zn, Ag | Wang et al., 1998; Wan et al., 2010; Yu et al., 2020 |  | 10KK-H@2-3 |  | underground mine |  |  |  |  | ore material | polished section | grab | mineral separate | [5 empty] | mineralisation | metamorphosed |  |  | sphalerite | Syn-VMS (Sp1), syn-deformation (Sp2), peak metamorphism (Sp3), retrograde-metamorphism (Sp4), late-metamorphism (Sp5) | stratiform and lenticular orebodies hosted in meta-sandstone, chlorite-biotite-quartz schist and local marble blocks | massive, banded, sulfide-rich veinlets; coarse anhedral (Sp1), fine-grained aggregated directionally stretched (Sp2), subhedral coexisting with annealed pyrite (Sp3a), fine-grained wrapped in pyrite (Sp3b), filling fractures/intergranular intervals (Sp4), anhedral granular in calcite veins (Sp5) |  |  |  | pyrite, pyrrhotite, galena, chalcopyrite, calcite | Polished thick sections (5–15 mm thick) | EPMA | JEOL JXA-i SP100 electron probe analyzer equipped with a 4-channel Spectrometer; New Wave Research 193 nm Ar F Excimer laser ablation system coupled with Thermo Scientific i Cap RQ quadrupole Inductively coupled plasma mass Spectrometer (ICP-MS) | Southern Ocean Science and Engineering Guangdong Laboratory (Zhuhai); Guangzhou Tuoyan Testing Technology Co, Ltd., Guangzhou | EMPA: acceleration voltage 20 kV, probe current 20 nA, beam spot 5 μm; characteristic peak measurement time for S, Zn, Cu and Fe is 10 s, for As, Mn, Sb, Sn, In, Cd, Ag and Pb is 20 s; backgrounds set with half of the peak measurement time. LA-ICP-MS: laser spot diameter 30 µm, frequency 6 Hz, energy density 3.5 J/cm2; helium gas as carrier gas, argon gas as compensation gas; ~40 s blank signal and ~45 s sample signal per analysis | EMPA: sphalerite (S and Zn), metallic copper (Cu), marcasite (Fe), gallium arsenide (As), metallic manganese (Mn), antimony telluride (Sb), metallic tin (Sn), indium phosphide (In), metallic cadmium (Cd), metallic silver (Ag), metallic lead (Pb); ZAF calibration program. LA-ICP-MS: NIST SRM610, MASS-1 (external standards), Zn (internal standard); SRM612 and BCR-2 Ga (monitoring standards) | 0 |  |  |  | 810 | [15 empty] | 1710 | [5 empty] | 1.103593 | [5 empty] | 0 | [9 empty] | 114380 |  | 1.201043 |  | 0 |  | 1.379909 |  | 0.080195 |  | 24.205773 |  |  |  | 140 | [9 empty] | 0 |  |  |  | 62170 |  | 4.607587 | [13 empty] | 60 | [9 empty] | 0 | [5 empty] | 337940 |  | 0 | [9 empty] | 0 |  |  |  | 0 |  |  |  | 0 | [5 empty] | 0.423634 |  |  |  | 0.041437 |  |  |  | 0.158434 | [5 empty] | 454770 |  |  |  |  | 2024 | Liu, Y., Yu, P.-P., Zheng, Y., Shan, H.-X., Chen, X. (2024). Texture and composition evolution of sphalerite in metamorphosed deposits: An example from the Keketale Pb-Zn(-Ag) deposit, NW China. Ore Geology Reviews, 165, 105924. |  | CHN | Xinjiang
| Keketale |  | Seafloor hydrothermal | Volcanic-hosted massive sulfide (VMS) | VMS zinc-lead-silver | Pb, Zn | Ag | Pb, Zn, Ag | Wang et al., 1998; Wan et al., 2010; Yu et al., 2020 |  | Sp3 |  | underground mine |  |  |  |  | ore material | polished section | grab | mineral separate | [5 empty] | mineralisation | metamorphosed |  |  | sphalerite | Syn-VMS (Sp1), syn-deformation (Sp2), peak metamorphism (Sp3), retrograde-metamorphism (Sp4), late-metamorphism (Sp5) | stratiform and lenticular orebodies hosted in meta-sandstone, chlorite-biotite-quartz schist and local marble blocks | massive, banded, sulfide-rich veinlets; coarse anhedral (Sp1), fine-grained aggregated directionally stretched (Sp2), subhedral coexisting with annealed pyrite (Sp3a), fine-grained wrapped in pyrite (Sp3b), filling fractures/intergranular intervals (Sp4), anhedral granular in calcite veins (Sp5) |  |  |  | pyrite, pyrrhotite, galena, chalcopyrite, calcite | Polished thick sections (5–15 mm thick) | EPMA | JEOL JXA-i SP100 electron probe analyzer equipped with a 4-channel Spectrometer; New Wave Research 193 nm Ar F Excimer laser ablation system coupled with Thermo Scientific i Cap RQ quadrupole Inductively coupled plasma mass Spectrometer (ICP-MS) | Southern Ocean Science and Engineering Guangdong Laboratory (Zhuhai); Guangzhou Tuoyan Testing Technology Co, Ltd., Guangzhou | EMPA: acceleration voltage 20 kV, probe current 20 nA, beam spot 5 μm; characteristic peak measurement time for S, Zn, Cu and Fe is 10 s, for As, Mn, Sb, Sn, In, Cd, Ag and Pb is 20 s; backgrounds set with half of the peak measurement time. LA-ICP-MS: laser spot diameter 30 µm, frequency 6 Hz, energy density 3.5 J/cm2; helium gas as carrier gas, argon gas as compensation gas; ~40 s blank signal and ~45 s sample signal per analysis | EMPA: sphalerite (S and Zn), metallic copper (Cu), marcasite (Fe), gallium arsenide (As), metallic manganese (Mn), antimony telluride (Sb), metallic tin (Sn), indium phosphide (In), metallic cadmium (Cd), metallic silver (Ag), metallic lead (Pb); ZAF calibration program. LA-ICP-MS: NIST SRM610, MASS-1 (external standards), Zn (internal standard); SRM612 and BCR-2 Ga (monitoring standards) | [147 empty] | 2024 | Liu, Y., Yu, P.-P., Zheng, Y., Shan, H.-X., Chen, X. (2024). Texture and composition evolution of sphalerite in metamorphosed deposits: An example from the Keketale Pb-Zn(-Ag) deposit, NW China. Ore Geology Reviews, 165, 105924. |  | CHN | Xinjiang
| Keketale |  | Seafloor hydrothermal | Volcanic-hosted massive sulfide (VMS) | VMS zinc-lead-silver | Pb, Zn | Ag | Pb, Zn, Ag | Wang et al., 1998; Wan et al., 2010; Yu et al., 2020 |  | 10KK-9@3-4 |  | underground mine |  |  |  |  | ore material | polished section | grab | mineral separate | [5 empty] | mineralisation | metamorphosed |  |  | sphalerite | Syn-VMS (Sp1), syn-deformation (Sp2), peak metamorphism (Sp3), retrograde-metamorphism (Sp4), late-metamorphism (Sp5) | stratiform and lenticular orebodies hosted in meta-sandstone, chlorite-biotite-quartz schist and local marble blocks | massive, banded, sulfide-rich veinlets; coarse anhedral (Sp1), fine-grained aggregated directionally stretched (Sp2), subhedral coexisting with annealed pyrite (Sp3a), fine-grained wrapped in pyrite (Sp3b), filling fractures/intergranular intervals (Sp4), anhedral granular in calcite veins (Sp5) |  |  |  | pyrite, pyrrhotite, galena, chalcopyrite, calcite | Polished thick sections (5–15 mm thick) | EPMA | JEOL JXA-i SP100 electron probe analyzer equipped with a 4-channel Spectrometer; New Wave Research 193 nm Ar F Excimer laser ablation system coupled with Thermo Scientific i Cap RQ quadrupole Inductively coupled plasma mass Spectrometer (ICP-MS) | Southern Ocean Science and Engineering Guangdong Laboratory (Zhuhai); Guangzhou Tuoyan Testing Technology Co, Ltd., Guangzhou | EMPA: acceleration voltage 20 kV, probe current 20 nA, beam spot 5 μm; characteristic peak measurement time for S, Zn, Cu and Fe is 10 s, for As, Mn, Sb, Sn, In, Cd, Ag and Pb is 20 s; backgrounds set with half of the peak measurement time. LA-ICP-MS: laser spot diameter 30 µm, frequency 6 Hz, energy density 3.5 J/cm2; helium gas as carrier gas, argon gas as compensation gas; ~40 s blank signal and ~45 s sample signal per analysis | EMPA: sphalerite (S and Zn), metallic copper (Cu), marcasite (Fe), gallium arsenide (As), metallic manganese (Mn), antimony telluride (Sb), metallic tin (Sn), indium phosphide (In), metallic cadmium (Cd), metallic silver (Ag), metallic lead (Pb); ZAF calibration program. LA-ICP-MS: NIST SRM610, MASS-1 (external standards), Zn (internal standard); SRM612 and BCR-2 Ga (monitoring standards) | 0 |  |  |  | 620 |  | 0 | [13 empty] | 1260 | [11 empty] | 280 | [9 empty] | 71630 |  | 6.730093 |  | 0 |  | 1.44387 |  |  |  | 26.004892 |  |  |  | 0 | [9 empty] | 0 |  |  |  | 61620 | [15 empty] | 0 | [9 empty] | 0 | [5 empty] | 333410 |  | 0 | [9 empty] | 0 |  |  |  | 0 |  |  |  | 0.079871 | [5 empty] | 0.054094 |  |  |  | 0.013002 | [9 empty] | 514580 |  |  |  |  | 2024 | Liu, Y., Yu, P.-P., Zheng, Y., Shan, H.-X., Chen, X. (2024). Texture and composition evolution of sphalerite in metamorphosed deposits: An example from the Keketale Pb-Zn(-Ag) deposit, NW China. Ore Geology Reviews, 165, 105924. |  | CHN | Xinjiang
| Keketale |  | Seafloor hydrothermal | Volcanic-hosted massive sulfide (VMS) | VMS zinc-lead-silver | Pb, Zn | Ag | Pb, Zn, Ag | Wang et al., 1998; Wan et al., 2010; Yu et al., 2020 |  | 10KK-9@3-7 |  | underground mine |  |  |  |  | ore material | polished section | grab | mineral separate | [5 empty] | mineralisation | metamorphosed |  |  | sphalerite | Syn-VMS (Sp1), syn-deformation (Sp2), peak metamorphism (Sp3), retrograde-metamorphism (Sp4), late-metamorphism (Sp5) | stratiform and lenticular orebodies hosted in meta-sandstone, chlorite-biotite-quartz schist and local marble blocks | massive, banded, sulfide-rich veinlets; coarse anhedral (Sp1), fine-grained aggregated directionally stretched (Sp2), subhedral coexisting with annealed pyrite (Sp3a), fine-grained wrapped in pyrite (Sp3b), filling fractures/intergranular intervals (Sp4), anhedral granular in calcite veins (Sp5) |  |  |  | pyrite, pyrrhotite, galena, chalcopyrite, calcite | Polished thick sections (5–15 mm thick) | EPMA | JEOL JXA-i SP100 electron probe analyzer equipped with a 4-channel Spectrometer; New Wave Research 193 nm Ar F Excimer laser ablation system coupled with Thermo Scientific i Cap RQ quadrupole Inductively coupled plasma mass Spectrometer (ICP-MS) | Southern Ocean Science and Engineering Guangdong Laboratory (Zhuhai); Guangzhou Tuoyan Testing Technology Co, Ltd., Guangzhou | EMPA: acceleration voltage 20 kV, probe current 20 nA, beam spot 5 μm; characteristic peak measurement time for S, Zn, Cu and Fe is 10 s, for As, Mn, Sb, Sn, In, Cd, Ag and Pb is 20 s; backgrounds set with half of the peak measurement time. LA-ICP-MS: laser spot diameter 30 µm, frequency 6 Hz, energy density 3.5 J/cm2; helium gas as carrier gas, argon gas as compensation gas; ~40 s blank signal and ~45 s sample signal per analysis | EMPA: sphalerite (S and Zn), metallic copper (Cu), marcasite (Fe), gallium arsenide (As), metallic manganese (Mn), antimony telluride (Sb), metallic tin (Sn), indium phosphide (In), metallic cadmium (Cd), metallic silver (Ag), metallic lead (Pb); ZAF calibration program. LA-ICP-MS: NIST SRM610, MASS-1 (external standards), Zn (internal standard); SRM612 and BCR-2 Ga (monitoring standards) | 0 |  |  |  | 780 | [15 empty] | 1440 | [11 empty] | 190 | [9 empty] | 73700 |  | 11.18034 | [5 empty] | 0.060378 |  | 26.734706 |  |  |  | 0 | [9 empty] | 0 |  |  |  | 56610 |  | 6.604991 | [13 empty] | 0 | [9 empty] | 0 | [5 empty] | 340580 |  | 0 | [9 empty] | 0 |  |  |  | 0 |  |  |  | 0 | [5 empty] | 0.116593 |  |  |  | 0.048937 |  |  |  | 0.396003 | [5 empty] | 508080 |  |  |  |  | 2024 | Liu, Y., Yu, P.-P., Zheng, Y., Shan, H.-X., Chen, X. (2024). Texture and composition evolution of sphalerite in metamorphosed deposits: An example from the Keketale Pb-Zn(-Ag) deposit, NW China. Ore Geology Reviews, 165, 105924. |  | CHN | Xinjiang
| Keketale |  | Seafloor hydrothermal | Volcanic-hosted massive sulfide (VMS) | VMS zinc-lead-silver | Pb, Zn | Ag | Pb, Zn, Ag | Wang et al., 1998; Wan et al., 2010; Yu et al., 2020 |  | 10KK-9@3-14 |  | underground mine |  |  |  |  | ore material | polished section | grab | mineral separate | [5 empty] | mineralisation | metamorphosed |  |  | sphalerite | Syn-VMS (Sp1), syn-deformation (Sp2), peak metamorphism (Sp3), retrograde-metamorphism (Sp4), late-metamorphism (Sp5) | stratiform and lenticular orebodies hosted in meta-sandstone, chlorite-biotite-quartz schist and local marble blocks | massive, banded, sulfide-rich veinlets; coarse anhedral (Sp1), fine-grained aggregated directionally stretched (Sp2), subhedral coexisting with annealed pyrite (Sp3a), fine-grained wrapped in pyrite (Sp3b), filling fractures/intergranular intervals (Sp4), anhedral granular in calcite veins (Sp5) |  |  |  | pyrite, pyrrhotite, galena, chalcopyrite, calcite | Polished thick sections (5–15 mm thick) | EPMA | JEOL JXA-i SP100 electron probe analyzer equipped with a 4-channel Spectrometer; New Wave Research 193 nm Ar F Excimer laser ablation system coupled with Thermo Scientific i Cap RQ quadrupole Inductively coupled plasma mass Spectrometer (ICP-MS) | Southern Ocean Science and Engineering Guangdong Laboratory (Zhuhai); Guangzhou Tuoyan Testing Technology Co, Ltd., Guangzhou | EMPA: acceleration voltage 20 kV, probe current 20 nA, beam spot 5 μm; characteristic peak measurement time for S, Zn, Cu and Fe is 10 s, for As, Mn, Sb, Sn, In, Cd, Ag and Pb is 20 s; backgrounds set with half of the peak measurement time. LA-ICP-MS: laser spot diameter 30 µm, frequency 6 Hz, energy density 3.5 J/cm2; helium gas as carrier gas, argon gas as compensation gas; ~40 s blank signal and ~45 s sample signal per analysis | EMPA: sphalerite (S and Zn), metallic copper (Cu), marcasite (Fe), gallium arsenide (As), metallic manganese (Mn), antimony telluride (Sb), metallic tin (Sn), indium phosphide (In), metallic cadmium (Cd), metallic silver (Ag), metallic lead (Pb); ZAF calibration program. LA-ICP-MS: NIST SRM610, MASS-1 (external standards), Zn (internal standard); SRM612 and BCR-2 Ga (monitoring standards) | 0 |  |  |  | 440 | [9 empty] | 0.000187 | [5 empty] | 1130 | [11 empty] | 180 | [9 empty] | 74790 |  | 6.54081 |  | 0 |  |  |  | 0.020499 |  | 23.646666 |  |  |  | 230 | [9 empty] | 0 |  |  |  | 59320 |  | 0.371322 | [13 empty] | 0 | [9 empty] | 0 | [5 empty] | 338290 |  | 0 | [9 empty] | 0 |  |  |  | 0.004018 |  |  |  | 0 | [5 empty] | 0.029161 |  |  |  | 0.016709 |  |  |  | 0.037694 | [5 empty] | 519280 |  |  |  |  | 2024 | Liu, Y., Yu, P.-P., Zheng, Y., Shan, H.-X., Chen, X. (2024). Texture and composition evolution of sphalerite in metamorphosed deposits: An example from the Keketale Pb-Zn(-Ag) deposit, NW China. Ore Geology Reviews, 165, 105924. |  | CHN | Xinjiang
| Keketale |  | Seafloor hydrothermal | Volcanic-hosted massive sulfide (VMS) | VMS zinc-lead-silver | Pb, Zn | Ag | Pb, Zn, Ag | Wang et al., 1998; Wan et al., 2010; Yu et al., 2020 |  | 10KK-9@3-15 |  | underground mine |  |  |  |  | ore material | polished section | grab | mineral separate | [5 empty] | mineralisation | metamorphosed |  |  | sphalerite | Syn-VMS (Sp1), syn-deformation (Sp2), peak metamorphism (Sp3), retrograde-metamorphism (Sp4), late-metamorphism (Sp5) | stratiform and lenticular orebodies hosted in meta-sandstone, chlorite-biotite-quartz schist and local marble blocks | massive, banded, sulfide-rich veinlets; coarse anhedral (Sp1), fine-grained aggregated directionally stretched (Sp2), subhedral coexisting with annealed pyrite (Sp3a), fine-grained wrapped in pyrite (Sp3b), filling fractures/intergranular intervals (Sp4), anhedral granular in calcite veins (Sp5) |  |  |  | pyrite, pyrrhotite, galena, chalcopyrite, calcite | Polished thick sections (5–15 mm thick) | EPMA | JEOL JXA-i SP100 electron probe analyzer equipped with a 4-channel Spectrometer; New Wave Research 193 nm Ar F Excimer laser ablation system coupled with Thermo Scientific i Cap RQ quadrupole Inductively coupled plasma mass Spectrometer (ICP-MS) | Southern Ocean Science and Engineering Guangdong Laboratory (Zhuhai); Guangzhou Tuoyan Testing Technology Co, Ltd., Guangzhou | EMPA: acceleration voltage 20 kV, probe current 20 nA, beam spot 5 μm; characteristic peak measurement time for S, Zn, Cu and Fe is 10 s, for As, Mn, Sb, Sn, In, Cd, Ag and Pb is 20 s; backgrounds set with half of the peak measurement time. LA-ICP-MS: laser spot diameter 30 µm, frequency 6 Hz, energy density 3.5 J/cm2; helium gas as carrier gas, argon gas as compensation gas; ~40 s blank signal and ~45 s sample signal per analysis | EMPA: sphalerite (S and Zn), metallic copper (Cu), marcasite (Fe), gallium arsenide (As), metallic manganese (Mn), antimony telluride (Sb), metallic tin (Sn), indium phosphide (In), metallic cadmium (Cd), metallic silver (Ag), metallic lead (Pb); ZAF calibration program. LA-ICP-MS: NIST SRM610, MASS-1 (external standards), Zn (internal standard); SRM612 and BCR-2 Ga (monitoring standards) | 0 |  |  |  | 80 | [15 empty] | 950 | [11 empty] | 170 | [9 empty] | 72490 |  | 6.593325 |  | 0 |  |  |  | 0 |  | 24.721108 |  |  |  | 240 | [9 empty] | 0 |  |  |  | 57270 |  | 0.018719 | [13 empty] | 170 | [9 empty] | 0 | [5 empty] | 342390 |  | 0 | [9 empty] | 0 |  |  |  | 0 |  |  |  | 0 | [5 empty] | 0.039636 | [7 empty] | 0 | [5 empty] | 520420 |  |  |  |  | 2024 | Liu, Y., Yu, P.-P., Zheng, Y., Shan, H.-X., Chen, X. (2024). Texture and composition evolution of sphalerite in metamorphosed deposits: An example from the Keketale Pb-Zn(-Ag) deposit, NW China. Ore Geology Reviews, 165, 105924. |  | CHN | Xinjiang
| Keketale |  | Seafloor hydrothermal | Volcanic-hosted massive sulfide (VMS) | VMS zinc-lead-silver | Pb, Zn | Ag | Pb, Zn, Ag | Wang et al., 1998; Wan et al., 2010; Yu et al., 2020 |  | 10KK-9@4-2 |  | underground mine |  |  |  |  | ore material | polished section | grab | mineral separate | [5 empty] | mineralisation | metamorphosed |  |  | sphalerite | Syn-VMS (Sp1), syn-deformation (Sp2), peak metamorphism (Sp3), retrograde-metamorphism (Sp4), late-metamorphism (Sp5) | stratiform and lenticular orebodies hosted in meta-sandstone, chlorite-biotite-quartz schist and local marble blocks | massive, banded, sulfide-rich veinlets; coarse anhedral (Sp1), fine-grained aggregated directionally stretched (Sp2), subhedral coexisting with annealed pyrite (Sp3a), fine-grained wrapped in pyrite (Sp3b), filling fractures/intergranular intervals (Sp4), anhedral granular in calcite veins (Sp5) |  |  |  | pyrite, pyrrhotite, galena, chalcopyrite, calcite | Polished thick sections (5–15 mm thick) | EPMA | JEOL JXA-i SP100 electron probe analyzer equipped with a 4-channel Spectrometer; New Wave Research 193 nm Ar F Excimer laser ablation system coupled with Thermo Scientific i Cap RQ quadrupole Inductively coupled plasma mass Spectrometer (ICP-MS) | Southern Ocean Science and Engineering Guangdong Laboratory (Zhuhai); Guangzhou Tuoyan Testing Technology Co, Ltd., Guangzhou | EMPA: acceleration voltage 20 kV, probe current 20 nA, beam spot 5 μm; characteristic peak measurement time for S, Zn, Cu and Fe is 10 s, for As, Mn, Sb, Sn, In, Cd, Ag and Pb is 20 s; backgrounds set with half of the peak measurement time. LA-ICP-MS: laser spot diameter 30 µm, frequency 6 Hz, energy density 3.5 J/cm2; helium gas as carrier gas, argon gas as compensation gas; ~40 s blank signal and ~45 s sample signal per analysis | EMPA: sphalerite (S and Zn), metallic copper (Cu), marcasite (Fe), gallium arsenide (As), metallic manganese (Mn), antimony telluride (Sb), metallic tin (Sn), indium phosphide (In), metallic cadmium (Cd), metallic silver (Ag), metallic lead (Pb); ZAF calibration program. LA-ICP-MS: NIST SRM610, MASS-1 (external standards), Zn (internal standard); SRM612 and BCR-2 Ga (monitoring standards) | 0 |  |  |  | 0 |  | 0 | [7 empty] | 4.6e-05 | [5 empty] | 1050 | [11 empty] | 560 | [9 empty] | 74620 |  | 6.514815 |  | 0 |  |  |  | 0 |  | 23.78522 |  |  |  | 280 | [9 empty] | 0 |  |  |  | 63790 |  | 0 | [13 empty] | 0 | [9 empty] | 0 | [5 empty] | 339360 |  | 0 | [9 empty] | 140 |  |  |  | 0 |  |  |  | 0 | [9 empty] | 0 | [9 empty] | 513210 |  |  |  |  | 2024 | Liu, Y., Yu, P.-P., Zheng, Y., Shan, H.-X., Chen, X. (2024). Texture and composition evolution of sphalerite in metamorphosed deposits: An example from the Keketale Pb-Zn(-Ag) deposit, NW China. Ore Geology Reviews, 165, 105924. |  | CHN | Xinjiang
| Keketale |  | Seafloor hydrothermal | Volcanic-hosted massive sulfide (VMS) | VMS zinc-lead-silver | Pb, Zn | Ag | Pb, Zn, Ag | Wang et al., 1998; Wan et al., 2010; Yu et al., 2020 |  | 10KK-9@4-3 |  | underground mine |  |  |  |  | ore material | polished section | grab | mineral separate | [5 empty] | mineralisation | metamorphosed |  |  | sphalerite | Syn-VMS (Sp1), syn-deformation (Sp2), peak metamorphism (Sp3), retrograde-metamorphism (Sp4), late-metamorphism (Sp5) | stratiform and lenticular orebodies hosted in meta-sandstone, chlorite-biotite-quartz schist and local marble blocks | massive, banded, sulfide-rich veinlets; coarse anhedral (Sp1), fine-grained aggregated directionally stretched (Sp2), subhedral coexisting with annealed pyrite (Sp3a), fine-grained wrapped in pyrite (Sp3b), filling fractures/intergranular intervals (Sp4), anhedral granular in calcite veins (Sp5) |  |  |  | pyrite, pyrrhotite, galena, chalcopyrite, calcite | Polished thick sections (5–15 mm thick) | EPMA | JEOL JXA-i SP100 electron probe analyzer equipped with a 4-channel Spectrometer; New Wave Research 193 nm Ar F Excimer laser ablation system coupled with Thermo Scientific i Cap RQ quadrupole Inductively coupled plasma mass Spectrometer (ICP-MS) | Southern Ocean Science and Engineering Guangdong Laboratory (Zhuhai); Guangzhou Tuoyan Testing Technology Co, Ltd., Guangzhou | EMPA: acceleration voltage 20 kV, probe current 20 nA, beam spot 5 μm; characteristic peak measurement time for S, Zn, Cu and Fe is 10 s, for As, Mn, Sb, Sn, In, Cd, Ag and Pb is 20 s; backgrounds set with half of the peak measurement time. LA-ICP-MS: laser spot diameter 30 µm, frequency 6 Hz, energy density 3.5 J/cm2; helium gas as carrier gas, argon gas as compensation gas; ~40 s blank signal and ~45 s sample signal per analysis | EMPA: sphalerite (S and Zn), metallic copper (Cu), marcasite (Fe), gallium arsenide (As), metallic manganese (Mn), antimony telluride (Sb), metallic tin (Sn), indium phosphide (In), metallic cadmium (Cd), metallic silver (Ag), metallic lead (Pb); ZAF calibration program. LA-ICP-MS: NIST SRM610, MASS-1 (external standards), Zn (internal standard); SRM612 and BCR-2 Ga (monitoring standards) | 0 |  |  |  | 0 |  | 0 | [13 empty] | 1250 | [11 empty] | 0 | [9 empty] | 76180 |  | 6.170591 |  | 0 |  |  |  | 0 |  | 23.642344 |  |  |  | 90 | [9 empty] | 0 |  |  |  | 61750 | [15 empty] | 0 | [9 empty] | 0 | [5 empty] | 335760 |  | 50 |  |  |  | 6.908775 | [5 empty] | 0 |  |  |  | 0 |  |  |  | 0 | [5 empty] | 0.02011 |  |  |  | 0 | [9 empty] | 516540 |  |  |  |  | 2024 | Liu, Y., Yu, P.-P., Zheng, Y., Shan, H.-X., Chen, X. (2024). Texture and composition evolution of sphalerite in metamorphosed deposits: An example from the Keketale Pb-Zn(-Ag) deposit, NW China. Ore Geology Reviews, 165, 105924. |  | CHN | Xinjiang
| Keketale |  | Seafloor hydrothermal | Volcanic-hosted massive sulfide (VMS) | VMS zinc-lead-silver | Pb, Zn | Ag | Pb, Zn, Ag | Wang et al., 1998; Wan et al., 2010; Yu et al., 2020 |  | 10KK-9@4-6 |  | underground mine |  |  |  |  | ore material | polished section | grab | mineral separate | [5 empty] | mineralisation | metamorphosed |  |  | sphalerite | Syn-VMS (Sp1), syn-deformation (Sp2), peak metamorphism (Sp3), retrograde-metamorphism (Sp4), late-metamorphism (Sp5) | stratiform and lenticular orebodies hosted in meta-sandstone, chlorite-biotite-quartz schist and local marble blocks | massive, banded, sulfide-rich veinlets; coarse anhedral (Sp1), fine-grained aggregated directionally stretched (Sp2), subhedral coexisting with annealed pyrite (Sp3a), fine-grained wrapped in pyrite (Sp3b), filling fractures/intergranular intervals (Sp4), anhedral granular in calcite veins (Sp5) |  |  |  | pyrite, pyrrhotite, galena, chalcopyrite, calcite | Polished thick sections (5–15 mm thick) | EPMA | JEOL JXA-i SP100 electron probe analyzer equipped with a 4-channel Spectrometer; New Wave Research 193 nm Ar F Excimer laser ablation system coupled with Thermo Scientific i Cap RQ quadrupole Inductively coupled plasma mass Spectrometer (ICP-MS) | Southern Ocean Science and Engineering Guangdong Laboratory (Zhuhai); Guangzhou Tuoyan Testing Technology Co, Ltd., Guangzhou | EMPA: acceleration voltage 20 kV, probe current 20 nA, beam spot 5 μm; characteristic peak measurement time for S, Zn, Cu and Fe is 10 s, for As, Mn, Sb, Sn, In, Cd, Ag and Pb is 20 s; backgrounds set with half of the peak measurement time. LA-ICP-MS: laser spot diameter 30 µm, frequency 6 Hz, energy density 3.5 J/cm2; helium gas as carrier gas, argon gas as compensation gas; ~40 s blank signal and ~45 s sample signal per analysis | EMPA: sphalerite (S and Zn), metallic copper (Cu), marcasite (Fe), gallium arsenide (As), metallic manganese (Mn), antimony telluride (Sb), metallic tin (Sn), indium phosphide (In), metallic cadmium (Cd), metallic silver (Ag), metallic lead (Pb); ZAF calibration program. LA-ICP-MS: NIST SRM610, MASS-1 (external standards), Zn (internal standard); SRM612 and BCR-2 Ga (monitoring standards) | 0 |  |  |  | 0 |  | 0 | [13 empty] | 1430 | [11 empty] | 980 | [9 empty] | 71370 |  | 7.222543 | [5 empty] | 0 |  | 24.143851 |  |  |  | 160 | [9 empty] | 0 |  |  |  | 57690 | [15 empty] | 30 | [9 empty] | 0 | [5 empty] | 319320 |  | 0 | [9 empty] | 0 |  |  |  | 0 |  |  |  | 0 | [5 empty] | 0.030354 |  |  |  | 0 | [9 empty] | 474400 |  |  |  |  | 2024 | Liu, Y., Yu, P.-P., Zheng, Y., Shan, H.-X., Chen, X. (2024). Texture and composition evolution of sphalerite in metamorphosed deposits: An example from the Keketale Pb-Zn(-Ag) deposit, NW China. Ore Geology Reviews, 165, 105924. |  | CHN | Xinjiang
| Keketale |  | Seafloor hydrothermal | Volcanic-hosted massive sulfide (VMS) | VMS zinc-lead-silver | Pb, Zn | Ag | Pb, Zn, Ag | Wang et al., 1998; Wan et al., 2010; Yu et al., 2020 |  | 10KK-9@6-2 |  | underground mine |  |  |  |  | ore material | polished section | grab | mineral separate | [5 empty] | mineralisation | metamorphosed |  |  | sphalerite | Syn-VMS (Sp1), syn-deformation (Sp2), peak metamorphism (Sp3), retrograde-metamorphism (Sp4), late-metamorphism (Sp5) | stratiform and lenticular orebodies hosted in meta-sandstone, chlorite-biotite-quartz schist and local marble blocks | massive, banded, sulfide-rich veinlets; coarse anhedral (Sp1), fine-grained aggregated directionally stretched (Sp2), subhedral coexisting with annealed pyrite (Sp3a), fine-grained wrapped in pyrite (Sp3b), filling fractures/intergranular intervals (Sp4), anhedral granular in calcite veins (Sp5) |  |  |  | pyrite, pyrrhotite, galena, chalcopyrite, calcite | Polished thick sections (5–15 mm thick) | EPMA | JEOL JXA-i SP100 electron probe analyzer equipped with a 4-channel Spectrometer; New Wave Research 193 nm Ar F Excimer laser ablation system coupled with Thermo Scientific i Cap RQ quadrupole Inductively coupled plasma mass Spectrometer (ICP-MS) | Southern Ocean Science and Engineering Guangdong Laboratory (Zhuhai); Guangzhou Tuoyan Testing Technology Co, Ltd., Guangzhou | EMPA: acceleration voltage 20 kV, probe current 20 nA, beam spot 5 μm; characteristic peak measurement time for S, Zn, Cu and Fe is 10 s, for As, Mn, Sb, Sn, In, Cd, Ag and Pb is 20 s; backgrounds set with half of the peak measurement time. LA-ICP-MS: laser spot diameter 30 µm, frequency 6 Hz, energy density 3.5 J/cm2; helium gas as carrier gas, argon gas as compensation gas; ~40 s blank signal and ~45 s sample signal per analysis | EMPA: sphalerite (S and Zn), metallic copper (Cu), marcasite (Fe), gallium arsenide (As), metallic manganese (Mn), antimony telluride (Sb), metallic tin (Sn), indium phosphide (In), metallic cadmium (Cd), metallic silver (Ag), metallic lead (Pb); ZAF calibration program. LA-ICP-MS: NIST SRM610, MASS-1 (external standards), Zn (internal standard); SRM612 and BCR-2 Ga (monitoring standards) | 0 |  |  |  | 0 |  | 0 | [13 empty] | 830 | [11 empty] | 0 | [9 empty] | 74250 |  | 6.175819 |  | 0 |  | 2.188719 |  | 0 |  | 23.761921 |  |  |  | 40 | [9 empty] | 0 |  |  |  | 60860 |  | 0.024004 | [13 empty] | 160 | [9 empty] | 0 | [5 empty] | 335290 |  | 0 | [9 empty] | 0 |  |  |  | 0 |  |  |  | 0 | [5 empty] | 0.03935 | [7 empty] | 0.007397 | [5 empty] | 515840 |  |  |  |  | 2024 | Liu, Y., Yu, P.-P., Zheng, Y., Shan, H.-X., Chen, X. (2024). Texture and composition evolution of sphalerite in metamorphosed deposits: An example from the Keketale Pb-Zn(-Ag) deposit, NW China. Ore Geology Reviews, 165, 105924. |  | CHN | Xinjiang
| Keketale |  | Seafloor hydrothermal | Volcanic-hosted massive sulfide (VMS) | VMS zinc-lead-silver | Pb, Zn | Ag | Pb, Zn, Ag | Wang et al., 1998; Wan et al., 2010; Yu et al., 2020 |  | 10KK-9@6-3 |  | underground mine |  |  |  |  | ore material | polished section | grab | mineral separate | [5 empty] | mineralisation | metamorphosed |  |  | sphalerite | Syn-VMS (Sp1), syn-deformation (Sp2), peak metamorphism (Sp3), retrograde-metamorphism (Sp4), late-metamorphism (Sp5) | stratiform and lenticular orebodies hosted in meta-sandstone, chlorite-biotite-quartz schist and local marble blocks | massive, banded, sulfide-rich veinlets; coarse anhedral (Sp1), fine-grained aggregated directionally stretched (Sp2), subhedral coexisting with annealed pyrite (Sp3a), fine-grained wrapped in pyrite (Sp3b), filling fractures/intergranular intervals (Sp4), anhedral granular in calcite veins (Sp5) |  |  |  | pyrite, pyrrhotite, galena, chalcopyrite, calcite | Polished thick sections (5–15 mm thick) | EPMA | JEOL JXA-i SP100 electron probe analyzer equipped with a 4-channel Spectrometer; New Wave Research 193 nm Ar F Excimer laser ablation system coupled with Thermo Scientific i Cap RQ quadrupole Inductively coupled plasma mass Spectrometer (ICP-MS) | Southern Ocean Science and Engineering Guangdong Laboratory (Zhuhai); Guangzhou Tuoyan Testing Technology Co, Ltd., Guangzhou | EMPA: acceleration voltage 20 kV, probe current 20 nA, beam spot 5 μm; characteristic peak measurement time for S, Zn, Cu and Fe is 10 s, for As, Mn, Sb, Sn, In, Cd, Ag and Pb is 20 s; backgrounds set with half of the peak measurement time. LA-ICP-MS: laser spot diameter 30 µm, frequency 6 Hz, energy density 3.5 J/cm2; helium gas as carrier gas, argon gas as compensation gas; ~40 s blank signal and ~45 s sample signal per analysis | EMPA: sphalerite (S and Zn), metallic copper (Cu), marcasite (Fe), gallium arsenide (As), metallic manganese (Mn), antimony telluride (Sb), metallic tin (Sn), indium phosphide (In), metallic cadmium (Cd), metallic silver (Ag), metallic lead (Pb); ZAF calibration program. LA-ICP-MS: NIST SRM610, MASS-1 (external standards), Zn (internal standard); SRM612 and BCR-2 Ga (monitoring standards) | 0 |  |  |  | 140 |  | 0 | [13 empty] | 1130 | [11 empty] | 0 | [9 empty] | 75110 |  | 6.674967 |  | 0 |  |  |  | 0 |  | 24.877878 |  |  |  | 180 | [9 empty] | 0 |  |  |  | 57020 |  | 0 | [13 empty] | 0 | [9 empty] | 0 | [5 empty] | 332570 |  | 0 | [9 empty] | 120 |  |  |  | 0 |  |  |  | 0 | [5 empty] | 0.05482 | [13 empty] | 516080 |  |  |  |  | 2024 | Liu, Y., Yu, P.-P., Zheng, Y., Shan, H.-X., Chen, X. (2024). Texture and composition evolution of sphalerite in metamorphosed deposits: An example from the Keketale Pb-Zn(-Ag) deposit, NW China. Ore Geology Reviews, 165, 105924. |  | CHN | Xinjiang
| Keketale |  | Seafloor hydrothermal | Volcanic-hosted massive sulfide (VMS) | VMS zinc-lead-silver | Pb, Zn | Ag | Pb, Zn, Ag | Wang et al., 1998; Wan et al., 2010; Yu et al., 2020 |  | 10KK-9@6-4 |  | underground mine |  |  |  |  | ore material | polished section | grab | mineral separate | [5 empty] | mineralisation | metamorphosed |  |  | sphalerite | Syn-VMS (Sp1), syn-deformation (Sp2), peak metamorphism (Sp3), retrograde-metamorphism (Sp4), late-metamorphism (Sp5) | stratiform and lenticular orebodies hosted in meta-sandstone, chlorite-biotite-quartz schist and local marble blocks | massive, banded, sulfide-rich veinlets; coarse anhedral (Sp1), fine-grained aggregated directionally stretched (Sp2), subhedral coexisting with annealed pyrite (Sp3a), fine-grained wrapped in pyrite (Sp3b), filling fractures/intergranular intervals (Sp4), anhedral granular in calcite veins (Sp5) |  |  |  | pyrite, pyrrhotite, galena, chalcopyrite, calcite | Polished thick sections (5–15 mm thick) | EPMA | JEOL JXA-i SP100 electron probe analyzer equipped with a 4-channel Spectrometer; New Wave Research 193 nm Ar F Excimer laser ablation system coupled with Thermo Scientific i Cap RQ quadrupole Inductively coupled plasma mass Spectrometer (ICP-MS) | Southern Ocean Science and Engineering Guangdong Laboratory (Zhuhai); Guangzhou Tuoyan Testing Technology Co, Ltd., Guangzhou | EMPA: acceleration voltage 20 kV, probe current 20 nA, beam spot 5 μm; characteristic peak measurement time for S, Zn, Cu and Fe is 10 s, for As, Mn, Sb, Sn, In, Cd, Ag and Pb is 20 s; backgrounds set with half of the peak measurement time. LA-ICP-MS: laser spot diameter 30 µm, frequency 6 Hz, energy density 3.5 J/cm2; helium gas as carrier gas, argon gas as compensation gas; ~40 s blank signal and ~45 s sample signal per analysis | EMPA: sphalerite (S and Zn), metallic copper (Cu), marcasite (Fe), gallium arsenide (As), metallic manganese (Mn), antimony telluride (Sb), metallic tin (Sn), indium phosphide (In), metallic cadmium (Cd), metallic silver (Ag), metallic lead (Pb); ZAF calibration program. LA-ICP-MS: NIST SRM610, MASS-1 (external standards), Zn (internal standard); SRM612 and BCR-2 Ga (monitoring standards) | 0 |  |  |  | 0 | [15 empty] | 1500 | [11 empty] | 0 | [9 empty] | 80430 |  | 10.791338 |  | 0 |  | 1.495765 |  | 0 |  | 24.748351 |  |  |  | 30 | [9 empty] | 0 |  |  |  | 62320 |  | 3.476111 | [13 empty] | 130 | [9 empty] | 0 | [5 empty] | 336570 |  | 0 |  |  |  | 1.779754 | [5 empty] | 110 |  |  |  | 0 | [9 empty] | 0.239311 |  |  |  | 0.000642 |  |  |  | 0.418222 | [5 empty] | 505530 |  |  |  |  | 2024 | Liu, Y., Yu, P.-P., Zheng, Y., Shan, H.-X., Chen, X. (2024). Texture and composition evolution of sphalerite in metamorphosed deposits: An example from the Keketale Pb-Zn(-Ag) deposit, NW China. Ore Geology Reviews, 165, 105924. |  | CHN | Xinjiang
| Keketale |  | Seafloor hydrothermal | Volcanic-hosted massive sulfide (VMS) | VMS zinc-lead-silver | Pb, Zn | Ag | Pb, Zn, Ag | Wang et al., 1998; Wan et al., 2010; Yu et al., 2020 |  | 10KK-9@6-5 |  | underground mine |  |  |  |  | ore material | polished section | grab | mineral separate | [5 empty] | mineralisation | metamorphosed |  |  | sphalerite | Syn-VMS (Sp1), syn-deformation (Sp2), peak metamorphism (Sp3), retrograde-metamorphism (Sp4), late-metamorphism (Sp5) | stratiform and lenticular orebodies hosted in meta-sandstone, chlorite-biotite-quartz schist and local marble blocks | massive, banded, sulfide-rich veinlets; coarse anhedral (Sp1), fine-grained aggregated directionally stretched (Sp2), subhedral coexisting with annealed pyrite (Sp3a), fine-grained wrapped in pyrite (Sp3b), filling fractures/intergranular intervals (Sp4), anhedral granular in calcite veins (Sp5) |  |  |  | pyrite, pyrrhotite, galena, chalcopyrite, calcite | Polished thick sections (5–15 mm thick) | EPMA | JEOL JXA-i SP100 electron probe analyzer equipped with a 4-channel Spectrometer; New Wave Research 193 nm Ar F Excimer laser ablation system coupled with Thermo Scientific i Cap RQ quadrupole Inductively coupled plasma mass Spectrometer (ICP-MS) | Southern Ocean Science and Engineering Guangdong Laboratory (Zhuhai); Guangzhou Tuoyan Testing Technology Co, Ltd., Guangzhou | EMPA: acceleration voltage 20 kV, probe current 20 nA, beam spot 5 μm; characteristic peak measurement time for S, Zn, Cu and Fe is 10 s, for As, Mn, Sb, Sn, In, Cd, Ag and Pb is 20 s; backgrounds set with half of the peak measurement time. LA-ICP-MS: laser spot diameter 30 µm, frequency 6 Hz, energy density 3.5 J/cm2; helium gas as carrier gas, argon gas as compensation gas; ~40 s blank signal and ~45 s sample signal per analysis | EMPA: sphalerite (S and Zn), metallic copper (Cu), marcasite (Fe), gallium arsenide (As), metallic manganese (Mn), antimony telluride (Sb), metallic tin (Sn), indium phosphide (In), metallic cadmium (Cd), metallic silver (Ag), metallic lead (Pb); ZAF calibration program. LA-ICP-MS: NIST SRM610, MASS-1 (external standards), Zn (internal standard); SRM612 and BCR-2 Ga (monitoring standards) | 0 |  |  |  | 0 | [15 empty] | 1260 | [11 empty] | 0 | [9 empty] | 77010 |  | 6.387181 |  | 0 |  | 1.579445 |  | 0 |  | 21.577236 |  |  |  | 90 | [9 empty] | 0 |  |  |  | 57520 | [15 empty] | 0 | [9 empty] | 0 | [5 empty] | 334310 |  | 40 |  |  |  | 3.536692 | [5 empty] | 0 |  |  |  | 0 |  |  |  | 0 | [5 empty] | 0.002755 |  |  |  | 0 |  |  |  | 0 | [5 empty] | 514340 |  |  |  |  | 2024 | Liu, Y., Yu, P.-P., Zheng, Y., Shan, H.-X., Chen, X. (2024). Texture and composition evolution of sphalerite in metamorphosed deposits: An example from the Keketale Pb-Zn(-Ag) deposit, NW China. Ore Geology Reviews, 165, 105924. |  | CHN | Xinjiang
| Keketale |  | Seafloor hydrothermal | Volcanic-hosted massive sulfide (VMS) | VMS zinc-lead-silver | Pb, Zn | Ag | Pb, Zn, Ag | Wang et al., 1998; Wan et al., 2010; Yu et al., 2020 |  | Sp4 |  | underground mine |  |  |  |  | ore material | polished section | grab | mineral separate | [5 empty] | mineralisation | metamorphosed |  |  | sphalerite | Syn-VMS (Sp1), syn-deformation (Sp2), peak metamorphism (Sp3), retrograde-metamorphism (Sp4), late-metamorphism (Sp5) | stratiform and lenticular orebodies hosted in meta-sandstone, chlorite-biotite-quartz schist and local marble blocks | massive, banded, sulfide-rich veinlets; coarse anhedral (Sp1), fine-grained aggregated directionally stretched (Sp2), subhedral coexisting with annealed pyrite (Sp3a), fine-grained wrapped in pyrite (Sp3b), filling fractures/intergranular intervals (Sp4), anhedral granular in calcite veins (Sp5) |  |  |  | pyrite, pyrrhotite, galena, chalcopyrite, calcite | Polished thick sections (5–15 mm thick) | EPMA | JEOL JXA-i SP100 electron probe analyzer equipped with a 4-channel Spectrometer; New Wave Research 193 nm Ar F Excimer laser ablation system coupled with Thermo Scientific i Cap RQ quadrupole Inductively coupled plasma mass Spectrometer (ICP-MS) | Southern Ocean Science and Engineering Guangdong Laboratory (Zhuhai); Guangzhou Tuoyan Testing Technology Co, Ltd., Guangzhou | EMPA: acceleration voltage 20 kV, probe current 20 nA, beam spot 5 μm; characteristic peak measurement time for S, Zn, Cu and Fe is 10 s, for As, Mn, Sb, Sn, In, Cd, Ag and Pb is 20 s; backgrounds set with half of the peak measurement time. LA-ICP-MS: laser spot diameter 30 µm, frequency 6 Hz, energy density 3.5 J/cm2; helium gas as carrier gas, argon gas as compensation gas; ~40 s blank signal and ~45 s sample signal per analysis | EMPA: sphalerite (S and Zn), metallic copper (Cu), marcasite (Fe), gallium arsenide (As), metallic manganese (Mn), antimony telluride (Sb), metallic tin (Sn), indium phosphide (In), metallic cadmium (Cd), metallic silver (Ag), metallic lead (Pb); ZAF calibration program. LA-ICP-MS: NIST SRM610, MASS-1 (external standards), Zn (internal standard); SRM612 and BCR-2 Ga (monitoring standards) | [147 empty] | 2024 | Liu, Y., Yu, P.-P., Zheng, Y., Shan, H.-X., Chen, X. (2024). Texture and composition evolution of sphalerite in metamorphosed deposits: An example from the Keketale Pb-Zn(-Ag) deposit, NW China. Ore Geology Reviews, 165, 105924. |  | CHN | Xinjiang
| Keketale |  | Seafloor hydrothermal | Volcanic-hosted massive sulfide (VMS) | VMS zinc-lead-silver | Pb, Zn | Ag | Pb, Zn, Ag | Wang et al., 1998; Wan et al., 2010; Yu et al., 2020 |  | 10KK-13@1-2 |  | underground mine |  |  |  |  | ore material | polished section | grab | mineral separate | [5 empty] | mineralisation | metamorphosed |  |  | sphalerite | Syn-VMS (Sp1), syn-deformation (Sp2), peak metamorphism (Sp3), retrograde-metamorphism (Sp4), late-metamorphism (Sp5) | stratiform and lenticular orebodies hosted in meta-sandstone, chlorite-biotite-quartz schist and local marble blocks | massive, banded, sulfide-rich veinlets; coarse anhedral (Sp1), fine-grained aggregated directionally stretched (Sp2), subhedral coexisting with annealed pyrite (Sp3a), fine-grained wrapped in pyrite (Sp3b), filling fractures/intergranular intervals (Sp4), anhedral granular in calcite veins (Sp5) |  |  |  | pyrite, pyrrhotite, galena, chalcopyrite, calcite | Polished thick sections (5–15 mm thick) | EPMA | JEOL JXA-i SP100 electron probe analyzer equipped with a 4-channel Spectrometer; New Wave Research 193 nm Ar F Excimer laser ablation system coupled with Thermo Scientific i Cap RQ quadrupole Inductively coupled plasma mass Spectrometer (ICP-MS) | Southern Ocean Science and Engineering Guangdong Laboratory (Zhuhai); Guangzhou Tuoyan Testing Technology Co, Ltd., Guangzhou | EMPA: acceleration voltage 20 kV, probe current 20 nA, beam spot 5 μm; characteristic peak measurement time for S, Zn, Cu and Fe is 10 s, for As, Mn, Sb, Sn, In, Cd, Ag and Pb is 20 s; backgrounds set with half of the peak measurement time. LA-ICP-MS: laser spot diameter 30 µm, frequency 6 Hz, energy density 3.5 J/cm2; helium gas as carrier gas, argon gas as compensation gas; ~40 s blank signal and ~45 s sample signal per analysis | EMPA: sphalerite (S and Zn), metallic copper (Cu), marcasite (Fe), gallium arsenide (As), metallic manganese (Mn), antimony telluride (Sb), metallic tin (Sn), indium phosphide (In), metallic cadmium (Cd), metallic silver (Ag), metallic lead (Pb); ZAF calibration program. LA-ICP-MS: NIST SRM610, MASS-1 (external standards), Zn (internal standard); SRM612 and BCR-2 Ga (monitoring standards) | 0 |  |  |  | 700 |  | 0.014285 | [7 empty] | 1.897304 | [5 empty] | 1500 | [5 empty] | 275.064993 |  | 102.218645 |  |  |  | 20 | [9 empty] | 103430 |  | 0.779214 |  | 0 |  | 11.129212 |  | 0 |  | 15.171239 |  |  |  | 50 | [9 empty] | 0 |  |  |  | 4560 |  | 0 | [7 empty] | 57.369416 | [5 empty] | 110 | [9 empty] | 0 | [5 empty] | 327740 |  | 0 | [9 empty] | 30 | [7 empty] | 0 | [5 empty] | 1.314877 | [13 empty] | 542940 |  |  |  |  | 2024 | Liu, Y., Yu, P.-P., Zheng, Y., Shan, H.-X., Chen, X. (2024). Texture and composition evolution of sphalerite in metamorphosed deposits: An example from the Keketale Pb-Zn(-Ag) deposit, NW China. Ore Geology Reviews, 165, 105924. |  | CHN | Xinjiang
| Keketale |  | Seafloor hydrothermal | Volcanic-hosted massive sulfide (VMS) | VMS zinc-lead-silver | Pb, Zn | Ag | Pb, Zn, Ag | Wang et al., 1998; Wan et al., 2010; Yu et al., 2020 |  | 10KK-13@1-3 |  | underground mine |  |  |  |  | ore material | polished section | grab | mineral separate | [5 empty] | mineralisation | metamorphosed |  |  | sphalerite | Syn-VMS (Sp1), syn-deformation (Sp2), peak metamorphism (Sp3), retrograde-metamorphism (Sp4), late-metamorphism (Sp5) | stratiform and lenticular orebodies hosted in meta-sandstone, chlorite-biotite-quartz schist and local marble blocks | massive, banded, sulfide-rich veinlets; coarse anhedral (Sp1), fine-grained aggregated directionally stretched (Sp2), subhedral coexisting with annealed pyrite (Sp3a), fine-grained wrapped in pyrite (Sp3b), filling fractures/intergranular intervals (Sp4), anhedral granular in calcite veins (Sp5) |  |  |  | pyrite, pyrrhotite, galena, chalcopyrite, calcite | Polished thick sections (5–15 mm thick) | EPMA | JEOL JXA-i SP100 electron probe analyzer equipped with a 4-channel Spectrometer; New Wave Research 193 nm Ar F Excimer laser ablation system coupled with Thermo Scientific i Cap RQ quadrupole Inductively coupled plasma mass Spectrometer (ICP-MS) | Southern Ocean Science and Engineering Guangdong Laboratory (Zhuhai); Guangzhou Tuoyan Testing Technology Co, Ltd., Guangzhou | EMPA: acceleration voltage 20 kV, probe current 20 nA, beam spot 5 μm; characteristic peak measurement time for S, Zn, Cu and Fe is 10 s, for As, Mn, Sb, Sn, In, Cd, Ag and Pb is 20 s; backgrounds set with half of the peak measurement time. LA-ICP-MS: laser spot diameter 30 µm, frequency 6 Hz, energy density 3.5 J/cm2; helium gas as carrier gas, argon gas as compensation gas; ~40 s blank signal and ~45 s sample signal per analysis | EMPA: sphalerite (S and Zn), metallic copper (Cu), marcasite (Fe), gallium arsenide (As), metallic manganese (Mn), antimony telluride (Sb), metallic tin (Sn), indium phosphide (In), metallic cadmium (Cd), metallic silver (Ag), metallic lead (Pb); ZAF calibration program. LA-ICP-MS: NIST SRM610, MASS-1 (external standards), Zn (internal standard); SRM612 and BCR-2 Ga (monitoring standards) | 0 |  |  |  | 700 |  | 0.118947 | [7 empty] | 0.761578 | [5 empty] | 1490 | [5 empty] | 8.091428 |  | 15.030416 |  |  |  | 0 | [9 empty] | 95240 |  |  |  | 0 |  | 2.868315 |  | 0 |  | 16.73893 |  |  |  | 130 | [9 empty] | 0 |  |  |  | 6910 |  | 0 | [7 empty] | 5.123837 | [5 empty] | 170 | [9 empty] | 0 | [5 empty] | 329900 |  | 40 | [9 empty] | 60 |  |  |  | 0 |  |  |  | 0 | [5 empty] | 0.135556 | [13 empty] | 551740 |  |  |  |  | 2024 | Liu, Y., Yu, P.-P., Zheng, Y., Shan, H.-X., Chen, X. (2024). Texture and composition evolution of sphalerite in metamorphosed deposits: An example from the Keketale Pb-Zn(-Ag) deposit, NW China. Ore Geology Reviews, 165, 105924. |  | CHN | Xinjiang
| Keketale |  | Seafloor hydrothermal | Volcanic-hosted massive sulfide (VMS) | VMS zinc-lead-silver | Pb, Zn | Ag | Pb, Zn, Ag | Wang et al., 1998; Wan et al., 2010; Yu et al., 2020 |  | kk-09@2-2 |  | underground mine |  |  |  |  | ore material | polished section | grab | mineral separate | [5 empty] | mineralisation | metamorphosed |  |  | sphalerite | Syn-VMS (Sp1), syn-deformation (Sp2), peak metamorphism (Sp3), retrograde-metamorphism (Sp4), late-metamorphism (Sp5) | stratiform and lenticular orebodies hosted in meta-sandstone, chlorite-biotite-quartz schist and local marble blocks | massive, banded, sulfide-rich veinlets; coarse anhedral (Sp1), fine-grained aggregated directionally stretched (Sp2), subhedral coexisting with annealed pyrite (Sp3a), fine-grained wrapped in pyrite (Sp3b), filling fractures/intergranular intervals (Sp4), anhedral granular in calcite veins (Sp5) |  |  |  | pyrite, pyrrhotite, galena, chalcopyrite, calcite | Polished thick sections (5–15 mm thick) | EPMA | JEOL JXA-i SP100 electron probe analyzer equipped with a 4-channel Spectrometer; New Wave Research 193 nm Ar F Excimer laser ablation system coupled with Thermo Scientific i Cap RQ quadrupole Inductively coupled plasma mass Spectrometer (ICP-MS) | Southern Ocean Science and Engineering Guangdong Laboratory (Zhuhai); Guangzhou Tuoyan Testing Technology Co, Ltd., Guangzhou | EMPA: acceleration voltage 20 kV, probe current 20 nA, beam spot 5 μm; characteristic peak measurement time for S, Zn, Cu and Fe is 10 s, for As, Mn, Sb, Sn, In, Cd, Ag and Pb is 20 s; backgrounds set with half of the peak measurement time. LA-ICP-MS: laser spot diameter 30 µm, frequency 6 Hz, energy density 3.5 J/cm2; helium gas as carrier gas, argon gas as compensation gas; ~40 s blank signal and ~45 s sample signal per analysis | EMPA: sphalerite (S and Zn), metallic copper (Cu), marcasite (Fe), gallium arsenide (As), metallic manganese (Mn), antimony telluride (Sb), metallic tin (Sn), indium phosphide (In), metallic cadmium (Cd), metallic silver (Ag), metallic lead (Pb); ZAF calibration program. LA-ICP-MS: NIST SRM610, MASS-1 (external standards), Zn (internal standard); SRM612 and BCR-2 Ga (monitoring standards) | 0 |  |  |  | 750 | [15 empty] | 1510 | [11 empty] | 0 | [9 empty] | 96310 | [13 empty] | 150 | [13 empty] | 40790 | [15 empty] | 0 | [15 empty] | 335140 |  | 20 | [9 empty] | 0 | [27 empty] | 512310 |  |  |  |  | 2024 | Liu, Y., Yu, P.-P., Zheng, Y., Shan, H.-X., Chen, X. (2024). Texture and composition evolution of sphalerite in metamorphosed deposits: An example from the Keketale Pb-Zn(-Ag) deposit, NW China. Ore Geology Reviews, 165, 105924. |  | CHN | Xinjiang
| Keketale |  | Seafloor hydrothermal | Volcanic-hosted massive sulfide (VMS) | VMS zinc-lead-silver | Pb, Zn | Ag | Pb, Zn, Ag | Wang et al., 1998; Wan et al., 2010; Yu et al., 2020 |  | 10KK-12@1-1 |  | underground mine |  |  |  |  | ore material | polished section | grab | mineral separate | [5 empty] | mineralisation | metamorphosed |  |  | sphalerite | Syn-VMS (Sp1), syn-deformation (Sp2), peak metamorphism (Sp3), retrograde-metamorphism (Sp4), late-metamorphism (Sp5) | stratiform and lenticular orebodies hosted in meta-sandstone, chlorite-biotite-quartz schist and local marble blocks | massive, banded, sulfide-rich veinlets; coarse anhedral (Sp1), fine-grained aggregated directionally stretched (Sp2), subhedral coexisting with annealed pyrite (Sp3a), fine-grained wrapped in pyrite (Sp3b), filling fractures/intergranular intervals (Sp4), anhedral granular in calcite veins (Sp5) |  |  |  | pyrite, pyrrhotite, galena, chalcopyrite, calcite | Polished thick sections (5–15 mm thick) | EPMA | JEOL JXA-i SP100 electron probe analyzer equipped with a 4-channel Spectrometer; New Wave Research 193 nm Ar F Excimer laser ablation system coupled with Thermo Scientific i Cap RQ quadrupole Inductively coupled plasma mass Spectrometer (ICP-MS) | Southern Ocean Science and Engineering Guangdong Laboratory (Zhuhai); Guangzhou Tuoyan Testing Technology Co, Ltd., Guangzhou | EMPA: acceleration voltage 20 kV, probe current 20 nA, beam spot 5 μm; characteristic peak measurement time for S, Zn, Cu and Fe is 10 s, for As, Mn, Sb, Sn, In, Cd, Ag and Pb is 20 s; backgrounds set with half of the peak measurement time. LA-ICP-MS: laser spot diameter 30 µm, frequency 6 Hz, energy density 3.5 J/cm2; helium gas as carrier gas, argon gas as compensation gas; ~40 s blank signal and ~45 s sample signal per analysis | EMPA: sphalerite (S and Zn), metallic copper (Cu), marcasite (Fe), gallium arsenide (As), metallic manganese (Mn), antimony telluride (Sb), metallic tin (Sn), indium phosphide (In), metallic cadmium (Cd), metallic silver (Ag), metallic lead (Pb); ZAF calibration program. LA-ICP-MS: NIST SRM610, MASS-1 (external standards), Zn (internal standard); SRM612 and BCR-2 Ga (monitoring standards) | 0 |  |  |  | 0 |  | 0 | [13 empty] | 820 | [5 empty] | 1.026753 | [5 empty] | 220 | [9 empty] | 80340 |  | 3.744481 |  | 0 |  | 1.217009 |  | 0 |  | 18.900935 |  |  |  | 170 | [9 empty] | 0 |  |  |  | 22790 | [15 empty] | 0 | [9 empty] | 0 | [5 empty] | 334200 |  | 0 | [9 empty] | 0 |  |  |  | 0 |  |  |  | 0 | [5 empty] | 0 | [7 empty] | 0.005228 | [5 empty] | 553430 |  |  |  |  | 2024 | Liu, Y., Yu, P.-P., Zheng, Y., Shan, H.-X., Chen, X. (2024). Texture and composition evolution of sphalerite in metamorphosed deposits: An example from the Keketale Pb-Zn(-Ag) deposit, NW China. Ore Geology Reviews, 165, 105924. |  | CHN | Xinjiang
| Keketale |  | Seafloor hydrothermal | Volcanic-hosted massive sulfide (VMS) | VMS zinc-lead-silver | Pb, Zn | Ag | Pb, Zn, Ag | Wang et al., 1998; Wan et al., 2010; Yu et al., 2020 |  | 10KK-12@1-2 |  | underground mine |  |  |  |  | ore material | polished section | grab | mineral separate | [5 empty] | mineralisation | metamorphosed |  |  | sphalerite | Syn-VMS (Sp1), syn-deformation (Sp2), peak metamorphism (Sp3), retrograde-metamorphism (Sp4), late-metamorphism (Sp5) | stratiform and lenticular orebodies hosted in meta-sandstone, chlorite-biotite-quartz schist and local marble blocks | massive, banded, sulfide-rich veinlets; coarse anhedral (Sp1), fine-grained aggregated directionally stretched (Sp2), subhedral coexisting with annealed pyrite (Sp3a), fine-grained wrapped in pyrite (Sp3b), filling fractures/intergranular intervals (Sp4), anhedral granular in calcite veins (Sp5) |  |  |  | pyrite, pyrrhotite, galena, chalcopyrite, calcite | Polished thick sections (5–15 mm thick) | EPMA | JEOL JXA-i SP100 electron probe analyzer equipped with a 4-channel Spectrometer; New Wave Research 193 nm Ar F Excimer laser ablation system coupled with Thermo Scientific i Cap RQ quadrupole Inductively coupled plasma mass Spectrometer (ICP-MS) | Southern Ocean Science and Engineering Guangdong Laboratory (Zhuhai); Guangzhou Tuoyan Testing Technology Co, Ltd., Guangzhou | EMPA: acceleration voltage 20 kV, probe current 20 nA, beam spot 5 μm; characteristic peak measurement time for S, Zn, Cu and Fe is 10 s, for As, Mn, Sb, Sn, In, Cd, Ag and Pb is 20 s; backgrounds set with half of the peak measurement time. LA-ICP-MS: laser spot diameter 30 µm, frequency 6 Hz, energy density 3.5 J/cm2; helium gas as carrier gas, argon gas as compensation gas; ~40 s blank signal and ~45 s sample signal per analysis | EMPA: sphalerite (S and Zn), metallic copper (Cu), marcasite (Fe), gallium arsenide (As), metallic manganese (Mn), antimony telluride (Sb), metallic tin (Sn), indium phosphide (In), metallic cadmium (Cd), metallic silver (Ag), metallic lead (Pb); ZAF calibration program. LA-ICP-MS: NIST SRM610, MASS-1 (external standards), Zn (internal standard); SRM612 and BCR-2 Ga (monitoring standards) | 0 |  |  |  | 480 |  | 0 | [7 empty] | 9.2e-05 | [5 empty] | 1420 | [5 empty] | 0.929634 | [5 empty] | 20 | [9 empty] | 85660 |  | 5.395171 |  | 0 |  | 1.385223 |  | 0 |  | 19.905073 |  |  |  | 0 | [9 empty] | 0 |  |  |  | 19930 | [15 empty] | 110 | [9 empty] | 0 | [5 empty] | 337490 |  | 0 | [9 empty] | 0 |  |  |  | 0 |  |  |  | 0 | [5 empty] | 0.137824 | [7 empty] | 0 | [5 empty] | 550510 |  |  |  |  | 2024 | Liu, Y., Yu, P.-P., Zheng, Y., Shan, H.-X., Chen, X. (2024). Texture and composition evolution of sphalerite in metamorphosed deposits: An example from the Keketale Pb-Zn(-Ag) deposit, NW China. Ore Geology Reviews, 165, 105924. |  | CHN | Xinjiang
| Keketale |  | Seafloor hydrothermal | Volcanic-hosted massive sulfide (VMS) | VMS zinc-lead-silver | Pb, Zn | Ag | Pb, Zn, Ag | Wang et al., 1998; Wan et al., 2010; Yu et al., 2020 |  | 10KK-12@2-2 |  | underground mine |  |  |  |  | ore material | polished section | grab | mineral separate | [5 empty] | mineralisation | metamorphosed |  |  | sphalerite | Syn-VMS (Sp1), syn-deformation (Sp2), peak metamorphism (Sp3), retrograde-metamorphism (Sp4), late-metamorphism (Sp5) | stratiform and lenticular orebodies hosted in meta-sandstone, chlorite-biotite-quartz schist and local marble blocks | massive, banded, sulfide-rich veinlets; coarse anhedral (Sp1), fine-grained aggregated directionally stretched (Sp2), subhedral coexisting with annealed pyrite (Sp3a), fine-grained wrapped in pyrite (Sp3b), filling fractures/intergranular intervals (Sp4), anhedral granular in calcite veins (Sp5) |  |  |  | pyrite, pyrrhotite, galena, chalcopyrite, calcite | Polished thick sections (5–15 mm thick) | EPMA | JEOL JXA-i SP100 electron probe analyzer equipped with a 4-channel Spectrometer; New Wave Research 193 nm Ar F Excimer laser ablation system coupled with Thermo Scientific i Cap RQ quadrupole Inductively coupled plasma mass Spectrometer (ICP-MS) | Southern Ocean Science and Engineering Guangdong Laboratory (Zhuhai); Guangzhou Tuoyan Testing Technology Co, Ltd., Guangzhou | EMPA: acceleration voltage 20 kV, probe current 20 nA, beam spot 5 μm; characteristic peak measurement time for S, Zn, Cu and Fe is 10 s, for As, Mn, Sb, Sn, In, Cd, Ag and Pb is 20 s; backgrounds set with half of the peak measurement time. LA-ICP-MS: laser spot diameter 30 µm, frequency 6 Hz, energy density 3.5 J/cm2; helium gas as carrier gas, argon gas as compensation gas; ~40 s blank signal and ~45 s sample signal per analysis | EMPA: sphalerite (S and Zn), metallic copper (Cu), marcasite (Fe), gallium arsenide (As), metallic manganese (Mn), antimony telluride (Sb), metallic tin (Sn), indium phosphide (In), metallic cadmium (Cd), metallic silver (Ag), metallic lead (Pb); ZAF calibration program. LA-ICP-MS: NIST SRM610, MASS-1 (external standards), Zn (internal standard); SRM612 and BCR-2 Ga (monitoring standards) | 0 |  |  |  | 120 | [15 empty] | 1370 | [5 empty] | 1.047222 | [5 empty] | 0 | [9 empty] | 83680 |  | 6.255071 | [5 empty] | 0 |  | 24.524964 |  |  |  | 0 | [9 empty] | 0 |  |  |  | 27320 |  | 0.123892 | [13 empty] | 0 | [9 empty] | 0 | [5 empty] | 338970 |  | 0 | [9 empty] | 0 |  |  |  | 0 | [9 empty] | 0 | [7 empty] | 0 | [5 empty] | 541760 |  |  |  |  | 2024 | Liu, Y., Yu, P.-P., Zheng, Y., Shan, H.-X., Chen, X. (2024). Texture and composition evolution of sphalerite in metamorphosed deposits: An example from the Keketale Pb-Zn(-Ag) deposit, NW China. Ore Geology Reviews, 165, 105924. |  | CHN | Xinjiang
| Keketale |  | Seafloor hydrothermal | Volcanic-hosted massive sulfide (VMS) | VMS zinc-lead-silver | Pb, Zn | Ag | Pb, Zn, Ag | Wang et al., 1998; Wan et al., 2010; Yu et al., 2020 |  | 10KK-L@6-13 |  | underground mine |  |  |  |  | ore material | polished section | grab | mineral separate | [5 empty] | mineralisation | metamorphosed |  |  | sphalerite | Syn-VMS (Sp1), syn-deformation (Sp2), peak metamorphism (Sp3), retrograde-metamorphism (Sp4), late-metamorphism (Sp5) | stratiform and lenticular orebodies hosted in meta-sandstone, chlorite-biotite-quartz schist and local marble blocks | massive, banded, sulfide-rich veinlets; coarse anhedral (Sp1), fine-grained aggregated directionally stretched (Sp2), subhedral coexisting with annealed pyrite (Sp3a), fine-grained wrapped in pyrite (Sp3b), filling fractures/intergranular intervals (Sp4), anhedral granular in calcite veins (Sp5) |  |  |  | pyrite, pyrrhotite, galena, chalcopyrite, calcite | Polished thick sections (5–15 mm thick) | EPMA | JEOL JXA-i SP100 electron probe analyzer equipped with a 4-channel Spectrometer; New Wave Research 193 nm Ar F Excimer laser ablation system coupled with Thermo Scientific i Cap RQ quadrupole Inductively coupled plasma mass Spectrometer (ICP-MS) | Southern Ocean Science and Engineering Guangdong Laboratory (Zhuhai); Guangzhou Tuoyan Testing Technology Co, Ltd., Guangzhou | EMPA: acceleration voltage 20 kV, probe current 20 nA, beam spot 5 μm; characteristic peak measurement time for S, Zn, Cu and Fe is 10 s, for As, Mn, Sb, Sn, In, Cd, Ag and Pb is 20 s; backgrounds set with half of the peak measurement time. LA-ICP-MS: laser spot diameter 30 µm, frequency 6 Hz, energy density 3.5 J/cm2; helium gas as carrier gas, argon gas as compensation gas; ~40 s blank signal and ~45 s sample signal per analysis | EMPA: sphalerite (S and Zn), metallic copper (Cu), marcasite (Fe), gallium arsenide (As), metallic manganese (Mn), antimony telluride (Sb), metallic tin (Sn), indium phosphide (In), metallic cadmium (Cd), metallic silver (Ag), metallic lead (Pb); ZAF calibration program. LA-ICP-MS: NIST SRM610, MASS-1 (external standards), Zn (internal standard); SRM612 and BCR-2 Ga (monitoring standards) | 0 |  |  |  | 440 |  | 0 | [13 empty] | 1870 | [11 empty] | 270 | [9 empty] | 87210 |  | 0.797341 |  | 0 |  |  |  | 0 |  | 24.030884 |  |  |  | 0 | [9 empty] | 0 |  |  |  | 46840 |  | 0 | [13 empty] | 0 | [9 empty] | 0 | [5 empty] | 337120 |  | 0 | [9 empty] | 0 |  |  |  | 0 |  |  |  | 0 | [5 empty] | 0.093396 | [13 empty] | 513790 |  |  |  |  | 2024 | Liu, Y., Yu, P.-P., Zheng, Y., Shan, H.-X., Chen, X. (2024). Texture and composition evolution of sphalerite in metamorphosed deposits: An example from the Keketale Pb-Zn(-Ag) deposit, NW China. Ore Geology Reviews, 165, 105924. |  | CHN | Xinjiang
| Keketale |  | Seafloor hydrothermal | Volcanic-hosted massive sulfide (VMS) | VMS zinc-lead-silver | Pb, Zn | Ag | Pb, Zn, Ag | Wang et al., 1998; Wan et al., 2010; Yu et al., 2020 |  | 10KK-L@6-17 |  | underground mine |  |  |  |  | ore material | polished section | grab | mineral separate | [5 empty] | mineralisation | metamorphosed |  |  | sphalerite | Syn-VMS (Sp1), syn-deformation (Sp2), peak metamorphism (Sp3), retrograde-metamorphism (Sp4), late-metamorphism (Sp5) | stratiform and lenticular orebodies hosted in meta-sandstone, chlorite-biotite-quartz schist and local marble blocks | massive, banded, sulfide-rich veinlets; coarse anhedral (Sp1), fine-grained aggregated directionally stretched (Sp2), subhedral coexisting with annealed pyrite (Sp3a), fine-grained wrapped in pyrite (Sp3b), filling fractures/intergranular intervals (Sp4), anhedral granular in calcite veins (Sp5) |  |  |  | pyrite, pyrrhotite, galena, chalcopyrite, calcite | Polished thick sections (5–15 mm thick) | EPMA | JEOL JXA-i SP100 electron probe analyzer equipped with a 4-channel Spectrometer; New Wave Research 193 nm Ar F Excimer laser ablation system coupled with Thermo Scientific i Cap RQ quadrupole Inductively coupled plasma mass Spectrometer (ICP-MS) | Southern Ocean Science and Engineering Guangdong Laboratory (Zhuhai); Guangzhou Tuoyan Testing Technology Co, Ltd., Guangzhou | EMPA: acceleration voltage 20 kV, probe current 20 nA, beam spot 5 μm; characteristic peak measurement time for S, Zn, Cu and Fe is 10 s, for As, Mn, Sb, Sn, In, Cd, Ag and Pb is 20 s; backgrounds set with half of the peak measurement time. LA-ICP-MS: laser spot diameter 30 µm, frequency 6 Hz, energy density 3.5 J/cm2; helium gas as carrier gas, argon gas as compensation gas; ~40 s blank signal and ~45 s sample signal per analysis | EMPA: sphalerite (S and Zn), metallic copper (Cu), marcasite (Fe), gallium arsenide (As), metallic manganese (Mn), antimony telluride (Sb), metallic tin (Sn), indium phosphide (In), metallic cadmium (Cd), metallic silver (Ag), metallic lead (Pb); ZAF calibration program. LA-ICP-MS: NIST SRM610, MASS-1 (external standards), Zn (internal standard); SRM612 and BCR-2 Ga (monitoring standards) | 0 |  |  |  | 380 | [15 empty] | 2280 | [11 empty] | 0 | [9 empty] | 84260 |  | 0.608167 |  | 0 |  |  |  | 0 |  | 25.939811 |  |  |  | 50 | [9 empty] | 0 |  |  |  | 44290 | [15 empty] | 10 | [9 empty] | 0 | [5 empty] | 339690 |  | 0 | [9 empty] | 0 |  |  |  | 0 |  |  |  | 0 | [5 empty] | 0.185768 | [7 empty] | 0 | [5 empty] | 518150 |  |  |  |  | 2024 | Liu, Y., Yu, P.-P., Zheng, Y., Shan, H.-X., Chen, X. (2024). Texture and composition evolution of sphalerite in metamorphosed deposits: An example from the Keketale Pb-Zn(-Ag) deposit, NW China. Ore Geology Reviews, 165, 105924. |  | CHN | Xinjiang
| Keketale |  | Seafloor hydrothermal | Volcanic-hosted massive sulfide (VMS) | VMS zinc-lead-silver | Pb, Zn | Ag | Pb, Zn, Ag | Wang et al., 1998; Wan et al., 2010; Yu et al., 2020 |  | 10kk-01@2-3 |  | underground mine |  |  |  |  | ore material | polished section | grab | mineral separate | [5 empty] | mineralisation | metamorphosed |  |  | sphalerite | Syn-VMS (Sp1), syn-deformation (Sp2), peak metamorphism (Sp3), retrograde-metamorphism (Sp4), late-metamorphism (Sp5) | stratiform and lenticular orebodies hosted in meta-sandstone, chlorite-biotite-quartz schist and local marble blocks | massive, banded, sulfide-rich veinlets; coarse anhedral (Sp1), fine-grained aggregated directionally stretched (Sp2), subhedral coexisting with annealed pyrite (Sp3a), fine-grained wrapped in pyrite (Sp3b), filling fractures/intergranular intervals (Sp4), anhedral granular in calcite veins (Sp5) |  |  |  | pyrite, pyrrhotite, galena, chalcopyrite, calcite | Polished thick sections (5–15 mm thick) | EPMA | JEOL JXA-i SP100 electron probe analyzer equipped with a 4-channel Spectrometer; New Wave Research 193 nm Ar F Excimer laser ablation system coupled with Thermo Scientific i Cap RQ quadrupole Inductively coupled plasma mass Spectrometer (ICP-MS) | Southern Ocean Science and Engineering Guangdong Laboratory (Zhuhai); Guangzhou Tuoyan Testing Technology Co, Ltd., Guangzhou | EMPA: acceleration voltage 20 kV, probe current 20 nA, beam spot 5 μm; characteristic peak measurement time for S, Zn, Cu and Fe is 10 s, for As, Mn, Sb, Sn, In, Cd, Ag and Pb is 20 s; backgrounds set with half of the peak measurement time. LA-ICP-MS: laser spot diameter 30 µm, frequency 6 Hz, energy density 3.5 J/cm2; helium gas as carrier gas, argon gas as compensation gas; ~40 s blank signal and ~45 s sample signal per analysis | EMPA: sphalerite (S and Zn), metallic copper (Cu), marcasite (Fe), gallium arsenide (As), metallic manganese (Mn), antimony telluride (Sb), metallic tin (Sn), indium phosphide (In), metallic cadmium (Cd), metallic silver (Ag), metallic lead (Pb); ZAF calibration program. LA-ICP-MS: NIST SRM610, MASS-1 (external standards), Zn (internal standard); SRM612 and BCR-2 Ga (monitoring standards) | 0 |  |  |  | 950 | [15 empty] | 1010 | [11 empty] | 0 | [9 empty] | 91030 | [13 empty] | 0 | [13 empty] | 58530 | [15 empty] | 0 | [15 empty] | 335790 |  | 0 | [9 empty] | 50 | [27 empty] | 496130 |  |  |  |  | 2024 | Liu, Y., Yu, P.-P., Zheng, Y., Shan, H.-X., Chen, X. (2024). Texture and composition evolution of sphalerite in metamorphosed deposits: An example from the Keketale Pb-Zn(-Ag) deposit, NW China. Ore Geology Reviews, 165, 105924. |  | CHN | Xinjiang
| Keketale |  | Seafloor hydrothermal | Volcanic-hosted massive sulfide (VMS) | VMS zinc-lead-silver | Pb, Zn | Ag | Pb, Zn, Ag | Wang et al., 1998; Wan et al., 2010; Yu et al., 2020 |  | 10kk-01@4-11 |  | underground mine |  |  |  |  | ore material | polished section | grab | mineral separate | [5 empty] | mineralisation | metamorphosed |  |  | sphalerite | Syn-VMS (Sp1), syn-deformation (Sp2), peak metamorphism (Sp3), retrograde-metamorphism (Sp4), late-metamorphism (Sp5) | stratiform and lenticular orebodies hosted in meta-sandstone, chlorite-biotite-quartz schist and local marble blocks | massive, banded, sulfide-rich veinlets; coarse anhedral (Sp1), fine-grained aggregated directionally stretched (Sp2), subhedral coexisting with annealed pyrite (Sp3a), fine-grained wrapped in pyrite (Sp3b), filling fractures/intergranular intervals (Sp4), anhedral granular in calcite veins (Sp5) |  |  |  | pyrite, pyrrhotite, galena, chalcopyrite, calcite | Polished thick sections (5–15 mm thick) | EPMA | JEOL JXA-i SP100 electron probe analyzer equipped with a 4-channel Spectrometer; New Wave Research 193 nm Ar F Excimer laser ablation system coupled with Thermo Scientific i Cap RQ quadrupole Inductively coupled plasma mass Spectrometer (ICP-MS) | Southern Ocean Science and Engineering Guangdong Laboratory (Zhuhai); Guangzhou Tuoyan Testing Technology Co, Ltd., Guangzhou | EMPA: acceleration voltage 20 kV, probe current 20 nA, beam spot 5 μm; characteristic peak measurement time for S, Zn, Cu and Fe is 10 s, for As, Mn, Sb, Sn, In, Cd, Ag and Pb is 20 s; backgrounds set with half of the peak measurement time. LA-ICP-MS: laser spot diameter 30 µm, frequency 6 Hz, energy density 3.5 J/cm2; helium gas as carrier gas, argon gas as compensation gas; ~40 s blank signal and ~45 s sample signal per analysis | EMPA: sphalerite (S and Zn), metallic copper (Cu), marcasite (Fe), gallium arsenide (As), metallic manganese (Mn), antimony telluride (Sb), metallic tin (Sn), indium phosphide (In), metallic cadmium (Cd), metallic silver (Ag), metallic lead (Pb); ZAF calibration program. LA-ICP-MS: NIST SRM610, MASS-1 (external standards), Zn (internal standard); SRM612 and BCR-2 Ga (monitoring standards) | 0 |  |  |  | 720 | [15 empty] | 1200 | [11 empty] | 0 | [9 empty] | 91390 | [13 empty] | 250 | [13 empty] | 55990 | [15 empty] | 540 | [15 empty] | 337960 |  | 0 | [9 empty] | 0 | [27 empty] | 504630 |  |  |  |  | 2024 | Liu, Y., Yu, P.-P., Zheng, Y., Shan, H.-X., Chen, X. (2024). Texture and composition evolution of sphalerite in metamorphosed deposits: An example from the Keketale Pb-Zn(-Ag) deposit, NW China. Ore Geology Reviews, 165, 105924. |  | CHN | Xinjiang
| Keketale |  | Seafloor hydrothermal | Volcanic-hosted massive sulfide (VMS) | VMS zinc-lead-silver | Pb, Zn | Ag | Pb, Zn, Ag | Wang et al., 1998; Wan et al., 2010; Yu et al., 2020 |  | Sp5 |  | underground mine |  |  |  |  | ore material | polished section | grab | mineral separate | [5 empty] | mineralisation | metamorphosed |  |  | sphalerite | Syn-VMS (Sp1), syn-deformation (Sp2), peak metamorphism (Sp3), retrograde-metamorphism (Sp4), late-metamorphism (Sp5) | stratiform and lenticular orebodies hosted in meta-sandstone, chlorite-biotite-quartz schist and local marble blocks | massive, banded, sulfide-rich veinlets; coarse anhedral (Sp1), fine-grained aggregated directionally stretched (Sp2), subhedral coexisting with annealed pyrite (Sp3a), fine-grained wrapped in pyrite (Sp3b), filling fractures/intergranular intervals (Sp4), anhedral granular in calcite veins (Sp5) |  |  |  | pyrite, pyrrhotite, galena, chalcopyrite, calcite | Polished thick sections (5–15 mm thick) | EPMA | JEOL JXA-i SP100 electron probe analyzer equipped with a 4-channel Spectrometer; New Wave Research 193 nm Ar F Excimer laser ablation system coupled with Thermo Scientific i Cap RQ quadrupole Inductively coupled plasma mass Spectrometer (ICP-MS) | Southern Ocean Science and Engineering Guangdong Laboratory (Zhuhai); Guangzhou Tuoyan Testing Technology Co, Ltd., Guangzhou | EMPA: acceleration voltage 20 kV, probe current 20 nA, beam spot 5 μm; characteristic peak measurement time for S, Zn, Cu and Fe is 10 s, for As, Mn, Sb, Sn, In, Cd, Ag and Pb is 20 s; backgrounds set with half of the peak measurement time. LA-ICP-MS: laser spot diameter 30 µm, frequency 6 Hz, energy density 3.5 J/cm2; helium gas as carrier gas, argon gas as compensation gas; ~40 s blank signal and ~45 s sample signal per analysis | EMPA: sphalerite (S and Zn), metallic copper (Cu), marcasite (Fe), gallium arsenide (As), metallic manganese (Mn), antimony telluride (Sb), metallic tin (Sn), indium phosphide (In), metallic cadmium (Cd), metallic silver (Ag), metallic lead (Pb); ZAF calibration program. LA-ICP-MS: NIST SRM610, MASS-1 (external standards), Zn (internal standard); SRM612 and BCR-2 Ga (monitoring standards) | [147 empty] | 2024 | Liu, Y., Yu, P.-P., Zheng, Y., Shan, H.-X., Chen, X. (2024). Texture and composition evolution of sphalerite in metamorphosed deposits: An example from the Keketale Pb-Zn(-Ag) deposit, NW China. Ore Geology Reviews, 165, 105924. |  | CHN | Xinjiang
| Keketale |  | Seafloor hydrothermal | Volcanic-hosted massive sulfide (VMS) | VMS zinc-lead-silver | Pb, Zn | Ag | Pb, Zn, Ag | Wang et al., 1998; Wan et al., 2010; Yu et al., 2020 |  | kk-y@1-1 |  | underground mine |  |  |  |  | ore material | polished section | grab | mineral separate | [5 empty] | mineralisation | metamorphosed |  |  | sphalerite | Syn-VMS (Sp1), syn-deformation (Sp2), peak metamorphism (Sp3), retrograde-metamorphism (Sp4), late-metamorphism (Sp5) | stratiform and lenticular orebodies hosted in meta-sandstone, chlorite-biotite-quartz schist and local marble blocks | massive, banded, sulfide-rich veinlets; coarse anhedral (Sp1), fine-grained aggregated directionally stretched (Sp2), subhedral coexisting with annealed pyrite (Sp3a), fine-grained wrapped in pyrite (Sp3b), filling fractures/intergranular intervals (Sp4), anhedral granular in calcite veins (Sp5) |  |  |  | pyrite, pyrrhotite, galena, chalcopyrite, calcite | Polished thick sections (5–15 mm thick) | EPMA | JEOL JXA-i SP100 electron probe analyzer equipped with a 4-channel Spectrometer; New Wave Research 193 nm Ar F Excimer laser ablation system coupled with Thermo Scientific i Cap RQ quadrupole Inductively coupled plasma mass Spectrometer (ICP-MS) | Southern Ocean Science and Engineering Guangdong Laboratory (Zhuhai); Guangzhou Tuoyan Testing Technology Co, Ltd., Guangzhou | EMPA: acceleration voltage 20 kV, probe current 20 nA, beam spot 5 μm; characteristic peak measurement time for S, Zn, Cu and Fe is 10 s, for As, Mn, Sb, Sn, In, Cd, Ag and Pb is 20 s; backgrounds set with half of the peak measurement time. LA-ICP-MS: laser spot diameter 30 µm, frequency 6 Hz, energy density 3.5 J/cm2; helium gas as carrier gas, argon gas as compensation gas; ~40 s blank signal and ~45 s sample signal per analysis | EMPA: sphalerite (S and Zn), metallic copper (Cu), marcasite (Fe), gallium arsenide (As), metallic manganese (Mn), antimony telluride (Sb), metallic tin (Sn), indium phosphide (In), metallic cadmium (Cd), metallic silver (Ag), metallic lead (Pb); ZAF calibration program. LA-ICP-MS: NIST SRM610, MASS-1 (external standards), Zn (internal standard); SRM612 and BCR-2 Ga (monitoring standards) | 0 |  |  |  | 1120 | [15 empty] | 1400 | [11 empty] | 0 | [9 empty] | 63370 | [13 empty] | 0 | [13 empty] | 510 | [15 empty] | 0 | [15 empty] | 331720 |  | 0 | [9 empty] | 0 | [27 empty] | 592210 |  |  |  |  | 2024 | Liu, Y., Yu, P.-P., Zheng, Y., Shan, H.-X., Chen, X. (2024). Texture and composition evolution of sphalerite in metamorphosed deposits: An example from the Keketale Pb-Zn(-Ag) deposit, NW China. Ore Geology Reviews, 165, 105924. |  | CHN | Xinjiang
| Keketale |  | Seafloor hydrothermal | Volcanic-hosted massive sulfide (VMS) | VMS zinc-lead-silver | Pb, Zn | Ag | Pb, Zn, Ag | Wang et al., 1998; Wan et al., 2010; Yu et al., 2020 |  | kk-y@1-3 |  | underground mine |  |  |  |  | ore material | polished section | grab | mineral separate | [5 empty] | mineralisation | metamorphosed |  |  | sphalerite | Syn-VMS (Sp1), syn-deformation (Sp2), peak metamorphism (Sp3), retrograde-metamorphism (Sp4), late-metamorphism (Sp5) | stratiform and lenticular orebodies hosted in meta-sandstone, chlorite-biotite-quartz schist and local marble blocks | massive, banded, sulfide-rich veinlets; coarse anhedral (Sp1), fine-grained aggregated directionally stretched (Sp2), subhedral coexisting with annealed pyrite (Sp3a), fine-grained wrapped in pyrite (Sp3b), filling fractures/intergranular intervals (Sp4), anhedral granular in calcite veins (Sp5) |  |  |  | pyrite, pyrrhotite, galena, chalcopyrite, calcite | Polished thick sections (5–15 mm thick) | EPMA | JEOL JXA-i SP100 electron probe analyzer equipped with a 4-channel Spectrometer; New Wave Research 193 nm Ar F Excimer laser ablation system coupled with Thermo Scientific i Cap RQ quadrupole Inductively coupled plasma mass Spectrometer (ICP-MS) | Southern Ocean Science and Engineering Guangdong Laboratory (Zhuhai); Guangzhou Tuoyan Testing Technology Co, Ltd., Guangzhou | EMPA: acceleration voltage 20 kV, probe current 20 nA, beam spot 5 μm; characteristic peak measurement time for S, Zn, Cu and Fe is 10 s, for As, Mn, Sb, Sn, In, Cd, Ag and Pb is 20 s; backgrounds set with half of the peak measurement time. LA-ICP-MS: laser spot diameter 30 µm, frequency 6 Hz, energy density 3.5 J/cm2; helium gas as carrier gas, argon gas as compensation gas; ~40 s blank signal and ~45 s sample signal per analysis | EMPA: sphalerite (S and Zn), metallic copper (Cu), marcasite (Fe), gallium arsenide (As), metallic manganese (Mn), antimony telluride (Sb), metallic tin (Sn), indium phosphide (In), metallic cadmium (Cd), metallic silver (Ag), metallic lead (Pb); ZAF calibration program. LA-ICP-MS: NIST SRM610, MASS-1 (external standards), Zn (internal standard); SRM612 and BCR-2 Ga (monitoring standards) | 0 |  |  |  | 900 | [15 empty] | 1420 | [11 empty] | 30 | [9 empty] | 58290 | [13 empty] | 230 | [13 empty] | 540 | [15 empty] | 70 | [15 empty] | 329850 |  | 0 | [9 empty] | 330 | [27 empty] | 596510 |  |  |  |  | 2024 | Liu, Y., Yu, P.-P., Zheng, Y., Shan, H.-X., Chen, X. (2024). Texture and composition evolution of sphalerite in metamorphosed deposits: An example from the Keketale Pb-Zn(-Ag) deposit, NW China. Ore Geology Reviews, 165, 105924. |  | CHN | Xinjiang
| Keketale |  | Seafloor hydrothermal | Volcanic-hosted massive sulfide (VMS) | VMS zinc-lead-silver | Pb, Zn | Ag | Pb, Zn, Ag | Wang et al., 1998; Wan et al., 2010; Yu et al., 2020 |  | kk-y@2-4 |  | underground mine |  |  |  |  | ore material | polished section | grab | mineral separate | [5 empty] | mineralisation | metamorphosed |  |  | sphalerite | Syn-VMS (Sp1), syn-deformation (Sp2), peak metamorphism (Sp3), retrograde-metamorphism (Sp4), late-metamorphism (Sp5) | stratiform and lenticular orebodies hosted in meta-sandstone, chlorite-biotite-quartz schist and local marble blocks | massive, banded, sulfide-rich veinlets; coarse anhedral (Sp1), fine-grained aggregated directionally stretched (Sp2), subhedral coexisting with annealed pyrite (Sp3a), fine-grained wrapped in pyrite (Sp3b), filling fractures/intergranular intervals (Sp4), anhedral granular in calcite veins (Sp5) |  |  |  | pyrite, pyrrhotite, galena, chalcopyrite, calcite | Polished thick sections (5–15 mm thick) | EPMA | JEOL JXA-i SP100 electron probe analyzer equipped with a 4-channel Spectrometer; New Wave Research 193 nm Ar F Excimer laser ablation system coupled with Thermo Scientific i Cap RQ quadrupole Inductively coupled plasma mass Spectrometer (ICP-MS) | Southern Ocean Science and Engineering Guangdong Laboratory (Zhuhai); Guangzhou Tuoyan Testing Technology Co, Ltd., Guangzhou | EMPA: acceleration voltage 20 kV, probe current 20 nA, beam spot 5 μm; characteristic peak measurement time for S, Zn, Cu and Fe is 10 s, for As, Mn, Sb, Sn, In, Cd, Ag and Pb is 20 s; backgrounds set with half of the peak measurement time. LA-ICP-MS: laser spot diameter 30 µm, frequency 6 Hz, energy density 3.5 J/cm2; helium gas as carrier gas, argon gas as compensation gas; ~40 s blank signal and ~45 s sample signal per analysis | EMPA: sphalerite (S and Zn), metallic copper (Cu), marcasite (Fe), gallium arsenide (As), metallic manganese (Mn), antimony telluride (Sb), metallic tin (Sn), indium phosphide (In), metallic cadmium (Cd), metallic silver (Ag), metallic lead (Pb); ZAF calibration program. LA-ICP-MS: NIST SRM610, MASS-1 (external standards), Zn (internal standard); SRM612 and BCR-2 Ga (monitoring standards) | 0 |  |  |  | 410 | [15 empty] | 1510 | [11 empty] | 0 | [9 empty] | 61230 | [13 empty] | 310 | [13 empty] | 680 | [15 empty] | 0 | [15 empty] | 331850 |  | 0 | [9 empty] | 0 | [27 empty] | 596070 |  |  |  |  | 2024 | Liu, Y., Yu, P.-P., Zheng, Y., Shan, H.-X., Chen, X. (2024). Texture and composition evolution of sphalerite in metamorphosed deposits: An example from the Keketale Pb-Zn(-Ag) deposit, NW China. Ore Geology Reviews, 165, 105924. |  | CHN | Xinjiang
| Keketale |  | Seafloor hydrothermal | Volcanic-hosted massive sulfide (VMS) | VMS zinc-lead-silver | Pb, Zn | Ag | Pb, Zn, Ag | Wang et al., 1998; Wan et al., 2010; Yu et al., 2020 |  | kk-y@3-2 |  | underground mine |  |  |  |  | ore material | polished section | grab | mineral separate | [5 empty] | mineralisation | metamorphosed |  |  | sphalerite | Syn-VMS (Sp1), syn-deformation (Sp2), peak metamorphism (Sp3), retrograde-metamorphism (Sp4), late-metamorphism (Sp5) | stratiform and lenticular orebodies hosted in meta-sandstone, chlorite-biotite-quartz schist and local marble blocks | massive, banded, sulfide-rich veinlets; coarse anhedral (Sp1), fine-grained aggregated directionally stretched (Sp2), subhedral coexisting with annealed pyrite (Sp3a), fine-grained wrapped in pyrite (Sp3b), filling fractures/intergranular intervals (Sp4), anhedral granular in calcite veins (Sp5) |  |  |  | pyrite, pyrrhotite, galena, chalcopyrite, calcite | Polished thick sections (5–15 mm thick) | EPMA | JEOL JXA-i SP100 electron probe analyzer equipped with a 4-channel Spectrometer; New Wave Research 193 nm Ar F Excimer laser ablation system coupled with Thermo Scientific i Cap RQ quadrupole Inductively coupled plasma mass Spectrometer (ICP-MS) | Southern Ocean Science and Engineering Guangdong Laboratory (Zhuhai); Guangzhou Tuoyan Testing Technology Co, Ltd., Guangzhou | EMPA: acceleration voltage 20 kV, probe current 20 nA, beam spot 5 μm; characteristic peak measurement time for S, Zn, Cu and Fe is 10 s, for As, Mn, Sb, Sn, In, Cd, Ag and Pb is 20 s; backgrounds set with half of the peak measurement time. LA-ICP-MS: laser spot diameter 30 µm, frequency 6 Hz, energy density 3.5 J/cm2; helium gas as carrier gas, argon gas as compensation gas; ~40 s blank signal and ~45 s sample signal per analysis | EMPA: sphalerite (S and Zn), metallic copper (Cu), marcasite (Fe), gallium arsenide (As), metallic manganese (Mn), antimony telluride (Sb), metallic tin (Sn), indium phosphide (In), metallic cadmium (Cd), metallic silver (Ag), metallic lead (Pb); ZAF calibration program. LA-ICP-MS: NIST SRM610, MASS-1 (external standards), Zn (internal standard); SRM612 and BCR-2 Ga (monitoring standards) | 0 |  |  |  | 720 | [15 empty] | 980 | [11 empty] | 0 | [9 empty] | 62400 | [13 empty] | 0 | [13 empty] | 950 | [15 empty] | 0 | [15 empty] | 334120 |  | 110 | [9 empty] | 120 | [27 empty] | 593680 |  |  |  |  | 2024 | Liu, Y., Yu, P.-P., Zheng, Y., Shan, H.-X., Chen, X. (2024). Texture and composition evolution of sphalerite in metamorphosed deposits: An example from the Keketale Pb-Zn(-Ag) deposit, NW China. Ore Geology Reviews, 165, 105924. |  | CHN | Xinjiang
| Keketale |  | Seafloor hydrothermal | Volcanic-hosted massive sulfide (VMS) | VMS zinc-lead-silver | Pb, Zn | Ag | Pb, Zn, Ag | Wang et al., 1998; Wan et al., 2010; Yu et al., 2020 |  | kk-y@4-3 |  | underground mine |  |  |  |  | ore material | polished section | grab | mineral separate | [5 empty] | mineralisation | metamorphosed |  |  | sphalerite | Syn-VMS (Sp1), syn-deformation (Sp2), peak metamorphism (Sp3), retrograde-metamorphism (Sp4), late-metamorphism (Sp5) | stratiform and lenticular orebodies hosted in meta-sandstone, chlorite-biotite-quartz schist and local marble blocks | massive, banded, sulfide-rich veinlets; coarse anhedral (Sp1), fine-grained aggregated directionally stretched (Sp2), subhedral coexisting with annealed pyrite (Sp3a), fine-grained wrapped in pyrite (Sp3b), filling fractures/intergranular intervals (Sp4), anhedral granular in calcite veins (Sp5) |  |  |  | pyrite, pyrrhotite, galena, chalcopyrite, calcite | Polished thick sections (5–15 mm thick) | EPMA | JEOL JXA-i SP100 electron probe analyzer equipped with a 4-channel Spectrometer; New Wave Research 193 nm Ar F Excimer laser ablation system coupled with Thermo Scientific i Cap RQ quadrupole Inductively coupled plasma mass Spectrometer (ICP-MS) | Southern Ocean Science and Engineering Guangdong Laboratory (Zhuhai); Guangzhou Tuoyan Testing Technology Co, Ltd., Guangzhou | EMPA: acceleration voltage 20 kV, probe current 20 nA, beam spot 5 μm; characteristic peak measurement time for S, Zn, Cu and Fe is 10 s, for As, Mn, Sb, Sn, In, Cd, Ag and Pb is 20 s; backgrounds set with half of the peak measurement time. LA-ICP-MS: laser spot diameter 30 µm, frequency 6 Hz, energy density 3.5 J/cm2; helium gas as carrier gas, argon gas as compensation gas; ~40 s blank signal and ~45 s sample signal per analysis | EMPA: sphalerite (S and Zn), metallic copper (Cu), marcasite (Fe), gallium arsenide (As), metallic manganese (Mn), antimony telluride (Sb), metallic tin (Sn), indium phosphide (In), metallic cadmium (Cd), metallic silver (Ag), metallic lead (Pb); ZAF calibration program. LA-ICP-MS: NIST SRM610, MASS-1 (external standards), Zn (internal standard); SRM612 and BCR-2 Ga (monitoring standards) | 0 |  |  |  | 1230 | [15 empty] | 1420 | [11 empty] | 0 | [9 empty] | 63650 | [13 empty] | 110 | [13 empty] | 1040 | [15 empty] | 0 | [15 empty] | 332630 |  | 10 | [9 empty] | 0 | [27 empty] | 590790 |  |  |  |  | 2024 | Liu, Y., Yu, P.-P., Zheng, Y., Shan, H.-X., Chen, X. (2024). Texture and composition evolution of sphalerite in metamorphosed deposits: An example from the Keketale Pb-Zn(-Ag) deposit, NW China. Ore Geology Reviews, 165, 105924. |  | CHN | Xinjiang
| Keketale |  | Seafloor hydrothermal | Volcanic-hosted massive sulfide (VMS) | VMS zinc-lead-silver | Pb, Zn | Ag | Pb, Zn, Ag | Wang et al., 1998; Wan et al., 2010; Yu et al., 2020 |  | 10KK-13@2-2 |  | underground mine |  |  |  |  | ore material | polished section | grab | mineral separate | [5 empty] | mineralisation | metamorphosed |  |  | sphalerite | Syn-VMS (Sp1), syn-deformation (Sp2), peak metamorphism (Sp3), retrograde-metamorphism (Sp4), late-metamorphism (Sp5) | stratiform and lenticular orebodies hosted in meta-sandstone, chlorite-biotite-quartz schist and local marble blocks | massive, banded, sulfide-rich veinlets; coarse anhedral (Sp1), fine-grained aggregated directionally stretched (Sp2), subhedral coexisting with annealed pyrite (Sp3a), fine-grained wrapped in pyrite (Sp3b), filling fractures/intergranular intervals (Sp4), anhedral granular in calcite veins (Sp5) |  |  |  | pyrite, pyrrhotite, galena, chalcopyrite, calcite | Polished thick sections (5–15 mm thick) | LA-ICPMS | JEOL JXA-i SP100 electron probe analyzer equipped with a 4-channel Spectrometer; New Wave Research 193 nm Ar F Excimer laser ablation system coupled with Thermo Scientific i Cap RQ quadrupole Inductively coupled plasma mass Spectrometer (ICP-MS) | Southern Ocean Science and Engineering Guangdong Laboratory (Zhuhai); Guangzhou Tuoyan Testing Technology Co, Ltd., Guangzhou | EMPA: acceleration voltage 20 kV, probe current 20 nA, beam spot 5 μm; characteristic peak measurement time for S, Zn, Cu and Fe is 10 s, for As, Mn, Sb, Sn, In, Cd, Ag and Pb is 20 s; backgrounds set with half of the peak measurement time. LA-ICP-MS: laser spot diameter 30 µm, frequency 6 Hz, energy density 3.5 J/cm2; helium gas as carrier gas, argon gas as compensation gas; ~40 s blank signal and ~45 s sample signal per analysis | EMPA: sphalerite (S and Zn), metallic copper (Cu), marcasite (Fe), gallium arsenide (As), metallic manganese (Mn), antimony telluride (Sb), metallic tin (Sn), indium phosphide (In), metallic cadmium (Cd), metallic silver (Ag), metallic lead (Pb); ZAF calibration program. LA-ICP-MS: NIST SRM610, MASS-1 (external standards), Zn (internal standard); SRM612 and BCR-2 Ga (monitoring standards) | 6.172143 | [13 empty] | 0.25891 | [5 empty] | 1580.377949 | [5 empty] | 1.281045 | [5 empty] | 30.520284 | [9 empty] | 61502.79 |  |  |  | 0 |  |  |  | 0 |  | 19.675913 |  |  |  | 16.312659 | [9 empty] | 0 |  |  |  | 8817.566676 | [15 empty] | 34.65385 | [9 empty] | 0 | [5 empty] | 247311 |  | 7.650591 | [13 empty] | 0 |  |  |  | 0 | [5 empty] | 0.089655 |  |  |  | 0 | [9 empty] | 571670 |  |  |  |  | 2024 | Liu, Y., Yu, P.-P., Zheng, Y., Shan, H.-X., Chen, X. (2024). Texture and composition evolution of sphalerite in metamorphosed deposits: An example from the Keketale Pb-Zn(-Ag) deposit, NW China. Ore Geology Reviews, 165, 105924. |  | CHN | Xinjiang
| Keketale |  | Seafloor hydrothermal | Volcanic-hosted massive sulfide (VMS) | VMS zinc-lead-silver | Pb, Zn | Ag | Pb, Zn, Ag | Wang et al., 1998; Wan et al., 2010; Yu et al., 2020 |  | 10KK-13@2-3 |  | underground mine |  |  |  |  | ore material | polished section | grab | mineral separate | [5 empty] | mineralisation | metamorphosed |  |  | sphalerite | Syn-VMS (Sp1), syn-deformation (Sp2), peak metamorphism (Sp3), retrograde-metamorphism (Sp4), late-metamorphism (Sp5) | stratiform and lenticular orebodies hosted in meta-sandstone, chlorite-biotite-quartz schist and local marble blocks | massive, banded, sulfide-rich veinlets; coarse anhedral (Sp1), fine-grained aggregated directionally stretched (Sp2), subhedral coexisting with annealed pyrite (Sp3a), fine-grained wrapped in pyrite (Sp3b), filling fractures/intergranular intervals (Sp4), anhedral granular in calcite veins (Sp5) |  |  |  | pyrite, pyrrhotite, galena, chalcopyrite, calcite | Polished thick sections (5–15 mm thick) | LA-ICPMS | JEOL JXA-i SP100 electron probe analyzer equipped with a 4-channel Spectrometer; New Wave Research 193 nm Ar F Excimer laser ablation system coupled with Thermo Scientific i Cap RQ quadrupole Inductively coupled plasma mass Spectrometer (ICP-MS) | Southern Ocean Science and Engineering Guangdong Laboratory (Zhuhai); Guangzhou Tuoyan Testing Technology Co, Ltd., Guangzhou | EMPA: acceleration voltage 20 kV, probe current 20 nA, beam spot 5 μm; characteristic peak measurement time for S, Zn, Cu and Fe is 10 s, for As, Mn, Sb, Sn, In, Cd, Ag and Pb is 20 s; backgrounds set with half of the peak measurement time. LA-ICP-MS: laser spot diameter 30 µm, frequency 6 Hz, energy density 3.5 J/cm2; helium gas as carrier gas, argon gas as compensation gas; ~40 s blank signal and ~45 s sample signal per analysis | EMPA: sphalerite (S and Zn), metallic copper (Cu), marcasite (Fe), gallium arsenide (As), metallic manganese (Mn), antimony telluride (Sb), metallic tin (Sn), indium phosphide (In), metallic cadmium (Cd), metallic silver (Ag), metallic lead (Pb); ZAF calibration program. LA-ICP-MS: NIST SRM610, MASS-1 (external standards), Zn (internal standard); SRM612 and BCR-2 Ga (monitoring standards) | 6.707852 | [13 empty] | 0.232557 | [5 empty] | 1510.937079 | [5 empty] | 1.509323 | [5 empty] | 25.764842 | [9 empty] | 58881.96 |  |  |  | 0 |  |  |  | 0 |  | 19.180738 |  |  |  | 16.104056 | [9 empty] | 0 |  |  |  | 8466.967882 | [15 empty] | 37.560655 | [9 empty] | 0 | [5 empty] | 242482.8 |  | 8.905025 | [13 empty] | 0 |  |  |  | 0 | [5 empty] | 0.09273 |  |  |  | 0 |  |  |  | 0 | [5 empty] | 571670 |  |  |  |  | 2024 | Liu, Y., Yu, P.-P., Zheng, Y., Shan, H.-X., Chen, X. (2024). Texture and composition evolution of sphalerite in metamorphosed deposits: An example from the Keketale Pb-Zn(-Ag) deposit, NW China. Ore Geology Reviews, 165, 105924. |  | CHN | Xinjiang
| Keketale |  | Seafloor hydrothermal | Volcanic-hosted massive sulfide (VMS) | VMS zinc-lead-silver | Pb, Zn | Ag | Pb, Zn, Ag | Wang et al., 1998; Wan et al., 2010; Yu et al., 2020 |  | 10KK-13@2-5 |  | underground mine |  |  |  |  | ore material | polished section | grab | mineral separate | [5 empty] | mineralisation | metamorphosed |  |  | sphalerite | Syn-VMS (Sp1), syn-deformation (Sp2), peak metamorphism (Sp3), retrograde-metamorphism (Sp4), late-metamorphism (Sp5) | stratiform and lenticular orebodies hosted in meta-sandstone, chlorite-biotite-quartz schist and local marble blocks | massive, banded, sulfide-rich veinlets; coarse anhedral (Sp1), fine-grained aggregated directionally stretched (Sp2), subhedral coexisting with annealed pyrite (Sp3a), fine-grained wrapped in pyrite (Sp3b), filling fractures/intergranular intervals (Sp4), anhedral granular in calcite veins (Sp5) |  |  |  | pyrite, pyrrhotite, galena, chalcopyrite, calcite | Polished thick sections (5–15 mm thick) | LA-ICPMS | JEOL JXA-i SP100 electron probe analyzer equipped with a 4-channel Spectrometer; New Wave Research 193 nm Ar F Excimer laser ablation system coupled with Thermo Scientific i Cap RQ quadrupole Inductively coupled plasma mass Spectrometer (ICP-MS) | Southern Ocean Science and Engineering Guangdong Laboratory (Zhuhai); Guangzhou Tuoyan Testing Technology Co, Ltd., Guangzhou | EMPA: acceleration voltage 20 kV, probe current 20 nA, beam spot 5 μm; characteristic peak measurement time for S, Zn, Cu and Fe is 10 s, for As, Mn, Sb, Sn, In, Cd, Ag and Pb is 20 s; backgrounds set with half of the peak measurement time. LA-ICP-MS: laser spot diameter 30 µm, frequency 6 Hz, energy density 3.5 J/cm2; helium gas as carrier gas, argon gas as compensation gas; ~40 s blank signal and ~45 s sample signal per analysis | EMPA: sphalerite (S and Zn), metallic copper (Cu), marcasite (Fe), gallium arsenide (As), metallic manganese (Mn), antimony telluride (Sb), metallic tin (Sn), indium phosphide (In), metallic cadmium (Cd), metallic silver (Ag), metallic lead (Pb); ZAF calibration program. LA-ICP-MS: NIST SRM610, MASS-1 (external standards), Zn (internal standard); SRM612 and BCR-2 Ga (monitoring standards) | 6.317589 | [5 empty] | 0.019034 | [7 empty] | 0.155202 | [5 empty] | 1511.648963 | [5 empty] | 0.986219 | [5 empty] | 36.35698 | [9 empty] | 59533.89 |  |  |  | 0 |  |  |  | 0 |  | 19.723025 |  |  |  | 15.446436 | [13 empty] | 8536.525259 |  | 0 | [13 empty] | 32.578463 | [9 empty] | 0 | [5 empty] | 243642.2 |  | 7.513418 | [13 empty] | 0 | [9 empty] | 0.106079 | [7 empty] | -0.003666 | [5 empty] | 571670 |  |  |  |  | 2024 | Liu, Y., Yu, P.-P., Zheng, Y., Shan, H.-X., Chen, X. (2024). Texture and composition evolution of sphalerite in metamorphosed deposits: An example from the Keketale Pb-Zn(-Ag) deposit, NW China. Ore Geology Reviews, 165, 105924. |  | CHN | Xinjiang
| Keketale |  | Seafloor hydrothermal | Volcanic-hosted massive sulfide (VMS) | VMS zinc-lead-silver | Pb, Zn | Ag | Pb, Zn, Ag | Wang et al., 1998; Wan et al., 2010; Yu et al., 2020 |  | 10KK-13@2-9 |  | underground mine |  |  |  |  | ore material | polished section | grab | mineral separate | [5 empty] | mineralisation | metamorphosed |  |  | sphalerite | Syn-VMS (Sp1), syn-deformation (Sp2), peak metamorphism (Sp3), retrograde-metamorphism (Sp4), late-metamorphism (Sp5) | stratiform and lenticular orebodies hosted in meta-sandstone, chlorite-biotite-quartz schist and local marble blocks | massive, banded, sulfide-rich veinlets; coarse anhedral (Sp1), fine-grained aggregated directionally stretched (Sp2), subhedral coexisting with annealed pyrite (Sp3a), fine-grained wrapped in pyrite (Sp3b), filling fractures/intergranular intervals (Sp4), anhedral granular in calcite veins (Sp5) |  |  |  | pyrite, pyrrhotite, galena, chalcopyrite, calcite | Polished thick sections (5–15 mm thick) | LA-ICPMS | JEOL JXA-i SP100 electron probe analyzer equipped with a 4-channel Spectrometer; New Wave Research 193 nm Ar F Excimer laser ablation system coupled with Thermo Scientific i Cap RQ quadrupole Inductively coupled plasma mass Spectrometer (ICP-MS) | Southern Ocean Science and Engineering Guangdong Laboratory (Zhuhai); Guangzhou Tuoyan Testing Technology Co, Ltd., Guangzhou | EMPA: acceleration voltage 20 kV, probe current 20 nA, beam spot 5 μm; characteristic peak measurement time for S, Zn, Cu and Fe is 10 s, for As, Mn, Sb, Sn, In, Cd, Ag and Pb is 20 s; backgrounds set with half of the peak measurement time. LA-ICP-MS: laser spot diameter 30 µm, frequency 6 Hz, energy density 3.5 J/cm2; helium gas as carrier gas, argon gas as compensation gas; ~40 s blank signal and ~45 s sample signal per analysis | EMPA: sphalerite (S and Zn), metallic copper (Cu), marcasite (Fe), gallium arsenide (As), metallic manganese (Mn), antimony telluride (Sb), metallic tin (Sn), indium phosphide (In), metallic cadmium (Cd), metallic silver (Ag), metallic lead (Pb); ZAF calibration program. LA-ICP-MS: NIST SRM610, MASS-1 (external standards), Zn (internal standard); SRM612 and BCR-2 Ga (monitoring standards) | 5.717139 | [5 empty] | 0.045139 | [7 empty] | 0.183373 | [5 empty] | 1463.830853 | [5 empty] | 1.763406 | [5 empty] | 26.990295 | [9 empty] | 57552.38 |  |  |  | 0 |  |  |  | 0 |  | 18.832 |  |  |  | 14.312543 | [9 empty] | 0 |  |  |  | 8344.040194 | [15 empty] | 33.754218 | [9 empty] | 0 | [5 empty] | 245822 |  | 8.781291 | [13 empty] | 0 |  |  |  | 0 | [5 empty] | 0.105587 | [13 empty] | 571670 |  |  |  |  | 2024 | Liu, Y., Yu, P.-P., Zheng, Y., Shan, H.-X., Chen, X. (2024). Texture and composition evolution of sphalerite in metamorphosed deposits: An example from the Keketale Pb-Zn(-Ag) deposit, NW China. Ore Geology Reviews, 165, 105924. |  | CHN | Xinjiang
| Keketale |  | Seafloor hydrothermal | Volcanic-hosted massive sulfide (VMS) | VMS zinc-lead-silver | Pb, Zn | Ag | Pb, Zn, Ag | Wang et al., 1998; Wan et al., 2010; Yu et al., 2020 |  | 10KK-13@3-1 |  | underground mine |  |  |  |  | ore material | polished section | grab | mineral separate | [5 empty] | mineralisation | metamorphosed |  |  | sphalerite | Syn-VMS (Sp1), syn-deformation (Sp2), peak metamorphism (Sp3), retrograde-metamorphism (Sp4), late-metamorphism (Sp5) | stratiform and lenticular orebodies hosted in meta-sandstone, chlorite-biotite-quartz schist and local marble blocks | massive, banded, sulfide-rich veinlets; coarse anhedral (Sp1), fine-grained aggregated directionally stretched (Sp2), subhedral coexisting with annealed pyrite (Sp3a), fine-grained wrapped in pyrite (Sp3b), filling fractures/intergranular intervals (Sp4), anhedral granular in calcite veins (Sp5) |  |  |  | pyrite, pyrrhotite, galena, chalcopyrite, calcite | Polished thick sections (5–15 mm thick) | LA-ICPMS | JEOL JXA-i SP100 electron probe analyzer equipped with a 4-channel Spectrometer; New Wave Research 193 nm Ar F Excimer laser ablation system coupled with Thermo Scientific i Cap RQ quadrupole Inductively coupled plasma mass Spectrometer (ICP-MS) | Southern Ocean Science and Engineering Guangdong Laboratory (Zhuhai); Guangzhou Tuoyan Testing Technology Co, Ltd., Guangzhou | EMPA: acceleration voltage 20 kV, probe current 20 nA, beam spot 5 μm; characteristic peak measurement time for S, Zn, Cu and Fe is 10 s, for As, Mn, Sb, Sn, In, Cd, Ag and Pb is 20 s; backgrounds set with half of the peak measurement time. LA-ICP-MS: laser spot diameter 30 µm, frequency 6 Hz, energy density 3.5 J/cm2; helium gas as carrier gas, argon gas as compensation gas; ~40 s blank signal and ~45 s sample signal per analysis | EMPA: sphalerite (S and Zn), metallic copper (Cu), marcasite (Fe), gallium arsenide (As), metallic manganese (Mn), antimony telluride (Sb), metallic tin (Sn), indium phosphide (In), metallic cadmium (Cd), metallic silver (Ag), metallic lead (Pb); ZAF calibration program. LA-ICP-MS: NIST SRM610, MASS-1 (external standards), Zn (internal standard); SRM612 and BCR-2 Ga (monitoring standards) | 7.890148 | [5 empty] | 0.035454 | [7 empty] | 0.23286 | [5 empty] | 1354.699494 | [11 empty] | 29.208442 | [9 empty] | 54327.99 |  |  |  | 0 |  |  |  | 0 |  | 18.254191 |  |  |  | 12.416084 | [9 empty] | 0 |  |  |  | 7061.271131 | [15 empty] | 42.911073 | [9 empty] | 0 | [5 empty] | 242632.3 |  | 9.577271 | [13 empty] | 0 | [9 empty] | 0.131726 |  |  |  | 0 | [9 empty] | 571670 |  |  |  |  | 2024 | Liu, Y., Yu, P.-P., Zheng, Y., Shan, H.-X., Chen, X. (2024). Texture and composition evolution of sphalerite in metamorphosed deposits: An example from the Keketale Pb-Zn(-Ag) deposit, NW China. Ore Geology Reviews, 165, 105924. |  | CHN | Xinjiang
| Keketale |  | Seafloor hydrothermal | Volcanic-hosted massive sulfide (VMS) | VMS zinc-lead-silver | Pb, Zn | Ag | Pb, Zn, Ag | Wang et al., 1998; Wan et al., 2010; Yu et al., 2020 |  | 10KK-13@3-3 |  | underground mine |  |  |  |  | ore material | polished section | grab | mineral separate | [5 empty] | mineralisation | metamorphosed |  |  | sphalerite | Syn-VMS (Sp1), syn-deformation (Sp2), peak metamorphism (Sp3), retrograde-metamorphism (Sp4), late-metamorphism (Sp5) | stratiform and lenticular orebodies hosted in meta-sandstone, chlorite-biotite-quartz schist and local marble blocks | massive, banded, sulfide-rich veinlets; coarse anhedral (Sp1), fine-grained aggregated directionally stretched (Sp2), subhedral coexisting with annealed pyrite (Sp3a), fine-grained wrapped in pyrite (Sp3b), filling fractures/intergranular intervals (Sp4), anhedral granular in calcite veins (Sp5) |  |  |  | pyrite, pyrrhotite, galena, chalcopyrite, calcite | Polished thick sections (5–15 mm thick) | LA-ICPMS | JEOL JXA-i SP100 electron probe analyzer equipped with a 4-channel Spectrometer; New Wave Research 193 nm Ar F Excimer laser ablation system coupled with Thermo Scientific i Cap RQ quadrupole Inductively coupled plasma mass Spectrometer (ICP-MS) | Southern Ocean Science and Engineering Guangdong Laboratory (Zhuhai); Guangzhou Tuoyan Testing Technology Co, Ltd., Guangzhou | EMPA: acceleration voltage 20 kV, probe current 20 nA, beam spot 5 μm; characteristic peak measurement time for S, Zn, Cu and Fe is 10 s, for As, Mn, Sb, Sn, In, Cd, Ag and Pb is 20 s; backgrounds set with half of the peak measurement time. LA-ICP-MS: laser spot diameter 30 µm, frequency 6 Hz, energy density 3.5 J/cm2; helium gas as carrier gas, argon gas as compensation gas; ~40 s blank signal and ~45 s sample signal per analysis | EMPA: sphalerite (S and Zn), metallic copper (Cu), marcasite (Fe), gallium arsenide (As), metallic manganese (Mn), antimony telluride (Sb), metallic tin (Sn), indium phosphide (In), metallic cadmium (Cd), metallic silver (Ag), metallic lead (Pb); ZAF calibration program. LA-ICP-MS: NIST SRM610, MASS-1 (external standards), Zn (internal standard); SRM612 and BCR-2 Ga (monitoring standards) | 8.486137 | [5 empty] | 0.086502 | [7 empty] | 0.209526 | [5 empty] | 1578.663619 | [11 empty] | 34.432697 | [9 empty] | 58839.67 | [7 empty] | 0 |  | 19.699219 |  |  |  | 14.789228 | [9 empty] | 0 |  |  |  | 8054.744674 |  | 0 | [13 empty] | 45.285841 | [15 empty] | 244731.5 |  | 9.798433 | [13 empty] | 0 |  |  |  | 0 | [5 empty] | 0.182778 | [13 empty] | 571670 |  |  |  |  | 2024 | Liu, Y., Yu, P.-P., Zheng, Y., Shan, H.-X., Chen, X. (2024). Texture and composition evolution of sphalerite in metamorphosed deposits: An example from the Keketale Pb-Zn(-Ag) deposit, NW China. Ore Geology Reviews, 165, 105924. |  | CHN | Xinjiang
| Keketale |  | Seafloor hydrothermal | Volcanic-hosted massive sulfide (VMS) | VMS zinc-lead-silver | Pb, Zn | Ag | Pb, Zn, Ag | Wang et al., 1998; Wan et al., 2010; Yu et al., 2020 |  | 10KK-13@3-8 |  | underground mine |  |  |  |  | ore material | polished section | grab | mineral separate | [5 empty] | mineralisation | metamorphosed |  |  | sphalerite | Syn-VMS (Sp1), syn-deformation (Sp2), peak metamorphism (Sp3), retrograde-metamorphism (Sp4), late-metamorphism (Sp5) | stratiform and lenticular orebodies hosted in meta-sandstone, chlorite-biotite-quartz schist and local marble blocks | massive, banded, sulfide-rich veinlets; coarse anhedral (Sp1), fine-grained aggregated directionally stretched (Sp2), subhedral coexisting with annealed pyrite (Sp3a), fine-grained wrapped in pyrite (Sp3b), filling fractures/intergranular intervals (Sp4), anhedral granular in calcite veins (Sp5) |  |  |  | pyrite, pyrrhotite, galena, chalcopyrite, calcite | Polished thick sections (5–15 mm thick) | LA-ICPMS | JEOL JXA-i SP100 electron probe analyzer equipped with a 4-channel Spectrometer; New Wave Research 193 nm Ar F Excimer laser ablation system coupled with Thermo Scientific i Cap RQ quadrupole Inductively coupled plasma mass Spectrometer (ICP-MS) | Southern Ocean Science and Engineering Guangdong Laboratory (Zhuhai); Guangzhou Tuoyan Testing Technology Co, Ltd., Guangzhou | EMPA: acceleration voltage 20 kV, probe current 20 nA, beam spot 5 μm; characteristic peak measurement time for S, Zn, Cu and Fe is 10 s, for As, Mn, Sb, Sn, In, Cd, Ag and Pb is 20 s; backgrounds set with half of the peak measurement time. LA-ICP-MS: laser spot diameter 30 µm, frequency 6 Hz, energy density 3.5 J/cm2; helium gas as carrier gas, argon gas as compensation gas; ~40 s blank signal and ~45 s sample signal per analysis | EMPA: sphalerite (S and Zn), metallic copper (Cu), marcasite (Fe), gallium arsenide (As), metallic manganese (Mn), antimony telluride (Sb), metallic tin (Sn), indium phosphide (In), metallic cadmium (Cd), metallic silver (Ag), metallic lead (Pb); ZAF calibration program. LA-ICP-MS: NIST SRM610, MASS-1 (external standards), Zn (internal standard); SRM612 and BCR-2 Ga (monitoring standards) | 8.450566 | [5 empty] | 0.093015 | [7 empty] | 0.286748 | [5 empty] | 1524.190604 | [11 empty] | 36.200853 | [9 empty] | 58216.45 |  |  |  | 0 |  |  |  | 0.054698 |  | 19.508764 |  |  |  | 12.19725 | [9 empty] | 0 |  |  |  | 7679.766058 |  | 12.427979 | [13 empty] | 47.329471 | [9 empty] | 0 | [5 empty] | 247022.1 |  | 13.07168 |  |  |  | 1.731176 | [9 empty] | 0 |  |  |  | 0 | [5 empty] | 0.202083 |  |  |  | 0.013155 |  |  |  | 0.25265 | [5 empty] | 571670 |  |  |  |  | 2024 | Liu, Y., Yu, P.-P., Zheng, Y., Shan, H.-X., Chen, X. (2024). Texture and composition evolution of sphalerite in metamorphosed deposits: An example from the Keketale Pb-Zn(-Ag) deposit, NW China. Ore Geology Reviews, 165, 105924. |  | CHN | Xinjiang
| Keketale |  | Seafloor hydrothermal | Volcanic-hosted massive sulfide (VMS) | VMS zinc-lead-silver | Pb, Zn | Ag | Pb, Zn, Ag | Wang et al., 1998; Wan et al., 2010; Yu et al., 2020 |  | 10KK-13@4-2 |  | underground mine |  |  |  |  | ore material | polished section | grab | mineral separate | [5 empty] | mineralisation | metamorphosed |  |  | sphalerite | Syn-VMS (Sp1), syn-deformation (Sp2), peak metamorphism (Sp3), retrograde-metamorphism (Sp4), late-metamorphism (Sp5) | stratiform and lenticular orebodies hosted in meta-sandstone, chlorite-biotite-quartz schist and local marble blocks | massive, banded, sulfide-rich veinlets; coarse anhedral (Sp1), fine-grained aggregated directionally stretched (Sp2), subhedral coexisting with annealed pyrite (Sp3a), fine-grained wrapped in pyrite (Sp3b), filling fractures/intergranular intervals (Sp4), anhedral granular in calcite veins (Sp5) |  |  |  | pyrite, pyrrhotite, galena, chalcopyrite, calcite | Polished thick sections (5–15 mm thick) | LA-ICPMS | JEOL JXA-i SP100 electron probe analyzer equipped with a 4-channel Spectrometer; New Wave Research 193 nm Ar F Excimer laser ablation system coupled with Thermo Scientific i Cap RQ quadrupole Inductively coupled plasma mass Spectrometer (ICP-MS) | Southern Ocean Science and Engineering Guangdong Laboratory (Zhuhai); Guangzhou Tuoyan Testing Technology Co, Ltd., Guangzhou | EMPA: acceleration voltage 20 kV, probe current 20 nA, beam spot 5 μm; characteristic peak measurement time for S, Zn, Cu and Fe is 10 s, for As, Mn, Sb, Sn, In, Cd, Ag and Pb is 20 s; backgrounds set with half of the peak measurement time. LA-ICP-MS: laser spot diameter 30 µm, frequency 6 Hz, energy density 3.5 J/cm2; helium gas as carrier gas, argon gas as compensation gas; ~40 s blank signal and ~45 s sample signal per analysis | EMPA: sphalerite (S and Zn), metallic copper (Cu), marcasite (Fe), gallium arsenide (As), metallic manganese (Mn), antimony telluride (Sb), metallic tin (Sn), indium phosphide (In), metallic cadmium (Cd), metallic silver (Ag), metallic lead (Pb); ZAF calibration program. LA-ICP-MS: NIST SRM610, MASS-1 (external standards), Zn (internal standard); SRM612 and BCR-2 Ga (monitoring standards) | 8.957236 | [13 empty] | 0.164063 | [5 empty] | 1411.164654 | [11 empty] | 33.012794 | [9 empty] | 60000.95 |  |  |  | 0 |  |  |  | 0 |  | 20.798385 |  |  |  | 15.09351 | [9 empty] | 0 |  |  |  | 8080.090412 | [15 empty] | 46.554111 | [9 empty] | 0 | [5 empty] | 207988.6 |  | 10.340811 | [13 empty] | 0 | [9 empty] | 0.199356 |  |  |  | 0 | [9 empty] | 571670 |  |  |  |  | 2024 | Liu, Y., Yu, P.-P., Zheng, Y., Shan, H.-X., Chen, X. (2024). Texture and composition evolution of sphalerite in metamorphosed deposits: An example from the Keketale Pb-Zn(-Ag) deposit, NW China. Ore Geology Reviews, 165, 105924. |  | CHN | Xinjiang
| Keketale |  | Seafloor hydrothermal | Volcanic-hosted massive sulfide (VMS) | VMS zinc-lead-silver | Pb, Zn | Ag | Pb, Zn, Ag | Wang et al., 1998; Wan et al., 2010; Yu et al., 2020 |  | 10KK-13@4-4 |  | underground mine |  |  |  |  | ore material | polished section | grab | mineral separate | [5 empty] | mineralisation | metamorphosed |  |  | sphalerite | Syn-VMS (Sp1), syn-deformation (Sp2), peak metamorphism (Sp3), retrograde-metamorphism (Sp4), late-metamorphism (Sp5) | stratiform and lenticular orebodies hosted in meta-sandstone, chlorite-biotite-quartz schist and local marble blocks | massive, banded, sulfide-rich veinlets; coarse anhedral (Sp1), fine-grained aggregated directionally stretched (Sp2), subhedral coexisting with annealed pyrite (Sp3a), fine-grained wrapped in pyrite (Sp3b), filling fractures/intergranular intervals (Sp4), anhedral granular in calcite veins (Sp5) |  |  |  | pyrite, pyrrhotite, galena, chalcopyrite, calcite | Polished thick sections (5–15 mm thick) | LA-ICPMS | JEOL JXA-i SP100 electron probe analyzer equipped with a 4-channel Spectrometer; New Wave Research 193 nm Ar F Excimer laser ablation system coupled with Thermo Scientific i Cap RQ quadrupole Inductively coupled plasma mass Spectrometer (ICP-MS) | Southern Ocean Science and Engineering Guangdong Laboratory (Zhuhai); Guangzhou Tuoyan Testing Technology Co, Ltd., Guangzhou | EMPA: acceleration voltage 20 kV, probe current 20 nA, beam spot 5 μm; characteristic peak measurement time for S, Zn, Cu and Fe is 10 s, for As, Mn, Sb, Sn, In, Cd, Ag and Pb is 20 s; backgrounds set with half of the peak measurement time. LA-ICP-MS: laser spot diameter 30 µm, frequency 6 Hz, energy density 3.5 J/cm2; helium gas as carrier gas, argon gas as compensation gas; ~40 s blank signal and ~45 s sample signal per analysis | EMPA: sphalerite (S and Zn), metallic copper (Cu), marcasite (Fe), gallium arsenide (As), metallic manganese (Mn), antimony telluride (Sb), metallic tin (Sn), indium phosphide (In), metallic cadmium (Cd), metallic silver (Ag), metallic lead (Pb); ZAF calibration program. LA-ICP-MS: NIST SRM610, MASS-1 (external standards), Zn (internal standard); SRM612 and BCR-2 Ga (monitoring standards) | 7.367394 | [13 empty] | 0.175819 | [5 empty] | 1340.882384 | [11 empty] | 31.823535 | [9 empty] | 60298.72 |  |  |  | 0 |  |  |  | 0 |  | 20.234777 |  |  |  | 14.752882 | [9 empty] | 0 |  |  |  | 7720.894768 |  | 0.014661 | [13 empty] | 39.172679 | [9 empty] | 0 | [5 empty] | 207558 |  | 9.191992 | [13 empty] | 0 |  |  |  | 0 | [5 empty] | 0.227389 |  |  |  | 0 |  |  |  | 0 | [5 empty] | 571670 |  |  |  |  | 2024 | Liu, Y., Yu, P.-P., Zheng, Y., Shan, H.-X., Chen, X. (2024). Texture and composition evolution of sphalerite in metamorphosed deposits: An example from the Keketale Pb-Zn(-Ag) deposit, NW China. Ore Geology Reviews, 165, 105924. |  | CHN | Xinjiang
| Keketale |  | Seafloor hydrothermal | Volcanic-hosted massive sulfide (VMS) | VMS zinc-lead-silver | Pb, Zn | Ag | Pb, Zn, Ag | Wang et al., 1998; Wan et al., 2010; Yu et al., 2020 |  | 10KK-13@4-5 |  | underground mine |  |  |  |  | ore material | polished section | grab | mineral separate | [5 empty] | mineralisation | metamorphosed |  |  | sphalerite | Syn-VMS (Sp1), syn-deformation (Sp2), peak metamorphism (Sp3), retrograde-metamorphism (Sp4), late-metamorphism (Sp5) | stratiform and lenticular orebodies hosted in meta-sandstone, chlorite-biotite-quartz schist and local marble blocks | massive, banded, sulfide-rich veinlets; coarse anhedral (Sp1), fine-grained aggregated directionally stretched (Sp2), subhedral coexisting with annealed pyrite (Sp3a), fine-grained wrapped in pyrite (Sp3b), filling fractures/intergranular intervals (Sp4), anhedral granular in calcite veins (Sp5) |  |  |  | pyrite, pyrrhotite, galena, chalcopyrite, calcite | Polished thick sections (5–15 mm thick) | LA-ICPMS | JEOL JXA-i SP100 electron probe analyzer equipped with a 4-channel Spectrometer; New Wave Research 193 nm Ar F Excimer laser ablation system coupled with Thermo Scientific i Cap RQ quadrupole Inductively coupled plasma mass Spectrometer (ICP-MS) | Southern Ocean Science and Engineering Guangdong Laboratory (Zhuhai); Guangzhou Tuoyan Testing Technology Co, Ltd., Guangzhou | EMPA: acceleration voltage 20 kV, probe current 20 nA, beam spot 5 μm; characteristic peak measurement time for S, Zn, Cu and Fe is 10 s, for As, Mn, Sb, Sn, In, Cd, Ag and Pb is 20 s; backgrounds set with half of the peak measurement time. LA-ICP-MS: laser spot diameter 30 µm, frequency 6 Hz, energy density 3.5 J/cm2; helium gas as carrier gas, argon gas as compensation gas; ~40 s blank signal and ~45 s sample signal per analysis | EMPA: sphalerite (S and Zn), metallic copper (Cu), marcasite (Fe), gallium arsenide (As), metallic manganese (Mn), antimony telluride (Sb), metallic tin (Sn), indium phosphide (In), metallic cadmium (Cd), metallic silver (Ag), metallic lead (Pb); ZAF calibration program. LA-ICP-MS: NIST SRM610, MASS-1 (external standards), Zn (internal standard); SRM612 and BCR-2 Ga (monitoring standards) | 8.29924 | [5 empty] | 0.090727 | [7 empty] | 0.211746 | [5 empty] | 1093.640473 | [11 empty] | 26.707872 | [9 empty] | 50939.6 |  |  |  | 0 |  |  |  | 0 |  | 19.59284 |  |  |  | 11.144321 | [9 empty] | 0 |  |  |  | 6644.842369 |  | 4.546272 | [13 empty] | 44.856713 | [9 empty] | 0 | [5 empty] | 201150.4 |  | 10.716091 | [13 empty] | 0 | [9 empty] | 0.132535 |  |  |  | 0.002547 |  |  |  | 0.004705 | [5 empty] | 571670 |  |  |  |  | 2024 | Liu, Y., Yu, P.-P., Zheng, Y., Shan, H.-X., Chen, X. (2024). Texture and composition evolution of sphalerite in metamorphosed deposits: An example from the Keketale Pb-Zn(-Ag) deposit, NW China. Ore Geology Reviews, 165, 105924. |  | CHN | Xinjiang
| Keketale |  | Seafloor hydrothermal | Volcanic-hosted massive sulfide (VMS) | VMS zinc-lead-silver | Pb, Zn | Ag | Pb, Zn, Ag | Wang et al., 1998; Wan et al., 2010; Yu et al., 2020 |  | 10KK-13@4-6 |  | underground mine |  |  |  |  | ore material | polished section | grab | mineral separate | [5 empty] | mineralisation | metamorphosed |  |  | sphalerite | Syn-VMS (Sp1), syn-deformation (Sp2), peak metamorphism (Sp3), retrograde-metamorphism (Sp4), late-metamorphism (Sp5) | stratiform and lenticular orebodies hosted in meta-sandstone, chlorite-biotite-quartz schist and local marble blocks | massive, banded, sulfide-rich veinlets; coarse anhedral (Sp1), fine-grained aggregated directionally stretched (Sp2), subhedral coexisting with annealed pyrite (Sp3a), fine-grained wrapped in pyrite (Sp3b), filling fractures/intergranular intervals (Sp4), anhedral granular in calcite veins (Sp5) |  |  |  | pyrite, pyrrhotite, galena, chalcopyrite, calcite | Polished thick sections (5–15 mm thick) | LA-ICPMS | JEOL JXA-i SP100 electron probe analyzer equipped with a 4-channel Spectrometer; New Wave Research 193 nm Ar F Excimer laser ablation system coupled with Thermo Scientific i Cap RQ quadrupole Inductively coupled plasma mass Spectrometer (ICP-MS) | Southern Ocean Science and Engineering Guangdong Laboratory (Zhuhai); Guangzhou Tuoyan Testing Technology Co, Ltd., Guangzhou | EMPA: acceleration voltage 20 kV, probe current 20 nA, beam spot 5 μm; characteristic peak measurement time for S, Zn, Cu and Fe is 10 s, for As, Mn, Sb, Sn, In, Cd, Ag and Pb is 20 s; backgrounds set with half of the peak measurement time. LA-ICP-MS: laser spot diameter 30 µm, frequency 6 Hz, energy density 3.5 J/cm2; helium gas as carrier gas, argon gas as compensation gas; ~40 s blank signal and ~45 s sample signal per analysis | EMPA: sphalerite (S and Zn), metallic copper (Cu), marcasite (Fe), gallium arsenide (As), metallic manganese (Mn), antimony telluride (Sb), metallic tin (Sn), indium phosphide (In), metallic cadmium (Cd), metallic silver (Ag), metallic lead (Pb); ZAF calibration program. LA-ICP-MS: NIST SRM610, MASS-1 (external standards), Zn (internal standard); SRM612 and BCR-2 Ga (monitoring standards) | 6.407613 | [13 empty] | 0.13872 | [5 empty] | 1290.94088 | [7 empty] | 37.650113 |  |  |  | 29.288713 | [9 empty] | 60379.45 |  |  |  | 0 |  |  |  | 0 |  | 21.699516 |  |  |  | 13.988143 | [9 empty] | 0 |  |  |  | 7994.395438 | [15 empty] | 46.004157 | [9 empty] | 0 | [5 empty] | 205664.9 |  | 21.602163 | [13 empty] | 0 | [9 empty] | 0.285765 |  |  |  | 0.004698 |  | 1.246837 | [7 empty] | 571670 |  |  |  |  | 2024 | Liu, Y., Yu, P.-P., Zheng, Y., Shan, H.-X., Chen, X. (2024). Texture and composition evolution of sphalerite in metamorphosed deposits: An example from the Keketale Pb-Zn(-Ag) deposit, NW China. Ore Geology Reviews, 165, 105924. |  | CHN | Xinjiang
| Keketale |  | Seafloor hydrothermal | Volcanic-hosted massive sulfide (VMS) | VMS zinc-lead-silver | Pb, Zn | Ag | Pb, Zn, Ag | Wang et al., 1998; Wan et al., 2010; Yu et al., 2020 |  | 10KK-13@5-1 |  | underground mine |  |  |  |  | ore material | polished section | grab | mineral separate | [5 empty] | mineralisation | metamorphosed |  |  | sphalerite | Syn-VMS (Sp1), syn-deformation (Sp2), peak metamorphism (Sp3), retrograde-metamorphism (Sp4), late-metamorphism (Sp5) | stratiform and lenticular orebodies hosted in meta-sandstone, chlorite-biotite-quartz schist and local marble blocks | massive, banded, sulfide-rich veinlets; coarse anhedral (Sp1), fine-grained aggregated directionally stretched (Sp2), subhedral coexisting with annealed pyrite (Sp3a), fine-grained wrapped in pyrite (Sp3b), filling fractures/intergranular intervals (Sp4), anhedral granular in calcite veins (Sp5) |  |  |  | pyrite, pyrrhotite, galena, chalcopyrite, calcite | Polished thick sections (5–15 mm thick) | LA-ICPMS | JEOL JXA-i SP100 electron probe analyzer equipped with a 4-channel Spectrometer; New Wave Research 193 nm Ar F Excimer laser ablation system coupled with Thermo Scientific i Cap RQ quadrupole Inductively coupled plasma mass Spectrometer (ICP-MS) | Southern Ocean Science and Engineering Guangdong Laboratory (Zhuhai); Guangzhou Tuoyan Testing Technology Co, Ltd., Guangzhou | EMPA: acceleration voltage 20 kV, probe current 20 nA, beam spot 5 μm; characteristic peak measurement time for S, Zn, Cu and Fe is 10 s, for As, Mn, Sb, Sn, In, Cd, Ag and Pb is 20 s; backgrounds set with half of the peak measurement time. LA-ICP-MS: laser spot diameter 30 µm, frequency 6 Hz, energy density 3.5 J/cm2; helium gas as carrier gas, argon gas as compensation gas; ~40 s blank signal and ~45 s sample signal per analysis | EMPA: sphalerite (S and Zn), metallic copper (Cu), marcasite (Fe), gallium arsenide (As), metallic manganese (Mn), antimony telluride (Sb), metallic tin (Sn), indium phosphide (In), metallic cadmium (Cd), metallic silver (Ag), metallic lead (Pb); ZAF calibration program. LA-ICP-MS: NIST SRM610, MASS-1 (external standards), Zn (internal standard); SRM612 and BCR-2 Ga (monitoring standards) | 6.197916 | [5 empty] | 0.014397 | [7 empty] | 0.149485 | [5 empty] | 1579.476968 | [11 empty] | 30.800477 | [9 empty] | 59353.3 | [7 empty] | 0 |  | 17.433441 |  |  |  | 15.679284 | [13 empty] | 8222.856189 | [15 empty] | 33.217765 | [9 empty] | 0 | [5 empty] | 248764.7 |  | 7.743963 | [13 empty] | 0 | [9 empty] | 0.057401 | [13 empty] | 571670 |  |  |  |  | 2024 | Liu, Y., Yu, P.-P., Zheng, Y., Shan, H.-X., Chen, X. (2024). Texture and composition evolution of sphalerite in metamorphosed deposits: An example from the Keketale Pb-Zn(-Ag) deposit, NW China. Ore Geology Reviews, 165, 105924. |  | CHN | Xinjiang
| Keketale |  | Seafloor hydrothermal | Volcanic-hosted massive sulfide (VMS) | VMS zinc-lead-silver | Pb, Zn | Ag | Pb, Zn, Ag | Wang et al., 1998; Wan et al., 2010; Yu et al., 2020 |  | 10KK-13@5-2 |  | underground mine |  |  |  |  | ore material | polished section | grab | mineral separate | [5 empty] | mineralisation | metamorphosed |  |  | sphalerite | Syn-VMS (Sp1), syn-deformation (Sp2), peak metamorphism (Sp3), retrograde-metamorphism (Sp4), late-metamorphism (Sp5) | stratiform and lenticular orebodies hosted in meta-sandstone, chlorite-biotite-quartz schist and local marble blocks | massive, banded, sulfide-rich veinlets; coarse anhedral (Sp1), fine-grained aggregated directionally stretched (Sp2), subhedral coexisting with annealed pyrite (Sp3a), fine-grained wrapped in pyrite (Sp3b), filling fractures/intergranular intervals (Sp4), anhedral granular in calcite veins (Sp5) |  |  |  | pyrite, pyrrhotite, galena, chalcopyrite, calcite | Polished thick sections (5–15 mm thick) | LA-ICPMS | JEOL JXA-i SP100 electron probe analyzer equipped with a 4-channel Spectrometer; New Wave Research 193 nm Ar F Excimer laser ablation system coupled with Thermo Scientific i Cap RQ quadrupole Inductively coupled plasma mass Spectrometer (ICP-MS) | Southern Ocean Science and Engineering Guangdong Laboratory (Zhuhai); Guangzhou Tuoyan Testing Technology Co, Ltd., Guangzhou | EMPA: acceleration voltage 20 kV, probe current 20 nA, beam spot 5 μm; characteristic peak measurement time for S, Zn, Cu and Fe is 10 s, for As, Mn, Sb, Sn, In, Cd, Ag and Pb is 20 s; backgrounds set with half of the peak measurement time. LA-ICP-MS: laser spot diameter 30 µm, frequency 6 Hz, energy density 3.5 J/cm2; helium gas as carrier gas, argon gas as compensation gas; ~40 s blank signal and ~45 s sample signal per analysis | EMPA: sphalerite (S and Zn), metallic copper (Cu), marcasite (Fe), gallium arsenide (As), metallic manganese (Mn), antimony telluride (Sb), metallic tin (Sn), indium phosphide (In), metallic cadmium (Cd), metallic silver (Ag), metallic lead (Pb); ZAF calibration program. LA-ICP-MS: NIST SRM610, MASS-1 (external standards), Zn (internal standard); SRM612 and BCR-2 Ga (monitoring standards) | 4.235141 | [13 empty] | 0.13159 | [5 empty] | 1565.671403 | [5 empty] | 0.912764 | [5 empty] | 22.80511 | [9 empty] | 58344.57 | [7 empty] | 0 |  | 18.762017 |  |  |  | 15.855594 | [9 empty] | 0 |  |  |  | 8128.057906 | [15 empty] | 26.106957 | [9 empty] | 0 | [5 empty] | 248322.9 |  | 5.673 | [13 empty] | 0 |  |  |  | 0 | [5 empty] | 0.044763 | [13 empty] | 571670 |  |  |  |  | 2024 | Liu, Y., Yu, P.-P., Zheng, Y., Shan, H.-X., Chen, X. (2024). Texture and composition evolution of sphalerite in metamorphosed deposits: An example from the Keketale Pb-Zn(-Ag) deposit, NW China. Ore Geology Reviews, 165, 105924. |  | CHN | Xinjiang
| Keketale |  | Seafloor hydrothermal | Volcanic-hosted massive sulfide (VMS) | VMS zinc-lead-silver | Pb, Zn | Ag | Pb, Zn, Ag | Wang et al., 1998; Wan et al., 2010; Yu et al., 2020 |  | 10KK-13@5-3 |  | underground mine |  |  |  |  | ore material | polished section | grab | mineral separate | [5 empty] | mineralisation | metamorphosed |  |  | sphalerite | Syn-VMS (Sp1), syn-deformation (Sp2), peak metamorphism (Sp3), retrograde-metamorphism (Sp4), late-metamorphism (Sp5) | stratiform and lenticular orebodies hosted in meta-sandstone, chlorite-biotite-quartz schist and local marble blocks | massive, banded, sulfide-rich veinlets; coarse anhedral (Sp1), fine-grained aggregated directionally stretched (Sp2), subhedral coexisting with annealed pyrite (Sp3a), fine-grained wrapped in pyrite (Sp3b), filling fractures/intergranular intervals (Sp4), anhedral granular in calcite veins (Sp5) |  |  |  | pyrite, pyrrhotite, galena, chalcopyrite, calcite | Polished thick sections (5–15 mm thick) | LA-ICPMS | JEOL JXA-i SP100 electron probe analyzer equipped with a 4-channel Spectrometer; New Wave Research 193 nm Ar F Excimer laser ablation system coupled with Thermo Scientific i Cap RQ quadrupole Inductively coupled plasma mass Spectrometer (ICP-MS) | Southern Ocean Science and Engineering Guangdong Laboratory (Zhuhai); Guangzhou Tuoyan Testing Technology Co, Ltd., Guangzhou | EMPA: acceleration voltage 20 kV, probe current 20 nA, beam spot 5 μm; characteristic peak measurement time for S, Zn, Cu and Fe is 10 s, for As, Mn, Sb, Sn, In, Cd, Ag and Pb is 20 s; backgrounds set with half of the peak measurement time. LA-ICP-MS: laser spot diameter 30 µm, frequency 6 Hz, energy density 3.5 J/cm2; helium gas as carrier gas, argon gas as compensation gas; ~40 s blank signal and ~45 s sample signal per analysis | EMPA: sphalerite (S and Zn), metallic copper (Cu), marcasite (Fe), gallium arsenide (As), metallic manganese (Mn), antimony telluride (Sb), metallic tin (Sn), indium phosphide (In), metallic cadmium (Cd), metallic silver (Ag), metallic lead (Pb); ZAF calibration program. LA-ICP-MS: NIST SRM610, MASS-1 (external standards), Zn (internal standard); SRM612 and BCR-2 Ga (monitoring standards) | 5.16295 | [5 empty] | 0.007432 | [7 empty] | 0.209403 | [5 empty] | 1538.37918 | [5 empty] | 0.742337 | [5 empty] | 26.212395 | [9 empty] | 80691.68 | [7 empty] | 0 |  | 17.970171 |  |  |  | 14.666224 | [9 empty] | 0 |  |  |  | 8112.96644 | [9 empty] | 3.896147 | [5 empty] | 42.977131 | [9 empty] | 0 | [5 empty] | 265285.4 |  | 7.145135 |  |  |  | 4.281863 | [9 empty] | 0 |  |  |  | 0 | [5 empty] | 0.049154 | [13 empty] | 571670 |  |  |  |  | 2024 | Liu, Y., Yu, P.-P., Zheng, Y., Shan, H.-X., Chen, X. (2024). Texture and composition evolution of sphalerite in metamorphosed deposits: An example from the Keketale Pb-Zn(-Ag) deposit, NW China. Ore Geology Reviews, 165, 105924. |  | CHN | Xinjiang
| Keketale |  | Seafloor hydrothermal | Volcanic-hosted massive sulfide (VMS) | VMS zinc-lead-silver | Pb, Zn | Ag | Pb, Zn, Ag | Wang et al., 1998; Wan et al., 2010; Yu et al., 2020 |  | 10KK-13@5-4 |  | underground mine |  |  |  |  | ore material | polished section | grab | mineral separate | [5 empty] | mineralisation | metamorphosed |  |  | sphalerite | Syn-VMS (Sp1), syn-deformation (Sp2), peak metamorphism (Sp3), retrograde-metamorphism (Sp4), late-metamorphism (Sp5) | stratiform and lenticular orebodies hosted in meta-sandstone, chlorite-biotite-quartz schist and local marble blocks | massive, banded, sulfide-rich veinlets; coarse anhedral (Sp1), fine-grained aggregated directionally stretched (Sp2), subhedral coexisting with annealed pyrite (Sp3a), fine-grained wrapped in pyrite (Sp3b), filling fractures/intergranular intervals (Sp4), anhedral granular in calcite veins (Sp5) |  |  |  | pyrite, pyrrhotite, galena, chalcopyrite, calcite | Polished thick sections (5–15 mm thick) | LA-ICPMS | JEOL JXA-i SP100 electron probe analyzer equipped with a 4-channel Spectrometer; New Wave Research 193 nm Ar F Excimer laser ablation system coupled with Thermo Scientific i Cap RQ quadrupole Inductively coupled plasma mass Spectrometer (ICP-MS) | Southern Ocean Science and Engineering Guangdong Laboratory (Zhuhai); Guangzhou Tuoyan Testing Technology Co, Ltd., Guangzhou | EMPA: acceleration voltage 20 kV, probe current 20 nA, beam spot 5 μm; characteristic peak measurement time for S, Zn, Cu and Fe is 10 s, for As, Mn, Sb, Sn, In, Cd, Ag and Pb is 20 s; backgrounds set with half of the peak measurement time. LA-ICP-MS: laser spot diameter 30 µm, frequency 6 Hz, energy density 3.5 J/cm2; helium gas as carrier gas, argon gas as compensation gas; ~40 s blank signal and ~45 s sample signal per analysis | EMPA: sphalerite (S and Zn), metallic copper (Cu), marcasite (Fe), gallium arsenide (As), metallic manganese (Mn), antimony telluride (Sb), metallic tin (Sn), indium phosphide (In), metallic cadmium (Cd), metallic silver (Ag), metallic lead (Pb); ZAF calibration program. LA-ICP-MS: NIST SRM610, MASS-1 (external standards), Zn (internal standard); SRM612 and BCR-2 Ga (monitoring standards) | 4.744726 | [5 empty] | 0.017454 | [7 empty] | 0.107635 | [5 empty] | 1541.594645 | [5 empty] | 0.683725 | [5 empty] | 26.221557 | [9 empty] | 58736.09 |  |  |  | 0 |  | 1.630422 |  | 0 |  | 18.084562 |  |  |  | 15.749591 | [9 empty] | 0 |  |  |  | 7962.391693 | [15 empty] | 25.846882 | [9 empty] | 0 | [5 empty] | 248798.1 |  | 5.251864 | [13 empty] | 0 |  |  |  | 0 | [5 empty] | 0.156384 |  |  |  | 0.000793 |  |  |  | 0 | [5 empty] | 571670 |  |  |  |  | 2024 | Liu, Y., Yu, P.-P., Zheng, Y., Shan, H.-X., Chen, X. (2024). Texture and composition evolution of sphalerite in metamorphosed deposits: An example from the Keketale Pb-Zn(-Ag) deposit, NW China. Ore Geology Reviews, 165, 105924. |  | CHN | Xinjiang
| Keketale |  | Seafloor hydrothermal | Volcanic-hosted massive sulfide (VMS) | VMS zinc-lead-silver | Pb, Zn | Ag | Pb, Zn, Ag | Wang et al., 1998; Wan et al., 2010; Yu et al., 2020 |  | 10KK-13@5-5 |  | underground mine |  |  |  |  | ore material | polished section | grab | mineral separate | [5 empty] | mineralisation | metamorphosed |  |  | sphalerite | Syn-VMS (Sp1), syn-deformation (Sp2), peak metamorphism (Sp3), retrograde-metamorphism (Sp4), late-metamorphism (Sp5) | stratiform and lenticular orebodies hosted in meta-sandstone, chlorite-biotite-quartz schist and local marble blocks | massive, banded, sulfide-rich veinlets; coarse anhedral (Sp1), fine-grained aggregated directionally stretched (Sp2), subhedral coexisting with annealed pyrite (Sp3a), fine-grained wrapped in pyrite (Sp3b), filling fractures/intergranular intervals (Sp4), anhedral granular in calcite veins (Sp5) |  |  |  | pyrite, pyrrhotite, galena, chalcopyrite, calcite | Polished thick sections (5–15 mm thick) | LA-ICPMS | JEOL JXA-i SP100 electron probe analyzer equipped with a 4-channel Spectrometer; New Wave Research 193 nm Ar F Excimer laser ablation system coupled with Thermo Scientific i Cap RQ quadrupole Inductively coupled plasma mass Spectrometer (ICP-MS) | Southern Ocean Science and Engineering Guangdong Laboratory (Zhuhai); Guangzhou Tuoyan Testing Technology Co, Ltd., Guangzhou | EMPA: acceleration voltage 20 kV, probe current 20 nA, beam spot 5 μm; characteristic peak measurement time for S, Zn, Cu and Fe is 10 s, for As, Mn, Sb, Sn, In, Cd, Ag and Pb is 20 s; backgrounds set with half of the peak measurement time. LA-ICP-MS: laser spot diameter 30 µm, frequency 6 Hz, energy density 3.5 J/cm2; helium gas as carrier gas, argon gas as compensation gas; ~40 s blank signal and ~45 s sample signal per analysis | EMPA: sphalerite (S and Zn), metallic copper (Cu), marcasite (Fe), gallium arsenide (As), metallic manganese (Mn), antimony telluride (Sb), metallic tin (Sn), indium phosphide (In), metallic cadmium (Cd), metallic silver (Ag), metallic lead (Pb); ZAF calibration program. LA-ICP-MS: NIST SRM610, MASS-1 (external standards), Zn (internal standard); SRM612 and BCR-2 Ga (monitoring standards) | 7.519729 | [13 empty] | 0.212857 | [5 empty] | 1466.596081 | [11 empty] | 28.118634 | [9 empty] | 55860.46 |  |  |  | 0 |  |  |  | 0 |  | 17.347611 |  |  |  | 14.459977 | [9 empty] | 0 |  |  |  | 7634.816538 | [15 empty] | 48.14323 | [9 empty] | 0 | [5 empty] | 245913.2 |  | 9.479861 | [13 empty] | 0 |  |  |  | 0 | [5 empty] | 0.144678 | [13 empty] | 571670 |  |  |  |  | 2024 | Liu, Y., Yu, P.-P., Zheng, Y., Shan, H.-X., Chen, X. (2024). Texture and composition evolution of sphalerite in metamorphosed deposits: An example from the Keketale Pb-Zn(-Ag) deposit, NW China. Ore Geology Reviews, 165, 105924. |  | CHN | Xinjiang
| Keketale |  | Seafloor hydrothermal | Volcanic-hosted massive sulfide (VMS) | VMS zinc-lead-silver | Pb, Zn | Ag | Pb, Zn, Ag | Wang et al., 1998; Wan et al., 2010; Yu et al., 2020 |  | 10KK-13@5-8 |  | underground mine |  |  |  |  | ore material | polished section | grab | mineral separate | [5 empty] | mineralisation | metamorphosed |  |  | sphalerite | Syn-VMS (Sp1), syn-deformation (Sp2), peak metamorphism (Sp3), retrograde-metamorphism (Sp4), late-metamorphism (Sp5) | stratiform and lenticular orebodies hosted in meta-sandstone, chlorite-biotite-quartz schist and local marble blocks | massive, banded, sulfide-rich veinlets; coarse anhedral (Sp1), fine-grained aggregated directionally stretched (Sp2), subhedral coexisting with annealed pyrite (Sp3a), fine-grained wrapped in pyrite (Sp3b), filling fractures/intergranular intervals (Sp4), anhedral granular in calcite veins (Sp5) |  |  |  | pyrite, pyrrhotite, galena, chalcopyrite, calcite | Polished thick sections (5–15 mm thick) | LA-ICPMS | JEOL JXA-i SP100 electron probe analyzer equipped with a 4-channel Spectrometer; New Wave Research 193 nm Ar F Excimer laser ablation system coupled with Thermo Scientific i Cap RQ quadrupole Inductively coupled plasma mass Spectrometer (ICP-MS) | Southern Ocean Science and Engineering Guangdong Laboratory (Zhuhai); Guangzhou Tuoyan Testing Technology Co, Ltd., Guangzhou | EMPA: acceleration voltage 20 kV, probe current 20 nA, beam spot 5 μm; characteristic peak measurement time for S, Zn, Cu and Fe is 10 s, for As, Mn, Sb, Sn, In, Cd, Ag and Pb is 20 s; backgrounds set with half of the peak measurement time. LA-ICP-MS: laser spot diameter 30 µm, frequency 6 Hz, energy density 3.5 J/cm2; helium gas as carrier gas, argon gas as compensation gas; ~40 s blank signal and ~45 s sample signal per analysis | EMPA: sphalerite (S and Zn), metallic copper (Cu), marcasite (Fe), gallium arsenide (As), metallic manganese (Mn), antimony telluride (Sb), metallic tin (Sn), indium phosphide (In), metallic cadmium (Cd), metallic silver (Ag), metallic lead (Pb); ZAF calibration program. LA-ICP-MS: NIST SRM610, MASS-1 (external standards), Zn (internal standard); SRM612 and BCR-2 Ga (monitoring standards) | 5.928648 | [5 empty] | 0 | [7 empty] | 0.2288 | [5 empty] | 1606.82084 | [7 empty] | 8.019278 |  |  |  | 33.848392 | [9 empty] | 65832.05 |  | 2.130181 |  | 0 |  | 1.56603 |  | 0 |  | 24.478302 |  |  |  | 17.614167 | [9 empty] | 0 |  |  |  | 9436.512076 |  | 0 | [13 empty] | 60.51185 | [9 empty] | 0 | [5 empty] | 254851.2 |  | 15.047708 | [13 empty] | 0 |  |  |  | 0 | [5 empty] | 0.33955 | [5 empty] | 16.292423 | [7 empty] | 571670 |  |  |  |  | 2024 | Liu, Y., Yu, P.-P., Zheng, Y., Shan, H.-X., Chen, X. (2024). Texture and composition evolution of sphalerite in metamorphosed deposits: An example from the Keketale Pb-Zn(-Ag) deposit, NW China. Ore Geology Reviews, 165, 105924. |  | CHN | Xinjiang
| Keketale |  | Seafloor hydrothermal | Volcanic-hosted massive sulfide (VMS) | VMS zinc-lead-silver | Pb, Zn | Ag | Pb, Zn, Ag | Wang et al., 1998; Wan et al., 2010; Yu et al., 2020 |  | 10KK-01@2-6 |  | underground mine |  |  |  |  | ore material | polished section | grab | mineral separate | [5 empty] | mineralisation | metamorphosed |  |  | sphalerite | Syn-VMS (Sp1), syn-deformation (Sp2), peak metamorphism (Sp3), retrograde-metamorphism (Sp4), late-metamorphism (Sp5) | stratiform and lenticular orebodies hosted in meta-sandstone, chlorite-biotite-quartz schist and local marble blocks | massive, banded, sulfide-rich veinlets; coarse anhedral (Sp1), fine-grained aggregated directionally stretched (Sp2), subhedral coexisting with annealed pyrite (Sp3a), fine-grained wrapped in pyrite (Sp3b), filling fractures/intergranular intervals (Sp4), anhedral granular in calcite veins (Sp5) |  |  |  | pyrite, pyrrhotite, galena, chalcopyrite, calcite | Polished thick sections (5–15 mm thick) | LA-ICPMS | JEOL JXA-i SP100 electron probe analyzer equipped with a 4-channel Spectrometer; New Wave Research 193 nm Ar F Excimer laser ablation system coupled with Thermo Scientific i Cap RQ quadrupole Inductively coupled plasma mass Spectrometer (ICP-MS) | Southern Ocean Science and Engineering Guangdong Laboratory (Zhuhai); Guangzhou Tuoyan Testing Technology Co, Ltd., Guangzhou | EMPA: acceleration voltage 20 kV, probe current 20 nA, beam spot 5 μm; characteristic peak measurement time for S, Zn, Cu and Fe is 10 s, for As, Mn, Sb, Sn, In, Cd, Ag and Pb is 20 s; backgrounds set with half of the peak measurement time. LA-ICP-MS: laser spot diameter 30 µm, frequency 6 Hz, energy density 3.5 J/cm2; helium gas as carrier gas, argon gas as compensation gas; ~40 s blank signal and ~45 s sample signal per analysis | EMPA: sphalerite (S and Zn), metallic copper (Cu), marcasite (Fe), gallium arsenide (As), metallic manganese (Mn), antimony telluride (Sb), metallic tin (Sn), indium phosphide (In), metallic cadmium (Cd), metallic silver (Ag), metallic lead (Pb); ZAF calibration program. LA-ICP-MS: NIST SRM610, MASS-1 (external standards), Zn (internal standard); SRM612 and BCR-2 Ga (monitoring standards) | 1.104144 | [5 empty] | 0 | [7 empty] | 0 | [5 empty] | 131.023609 | [11 empty] | 12.542708 | [9 empty] | 73026.52 |  | 1.486909 |  | 0 |  |  |  | 0 |  | 20.168344 |  |  |  | 13.511974 | [9 empty] | 0 |  |  |  | 40023.64 | [15 empty] | 6.600784 | [9 empty] | 0 | [5 empty] | 241673.2 |  | 3.339735 | [13 empty] | 0 |  |  |  | 0 | [5 empty] | 0.436908 | [13 empty] | 492410 |  |  |  |  | 2024 | Liu, Y., Yu, P.-P., Zheng, Y., Shan, H.-X., Chen, X. (2024). Texture and composition evolution of sphalerite in metamorphosed deposits: An example from the Keketale Pb-Zn(-Ag) deposit, NW China. Ore Geology Reviews, 165, 105924. |  | CHN | Xinjiang
| Keketale |  | Seafloor hydrothermal | Volcanic-hosted massive sulfide (VMS) | VMS zinc-lead-silver | Pb, Zn | Ag | Pb, Zn, Ag | Wang et al., 1998; Wan et al., 2010; Yu et al., 2020 |  | 10KK-01@2-7 |  | underground mine |  |  |  |  | ore material | polished section | grab | mineral separate | [5 empty] | mineralisation | metamorphosed |  |  | sphalerite | Syn-VMS (Sp1), syn-deformation (Sp2), peak metamorphism (Sp3), retrograde-metamorphism (Sp4), late-metamorphism (Sp5) | stratiform and lenticular orebodies hosted in meta-sandstone, chlorite-biotite-quartz schist and local marble blocks | massive, banded, sulfide-rich veinlets; coarse anhedral (Sp1), fine-grained aggregated directionally stretched (Sp2), subhedral coexisting with annealed pyrite (Sp3a), fine-grained wrapped in pyrite (Sp3b), filling fractures/intergranular intervals (Sp4), anhedral granular in calcite veins (Sp5) |  |  |  | pyrite, pyrrhotite, galena, chalcopyrite, calcite | Polished thick sections (5–15 mm thick) | LA-ICPMS | JEOL JXA-i SP100 electron probe analyzer equipped with a 4-channel Spectrometer; New Wave Research 193 nm Ar F Excimer laser ablation system coupled with Thermo Scientific i Cap RQ quadrupole Inductively coupled plasma mass Spectrometer (ICP-MS) | Southern Ocean Science and Engineering Guangdong Laboratory (Zhuhai); Guangzhou Tuoyan Testing Technology Co, Ltd., Guangzhou | EMPA: acceleration voltage 20 kV, probe current 20 nA, beam spot 5 μm; characteristic peak measurement time for S, Zn, Cu and Fe is 10 s, for As, Mn, Sb, Sn, In, Cd, Ag and Pb is 20 s; backgrounds set with half of the peak measurement time. LA-ICP-MS: laser spot diameter 30 µm, frequency 6 Hz, energy density 3.5 J/cm2; helium gas as carrier gas, argon gas as compensation gas; ~40 s blank signal and ~45 s sample signal per analysis | EMPA: sphalerite (S and Zn), metallic copper (Cu), marcasite (Fe), gallium arsenide (As), metallic manganese (Mn), antimony telluride (Sb), metallic tin (Sn), indium phosphide (In), metallic cadmium (Cd), metallic silver (Ag), metallic lead (Pb); ZAF calibration program. LA-ICP-MS: NIST SRM610, MASS-1 (external standards), Zn (internal standard); SRM612 and BCR-2 Ga (monitoring standards) | 1.582599 | [5 empty] | 0 | [13 empty] | 130.055678 | [11 empty] | 15.119808 | [9 empty] | 71338.78 |  | 1.725355 |  | 0 |  | 1.61419 |  | 0 |  | 19.037231 |  |  |  | 12.837418 | [9 empty] | 0 |  |  |  | 39285.21 | [15 empty] | 1.726724 | [9 empty] | 0 | [5 empty] | 240238.8 |  | 1.691364 | [13 empty] | 0 |  |  |  | 0 | [5 empty] | 0.098034 | [13 empty] | 492410 |  |  |  |  | 2024 | Liu, Y., Yu, P.-P., Zheng, Y., Shan, H.-X., Chen, X. (2024). Texture and composition evolution of sphalerite in metamorphosed deposits: An example from the Keketale Pb-Zn(-Ag) deposit, NW China. Ore Geology Reviews, 165, 105924. |  | CHN | Xinjiang
| Keketale |  | Seafloor hydrothermal | Volcanic-hosted massive sulfide (VMS) | VMS zinc-lead-silver | Pb, Zn | Ag | Pb, Zn, Ag | Wang et al., 1998; Wan et al., 2010; Yu et al., 2020 |  | 10KK-01@2-8 |  | underground mine |  |  |  |  | ore material | polished section | grab | mineral separate | [5 empty] | mineralisation | metamorphosed |  |  | sphalerite | Syn-VMS (Sp1), syn-deformation (Sp2), peak metamorphism (Sp3), retrograde-metamorphism (Sp4), late-metamorphism (Sp5) | stratiform and lenticular orebodies hosted in meta-sandstone, chlorite-biotite-quartz schist and local marble blocks | massive, banded, sulfide-rich veinlets; coarse anhedral (Sp1), fine-grained aggregated directionally stretched (Sp2), subhedral coexisting with annealed pyrite (Sp3a), fine-grained wrapped in pyrite (Sp3b), filling fractures/intergranular intervals (Sp4), anhedral granular in calcite veins (Sp5) |  |  |  | pyrite, pyrrhotite, galena, chalcopyrite, calcite | Polished thick sections (5–15 mm thick) | LA-ICPMS | JEOL JXA-i SP100 electron probe analyzer equipped with a 4-channel Spectrometer; New Wave Research 193 nm Ar F Excimer laser ablation system coupled with Thermo Scientific i Cap RQ quadrupole Inductively coupled plasma mass Spectrometer (ICP-MS) | Southern Ocean Science and Engineering Guangdong Laboratory (Zhuhai); Guangzhou Tuoyan Testing Technology Co, Ltd., Guangzhou | EMPA: acceleration voltage 20 kV, probe current 20 nA, beam spot 5 μm; characteristic peak measurement time for S, Zn, Cu and Fe is 10 s, for As, Mn, Sb, Sn, In, Cd, Ag and Pb is 20 s; backgrounds set with half of the peak measurement time. LA-ICP-MS: laser spot diameter 30 µm, frequency 6 Hz, energy density 3.5 J/cm2; helium gas as carrier gas, argon gas as compensation gas; ~40 s blank signal and ~45 s sample signal per analysis | EMPA: sphalerite (S and Zn), metallic copper (Cu), marcasite (Fe), gallium arsenide (As), metallic manganese (Mn), antimony telluride (Sb), metallic tin (Sn), indium phosphide (In), metallic cadmium (Cd), metallic silver (Ag), metallic lead (Pb); ZAF calibration program. LA-ICP-MS: NIST SRM610, MASS-1 (external standards), Zn (internal standard); SRM612 and BCR-2 Ga (monitoring standards) | 0.510742 | [5 empty] | 0 | [7 empty] | 0.004107 | [5 empty] | 108.197991 | [11 empty] | 37.375162 | [9 empty] | 79009.51 |  | 2.048827 |  | 0 |  |  |  | 0 |  | 36.552021 |  |  |  | 14.210631 | [9 empty] | 0 |  |  |  | 43696.21 |  | 0.051749 | [13 empty] | 27.550099 | [9 empty] | 0 | [5 empty] | 269020.1 |  | 3.980811 | [9 empty] | 0.061761 |  |  |  | 0 |  |  |  | 0 | [5 empty] | 0.103364 |  |  |  | 0.108301 | [9 empty] | 492410 |  |  |  |  | 2024 | Liu, Y., Yu, P.-P., Zheng, Y., Shan, H.-X., Chen, X. (2024). Texture and composition evolution of sphalerite in metamorphosed deposits: An example from the Keketale Pb-Zn(-Ag) deposit, NW China. Ore Geology Reviews, 165, 105924. |  | CHN | Xinjiang
| Keketale |  | Seafloor hydrothermal | Volcanic-hosted massive sulfide (VMS) | VMS zinc-lead-silver | Pb, Zn | Ag | Pb, Zn, Ag | Wang et al., 1998; Wan et al., 2010; Yu et al., 2020 |  | 10KK-01@2-11 |  | underground mine |  |  |  |  | ore material | polished section | grab | mineral separate | [5 empty] | mineralisation | metamorphosed |  |  | sphalerite | Syn-VMS (Sp1), syn-deformation (Sp2), peak metamorphism (Sp3), retrograde-metamorphism (Sp4), late-metamorphism (Sp5) | stratiform and lenticular orebodies hosted in meta-sandstone, chlorite-biotite-quartz schist and local marble blocks | massive, banded, sulfide-rich veinlets; coarse anhedral (Sp1), fine-grained aggregated directionally stretched (Sp2), subhedral coexisting with annealed pyrite (Sp3a), fine-grained wrapped in pyrite (Sp3b), filling fractures/intergranular intervals (Sp4), anhedral granular in calcite veins (Sp5) |  |  |  | pyrite, pyrrhotite, galena, chalcopyrite, calcite | Polished thick sections (5–15 mm thick) | LA-ICPMS | JEOL JXA-i SP100 electron probe analyzer equipped with a 4-channel Spectrometer; New Wave Research 193 nm Ar F Excimer laser ablation system coupled with Thermo Scientific i Cap RQ quadrupole Inductively coupled plasma mass Spectrometer (ICP-MS) | Southern Ocean Science and Engineering Guangdong Laboratory (Zhuhai); Guangzhou Tuoyan Testing Technology Co, Ltd., Guangzhou | EMPA: acceleration voltage 20 kV, probe current 20 nA, beam spot 5 μm; characteristic peak measurement time for S, Zn, Cu and Fe is 10 s, for As, Mn, Sb, Sn, In, Cd, Ag and Pb is 20 s; backgrounds set with half of the peak measurement time. LA-ICP-MS: laser spot diameter 30 µm, frequency 6 Hz, energy density 3.5 J/cm2; helium gas as carrier gas, argon gas as compensation gas; ~40 s blank signal and ~45 s sample signal per analysis | EMPA: sphalerite (S and Zn), metallic copper (Cu), marcasite (Fe), gallium arsenide (As), metallic manganese (Mn), antimony telluride (Sb), metallic tin (Sn), indium phosphide (In), metallic cadmium (Cd), metallic silver (Ag), metallic lead (Pb); ZAF calibration program. LA-ICP-MS: NIST SRM610, MASS-1 (external standards), Zn (internal standard); SRM612 and BCR-2 Ga (monitoring standards) | 0.188242 | [19 empty] | 134.621743 | [11 empty] | 16.945027 | [9 empty] | 77621.99 |  | 1.401422 |  | 0 |  |  |  | 0 |  | 18.538164 |  |  |  | 13.014912 | [9 empty] | 0 |  |  |  | 42245.39 | [15 empty] | 0.18628 | [9 empty] | 0 | [5 empty] | 248772.7 | [5 empty] | 2.461173 | [9 empty] | 0 | [9 empty] | 0.024386 |  |  |  | 0.000877 | [9 empty] | 492410 |  |  |  |  | 2024 | Liu, Y., Yu, P.-P., Zheng, Y., Shan, H.-X., Chen, X. (2024). Texture and composition evolution of sphalerite in metamorphosed deposits: An example from the Keketale Pb-Zn(-Ag) deposit, NW China. Ore Geology Reviews, 165, 105924. |  | CHN | Xinjiang
| Keketale |  | Seafloor hydrothermal | Volcanic-hosted massive sulfide (VMS) | VMS zinc-lead-silver | Pb, Zn | Ag | Pb, Zn, Ag | Wang et al., 1998; Wan et al., 2010; Yu et al., 2020 |  | 10KK-01@2-12 |  | underground mine |  |  |  |  | ore material | polished section | grab | mineral separate | [5 empty] | mineralisation | metamorphosed |  |  | sphalerite | Syn-VMS (Sp1), syn-deformation (Sp2), peak metamorphism (Sp3), retrograde-metamorphism (Sp4), late-metamorphism (Sp5) | stratiform and lenticular orebodies hosted in meta-sandstone, chlorite-biotite-quartz schist and local marble blocks | massive, banded, sulfide-rich veinlets; coarse anhedral (Sp1), fine-grained aggregated directionally stretched (Sp2), subhedral coexisting with annealed pyrite (Sp3a), fine-grained wrapped in pyrite (Sp3b), filling fractures/intergranular intervals (Sp4), anhedral granular in calcite veins (Sp5) |  |  |  | pyrite, pyrrhotite, galena, chalcopyrite, calcite | Polished thick sections (5–15 mm thick) | LA-ICPMS | JEOL JXA-i SP100 electron probe analyzer equipped with a 4-channel Spectrometer; New Wave Research 193 nm Ar F Excimer laser ablation system coupled with Thermo Scientific i Cap RQ quadrupole Inductively coupled plasma mass Spectrometer (ICP-MS) | Southern Ocean Science and Engineering Guangdong Laboratory (Zhuhai); Guangzhou Tuoyan Testing Technology Co, Ltd., Guangzhou | EMPA: acceleration voltage 20 kV, probe current 20 nA, beam spot 5 μm; characteristic peak measurement time for S, Zn, Cu and Fe is 10 s, for As, Mn, Sb, Sn, In, Cd, Ag and Pb is 20 s; backgrounds set with half of the peak measurement time. LA-ICP-MS: laser spot diameter 30 µm, frequency 6 Hz, energy density 3.5 J/cm2; helium gas as carrier gas, argon gas as compensation gas; ~40 s blank signal and ~45 s sample signal per analysis | EMPA: sphalerite (S and Zn), metallic copper (Cu), marcasite (Fe), gallium arsenide (As), metallic manganese (Mn), antimony telluride (Sb), metallic tin (Sn), indium phosphide (In), metallic cadmium (Cd), metallic silver (Ag), metallic lead (Pb); ZAF calibration program. LA-ICP-MS: NIST SRM610, MASS-1 (external standards), Zn (internal standard); SRM612 and BCR-2 Ga (monitoring standards) | 0.769057 | [5 empty] | 0.004927 | [13 empty] | 129.56842 | [11 empty] | 15.464777 | [9 empty] | 77496.5 |  | 1.787784 |  | 0 |  | 1.320571 |  | 0 |  | 19.98227 |  |  |  | 13.756447 | [9 empty] | 0 |  |  |  | 41862.74359 | [15 empty] | 17.352384 | [9 empty] | 0 | [5 empty] | 249705.9 |  | 2.207036 |  |  |  | 1.882016 | [9 empty] | 0 | [9 empty] | 0.234581 | [7 empty] | 0.005759 | [5 empty] | 492410 |  |  |  |  | 2024 | Liu, Y., Yu, P.-P., Zheng, Y., Shan, H.-X., Chen, X. (2024). Texture and composition evolution of sphalerite in metamorphosed deposits: An example from the Keketale Pb-Zn(-Ag) deposit, NW China. Ore Geology Reviews, 165, 105924. |  | CHN | Xinjiang
| Keketale |  | Seafloor hydrothermal | Volcanic-hosted massive sulfide (VMS) | VMS zinc-lead-silver | Pb, Zn | Ag | Pb, Zn, Ag | Wang et al., 1998; Wan et al., 2010; Yu et al., 2020 |  | 10KK-01@4-1 |  | underground mine |  |  |  |  | ore material | polished section | grab | mineral separate | [5 empty] | mineralisation | metamorphosed |  |  | sphalerite | Syn-VMS (Sp1), syn-deformation (Sp2), peak metamorphism (Sp3), retrograde-metamorphism (Sp4), late-metamorphism (Sp5) | stratiform and lenticular orebodies hosted in meta-sandstone, chlorite-biotite-quartz schist and local marble blocks | massive, banded, sulfide-rich veinlets; coarse anhedral (Sp1), fine-grained aggregated directionally stretched (Sp2), subhedral coexisting with annealed pyrite (Sp3a), fine-grained wrapped in pyrite (Sp3b), filling fractures/intergranular intervals (Sp4), anhedral granular in calcite veins (Sp5) |  |  |  | pyrite, pyrrhotite, galena, chalcopyrite, calcite | Polished thick sections (5–15 mm thick) | LA-ICPMS | JEOL JXA-i SP100 electron probe analyzer equipped with a 4-channel Spectrometer; New Wave Research 193 nm Ar F Excimer laser ablation system coupled with Thermo Scientific i Cap RQ quadrupole Inductively coupled plasma mass Spectrometer (ICP-MS) | Southern Ocean Science and Engineering Guangdong Laboratory (Zhuhai); Guangzhou Tuoyan Testing Technology Co, Ltd., Guangzhou | EMPA: acceleration voltage 20 kV, probe current 20 nA, beam spot 5 μm; characteristic peak measurement time for S, Zn, Cu and Fe is 10 s, for As, Mn, Sb, Sn, In, Cd, Ag and Pb is 20 s; backgrounds set with half of the peak measurement time. LA-ICP-MS: laser spot diameter 30 µm, frequency 6 Hz, energy density 3.5 J/cm2; helium gas as carrier gas, argon gas as compensation gas; ~40 s blank signal and ~45 s sample signal per analysis | EMPA: sphalerite (S and Zn), metallic copper (Cu), marcasite (Fe), gallium arsenide (As), metallic manganese (Mn), antimony telluride (Sb), metallic tin (Sn), indium phosphide (In), metallic cadmium (Cd), metallic silver (Ag), metallic lead (Pb); ZAF calibration program. LA-ICP-MS: NIST SRM610, MASS-1 (external standards), Zn (internal standard); SRM612 and BCR-2 Ga (monitoring standards) | 3.105967 | [19 empty] | 144.332702 | [5 empty] | 0.007087 | [5 empty] | 19.129318 | [9 empty] | 74649.79 |  | 1.400731 | [5 empty] | 0 |  | 17.096138 |  |  |  | 12.095117 | [9 empty] | 0 |  |  |  | 41591.49 | [15 empty] | 87.805616 | [9 empty] | 0 | [5 empty] | 247352.9 |  | 7.449206 | [13 empty] | 0 |  |  |  | 0 | [5 empty] | 0.202745 | [13 empty] | 492410 |  |  |  |  | 2024 | Liu, Y., Yu, P.-P., Zheng, Y., Shan, H.-X., Chen, X. (2024). Texture and composition evolution of sphalerite in metamorphosed deposits: An example from the Keketale Pb-Zn(-Ag) deposit, NW China. Ore Geology Reviews, 165, 105924. |  | CHN | Xinjiang
| Keketale |  | Seafloor hydrothermal | Volcanic-hosted massive sulfide (VMS) | VMS zinc-lead-silver | Pb, Zn | Ag | Pb, Zn, Ag | Wang et al., 1998; Wan et al., 2010; Yu et al., 2020 |  | 10KK-01@4-2 |  | underground mine |  |  |  |  | ore material | polished section | grab | mineral separate | [5 empty] | mineralisation | metamorphosed |  |  | sphalerite | Syn-VMS (Sp1), syn-deformation (Sp2), peak metamorphism (Sp3), retrograde-metamorphism (Sp4), late-metamorphism (Sp5) | stratiform and lenticular orebodies hosted in meta-sandstone, chlorite-biotite-quartz schist and local marble blocks | massive, banded, sulfide-rich veinlets; coarse anhedral (Sp1), fine-grained aggregated directionally stretched (Sp2), subhedral coexisting with annealed pyrite (Sp3a), fine-grained wrapped in pyrite (Sp3b), filling fractures/intergranular intervals (Sp4), anhedral granular in calcite veins (Sp5) |  |  |  | pyrite, pyrrhotite, galena, chalcopyrite, calcite | Polished thick sections (5–15 mm thick) | LA-ICPMS | JEOL JXA-i SP100 electron probe analyzer equipped with a 4-channel Spectrometer; New Wave Research 193 nm Ar F Excimer laser ablation system coupled with Thermo Scientific i Cap RQ quadrupole Inductively coupled plasma mass Spectrometer (ICP-MS) | Southern Ocean Science and Engineering Guangdong Laboratory (Zhuhai); Guangzhou Tuoyan Testing Technology Co, Ltd., Guangzhou | EMPA: acceleration voltage 20 kV, probe current 20 nA, beam spot 5 μm; characteristic peak measurement time for S, Zn, Cu and Fe is 10 s, for As, Mn, Sb, Sn, In, Cd, Ag and Pb is 20 s; backgrounds set with half of the peak measurement time. LA-ICP-MS: laser spot diameter 30 µm, frequency 6 Hz, energy density 3.5 J/cm2; helium gas as carrier gas, argon gas as compensation gas; ~40 s blank signal and ~45 s sample signal per analysis | EMPA: sphalerite (S and Zn), metallic copper (Cu), marcasite (Fe), gallium arsenide (As), metallic manganese (Mn), antimony telluride (Sb), metallic tin (Sn), indium phosphide (In), metallic cadmium (Cd), metallic silver (Ag), metallic lead (Pb); ZAF calibration program. LA-ICP-MS: NIST SRM610, MASS-1 (external standards), Zn (internal standard); SRM612 and BCR-2 Ga (monitoring standards) | 4.756463 | [13 empty] | 0.009531 | [5 empty] | 135.591403 | [11 empty] | 28.345856 | [9 empty] | 76194.89 |  | 1.46426 |  | 0 |  |  |  | 0 |  | 16.872255 |  |  |  | 12.900696 | [9 empty] | 0 |  |  |  | 42289.55 | [15 empty] | 560.976691 | [9 empty] | 0 | [5 empty] | 254567.7 |  | 13.580286 | [13 empty] | 0 | [9 empty] | 0.656726 | [13 empty] | 492410 |  |  |  |  | 2024 | Liu, Y., Yu, P.-P., Zheng, Y., Shan, H.-X., Chen, X. (2024). Texture and composition evolution of sphalerite in metamorphosed deposits: An example from the Keketale Pb-Zn(-Ag) deposit, NW China. Ore Geology Reviews, 165, 105924. |  | CHN | Xinjiang
| Keketale |  | Seafloor hydrothermal | Volcanic-hosted massive sulfide (VMS) | VMS zinc-lead-silver | Pb, Zn | Ag | Pb, Zn, Ag | Wang et al., 1998; Wan et al., 2010; Yu et al., 2020 |  | 10KK-01@4-3 |  | underground mine |  |  |  |  | ore material | polished section | grab | mineral separate | [5 empty] | mineralisation | metamorphosed |  |  | sphalerite | Syn-VMS (Sp1), syn-deformation (Sp2), peak metamorphism (Sp3), retrograde-metamorphism (Sp4), late-metamorphism (Sp5) | stratiform and lenticular orebodies hosted in meta-sandstone, chlorite-biotite-quartz schist and local marble blocks | massive, banded, sulfide-rich veinlets; coarse anhedral (Sp1), fine-grained aggregated directionally stretched (Sp2), subhedral coexisting with annealed pyrite (Sp3a), fine-grained wrapped in pyrite (Sp3b), filling fractures/intergranular intervals (Sp4), anhedral granular in calcite veins (Sp5) |  |  |  | pyrite, pyrrhotite, galena, chalcopyrite, calcite | Polished thick sections (5–15 mm thick) | LA-ICPMS | JEOL JXA-i SP100 electron probe analyzer equipped with a 4-channel Spectrometer; New Wave Research 193 nm Ar F Excimer laser ablation system coupled with Thermo Scientific i Cap RQ quadrupole Inductively coupled plasma mass Spectrometer (ICP-MS) | Southern Ocean Science and Engineering Guangdong Laboratory (Zhuhai); Guangzhou Tuoyan Testing Technology Co, Ltd., Guangzhou | EMPA: acceleration voltage 20 kV, probe current 20 nA, beam spot 5 μm; characteristic peak measurement time for S, Zn, Cu and Fe is 10 s, for As, Mn, Sb, Sn, In, Cd, Ag and Pb is 20 s; backgrounds set with half of the peak measurement time. LA-ICP-MS: laser spot diameter 30 µm, frequency 6 Hz, energy density 3.5 J/cm2; helium gas as carrier gas, argon gas as compensation gas; ~40 s blank signal and ~45 s sample signal per analysis | EMPA: sphalerite (S and Zn), metallic copper (Cu), marcasite (Fe), gallium arsenide (As), metallic manganese (Mn), antimony telluride (Sb), metallic tin (Sn), indium phosphide (In), metallic cadmium (Cd), metallic silver (Ag), metallic lead (Pb); ZAF calibration program. LA-ICP-MS: NIST SRM610, MASS-1 (external standards), Zn (internal standard); SRM612 and BCR-2 Ga (monitoring standards) | 6.348305 | [19 empty] | 146.269212 | [7 empty] | 6.377748 |  |  |  | 42.961497 | [9 empty] | 76508.42 |  | 3.522871 |  | 0 |  |  |  | 0 |  | 17.140961 |  |  |  | 12.859454 | [9 empty] | 0 |  |  |  | 42818.41 | [15 empty] | 80.032878 | [9 empty] | 0 | [5 empty] | 249975.8 |  | 14.315639 | [13 empty] | 0.000429 | [9 empty] | 1.386727 | [5 empty] | 5.915944 | [7 empty] | 492410 |  |  |  |  | 2024 | Liu, Y., Yu, P.-P., Zheng, Y., Shan, H.-X., Chen, X. (2024). Texture and composition evolution of sphalerite in metamorphosed deposits: An example from the Keketale Pb-Zn(-Ag) deposit, NW China. Ore Geology Reviews, 165, 105924. |  | CHN | Xinjiang
| Keketale |  | Seafloor hydrothermal | Volcanic-hosted massive sulfide (VMS) | VMS zinc-lead-silver | Pb, Zn | Ag | Pb, Zn, Ag | Wang et al., 1998; Wan et al., 2010; Yu et al., 2020 |  | 10KK-01@4-4 |  | underground mine |  |  |  |  | ore material | polished section | grab | mineral separate | [5 empty] | mineralisation | metamorphosed |  |  | sphalerite | Syn-VMS (Sp1), syn-deformation (Sp2), peak metamorphism (Sp3), retrograde-metamorphism (Sp4), late-metamorphism (Sp5) | stratiform and lenticular orebodies hosted in meta-sandstone, chlorite-biotite-quartz schist and local marble blocks | massive, banded, sulfide-rich veinlets; coarse anhedral (Sp1), fine-grained aggregated directionally stretched (Sp2), subhedral coexisting with annealed pyrite (Sp3a), fine-grained wrapped in pyrite (Sp3b), filling fractures/intergranular intervals (Sp4), anhedral granular in calcite veins (Sp5) |  |  |  | pyrite, pyrrhotite, galena, chalcopyrite, calcite | Polished thick sections (5–15 mm thick) | LA-ICPMS | JEOL JXA-i SP100 electron probe analyzer equipped with a 4-channel Spectrometer; New Wave Research 193 nm Ar F Excimer laser ablation system coupled with Thermo Scientific i Cap RQ quadrupole Inductively coupled plasma mass Spectrometer (ICP-MS) | Southern Ocean Science and Engineering Guangdong Laboratory (Zhuhai); Guangzhou Tuoyan Testing Technology Co, Ltd., Guangzhou | EMPA: acceleration voltage 20 kV, probe current 20 nA, beam spot 5 μm; characteristic peak measurement time for S, Zn, Cu and Fe is 10 s, for As, Mn, Sb, Sn, In, Cd, Ag and Pb is 20 s; backgrounds set with half of the peak measurement time. LA-ICP-MS: laser spot diameter 30 µm, frequency 6 Hz, energy density 3.5 J/cm2; helium gas as carrier gas, argon gas as compensation gas; ~40 s blank signal and ~45 s sample signal per analysis | EMPA: sphalerite (S and Zn), metallic copper (Cu), marcasite (Fe), gallium arsenide (As), metallic manganese (Mn), antimony telluride (Sb), metallic tin (Sn), indium phosphide (In), metallic cadmium (Cd), metallic silver (Ag), metallic lead (Pb); ZAF calibration program. LA-ICP-MS: NIST SRM610, MASS-1 (external standards), Zn (internal standard); SRM612 and BCR-2 Ga (monitoring standards) | 5.95329 | [5 empty] | 0 | [13 empty] | 135.717326 | [7 empty] | 5.038767 |  |  |  | 29.997006 | [9 empty] | 75686.75 |  | 3.565838 |  | 0 |  |  |  | 0 |  | 16.850697 |  |  |  | 12.290413 | [9 empty] | 0 |  |  |  | 40575.96 | [15 empty] | 43.119173 | [9 empty] | 0 | [5 empty] | 246928.9 |  | 19.483011 | [13 empty] | 0.01387 | [9 empty] | 2.536069 | [5 empty] | 8.374103 | [7 empty] | 492410 |  |  |  |  | 2024 | Liu, Y., Yu, P.-P., Zheng, Y., Shan, H.-X., Chen, X. (2024). Texture and composition evolution of sphalerite in metamorphosed deposits: An example from the Keketale Pb-Zn(-Ag) deposit, NW China. Ore Geology Reviews, 165, 105924. |  | CHN | Xinjiang
| Keketale |  | Seafloor hydrothermal | Volcanic-hosted massive sulfide (VMS) | VMS zinc-lead-silver | Pb, Zn | Ag | Pb, Zn, Ag | Wang et al., 1998; Wan et al., 2010; Yu et al., 2020 |  | 10KK-01@4-5 |  | underground mine |  |  |  |  | ore material | polished section | grab | mineral separate | [5 empty] | mineralisation | metamorphosed |  |  | sphalerite | Syn-VMS (Sp1), syn-deformation (Sp2), peak metamorphism (Sp3), retrograde-metamorphism (Sp4), late-metamorphism (Sp5) | stratiform and lenticular orebodies hosted in meta-sandstone, chlorite-biotite-quartz schist and local marble blocks | massive, banded, sulfide-rich veinlets; coarse anhedral (Sp1), fine-grained aggregated directionally stretched (Sp2), subhedral coexisting with annealed pyrite (Sp3a), fine-grained wrapped in pyrite (Sp3b), filling fractures/intergranular intervals (Sp4), anhedral granular in calcite veins (Sp5) |  |  |  | pyrite, pyrrhotite, galena, chalcopyrite, calcite | Polished thick sections (5–15 mm thick) | LA-ICPMS | JEOL JXA-i SP100 electron probe analyzer equipped with a 4-channel Spectrometer; New Wave Research 193 nm Ar F Excimer laser ablation system coupled with Thermo Scientific i Cap RQ quadrupole Inductively coupled plasma mass Spectrometer (ICP-MS) | Southern Ocean Science and Engineering Guangdong Laboratory (Zhuhai); Guangzhou Tuoyan Testing Technology Co, Ltd., Guangzhou | EMPA: acceleration voltage 20 kV, probe current 20 nA, beam spot 5 μm; characteristic peak measurement time for S, Zn, Cu and Fe is 10 s, for As, Mn, Sb, Sn, In, Cd, Ag and Pb is 20 s; backgrounds set with half of the peak measurement time. LA-ICP-MS: laser spot diameter 30 µm, frequency 6 Hz, energy density 3.5 J/cm2; helium gas as carrier gas, argon gas as compensation gas; ~40 s blank signal and ~45 s sample signal per analysis | EMPA: sphalerite (S and Zn), metallic copper (Cu), marcasite (Fe), gallium arsenide (As), metallic manganese (Mn), antimony telluride (Sb), metallic tin (Sn), indium phosphide (In), metallic cadmium (Cd), metallic silver (Ag), metallic lead (Pb); ZAF calibration program. LA-ICP-MS: NIST SRM610, MASS-1 (external standards), Zn (internal standard); SRM612 and BCR-2 Ga (monitoring standards) | 6.061289 | [5 empty] | 0 | [13 empty] | 139.323269 | [7 empty] | 5.865798 |  |  |  | 32.293084 | [9 empty] | 73268.45 |  | 1.644493 |  | 0 |  | 1.149793 |  | 0 |  | 15.099812 |  |  |  | 12.25139 | [9 empty] | 0 |  |  |  | 39776.66 | [15 empty] | 20.078502 | [9 empty] | 0 | [5 empty] | 244977.2 |  | 11.33739 | [9 empty] | 0.030309 |  |  |  | 0 | [9 empty] | 0.394238 | [5 empty] | 1.351884 |  | 0.005934 | [5 empty] | 492410 |  |  |  |  | 2024 | Liu, Y., Yu, P.-P., Zheng, Y., Shan, H.-X., Chen, X. (2024). Texture and composition evolution of sphalerite in metamorphosed deposits: An example from the Keketale Pb-Zn(-Ag) deposit, NW China. Ore Geology Reviews, 165, 105924. |  | CHN | Xinjiang
| Keketale |  | Seafloor hydrothermal | Volcanic-hosted massive sulfide (VMS) | VMS zinc-lead-silver | Pb, Zn | Ag | Pb, Zn, Ag | Wang et al., 1998; Wan et al., 2010; Yu et al., 2020 |  | 10KK-01@4-6 |  | underground mine |  |  |  |  | ore material | polished section | grab | mineral separate | [5 empty] | mineralisation | metamorphosed |  |  | sphalerite | Syn-VMS (Sp1), syn-deformation (Sp2), peak metamorphism (Sp3), retrograde-metamorphism (Sp4), late-metamorphism (Sp5) | stratiform and lenticular orebodies hosted in meta-sandstone, chlorite-biotite-quartz schist and local marble blocks | massive, banded, sulfide-rich veinlets; coarse anhedral (Sp1), fine-grained aggregated directionally stretched (Sp2), subhedral coexisting with annealed pyrite (Sp3a), fine-grained wrapped in pyrite (Sp3b), filling fractures/intergranular intervals (Sp4), anhedral granular in calcite veins (Sp5) |  |  |  | pyrite, pyrrhotite, galena, chalcopyrite, calcite | Polished thick sections (5–15 mm thick) | LA-ICPMS | JEOL JXA-i SP100 electron probe analyzer equipped with a 4-channel Spectrometer; New Wave Research 193 nm Ar F Excimer laser ablation system coupled with Thermo Scientific i Cap RQ quadrupole Inductively coupled plasma mass Spectrometer (ICP-MS) | Southern Ocean Science and Engineering Guangdong Laboratory (Zhuhai); Guangzhou Tuoyan Testing Technology Co, Ltd., Guangzhou | EMPA: acceleration voltage 20 kV, probe current 20 nA, beam spot 5 μm; characteristic peak measurement time for S, Zn, Cu and Fe is 10 s, for As, Mn, Sb, Sn, In, Cd, Ag and Pb is 20 s; backgrounds set with half of the peak measurement time. LA-ICP-MS: laser spot diameter 30 µm, frequency 6 Hz, energy density 3.5 J/cm2; helium gas as carrier gas, argon gas as compensation gas; ~40 s blank signal and ~45 s sample signal per analysis | EMPA: sphalerite (S and Zn), metallic copper (Cu), marcasite (Fe), gallium arsenide (As), metallic manganese (Mn), antimony telluride (Sb), metallic tin (Sn), indium phosphide (In), metallic cadmium (Cd), metallic silver (Ag), metallic lead (Pb); ZAF calibration program. LA-ICP-MS: NIST SRM610, MASS-1 (external standards), Zn (internal standard); SRM612 and BCR-2 Ga (monitoring standards) | 11.629637 | [5 empty] | 0 | [7 empty] | 0.00728 | [5 empty] | 121.704329 | [7 empty] | 10.810327 |  |  |  | 57.221608 | [9 empty] | 75808.55 |  | 19.444348 |  | 0 |  |  |  | 0 |  | 20.459212 |  |  |  | 12.870205 | [9 empty] | 0 |  |  |  | 40943.98 | [15 empty] | 403.626566 | [9 empty] | 0 | [5 empty] | 252372.1 |  | 29.861102 | [9 empty] | 0.07715 |  |  |  | 0.08689 | [9 empty] | 11.600675 |  |  |  | 0.003239 |  | 47.03417 |  | 0.005401 | [5 empty] | 492410 |  |  |  |  | 2024 | Liu, Y., Yu, P.-P., Zheng, Y., Shan, H.-X., Chen, X. (2024). Texture and composition evolution of sphalerite in metamorphosed deposits: An example from the Keketale Pb-Zn(-Ag) deposit, NW China. Ore Geology Reviews, 165, 105924. |  | CHN | Xinjiang
| Keketale |  | Seafloor hydrothermal | Volcanic-hosted massive sulfide (VMS) | VMS zinc-lead-silver | Pb, Zn | Ag | Pb, Zn, Ag | Wang et al., 1998; Wan et al., 2010; Yu et al., 2020 |  | 10KK-01@4-7 |  | underground mine |  |  |  |  | ore material | polished section | grab | mineral separate | [5 empty] | mineralisation | metamorphosed |  |  | sphalerite | Syn-VMS (Sp1), syn-deformation (Sp2), peak metamorphism (Sp3), retrograde-metamorphism (Sp4), late-metamorphism (Sp5) | stratiform and lenticular orebodies hosted in meta-sandstone, chlorite-biotite-quartz schist and local marble blocks | massive, banded, sulfide-rich veinlets; coarse anhedral (Sp1), fine-grained aggregated directionally stretched (Sp2), subhedral coexisting with annealed pyrite (Sp3a), fine-grained wrapped in pyrite (Sp3b), filling fractures/intergranular intervals (Sp4), anhedral granular in calcite veins (Sp5) |  |  |  | pyrite, pyrrhotite, galena, chalcopyrite, calcite | Polished thick sections (5–15 mm thick) | LA-ICPMS | JEOL JXA-i SP100 electron probe analyzer equipped with a 4-channel Spectrometer; New Wave Research 193 nm Ar F Excimer laser ablation system coupled with Thermo Scientific i Cap RQ quadrupole Inductively coupled plasma mass Spectrometer (ICP-MS) | Southern Ocean Science and Engineering Guangdong Laboratory (Zhuhai); Guangzhou Tuoyan Testing Technology Co, Ltd., Guangzhou | EMPA: acceleration voltage 20 kV, probe current 20 nA, beam spot 5 μm; characteristic peak measurement time for S, Zn, Cu and Fe is 10 s, for As, Mn, Sb, Sn, In, Cd, Ag and Pb is 20 s; backgrounds set with half of the peak measurement time. LA-ICP-MS: laser spot diameter 30 µm, frequency 6 Hz, energy density 3.5 J/cm2; helium gas as carrier gas, argon gas as compensation gas; ~40 s blank signal and ~45 s sample signal per analysis | EMPA: sphalerite (S and Zn), metallic copper (Cu), marcasite (Fe), gallium arsenide (As), metallic manganese (Mn), antimony telluride (Sb), metallic tin (Sn), indium phosphide (In), metallic cadmium (Cd), metallic silver (Ag), metallic lead (Pb); ZAF calibration program. LA-ICP-MS: NIST SRM610, MASS-1 (external standards), Zn (internal standard); SRM612 and BCR-2 Ga (monitoring standards) | 1.715185 | [13 empty] | 0.021556 | [5 empty] | 147.602202 | [11 empty] | 23.047993 | [9 empty] | 75368.24 |  | 2.077076 | [5 empty] | 0 |  | 16.519695 |  |  |  | 12.454394 | [9 empty] | 0 |  |  |  | 41521.76 |  | 0.062423 | [13 empty] | 2069.530185 | [9 empty] | 0 | [5 empty] | 243750.6 |  | 6.073139 | [9 empty] | 0.028758 | [13 empty] | 1.004489 | [5 empty] | 1.77997 |  | 0 | [5 empty] | 492410 |  |  |  |  | 2024 | Liu, Y., Yu, P.-P., Zheng, Y., Shan, H.-X., Chen, X. (2024). Texture and composition evolution of sphalerite in metamorphosed deposits: An example from the Keketale Pb-Zn(-Ag) deposit, NW China. Ore Geology Reviews, 165, 105924. |  | CHN | Xinjiang
| Keketale |  | Seafloor hydrothermal | Volcanic-hosted massive sulfide (VMS) | VMS zinc-lead-silver | Pb, Zn | Ag | Pb, Zn, Ag | Wang et al., 1998; Wan et al., 2010; Yu et al., 2020 |  | 10KK-01@4-8 |  | underground mine |  |  |  |  | ore material | polished section | grab | mineral separate | [5 empty] | mineralisation | metamorphosed |  |  | sphalerite | Syn-VMS (Sp1), syn-deformation (Sp2), peak metamorphism (Sp3), retrograde-metamorphism (Sp4), late-metamorphism (Sp5) | stratiform and lenticular orebodies hosted in meta-sandstone, chlorite-biotite-quartz schist and local marble blocks | massive, banded, sulfide-rich veinlets; coarse anhedral (Sp1), fine-grained aggregated directionally stretched (Sp2), subhedral coexisting with annealed pyrite (Sp3a), fine-grained wrapped in pyrite (Sp3b), filling fractures/intergranular intervals (Sp4), anhedral granular in calcite veins (Sp5) |  |  |  | pyrite, pyrrhotite, galena, chalcopyrite, calcite | Polished thick sections (5–15 mm thick) | LA-ICPMS | JEOL JXA-i SP100 electron probe analyzer equipped with a 4-channel Spectrometer; New Wave Research 193 nm Ar F Excimer laser ablation system coupled with Thermo Scientific i Cap RQ quadrupole Inductively coupled plasma mass Spectrometer (ICP-MS) | Southern Ocean Science and Engineering Guangdong Laboratory (Zhuhai); Guangzhou Tuoyan Testing Technology Co, Ltd., Guangzhou | EMPA: acceleration voltage 20 kV, probe current 20 nA, beam spot 5 μm; characteristic peak measurement time for S, Zn, Cu and Fe is 10 s, for As, Mn, Sb, Sn, In, Cd, Ag and Pb is 20 s; backgrounds set with half of the peak measurement time. LA-ICP-MS: laser spot diameter 30 µm, frequency 6 Hz, energy density 3.5 J/cm2; helium gas as carrier gas, argon gas as compensation gas; ~40 s blank signal and ~45 s sample signal per analysis | EMPA: sphalerite (S and Zn), metallic copper (Cu), marcasite (Fe), gallium arsenide (As), metallic manganese (Mn), antimony telluride (Sb), metallic tin (Sn), indium phosphide (In), metallic cadmium (Cd), metallic silver (Ag), metallic lead (Pb); ZAF calibration program. LA-ICP-MS: NIST SRM610, MASS-1 (external standards), Zn (internal standard); SRM612 and BCR-2 Ga (monitoring standards) | 21.327854 | [19 empty] | 133.321502 | [11 empty] | 68.165264 | [9 empty] | 71226.65 |  | 3.642194 | [5 empty] | 0 |  | 16.770734 |  |  |  | 11.705703 | [9 empty] | 0 |  |  |  | 38750.1 |  | 0.097799 | [13 empty] | 499.304594 | [9 empty] | 0 | [5 empty] | 243889.5 |  | 30.674557 | [9 empty] | 0.068716 | [7 empty] | 0 | [5 empty] | 2.908679 | [5 empty] | 9.581991 | [7 empty] | 492410 |  |  |  |  | 2024 | Liu, Y., Yu, P.-P., Zheng, Y., Shan, H.-X., Chen, X. (2024). Texture and composition evolution of sphalerite in metamorphosed deposits: An example from the Keketale Pb-Zn(-Ag) deposit, NW China. Ore Geology Reviews, 165, 105924. |  | CHN | Xinjiang
| Keketale |  | Seafloor hydrothermal | Volcanic-hosted massive sulfide (VMS) | VMS zinc-lead-silver | Pb, Zn | Ag | Pb, Zn, Ag | Wang et al., 1998; Wan et al., 2010; Yu et al., 2020 |  | 10KK-01@4-9 |  | underground mine |  |  |  |  | ore material | polished section | grab | mineral separate | [5 empty] | mineralisation | metamorphosed |  |  | sphalerite | Syn-VMS (Sp1), syn-deformation (Sp2), peak metamorphism (Sp3), retrograde-metamorphism (Sp4), late-metamorphism (Sp5) | stratiform and lenticular orebodies hosted in meta-sandstone, chlorite-biotite-quartz schist and local marble blocks | massive, banded, sulfide-rich veinlets; coarse anhedral (Sp1), fine-grained aggregated directionally stretched (Sp2), subhedral coexisting with annealed pyrite (Sp3a), fine-grained wrapped in pyrite (Sp3b), filling fractures/intergranular intervals (Sp4), anhedral granular in calcite veins (Sp5) |  |  |  | pyrite, pyrrhotite, galena, chalcopyrite, calcite | Polished thick sections (5–15 mm thick) | LA-ICPMS | JEOL JXA-i SP100 electron probe analyzer equipped with a 4-channel Spectrometer; New Wave Research 193 nm Ar F Excimer laser ablation system coupled with Thermo Scientific i Cap RQ quadrupole Inductively coupled plasma mass Spectrometer (ICP-MS) | Southern Ocean Science and Engineering Guangdong Laboratory (Zhuhai); Guangzhou Tuoyan Testing Technology Co, Ltd., Guangzhou | EMPA: acceleration voltage 20 kV, probe current 20 nA, beam spot 5 μm; characteristic peak measurement time for S, Zn, Cu and Fe is 10 s, for As, Mn, Sb, Sn, In, Cd, Ag and Pb is 20 s; backgrounds set with half of the peak measurement time. LA-ICP-MS: laser spot diameter 30 µm, frequency 6 Hz, energy density 3.5 J/cm2; helium gas as carrier gas, argon gas as compensation gas; ~40 s blank signal and ~45 s sample signal per analysis | EMPA: sphalerite (S and Zn), metallic copper (Cu), marcasite (Fe), gallium arsenide (As), metallic manganese (Mn), antimony telluride (Sb), metallic tin (Sn), indium phosphide (In), metallic cadmium (Cd), metallic silver (Ag), metallic lead (Pb); ZAF calibration program. LA-ICP-MS: NIST SRM610, MASS-1 (external standards), Zn (internal standard); SRM612 and BCR-2 Ga (monitoring standards) | 27.657006 | [5 empty] | 0.015318 | [7 empty] | 0.256025 | [5 empty] | 140.394925 | [7 empty] | 4.317304 |  |  |  | 119.702502 | [9 empty] | 76288.25 |  | 3.273445 |  | 0 |  |  |  | 0 |  | 19.291663 |  |  |  | 12.787057 | [9 empty] | 0 |  |  |  | 42898.54 | [15 empty] | 23451.64 | [9 empty] | 0 | [5 empty] | 254980.3 |  | 54.895504 | [9 empty] | 0.116823 |  |  |  | 0.008595 |  |  |  | 0 | [5 empty] | 6.200933 |  |  |  | 0 |  | 9.322476 |  | 0.014329 | [5 empty] | 492410 |  |  |  |  | 2024 | Liu, Y., Yu, P.-P., Zheng, Y., Shan, H.-X., Chen, X. (2024). Texture and composition evolution of sphalerite in metamorphosed deposits: An example from the Keketale Pb-Zn(-Ag) deposit, NW China. Ore Geology Reviews, 165, 105924. |  | CHN | Xinjiang
| Keketale |  | Seafloor hydrothermal | Volcanic-hosted massive sulfide (VMS) | VMS zinc-lead-silver | Pb, Zn | Ag | Pb, Zn, Ag | Wang et al., 1998; Wan et al., 2010; Yu et al., 2020 |  | 10KK-01@4-10 |  | underground mine |  |  |  |  | ore material | polished section | grab | mineral separate | [5 empty] | mineralisation | metamorphosed |  |  | sphalerite | Syn-VMS (Sp1), syn-deformation (Sp2), peak metamorphism (Sp3), retrograde-metamorphism (Sp4), late-metamorphism (Sp5) | stratiform and lenticular orebodies hosted in meta-sandstone, chlorite-biotite-quartz schist and local marble blocks | massive, banded, sulfide-rich veinlets; coarse anhedral (Sp1), fine-grained aggregated directionally stretched (Sp2), subhedral coexisting with annealed pyrite (Sp3a), fine-grained wrapped in pyrite (Sp3b), filling fractures/intergranular intervals (Sp4), anhedral granular in calcite veins (Sp5) |  |  |  | pyrite, pyrrhotite, galena, chalcopyrite, calcite | Polished thick sections (5–15 mm thick) | LA-ICPMS | JEOL JXA-i SP100 electron probe analyzer equipped with a 4-channel Spectrometer; New Wave Research 193 nm Ar F Excimer laser ablation system coupled with Thermo Scientific i Cap RQ quadrupole Inductively coupled plasma mass Spectrometer (ICP-MS) | Southern Ocean Science and Engineering Guangdong Laboratory (Zhuhai); Guangzhou Tuoyan Testing Technology Co, Ltd., Guangzhou | EMPA: acceleration voltage 20 kV, probe current 20 nA, beam spot 5 μm; characteristic peak measurement time for S, Zn, Cu and Fe is 10 s, for As, Mn, Sb, Sn, In, Cd, Ag and Pb is 20 s; backgrounds set with half of the peak measurement time. LA-ICP-MS: laser spot diameter 30 µm, frequency 6 Hz, energy density 3.5 J/cm2; helium gas as carrier gas, argon gas as compensation gas; ~40 s blank signal and ~45 s sample signal per analysis | EMPA: sphalerite (S and Zn), metallic copper (Cu), marcasite (Fe), gallium arsenide (As), metallic manganese (Mn), antimony telluride (Sb), metallic tin (Sn), indium phosphide (In), metallic cadmium (Cd), metallic silver (Ag), metallic lead (Pb); ZAF calibration program. LA-ICP-MS: NIST SRM610, MASS-1 (external standards), Zn (internal standard); SRM612 and BCR-2 Ga (monitoring standards) | 9.099717 | [19 empty] | 155.401104 | [11 empty] | 53.17788 | [9 empty] | 76804.8 |  | 1.205203 |  | 0 |  |  |  | 0 |  | 19.120023 |  |  |  | 11.893484 | [9 empty] | 0 |  |  |  | 41449.86 | [15 empty] | 65.862865 | [9 empty] | 0 | [5 empty] | 250725 |  | 17.85194 |  |  |  | 2.381795 | [5 empty] | 0.042189 |  |  |  | 0 |  |  |  | 0 | [5 empty] | 0.648994 |  |  |  | 0 |  | 1.784129 |  | 0 | [5 empty] | 492410 |  |  |  |  | 2024 | Liu, Y., Yu, P.-P., Zheng, Y., Shan, H.-X., Chen, X. (2024). Texture and composition evolution of sphalerite in metamorphosed deposits: An example from the Keketale Pb-Zn(-Ag) deposit, NW China. Ore Geology Reviews, 165, 105924. |  | CHN | Xinjiang
| Keketale |  | Seafloor hydrothermal | Volcanic-hosted massive sulfide (VMS) | VMS zinc-lead-silver | Pb, Zn | Ag | Pb, Zn, Ag | Wang et al., 1998; Wan et al., 2010; Yu et al., 2020 |  | 10KK-01@6-8 |  | underground mine |  |  |  |  | ore material | polished section | grab | mineral separate | [5 empty] | mineralisation | metamorphosed |  |  | sphalerite | Syn-VMS (Sp1), syn-deformation (Sp2), peak metamorphism (Sp3), retrograde-metamorphism (Sp4), late-metamorphism (Sp5) | stratiform and lenticular orebodies hosted in meta-sandstone, chlorite-biotite-quartz schist and local marble blocks | massive, banded, sulfide-rich veinlets; coarse anhedral (Sp1), fine-grained aggregated directionally stretched (Sp2), subhedral coexisting with annealed pyrite (Sp3a), fine-grained wrapped in pyrite (Sp3b), filling fractures/intergranular intervals (Sp4), anhedral granular in calcite veins (Sp5) |  |  |  | pyrite, pyrrhotite, galena, chalcopyrite, calcite | Polished thick sections (5–15 mm thick) | LA-ICPMS | JEOL JXA-i SP100 electron probe analyzer equipped with a 4-channel Spectrometer; New Wave Research 193 nm Ar F Excimer laser ablation system coupled with Thermo Scientific i Cap RQ quadrupole Inductively coupled plasma mass Spectrometer (ICP-MS) | Southern Ocean Science and Engineering Guangdong Laboratory (Zhuhai); Guangzhou Tuoyan Testing Technology Co, Ltd., Guangzhou | EMPA: acceleration voltage 20 kV, probe current 20 nA, beam spot 5 μm; characteristic peak measurement time for S, Zn, Cu and Fe is 10 s, for As, Mn, Sb, Sn, In, Cd, Ag and Pb is 20 s; backgrounds set with half of the peak measurement time. LA-ICP-MS: laser spot diameter 30 µm, frequency 6 Hz, energy density 3.5 J/cm2; helium gas as carrier gas, argon gas as compensation gas; ~40 s blank signal and ~45 s sample signal per analysis | EMPA: sphalerite (S and Zn), metallic copper (Cu), marcasite (Fe), gallium arsenide (As), metallic manganese (Mn), antimony telluride (Sb), metallic tin (Sn), indium phosphide (In), metallic cadmium (Cd), metallic silver (Ag), metallic lead (Pb); ZAF calibration program. LA-ICP-MS: NIST SRM610, MASS-1 (external standards), Zn (internal standard); SRM612 and BCR-2 Ga (monitoring standards) | 52.663403 | [13 empty] | 1.346079 | [5 empty] | 169.623754 | [7 empty] | 14.488659 |  |  |  | 29.376078 | [9 empty] | 77474.43 |  | 21.782552 |  | 0 |  | 2.279406 |  | 0 |  | 19.44599 |  |  |  | 12.473195 | [9 empty] | 0 |  |  |  | 43256.6913 | [15 empty] | 106026.2 | [9 empty] | 0 | [5 empty] | 269177.6 |  | 79.2779 |  |  |  | 14.841482 | [5 empty] | 0.318455 |  |  |  | 0.131958 | [9 empty] | 26.904598 | [5 empty] | 61.66256 | [7 empty] | 492410 |  |  |  |  | 2024 | Liu, Y., Yu, P.-P., Zheng, Y., Shan, H.-X., Chen, X. (2024). Texture and composition evolution of sphalerite in metamorphosed deposits: An example from the Keketale Pb-Zn(-Ag) deposit, NW China. Ore Geology Reviews, 165, 105924. |  | CHN | Xinjiang
| Keketale |  | Seafloor hydrothermal | Volcanic-hosted massive sulfide (VMS) | VMS zinc-lead-silver | Pb, Zn | Ag | Pb, Zn, Ag | Wang et al., 1998; Wan et al., 2010; Yu et al., 2020 |  | 10KK-H@1-1 |  | underground mine |  |  |  |  | ore material | polished section | grab | mineral separate | [5 empty] | mineralisation | metamorphosed |  |  | sphalerite | Syn-VMS (Sp1), syn-deformation (Sp2), peak metamorphism (Sp3), retrograde-metamorphism (Sp4), late-metamorphism (Sp5) | stratiform and lenticular orebodies hosted in meta-sandstone, chlorite-biotite-quartz schist and local marble blocks | massive, banded, sulfide-rich veinlets; coarse anhedral (Sp1), fine-grained aggregated directionally stretched (Sp2), subhedral coexisting with annealed pyrite (Sp3a), fine-grained wrapped in pyrite (Sp3b), filling fractures/intergranular intervals (Sp4), anhedral granular in calcite veins (Sp5) |  |  |  | pyrite, pyrrhotite, galena, chalcopyrite, calcite | Polished thick sections (5–15 mm thick) | LA-ICPMS | JEOL JXA-i SP100 electron probe analyzer equipped with a 4-channel Spectrometer; New Wave Research 193 nm Ar F Excimer laser ablation system coupled with Thermo Scientific i Cap RQ quadrupole Inductively coupled plasma mass Spectrometer (ICP-MS) | Southern Ocean Science and Engineering Guangdong Laboratory (Zhuhai); Guangzhou Tuoyan Testing Technology Co, Ltd., Guangzhou | EMPA: acceleration voltage 20 kV, probe current 20 nA, beam spot 5 μm; characteristic peak measurement time for S, Zn, Cu and Fe is 10 s, for As, Mn, Sb, Sn, In, Cd, Ag and Pb is 20 s; backgrounds set with half of the peak measurement time. LA-ICP-MS: laser spot diameter 30 µm, frequency 6 Hz, energy density 3.5 J/cm2; helium gas as carrier gas, argon gas as compensation gas; ~40 s blank signal and ~45 s sample signal per analysis | EMPA: sphalerite (S and Zn), metallic copper (Cu), marcasite (Fe), gallium arsenide (As), metallic manganese (Mn), antimony telluride (Sb), metallic tin (Sn), indium phosphide (In), metallic cadmium (Cd), metallic silver (Ag), metallic lead (Pb); ZAF calibration program. LA-ICP-MS: NIST SRM610, MASS-1 (external standards), Zn (internal standard); SRM612 and BCR-2 Ga (monitoring standards) | 10.222964 | [5 empty] | 0.004469 | [7 empty] | 0.003849 | [5 empty] | 123.537633 | [11 empty] | 151.013499 | [9 empty] | 73129.96209 |  | 0.552549 |  | 0 |  | 1.31847 |  | 0 |  | 19.226058 |  |  |  | 13.824718 | [9 empty] | 0 |  |  |  | 37153.18 | [15 empty] | 51.995309 | [9 empty] | 0 | [5 empty] | 244749.3 |  | 21.915055 | [9 empty] | 0.074733 |  |  |  | 0 | [9 empty] | 0.675467 |  |  |  | 0 | [9 empty] | 524210 |  |  |  |  | 2024 | Liu, Y., Yu, P.-P., Zheng, Y., Shan, H.-X., Chen, X. (2024). Texture and composition evolution of sphalerite in metamorphosed deposits: An example from the Keketale Pb-Zn(-Ag) deposit, NW China. Ore Geology Reviews, 165, 105924. |  | CHN | Xinjiang
| Keketale |  | Seafloor hydrothermal | Volcanic-hosted massive sulfide (VMS) | VMS zinc-lead-silver | Pb, Zn | Ag | Pb, Zn, Ag | Wang et al., 1998; Wan et al., 2010; Yu et al., 2020 |  | 10KK-H@2-4 |  | underground mine |  |  |  |  | ore material | polished section | grab | mineral separate | [5 empty] | mineralisation | metamorphosed |  |  | sphalerite | Syn-VMS (Sp1), syn-deformation (Sp2), peak metamorphism (Sp3), retrograde-metamorphism (Sp4), late-metamorphism (Sp5) | stratiform and lenticular orebodies hosted in meta-sandstone, chlorite-biotite-quartz schist and local marble blocks | massive, banded, sulfide-rich veinlets; coarse anhedral (Sp1), fine-grained aggregated directionally stretched (Sp2), subhedral coexisting with annealed pyrite (Sp3a), fine-grained wrapped in pyrite (Sp3b), filling fractures/intergranular intervals (Sp4), anhedral granular in calcite veins (Sp5) |  |  |  | pyrite, pyrrhotite, galena, chalcopyrite, calcite | Polished thick sections (5–15 mm thick) | LA-ICPMS | JEOL JXA-i SP100 electron probe analyzer equipped with a 4-channel Spectrometer; New Wave Research 193 nm Ar F Excimer laser ablation system coupled with Thermo Scientific i Cap RQ quadrupole Inductively coupled plasma mass Spectrometer (ICP-MS) | Southern Ocean Science and Engineering Guangdong Laboratory (Zhuhai); Guangzhou Tuoyan Testing Technology Co, Ltd., Guangzhou | EMPA: acceleration voltage 20 kV, probe current 20 nA, beam spot 5 μm; characteristic peak measurement time for S, Zn, Cu and Fe is 10 s, for As, Mn, Sb, Sn, In, Cd, Ag and Pb is 20 s; backgrounds set with half of the peak measurement time. LA-ICP-MS: laser spot diameter 30 µm, frequency 6 Hz, energy density 3.5 J/cm2; helium gas as carrier gas, argon gas as compensation gas; ~40 s blank signal and ~45 s sample signal per analysis | EMPA: sphalerite (S and Zn), metallic copper (Cu), marcasite (Fe), gallium arsenide (As), metallic manganese (Mn), antimony telluride (Sb), metallic tin (Sn), indium phosphide (In), metallic cadmium (Cd), metallic silver (Ag), metallic lead (Pb); ZAF calibration program. LA-ICP-MS: NIST SRM610, MASS-1 (external standards), Zn (internal standard); SRM612 and BCR-2 Ga (monitoring standards) | 4.58568 | [19 empty] | 156.876177 | [5 empty] | 1.795083 | [5 empty] | 51.421399 | [9 empty] | 104053.8 |  | 0.694941 |  | 0 |  |  |  | 0 |  | 30.580599 |  |  |  | 20.022666 | [9 empty] | 0 |  |  |  | 52317.54 |  | 0.124828 | [13 empty] | 33.381182 | [9 empty] | 0 | [5 empty] | 271429.5 |  | 12.531671 | [9 empty] | 0.072549 |  |  |  | 0 |  |  |  | 0 | [5 empty] | 0.815714 |  |  |  | 0.005326 |  |  |  | 0 | [5 empty] | 524210 |  |  |  |  | 2024 | Liu, Y., Yu, P.-P., Zheng, Y., Shan, H.-X., Chen, X. (2024). Texture and composition evolution of sphalerite in metamorphosed deposits: An example from the Keketale Pb-Zn(-Ag) deposit, NW China. Ore Geology Reviews, 165, 105924. |  | CHN | Xinjiang
| Keketale |  | Seafloor hydrothermal | Volcanic-hosted massive sulfide (VMS) | VMS zinc-lead-silver | Pb, Zn | Ag | Pb, Zn, Ag | Wang et al., 1998; Wan et al., 2010; Yu et al., 2020 |  | 10KK-H@2-5 |  | underground mine |  |  |  |  | ore material | polished section | grab | mineral separate | [5 empty] | mineralisation | metamorphosed |  |  | sphalerite | Syn-VMS (Sp1), syn-deformation (Sp2), peak metamorphism (Sp3), retrograde-metamorphism (Sp4), late-metamorphism (Sp5) | stratiform and lenticular orebodies hosted in meta-sandstone, chlorite-biotite-quartz schist and local marble blocks | massive, banded, sulfide-rich veinlets; coarse anhedral (Sp1), fine-grained aggregated directionally stretched (Sp2), subhedral coexisting with annealed pyrite (Sp3a), fine-grained wrapped in pyrite (Sp3b), filling fractures/intergranular intervals (Sp4), anhedral granular in calcite veins (Sp5) |  |  |  | pyrite, pyrrhotite, galena, chalcopyrite, calcite | Polished thick sections (5–15 mm thick) | LA-ICPMS | JEOL JXA-i SP100 electron probe analyzer equipped with a 4-channel Spectrometer; New Wave Research 193 nm Ar F Excimer laser ablation system coupled with Thermo Scientific i Cap RQ quadrupole Inductively coupled plasma mass Spectrometer (ICP-MS) | Southern Ocean Science and Engineering Guangdong Laboratory (Zhuhai); Guangzhou Tuoyan Testing Technology Co, Ltd., Guangzhou | EMPA: acceleration voltage 20 kV, probe current 20 nA, beam spot 5 μm; characteristic peak measurement time for S, Zn, Cu and Fe is 10 s, for As, Mn, Sb, Sn, In, Cd, Ag and Pb is 20 s; backgrounds set with half of the peak measurement time. LA-ICP-MS: laser spot diameter 30 µm, frequency 6 Hz, energy density 3.5 J/cm2; helium gas as carrier gas, argon gas as compensation gas; ~40 s blank signal and ~45 s sample signal per analysis | EMPA: sphalerite (S and Zn), metallic copper (Cu), marcasite (Fe), gallium arsenide (As), metallic manganese (Mn), antimony telluride (Sb), metallic tin (Sn), indium phosphide (In), metallic cadmium (Cd), metallic silver (Ag), metallic lead (Pb); ZAF calibration program. LA-ICP-MS: NIST SRM610, MASS-1 (external standards), Zn (internal standard); SRM612 and BCR-2 Ga (monitoring standards) | 3.290295 | [19 empty] | 114.200667 | [5 empty] | 0.952064 | [5 empty] | 21.707383 | [9 empty] | 67934.62 |  | 2.832198 |  | 0 | [5 empty] | 25.872077 |  |  |  | 11.895886 | [9 empty] | 0 |  |  |  | 24404.02 |  | 142.461644 | [13 empty] | 101.113168 | [9 empty] | 0.060082 | [5 empty] | 236020 |  | 16.227146 | [9 empty] | 0.029419 |  |  |  | 0 |  |  |  | 0 | [5 empty] | 0.906343 |  |  |  | 0.007171 |  |  |  | 4.333907 | [5 empty] | 524210 |  |  |  |  | 2024 | Liu, Y., Yu, P.-P., Zheng, Y., Shan, H.-X., Chen, X. (2024). Texture and composition evolution of sphalerite in metamorphosed deposits: An example from the Keketale Pb-Zn(-Ag) deposit, NW China. Ore Geology Reviews, 165, 105924. |  | CHN | Xinjiang
| Keketale |  | Seafloor hydrothermal | Volcanic-hosted massive sulfide (VMS) | VMS zinc-lead-silver | Pb, Zn | Ag | Pb, Zn, Ag | Wang et al., 1998; Wan et al., 2010; Yu et al., 2020 |  | 10KK-9@3-1 |  | underground mine |  |  |  |  | ore material | polished section | grab | mineral separate | [5 empty] | mineralisation | metamorphosed |  |  | sphalerite | Syn-VMS (Sp1), syn-deformation (Sp2), peak metamorphism (Sp3), retrograde-metamorphism (Sp4), late-metamorphism (Sp5) | stratiform and lenticular orebodies hosted in meta-sandstone, chlorite-biotite-quartz schist and local marble blocks | massive, banded, sulfide-rich veinlets; coarse anhedral (Sp1), fine-grained aggregated directionally stretched (Sp2), subhedral coexisting with annealed pyrite (Sp3a), fine-grained wrapped in pyrite (Sp3b), filling fractures/intergranular intervals (Sp4), anhedral granular in calcite veins (Sp5) |  |  |  | pyrite, pyrrhotite, galena, chalcopyrite, calcite | Polished thick sections (5–15 mm thick) | LA-ICPMS | JEOL JXA-i SP100 electron probe analyzer equipped with a 4-channel Spectrometer; New Wave Research 193 nm Ar F Excimer laser ablation system coupled with Thermo Scientific i Cap RQ quadrupole Inductively coupled plasma mass Spectrometer (ICP-MS) | Southern Ocean Science and Engineering Guangdong Laboratory (Zhuhai); Guangzhou Tuoyan Testing Technology Co, Ltd., Guangzhou | EMPA: acceleration voltage 20 kV, probe current 20 nA, beam spot 5 μm; characteristic peak measurement time for S, Zn, Cu and Fe is 10 s, for As, Mn, Sb, Sn, In, Cd, Ag and Pb is 20 s; backgrounds set with half of the peak measurement time. LA-ICP-MS: laser spot diameter 30 µm, frequency 6 Hz, energy density 3.5 J/cm2; helium gas as carrier gas, argon gas as compensation gas; ~40 s blank signal and ~45 s sample signal per analysis | EMPA: sphalerite (S and Zn), metallic copper (Cu), marcasite (Fe), gallium arsenide (As), metallic manganese (Mn), antimony telluride (Sb), metallic tin (Sn), indium phosphide (In), metallic cadmium (Cd), metallic silver (Ag), metallic lead (Pb); ZAF calibration program. LA-ICP-MS: NIST SRM610, MASS-1 (external standards), Zn (internal standard); SRM612 and BCR-2 Ga (monitoring standards) | 1.052672 | [19 empty] | 102.490045 | [11 empty] | 17.351507 | [9 empty] | 62088.18705 |  | 6.645982 |  | 0 |  |  |  | 0.052479 |  | 27.613495 |  |  |  | 7.3508 | [9 empty] | 0 |  |  |  | 42720.85 | [15 empty] | 47.117758 | [9 empty] | 0 | [5 empty] | 243836.4 |  | 12.666356 | [13 empty] | 0 |  |  |  | 0 | [5 empty] | 0.114688 |  |  |  | 0.017263 | [9 empty] | 514390 |  |  |  |  | 2024 | Liu, Y., Yu, P.-P., Zheng, Y., Shan, H.-X., Chen, X. (2024). Texture and composition evolution of sphalerite in metamorphosed deposits: An example from the Keketale Pb-Zn(-Ag) deposit, NW China. Ore Geology Reviews, 165, 105924. |  | CHN | Xinjiang
| Keketale |  | Seafloor hydrothermal | Volcanic-hosted massive sulfide (VMS) | VMS zinc-lead-silver | Pb, Zn | Ag | Pb, Zn, Ag | Wang et al., 1998; Wan et al., 2010; Yu et al., 2020 |  | 10KK-9@3-2 |  | underground mine |  |  |  |  | ore material | polished section | grab | mineral separate | [5 empty] | mineralisation | metamorphosed |  |  | sphalerite | Syn-VMS (Sp1), syn-deformation (Sp2), peak metamorphism (Sp3), retrograde-metamorphism (Sp4), late-metamorphism (Sp5) | stratiform and lenticular orebodies hosted in meta-sandstone, chlorite-biotite-quartz schist and local marble blocks | massive, banded, sulfide-rich veinlets; coarse anhedral (Sp1), fine-grained aggregated directionally stretched (Sp2), subhedral coexisting with annealed pyrite (Sp3a), fine-grained wrapped in pyrite (Sp3b), filling fractures/intergranular intervals (Sp4), anhedral granular in calcite veins (Sp5) |  |  |  | pyrite, pyrrhotite, galena, chalcopyrite, calcite | Polished thick sections (5–15 mm thick) | LA-ICPMS | JEOL JXA-i SP100 electron probe analyzer equipped with a 4-channel Spectrometer; New Wave Research 193 nm Ar F Excimer laser ablation system coupled with Thermo Scientific i Cap RQ quadrupole Inductively coupled plasma mass Spectrometer (ICP-MS) | Southern Ocean Science and Engineering Guangdong Laboratory (Zhuhai); Guangzhou Tuoyan Testing Technology Co, Ltd., Guangzhou | EMPA: acceleration voltage 20 kV, probe current 20 nA, beam spot 5 μm; characteristic peak measurement time for S, Zn, Cu and Fe is 10 s, for As, Mn, Sb, Sn, In, Cd, Ag and Pb is 20 s; backgrounds set with half of the peak measurement time. LA-ICP-MS: laser spot diameter 30 µm, frequency 6 Hz, energy density 3.5 J/cm2; helium gas as carrier gas, argon gas as compensation gas; ~40 s blank signal and ~45 s sample signal per analysis | EMPA: sphalerite (S and Zn), metallic copper (Cu), marcasite (Fe), gallium arsenide (As), metallic manganese (Mn), antimony telluride (Sb), metallic tin (Sn), indium phosphide (In), metallic cadmium (Cd), metallic silver (Ag), metallic lead (Pb); ZAF calibration program. LA-ICP-MS: NIST SRM610, MASS-1 (external standards), Zn (internal standard); SRM612 and BCR-2 Ga (monitoring standards) | 7.479599 |  |  |  | 4.681092 | [15 empty] | 95.624892 | [11 empty] | 20.093967 | [9 empty] | 64177.44 |  | 32.03073 | [5 empty] | 0 |  | 23.566736 |  |  |  | 7.408803 | [9 empty] | 0 |  |  |  | 43525.66 | [15 empty] | 988.837097 | [9 empty] | 0 | [5 empty] | 244221.6 |  | 48.708801 | [13 empty] | 0 |  |  |  | 0.231779 | [5 empty] | 1.533182 | [13 empty] | 514390 |  |  |  |  | 2024 | Liu, Y., Yu, P.-P., Zheng, Y., Shan, H.-X., Chen, X. (2024). Texture and composition evolution of sphalerite in metamorphosed deposits: An example from the Keketale Pb-Zn(-Ag) deposit, NW China. Ore Geology Reviews, 165, 105924. |  | CHN | Xinjiang
| Keketale |  | Seafloor hydrothermal | Volcanic-hosted massive sulfide (VMS) | VMS zinc-lead-silver | Pb, Zn | Ag | Pb, Zn, Ag | Wang et al., 1998; Wan et al., 2010; Yu et al., 2020 |  | 10KK-9@3-3 |  | underground mine |  |  |  |  | ore material | polished section | grab | mineral separate | [5 empty] | mineralisation | metamorphosed |  |  | sphalerite | Syn-VMS (Sp1), syn-deformation (Sp2), peak metamorphism (Sp3), retrograde-metamorphism (Sp4), late-metamorphism (Sp5) | stratiform and lenticular orebodies hosted in meta-sandstone, chlorite-biotite-quartz schist and local marble blocks | massive, banded, sulfide-rich veinlets; coarse anhedral (Sp1), fine-grained aggregated directionally stretched (Sp2), subhedral coexisting with annealed pyrite (Sp3a), fine-grained wrapped in pyrite (Sp3b), filling fractures/intergranular intervals (Sp4), anhedral granular in calcite veins (Sp5) |  |  |  | pyrite, pyrrhotite, galena, chalcopyrite, calcite | Polished thick sections (5–15 mm thick) | LA-ICPMS | JEOL JXA-i SP100 electron probe analyzer equipped with a 4-channel Spectrometer; New Wave Research 193 nm Ar F Excimer laser ablation system coupled with Thermo Scientific i Cap RQ quadrupole Inductively coupled plasma mass Spectrometer (ICP-MS) | Southern Ocean Science and Engineering Guangdong Laboratory (Zhuhai); Guangzhou Tuoyan Testing Technology Co, Ltd., Guangzhou | EMPA: acceleration voltage 20 kV, probe current 20 nA, beam spot 5 μm; characteristic peak measurement time for S, Zn, Cu and Fe is 10 s, for As, Mn, Sb, Sn, In, Cd, Ag and Pb is 20 s; backgrounds set with half of the peak measurement time. LA-ICP-MS: laser spot diameter 30 µm, frequency 6 Hz, energy density 3.5 J/cm2; helium gas as carrier gas, argon gas as compensation gas; ~40 s blank signal and ~45 s sample signal per analysis | EMPA: sphalerite (S and Zn), metallic copper (Cu), marcasite (Fe), gallium arsenide (As), metallic manganese (Mn), antimony telluride (Sb), metallic tin (Sn), indium phosphide (In), metallic cadmium (Cd), metallic silver (Ag), metallic lead (Pb); ZAF calibration program. LA-ICP-MS: NIST SRM610, MASS-1 (external standards), Zn (internal standard); SRM612 and BCR-2 Ga (monitoring standards) | 0.715216 | [19 empty] | 104.471741 | [11 empty] | 14.322141 | [9 empty] | 61528.99937 |  | 6.084505 | [5 empty] | 0 |  | 27.087836 |  |  |  | 7.082361 | [9 empty] | 0 |  |  |  | 40968.33 |  | 57.3707 | [13 empty] | 267.624619 | [9 empty] | 0 | [5 empty] | 242378.8 |  | 5.279853 | [13 empty] | 0 |  |  |  | 0 | [5 empty] | 0.144592 | [7 empty] | 3.791891 | [5 empty] | 514390 |  |  |  |  | 2024 | Liu, Y., Yu, P.-P., Zheng, Y., Shan, H.-X., Chen, X. (2024). Texture and composition evolution of sphalerite in metamorphosed deposits: An example from the Keketale Pb-Zn(-Ag) deposit, NW China. Ore Geology Reviews, 165, 105924. |  | CHN | Xinjiang
| Keketale |  | Seafloor hydrothermal | Volcanic-hosted massive sulfide (VMS) | VMS zinc-lead-silver | Pb, Zn | Ag | Pb, Zn, Ag | Wang et al., 1998; Wan et al., 2010; Yu et al., 2020 |  | 10KK-9@3-6 |  | underground mine |  |  |  |  | ore material | polished section | grab | mineral separate | [5 empty] | mineralisation | metamorphosed |  |  | sphalerite | Syn-VMS (Sp1), syn-deformation (Sp2), peak metamorphism (Sp3), retrograde-metamorphism (Sp4), late-metamorphism (Sp5) | stratiform and lenticular orebodies hosted in meta-sandstone, chlorite-biotite-quartz schist and local marble blocks | massive, banded, sulfide-rich veinlets; coarse anhedral (Sp1), fine-grained aggregated directionally stretched (Sp2), subhedral coexisting with annealed pyrite (Sp3a), fine-grained wrapped in pyrite (Sp3b), filling fractures/intergranular intervals (Sp4), anhedral granular in calcite veins (Sp5) |  |  |  | pyrite, pyrrhotite, galena, chalcopyrite, calcite | Polished thick sections (5–15 mm thick) | LA-ICPMS | JEOL JXA-i SP100 electron probe analyzer equipped with a 4-channel Spectrometer; New Wave Research 193 nm Ar F Excimer laser ablation system coupled with Thermo Scientific i Cap RQ quadrupole Inductively coupled plasma mass Spectrometer (ICP-MS) | Southern Ocean Science and Engineering Guangdong Laboratory (Zhuhai); Guangzhou Tuoyan Testing Technology Co, Ltd., Guangzhou | EMPA: acceleration voltage 20 kV, probe current 20 nA, beam spot 5 μm; characteristic peak measurement time for S, Zn, Cu and Fe is 10 s, for As, Mn, Sb, Sn, In, Cd, Ag and Pb is 20 s; backgrounds set with half of the peak measurement time. LA-ICP-MS: laser spot diameter 30 µm, frequency 6 Hz, energy density 3.5 J/cm2; helium gas as carrier gas, argon gas as compensation gas; ~40 s blank signal and ~45 s sample signal per analysis | EMPA: sphalerite (S and Zn), metallic copper (Cu), marcasite (Fe), gallium arsenide (As), metallic manganese (Mn), antimony telluride (Sb), metallic tin (Sn), indium phosphide (In), metallic cadmium (Cd), metallic silver (Ag), metallic lead (Pb); ZAF calibration program. LA-ICP-MS: NIST SRM610, MASS-1 (external standards), Zn (internal standard); SRM612 and BCR-2 Ga (monitoring standards) | 1.564554 | [19 empty] | 105.594004 | [11 empty] | 17.235237 | [9 empty] | 65284.27 |  | 28.258269 | [5 empty] | 0 |  | 28.282936 |  |  |  | 7.321516 | [9 empty] | 0 |  |  |  | 44581.30531 | [15 empty] | 135.590988 | [9 empty] | 0 | [5 empty] | 247946.5 |  | 6.776371 | [13 empty] | 0 |  |  |  | 0 | [5 empty] | 0.802522 |  |  |  | 0 | [9 empty] | 514390 |  |  |  |  | 2024 | Liu, Y., Yu, P.-P., Zheng, Y., Shan, H.-X., Chen, X. (2024). Texture and composition evolution of sphalerite in metamorphosed deposits: An example from the Keketale Pb-Zn(-Ag) deposit, NW China. Ore Geology Reviews, 165, 105924. |  | CHN | Xinjiang
| Keketale |  | Seafloor hydrothermal | Volcanic-hosted massive sulfide (VMS) | VMS zinc-lead-silver | Pb, Zn | Ag | Pb, Zn, Ag | Wang et al., 1998; Wan et al., 2010; Yu et al., 2020 |  | 10KK-9@3-8 |  | underground mine |  |  |  |  | ore material | polished section | grab | mineral separate | [5 empty] | mineralisation | metamorphosed |  |  | sphalerite | Syn-VMS (Sp1), syn-deformation (Sp2), peak metamorphism (Sp3), retrograde-metamorphism (Sp4), late-metamorphism (Sp5) | stratiform and lenticular orebodies hosted in meta-sandstone, chlorite-biotite-quartz schist and local marble blocks | massive, banded, sulfide-rich veinlets; coarse anhedral (Sp1), fine-grained aggregated directionally stretched (Sp2), subhedral coexisting with annealed pyrite (Sp3a), fine-grained wrapped in pyrite (Sp3b), filling fractures/intergranular intervals (Sp4), anhedral granular in calcite veins (Sp5) |  |  |  | pyrite, pyrrhotite, galena, chalcopyrite, calcite | Polished thick sections (5–15 mm thick) | LA-ICPMS | JEOL JXA-i SP100 electron probe analyzer equipped with a 4-channel Spectrometer; New Wave Research 193 nm Ar F Excimer laser ablation system coupled with Thermo Scientific i Cap RQ quadrupole Inductively coupled plasma mass Spectrometer (ICP-MS) | Southern Ocean Science and Engineering Guangdong Laboratory (Zhuhai); Guangzhou Tuoyan Testing Technology Co, Ltd., Guangzhou | EMPA: acceleration voltage 20 kV, probe current 20 nA, beam spot 5 μm; characteristic peak measurement time for S, Zn, Cu and Fe is 10 s, for As, Mn, Sb, Sn, In, Cd, Ag and Pb is 20 s; backgrounds set with half of the peak measurement time. LA-ICP-MS: laser spot diameter 30 µm, frequency 6 Hz, energy density 3.5 J/cm2; helium gas as carrier gas, argon gas as compensation gas; ~40 s blank signal and ~45 s sample signal per analysis | EMPA: sphalerite (S and Zn), metallic copper (Cu), marcasite (Fe), gallium arsenide (As), metallic manganese (Mn), antimony telluride (Sb), metallic tin (Sn), indium phosphide (In), metallic cadmium (Cd), metallic silver (Ag), metallic lead (Pb); ZAF calibration program. LA-ICP-MS: NIST SRM610, MASS-1 (external standards), Zn (internal standard); SRM612 and BCR-2 Ga (monitoring standards) | 0.184494 | [19 empty] | 102.727929 | [11 empty] | 17.639395 | [9 empty] | 63816.81 |  | 6.390686 |  | 0 |  |  |  | 0 |  | 24.158213 |  |  |  | 7.017301 | [9 empty] | 0 |  |  |  | 42777.72 | [15 empty] | 0.138456 | [9 empty] | 0 | [5 empty] | 241047.3 | [15 empty] | 0 |  |  |  | 0 | [19 empty] | 514390 |  |  |  |  | 2024 | Liu, Y., Yu, P.-P., Zheng, Y., Shan, H.-X., Chen, X. (2024). Texture and composition evolution of sphalerite in metamorphosed deposits: An example from the Keketale Pb-Zn(-Ag) deposit, NW China. Ore Geology Reviews, 165, 105924. |  | CHN | Xinjiang
| Keketale |  | Seafloor hydrothermal | Volcanic-hosted massive sulfide (VMS) | VMS zinc-lead-silver | Pb, Zn | Ag | Pb, Zn, Ag | Wang et al., 1998; Wan et al., 2010; Yu et al., 2020 |  | 10KK-9@3-11 |  | underground mine |  |  |  |  | ore material | polished section | grab | mineral separate | [5 empty] | mineralisation | metamorphosed |  |  | sphalerite | Syn-VMS (Sp1), syn-deformation (Sp2), peak metamorphism (Sp3), retrograde-metamorphism (Sp4), late-metamorphism (Sp5) | stratiform and lenticular orebodies hosted in meta-sandstone, chlorite-biotite-quartz schist and local marble blocks | massive, banded, sulfide-rich veinlets; coarse anhedral (Sp1), fine-grained aggregated directionally stretched (Sp2), subhedral coexisting with annealed pyrite (Sp3a), fine-grained wrapped in pyrite (Sp3b), filling fractures/intergranular intervals (Sp4), anhedral granular in calcite veins (Sp5) |  |  |  | pyrite, pyrrhotite, galena, chalcopyrite, calcite | Polished thick sections (5–15 mm thick) | LA-ICPMS | JEOL JXA-i SP100 electron probe analyzer equipped with a 4-channel Spectrometer; New Wave Research 193 nm Ar F Excimer laser ablation system coupled with Thermo Scientific i Cap RQ quadrupole Inductively coupled plasma mass Spectrometer (ICP-MS) | Southern Ocean Science and Engineering Guangdong Laboratory (Zhuhai); Guangzhou Tuoyan Testing Technology Co, Ltd., Guangzhou | EMPA: acceleration voltage 20 kV, probe current 20 nA, beam spot 5 μm; characteristic peak measurement time for S, Zn, Cu and Fe is 10 s, for As, Mn, Sb, Sn, In, Cd, Ag and Pb is 20 s; backgrounds set with half of the peak measurement time. LA-ICP-MS: laser spot diameter 30 µm, frequency 6 Hz, energy density 3.5 J/cm2; helium gas as carrier gas, argon gas as compensation gas; ~40 s blank signal and ~45 s sample signal per analysis | EMPA: sphalerite (S and Zn), metallic copper (Cu), marcasite (Fe), gallium arsenide (As), metallic manganese (Mn), antimony telluride (Sb), metallic tin (Sn), indium phosphide (In), metallic cadmium (Cd), metallic silver (Ag), metallic lead (Pb); ZAF calibration program. LA-ICP-MS: NIST SRM610, MASS-1 (external standards), Zn (internal standard); SRM612 and BCR-2 Ga (monitoring standards) | 0.446586 | [5 empty] | 0 | [13 empty] | 102.457841 | [11 empty] | 15.397032 | [9 empty] | 60430.32 |  | 6.245742 |  | 0 |  |  |  | 0 |  | 24.427819 |  |  |  | 7.137763 | [9 empty] | 0 |  |  |  | 41317.22161 |  | 0.020063 | [13 empty] | 11.501669 | [9 empty] | 0 | [5 empty] | 244915.3 | [15 empty] | 0 | [13 empty] | 0 | [9 empty] | 514390 |  |  |  |  | 2024 | Liu, Y., Yu, P.-P., Zheng, Y., Shan, H.-X., Chen, X. (2024). Texture and composition evolution of sphalerite in metamorphosed deposits: An example from the Keketale Pb-Zn(-Ag) deposit, NW China. Ore Geology Reviews, 165, 105924. |  | CHN | Xinjiang
| Keketale |  | Seafloor hydrothermal | Volcanic-hosted massive sulfide (VMS) | VMS zinc-lead-silver | Pb, Zn | Ag | Pb, Zn, Ag | Wang et al., 1998; Wan et al., 2010; Yu et al., 2020 |  | 10KK-9@3-12 |  | underground mine |  |  |  |  | ore material | polished section | grab | mineral separate | [5 empty] | mineralisation | metamorphosed |  |  | sphalerite | Syn-VMS (Sp1), syn-deformation (Sp2), peak metamorphism (Sp3), retrograde-metamorphism (Sp4), late-metamorphism (Sp5) | stratiform and lenticular orebodies hosted in meta-sandstone, chlorite-biotite-quartz schist and local marble blocks | massive, banded, sulfide-rich veinlets; coarse anhedral (Sp1), fine-grained aggregated directionally stretched (Sp2), subhedral coexisting with annealed pyrite (Sp3a), fine-grained wrapped in pyrite (Sp3b), filling fractures/intergranular intervals (Sp4), anhedral granular in calcite veins (Sp5) |  |  |  | pyrite, pyrrhotite, galena, chalcopyrite, calcite | Polished thick sections (5–15 mm thick) | LA-ICPMS | JEOL JXA-i SP100 electron probe analyzer equipped with a 4-channel Spectrometer; New Wave Research 193 nm Ar F Excimer laser ablation system coupled with Thermo Scientific i Cap RQ quadrupole Inductively coupled plasma mass Spectrometer (ICP-MS) | Southern Ocean Science and Engineering Guangdong Laboratory (Zhuhai); Guangzhou Tuoyan Testing Technology Co, Ltd., Guangzhou | EMPA: acceleration voltage 20 kV, probe current 20 nA, beam spot 5 μm; characteristic peak measurement time for S, Zn, Cu and Fe is 10 s, for As, Mn, Sb, Sn, In, Cd, Ag and Pb is 20 s; backgrounds set with half of the peak measurement time. LA-ICP-MS: laser spot diameter 30 µm, frequency 6 Hz, energy density 3.5 J/cm2; helium gas as carrier gas, argon gas as compensation gas; ~40 s blank signal and ~45 s sample signal per analysis | EMPA: sphalerite (S and Zn), metallic copper (Cu), marcasite (Fe), gallium arsenide (As), metallic manganese (Mn), antimony telluride (Sb), metallic tin (Sn), indium phosphide (In), metallic cadmium (Cd), metallic silver (Ag), metallic lead (Pb); ZAF calibration program. LA-ICP-MS: NIST SRM610, MASS-1 (external standards), Zn (internal standard); SRM612 and BCR-2 Ga (monitoring standards) | 0.831693 | [5 empty] | 0 | [13 empty] | 111.85822 | [11 empty] | 15.159024 | [9 empty] | 62266.4 |  | 6.359641 |  | 0 |  |  |  | 0 |  | 25.75127 |  |  |  | 6.896967 | [9 empty] | 0 |  |  |  | 43573.09836 |  | 0 | [13 empty] | 4.310594 | [9 empty] | 0 | [5 empty] | 244636.2 |  | 1.527062 | [13 empty] | 0 | [13 empty] | 0 |  | 0.030486 |  | 0 | [5 empty] | 514390 |  |  |  |  | 2024 | Liu, Y., Yu, P.-P., Zheng, Y., Shan, H.-X., Chen, X. (2024). Texture and composition evolution of sphalerite in metamorphosed deposits: An example from the Keketale Pb-Zn(-Ag) deposit, NW China. Ore Geology Reviews, 165, 105924. |  | CHN | Xinjiang
| Keketale |  | Seafloor hydrothermal | Volcanic-hosted massive sulfide (VMS) | VMS zinc-lead-silver | Pb, Zn | Ag | Pb, Zn, Ag | Wang et al., 1998; Wan et al., 2010; Yu et al., 2020 |  | 10KK-9@3-13 |  | underground mine |  |  |  |  | ore material | polished section | grab | mineral separate | [5 empty] | mineralisation | metamorphosed |  |  | sphalerite | Syn-VMS (Sp1), syn-deformation (Sp2), peak metamorphism (Sp3), retrograde-metamorphism (Sp4), late-metamorphism (Sp5) | stratiform and lenticular orebodies hosted in meta-sandstone, chlorite-biotite-quartz schist and local marble blocks | massive, banded, sulfide-rich veinlets; coarse anhedral (Sp1), fine-grained aggregated directionally stretched (Sp2), subhedral coexisting with annealed pyrite (Sp3a), fine-grained wrapped in pyrite (Sp3b), filling fractures/intergranular intervals (Sp4), anhedral granular in calcite veins (Sp5) |  |  |  | pyrite, pyrrhotite, galena, chalcopyrite, calcite | Polished thick sections (5–15 mm thick) | LA-ICPMS | JEOL JXA-i SP100 electron probe analyzer equipped with a 4-channel Spectrometer; New Wave Research 193 nm Ar F Excimer laser ablation system coupled with Thermo Scientific i Cap RQ quadrupole Inductively coupled plasma mass Spectrometer (ICP-MS) | Southern Ocean Science and Engineering Guangdong Laboratory (Zhuhai); Guangzhou Tuoyan Testing Technology Co, Ltd., Guangzhou | EMPA: acceleration voltage 20 kV, probe current 20 nA, beam spot 5 μm; characteristic peak measurement time for S, Zn, Cu and Fe is 10 s, for As, Mn, Sb, Sn, In, Cd, Ag and Pb is 20 s; backgrounds set with half of the peak measurement time. LA-ICP-MS: laser spot diameter 30 µm, frequency 6 Hz, energy density 3.5 J/cm2; helium gas as carrier gas, argon gas as compensation gas; ~40 s blank signal and ~45 s sample signal per analysis | EMPA: sphalerite (S and Zn), metallic copper (Cu), marcasite (Fe), gallium arsenide (As), metallic manganese (Mn), antimony telluride (Sb), metallic tin (Sn), indium phosphide (In), metallic cadmium (Cd), metallic silver (Ag), metallic lead (Pb); ZAF calibration program. LA-ICP-MS: NIST SRM610, MASS-1 (external standards), Zn (internal standard); SRM612 and BCR-2 Ga (monitoring standards) | 0.496122 | [19 empty] | 105.243428 | [7 empty] | 0.02492 |  |  |  | 16.58686 | [9 empty] | 61574.56051 |  | 6.43388 |  | 0 |  |  |  | 0 |  | 26.244589 |  |  |  | 7.115355 | [9 empty] | 0 |  |  |  | 42394.77 |  | 0.118523 | [13 empty] | 2.047707 | [15 empty] | 243247.8 |  | 0.639584 | [13 empty] | 0 | [9 empty] | 0 |  |  |  | 0 | [9 empty] | 514390 |  |  |  |  | 2024 | Liu, Y., Yu, P.-P., Zheng, Y., Shan, H.-X., Chen, X. (2024). Texture and composition evolution of sphalerite in metamorphosed deposits: An example from the Keketale Pb-Zn(-Ag) deposit, NW China. Ore Geology Reviews, 165, 105924. |  | CHN | Xinjiang
| Keketale |  | Seafloor hydrothermal | Volcanic-hosted massive sulfide (VMS) | VMS zinc-lead-silver | Pb, Zn | Ag | Pb, Zn, Ag | Wang et al., 1998; Wan et al., 2010; Yu et al., 2020 |  | 10KK-9@3-16 |  | underground mine |  |  |  |  | ore material | polished section | grab | mineral separate | [5 empty] | mineralisation | metamorphosed |  |  | sphalerite | Syn-VMS (Sp1), syn-deformation (Sp2), peak metamorphism (Sp3), retrograde-metamorphism (Sp4), late-metamorphism (Sp5) | stratiform and lenticular orebodies hosted in meta-sandstone, chlorite-biotite-quartz schist and local marble blocks | massive, banded, sulfide-rich veinlets; coarse anhedral (Sp1), fine-grained aggregated directionally stretched (Sp2), subhedral coexisting with annealed pyrite (Sp3a), fine-grained wrapped in pyrite (Sp3b), filling fractures/intergranular intervals (Sp4), anhedral granular in calcite veins (Sp5) |  |  |  | pyrite, pyrrhotite, galena, chalcopyrite, calcite | Polished thick sections (5–15 mm thick) | LA-ICPMS | JEOL JXA-i SP100 electron probe analyzer equipped with a 4-channel Spectrometer; New Wave Research 193 nm Ar F Excimer laser ablation system coupled with Thermo Scientific i Cap RQ quadrupole Inductively coupled plasma mass Spectrometer (ICP-MS) | Southern Ocean Science and Engineering Guangdong Laboratory (Zhuhai); Guangzhou Tuoyan Testing Technology Co, Ltd., Guangzhou | EMPA: acceleration voltage 20 kV, probe current 20 nA, beam spot 5 μm; characteristic peak measurement time for S, Zn, Cu and Fe is 10 s, for As, Mn, Sb, Sn, In, Cd, Ag and Pb is 20 s; backgrounds set with half of the peak measurement time. LA-ICP-MS: laser spot diameter 30 µm, frequency 6 Hz, energy density 3.5 J/cm2; helium gas as carrier gas, argon gas as compensation gas; ~40 s blank signal and ~45 s sample signal per analysis | EMPA: sphalerite (S and Zn), metallic copper (Cu), marcasite (Fe), gallium arsenide (As), metallic manganese (Mn), antimony telluride (Sb), metallic tin (Sn), indium phosphide (In), metallic cadmium (Cd), metallic silver (Ag), metallic lead (Pb); ZAF calibration program. LA-ICP-MS: NIST SRM610, MASS-1 (external standards), Zn (internal standard); SRM612 and BCR-2 Ga (monitoring standards) | 0.165679 | [5 empty] | 0 | [13 empty] | 101.718399 | [11 empty] | 13.857801 | [9 empty] | 59610.60227 |  | 6.448026 |  | 0 |  |  |  | 0 |  | 26.271493 |  |  |  | 6.916906 | [9 empty] | 0 |  |  |  | 41691.90584 |  | 0 | [13 empty] | 0.169178 | [9 empty] | 0 | [5 empty] | 243881.4 | [15 empty] | 0 | [17 empty] | 0 | [5 empty] | 514390 |  |  |  |  | 2024 | Liu, Y., Yu, P.-P., Zheng, Y., Shan, H.-X., Chen, X. (2024). Texture and composition evolution of sphalerite in metamorphosed deposits: An example from the Keketale Pb-Zn(-Ag) deposit, NW China. Ore Geology Reviews, 165, 105924. |  | CHN | Xinjiang
| Keketale |  | Seafloor hydrothermal | Volcanic-hosted massive sulfide (VMS) | VMS zinc-lead-silver | Pb, Zn | Ag | Pb, Zn, Ag | Wang et al., 1998; Wan et al., 2010; Yu et al., 2020 |  | 10KK-9@6-1 |  | underground mine |  |  |  |  | ore material | polished section | grab | mineral separate | [5 empty] | mineralisation | metamorphosed |  |  | sphalerite | Syn-VMS (Sp1), syn-deformation (Sp2), peak metamorphism (Sp3), retrograde-metamorphism (Sp4), late-metamorphism (Sp5) | stratiform and lenticular orebodies hosted in meta-sandstone, chlorite-biotite-quartz schist and local marble blocks | massive, banded, sulfide-rich veinlets; coarse anhedral (Sp1), fine-grained aggregated directionally stretched (Sp2), subhedral coexisting with annealed pyrite (Sp3a), fine-grained wrapped in pyrite (Sp3b), filling fractures/intergranular intervals (Sp4), anhedral granular in calcite veins (Sp5) |  |  |  | pyrite, pyrrhotite, galena, chalcopyrite, calcite | Polished thick sections (5–15 mm thick) | LA-ICPMS | JEOL JXA-i SP100 electron probe analyzer equipped with a 4-channel Spectrometer; New Wave Research 193 nm Ar F Excimer laser ablation system coupled with Thermo Scientific i Cap RQ quadrupole Inductively coupled plasma mass Spectrometer (ICP-MS) | Southern Ocean Science and Engineering Guangdong Laboratory (Zhuhai); Guangzhou Tuoyan Testing Technology Co, Ltd., Guangzhou | EMPA: acceleration voltage 20 kV, probe current 20 nA, beam spot 5 μm; characteristic peak measurement time for S, Zn, Cu and Fe is 10 s, for As, Mn, Sb, Sn, In, Cd, Ag and Pb is 20 s; backgrounds set with half of the peak measurement time. LA-ICP-MS: laser spot diameter 30 µm, frequency 6 Hz, energy density 3.5 J/cm2; helium gas as carrier gas, argon gas as compensation gas; ~40 s blank signal and ~45 s sample signal per analysis | EMPA: sphalerite (S and Zn), metallic copper (Cu), marcasite (Fe), gallium arsenide (As), metallic manganese (Mn), antimony telluride (Sb), metallic tin (Sn), indium phosphide (In), metallic cadmium (Cd), metallic silver (Ag), metallic lead (Pb); ZAF calibration program. LA-ICP-MS: NIST SRM610, MASS-1 (external standards), Zn (internal standard); SRM612 and BCR-2 Ga (monitoring standards) | 0.497434 | [5 empty] | 0 | [13 empty] | 103.013301 | [11 empty] | 14.410132 | [9 empty] | 61252.73 |  | 6.88429 | [5 empty] | 0 |  | 23.056974 |  |  |  | 6.992924 | [9 empty] | 0 |  |  |  | 41830.13 | [15 empty] | 1.276144 | [9 empty] | 0 | [5 empty] | 242908.3 | [15 empty] | 0 |  |  |  | 0 | [5 empty] | 0 |  |  |  | 0 | [9 empty] | 514390 |  |  |  |  | 2024 | Liu, Y., Yu, P.-P., Zheng, Y., Shan, H.-X., Chen, X. (2024). Texture and composition evolution of sphalerite in metamorphosed deposits: An example from the Keketale Pb-Zn(-Ag) deposit, NW China. Ore Geology Reviews, 165, 105924. |  | CHN | Xinjiang
| Keketale |  | Seafloor hydrothermal | Volcanic-hosted massive sulfide (VMS) | VMS zinc-lead-silver | Pb, Zn | Ag | Pb, Zn, Ag | Wang et al., 1998; Wan et al., 2010; Yu et al., 2020 |  | 10KK-13@1-1 |  | underground mine |  |  |  |  | ore material | polished section | grab | mineral separate | [5 empty] | mineralisation | metamorphosed |  |  | sphalerite | Syn-VMS (Sp1), syn-deformation (Sp2), peak metamorphism (Sp3), retrograde-metamorphism (Sp4), late-metamorphism (Sp5) | stratiform and lenticular orebodies hosted in meta-sandstone, chlorite-biotite-quartz schist and local marble blocks | massive, banded, sulfide-rich veinlets; coarse anhedral (Sp1), fine-grained aggregated directionally stretched (Sp2), subhedral coexisting with annealed pyrite (Sp3a), fine-grained wrapped in pyrite (Sp3b), filling fractures/intergranular intervals (Sp4), anhedral granular in calcite veins (Sp5) |  |  |  | pyrite, pyrrhotite, galena, chalcopyrite, calcite | Polished thick sections (5–15 mm thick) | LA-ICPMS | JEOL JXA-i SP100 electron probe analyzer equipped with a 4-channel Spectrometer; New Wave Research 193 nm Ar F Excimer laser ablation system coupled with Thermo Scientific i Cap RQ quadrupole Inductively coupled plasma mass Spectrometer (ICP-MS) | Southern Ocean Science and Engineering Guangdong Laboratory (Zhuhai); Guangzhou Tuoyan Testing Technology Co, Ltd., Guangzhou | EMPA: acceleration voltage 20 kV, probe current 20 nA, beam spot 5 μm; characteristic peak measurement time for S, Zn, Cu and Fe is 10 s, for As, Mn, Sb, Sn, In, Cd, Ag and Pb is 20 s; backgrounds set with half of the peak measurement time. LA-ICP-MS: laser spot diameter 30 µm, frequency 6 Hz, energy density 3.5 J/cm2; helium gas as carrier gas, argon gas as compensation gas; ~40 s blank signal and ~45 s sample signal per analysis | EMPA: sphalerite (S and Zn), metallic copper (Cu), marcasite (Fe), gallium arsenide (As), metallic manganese (Mn), antimony telluride (Sb), metallic tin (Sn), indium phosphide (In), metallic cadmium (Cd), metallic silver (Ag), metallic lead (Pb); ZAF calibration program. LA-ICP-MS: NIST SRM610, MASS-1 (external standards), Zn (internal standard); SRM612 and BCR-2 Ga (monitoring standards) | 1.317328 | [19 empty] | 1578.03037 | [7 empty] | 11.61793 |  |  |  | 122.141212 | [9 empty] | 140347.1 |  | 0.833087 |  | 0 |  | 2.155547 |  | 0 |  | 22.161018 |  |  |  | 14.748403 | [9 empty] | 0 |  |  |  | 3747.685711 | [9 empty] | 5.304313 | [5 empty] | 11.810871 | [9 empty] | 0 | [5 empty] | 288048.4 |  | 4.470477 | [17 empty] | 0 | [5 empty] | 0.252463 | [13 empty] | 571670 |  |  |  |  | 2024 | Liu, Y., Yu, P.-P., Zheng, Y., Shan, H.-X., Chen, X. (2024). Texture and composition evolution of sphalerite in metamorphosed deposits: An example from the Keketale Pb-Zn(-Ag) deposit, NW China. Ore Geology Reviews, 165, 105924. |  | CHN | Xinjiang
| Keketale |  | Seafloor hydrothermal | Volcanic-hosted massive sulfide (VMS) | VMS zinc-lead-silver | Pb, Zn | Ag | Pb, Zn, Ag | Wang et al., 1998; Wan et al., 2010; Yu et al., 2020 |  | 10KK-13@1-4 |  | underground mine |  |  |  |  | ore material | polished section | grab | mineral separate | [5 empty] | mineralisation | metamorphosed |  |  | sphalerite | Syn-VMS (Sp1), syn-deformation (Sp2), peak metamorphism (Sp3), retrograde-metamorphism (Sp4), late-metamorphism (Sp5) | stratiform and lenticular orebodies hosted in meta-sandstone, chlorite-biotite-quartz schist and local marble blocks | massive, banded, sulfide-rich veinlets; coarse anhedral (Sp1), fine-grained aggregated directionally stretched (Sp2), subhedral coexisting with annealed pyrite (Sp3a), fine-grained wrapped in pyrite (Sp3b), filling fractures/intergranular intervals (Sp4), anhedral granular in calcite veins (Sp5) |  |  |  | pyrite, pyrrhotite, galena, chalcopyrite, calcite | Polished thick sections (5–15 mm thick) | LA-ICPMS | JEOL JXA-i SP100 electron probe analyzer equipped with a 4-channel Spectrometer; New Wave Research 193 nm Ar F Excimer laser ablation system coupled with Thermo Scientific i Cap RQ quadrupole Inductively coupled plasma mass Spectrometer (ICP-MS) | Southern Ocean Science and Engineering Guangdong Laboratory (Zhuhai); Guangzhou Tuoyan Testing Technology Co, Ltd., Guangzhou | EMPA: acceleration voltage 20 kV, probe current 20 nA, beam spot 5 μm; characteristic peak measurement time for S, Zn, Cu and Fe is 10 s, for As, Mn, Sb, Sn, In, Cd, Ag and Pb is 20 s; backgrounds set with half of the peak measurement time. LA-ICP-MS: laser spot diameter 30 µm, frequency 6 Hz, energy density 3.5 J/cm2; helium gas as carrier gas, argon gas as compensation gas; ~40 s blank signal and ~45 s sample signal per analysis | EMPA: sphalerite (S and Zn), metallic copper (Cu), marcasite (Fe), gallium arsenide (As), metallic manganese (Mn), antimony telluride (Sb), metallic tin (Sn), indium phosphide (In), metallic cadmium (Cd), metallic silver (Ag), metallic lead (Pb); ZAF calibration program. LA-ICP-MS: NIST SRM610, MASS-1 (external standards), Zn (internal standard); SRM612 and BCR-2 Ga (monitoring standards) | 2.439279 |  |  |  | 46.638409 |  | 0.015095 | [7 empty] | 0.600412 | [5 empty] | 1449.196807 | [5 empty] | 41.173801 | [5 empty] | 38.494278 | [9 empty] | 150465.7 |  |  |  | 0 |  | 2.29681 |  | 0 |  | 15.593683 |  |  |  | 14.807946 | [9 empty] | 0 |  |  |  | 5962.76024 | [15 empty] | 20.849289 | [9 empty] | 0 | [5 empty] | 382667 |  | 33.415208 | [13 empty] | 0 |  |  |  | 0 | [5 empty] | 0.139309 |  |  |  | 0.002705 | [9 empty] | 571670 |  |  |  |  | 2024 | Liu, Y., Yu, P.-P., Zheng, Y., Shan, H.-X., Chen, X. (2024). Texture and composition evolution of sphalerite in metamorphosed deposits: An example from the Keketale Pb-Zn(-Ag) deposit, NW China. Ore Geology Reviews, 165, 105924. |  | CHN | Xinjiang
| Keketale |  | Seafloor hydrothermal | Volcanic-hosted massive sulfide (VMS) | VMS zinc-lead-silver | Pb, Zn | Ag | Pb, Zn, Ag | Wang et al., 1998; Wan et al., 2010; Yu et al., 2020 |  | 10KK-L@6-1 |  | underground mine |  |  |  |  | ore material | polished section | grab | mineral separate | [5 empty] | mineralisation | metamorphosed |  |  | sphalerite | Syn-VMS (Sp1), syn-deformation (Sp2), peak metamorphism (Sp3), retrograde-metamorphism (Sp4), late-metamorphism (Sp5) | stratiform and lenticular orebodies hosted in meta-sandstone, chlorite-biotite-quartz schist and local marble blocks | massive, banded, sulfide-rich veinlets; coarse anhedral (Sp1), fine-grained aggregated directionally stretched (Sp2), subhedral coexisting with annealed pyrite (Sp3a), fine-grained wrapped in pyrite (Sp3b), filling fractures/intergranular intervals (Sp4), anhedral granular in calcite veins (Sp5) |  |  |  | pyrite, pyrrhotite, galena, chalcopyrite, calcite | Polished thick sections (5–15 mm thick) | LA-ICPMS | JEOL JXA-i SP100 electron probe analyzer equipped with a 4-channel Spectrometer; New Wave Research 193 nm Ar F Excimer laser ablation system coupled with Thermo Scientific i Cap RQ quadrupole Inductively coupled plasma mass Spectrometer (ICP-MS) | Southern Ocean Science and Engineering Guangdong Laboratory (Zhuhai); Guangzhou Tuoyan Testing Technology Co, Ltd., Guangzhou | EMPA: acceleration voltage 20 kV, probe current 20 nA, beam spot 5 μm; characteristic peak measurement time for S, Zn, Cu and Fe is 10 s, for As, Mn, Sb, Sn, In, Cd, Ag and Pb is 20 s; backgrounds set with half of the peak measurement time. LA-ICP-MS: laser spot diameter 30 µm, frequency 6 Hz, energy density 3.5 J/cm2; helium gas as carrier gas, argon gas as compensation gas; ~40 s blank signal and ~45 s sample signal per analysis | EMPA: sphalerite (S and Zn), metallic copper (Cu), marcasite (Fe), gallium arsenide (As), metallic manganese (Mn), antimony telluride (Sb), metallic tin (Sn), indium phosphide (In), metallic cadmium (Cd), metallic silver (Ag), metallic lead (Pb); ZAF calibration program. LA-ICP-MS: NIST SRM610, MASS-1 (external standards), Zn (internal standard); SRM612 and BCR-2 Ga (monitoring standards) | 0.184341 | [19 empty] | 1302.104119 | [11 empty] | 20.736447 | [9 empty] | 80800.91 |  | 0.572004 |  | 0 |  |  |  | 0 |  | 25.664185 |  |  |  | 22.140296 | [9 empty] | 0 |  |  |  | 48067.73 | [15 empty] | 0.059125 | [9 empty] | 0 | [5 empty] | 250516.5 | [15 empty] | 0 |  |  |  | 0 | [5 empty] | 0 | [5 empty] | 0.176182 | [7 empty] | 515970 |  |  |  |  | 2024 | Liu, Y., Yu, P.-P., Zheng, Y., Shan, H.-X., Chen, X. (2024). Texture and composition evolution of sphalerite in metamorphosed deposits: An example from the Keketale Pb-Zn(-Ag) deposit, NW China. Ore Geology Reviews, 165, 105924. |  | CHN | Xinjiang
| Keketale |  | Seafloor hydrothermal | Volcanic-hosted massive sulfide (VMS) | VMS zinc-lead-silver | Pb, Zn | Ag | Pb, Zn, Ag | Wang et al., 1998; Wan et al., 2010; Yu et al., 2020 |  | 10KK-L@6-11 |  | underground mine |  |  |  |  | ore material | polished section | grab | mineral separate | [5 empty] | mineralisation | metamorphosed |  |  | sphalerite | Syn-VMS (Sp1), syn-deformation (Sp2), peak metamorphism (Sp3), retrograde-metamorphism (Sp4), late-metamorphism (Sp5) | stratiform and lenticular orebodies hosted in meta-sandstone, chlorite-biotite-quartz schist and local marble blocks | massive, banded, sulfide-rich veinlets; coarse anhedral (Sp1), fine-grained aggregated directionally stretched (Sp2), subhedral coexisting with annealed pyrite (Sp3a), fine-grained wrapped in pyrite (Sp3b), filling fractures/intergranular intervals (Sp4), anhedral granular in calcite veins (Sp5) |  |  |  | pyrite, pyrrhotite, galena, chalcopyrite, calcite | Polished thick sections (5–15 mm thick) | LA-ICPMS | JEOL JXA-i SP100 electron probe analyzer equipped with a 4-channel Spectrometer; New Wave Research 193 nm Ar F Excimer laser ablation system coupled with Thermo Scientific i Cap RQ quadrupole Inductively coupled plasma mass Spectrometer (ICP-MS) | Southern Ocean Science and Engineering Guangdong Laboratory (Zhuhai); Guangzhou Tuoyan Testing Technology Co, Ltd., Guangzhou | EMPA: acceleration voltage 20 kV, probe current 20 nA, beam spot 5 μm; characteristic peak measurement time for S, Zn, Cu and Fe is 10 s, for As, Mn, Sb, Sn, In, Cd, Ag and Pb is 20 s; backgrounds set with half of the peak measurement time. LA-ICP-MS: laser spot diameter 30 µm, frequency 6 Hz, energy density 3.5 J/cm2; helium gas as carrier gas, argon gas as compensation gas; ~40 s blank signal and ~45 s sample signal per analysis | EMPA: sphalerite (S and Zn), metallic copper (Cu), marcasite (Fe), gallium arsenide (As), metallic manganese (Mn), antimony telluride (Sb), metallic tin (Sn), indium phosphide (In), metallic cadmium (Cd), metallic silver (Ag), metallic lead (Pb); ZAF calibration program. LA-ICP-MS: NIST SRM610, MASS-1 (external standards), Zn (internal standard); SRM612 and BCR-2 Ga (monitoring standards) | 0.502644 | [5 empty] | 0 | [13 empty] | 2502.861818 | [7 empty] | 5.53936 |  |  |  | 22.845572 | [9 empty] | 65673.07 |  | 0.41641 |  | 0 |  | 1.587768 |  | 0 |  | 25.289969 |  |  |  | 21.350891 | [9 empty] | 0 |  |  |  | 31314.47 | [15 empty] | 2.356709 | [9 empty] | 0 | [5 empty] | 238426.8 | [5 empty] | 1.876934 | [19 empty] | 0.321203 | [7 empty] | 0.006193 | [5 empty] | 515970 |  |  |  |  | 2024 | Liu, Y., Yu, P.-P., Zheng, Y., Shan, H.-X., Chen, X. (2024). Texture and composition evolution of sphalerite in metamorphosed deposits: An example from the Keketale Pb-Zn(-Ag) deposit, NW China. Ore Geology Reviews, 165, 105924. |  | CHN | Xinjiang
| Keketale |  | Seafloor hydrothermal | Volcanic-hosted massive sulfide (VMS) | VMS zinc-lead-silver | Pb, Zn | Ag | Pb, Zn, Ag | Wang et al., 1998; Wan et al., 2010; Yu et al., 2020 |  | 10KK-L@6-12 |  | underground mine |  |  |  |  | ore material | polished section | grab | mineral separate | [5 empty] | mineralisation | metamorphosed |  |  | sphalerite | Syn-VMS (Sp1), syn-deformation (Sp2), peak metamorphism (Sp3), retrograde-metamorphism (Sp4), late-metamorphism (Sp5) | stratiform and lenticular orebodies hosted in meta-sandstone, chlorite-biotite-quartz schist and local marble blocks | massive, banded, sulfide-rich veinlets; coarse anhedral (Sp1), fine-grained aggregated directionally stretched (Sp2), subhedral coexisting with annealed pyrite (Sp3a), fine-grained wrapped in pyrite (Sp3b), filling fractures/intergranular intervals (Sp4), anhedral granular in calcite veins (Sp5) |  |  |  | pyrite, pyrrhotite, galena, chalcopyrite, calcite | Polished thick sections (5–15 mm thick) | LA-ICPMS | JEOL JXA-i SP100 electron probe analyzer equipped with a 4-channel Spectrometer; New Wave Research 193 nm Ar F Excimer laser ablation system coupled with Thermo Scientific i Cap RQ quadrupole Inductively coupled plasma mass Spectrometer (ICP-MS) | Southern Ocean Science and Engineering Guangdong Laboratory (Zhuhai); Guangzhou Tuoyan Testing Technology Co, Ltd., Guangzhou | EMPA: acceleration voltage 20 kV, probe current 20 nA, beam spot 5 μm; characteristic peak measurement time for S, Zn, Cu and Fe is 10 s, for As, Mn, Sb, Sn, In, Cd, Ag and Pb is 20 s; backgrounds set with half of the peak measurement time. LA-ICP-MS: laser spot diameter 30 µm, frequency 6 Hz, energy density 3.5 J/cm2; helium gas as carrier gas, argon gas as compensation gas; ~40 s blank signal and ~45 s sample signal per analysis | EMPA: sphalerite (S and Zn), metallic copper (Cu), marcasite (Fe), gallium arsenide (As), metallic manganese (Mn), antimony telluride (Sb), metallic tin (Sn), indium phosphide (In), metallic cadmium (Cd), metallic silver (Ag), metallic lead (Pb); ZAF calibration program. LA-ICP-MS: NIST SRM610, MASS-1 (external standards), Zn (internal standard); SRM612 and BCR-2 Ga (monitoring standards) | 0.435066 | [5 empty] | 0 | [13 empty] | 2357.646421 | [11 empty] | 26.203573 | [9 empty] | 68968.54 |  | 0.706179 |  | 0 |  | 1.487824 |  | 0 |  | 26.415478 |  |  |  | 21.075754 | [9 empty] | 0 |  |  |  | 35876.4 |  | 0 | [7 empty] | 0.106299 | [5 empty] | 0.670711 | [9 empty] | 0 | [5 empty] | 241345.2 | [19 empty] | 0 | [5 empty] | 0.097102 | [13 empty] | 515970 |  |  |  |  | 2024 | Liu, Y., Yu, P.-P., Zheng, Y., Shan, H.-X., Chen, X. (2024). Texture and composition evolution of sphalerite in metamorphosed deposits: An example from the Keketale Pb-Zn(-Ag) deposit, NW China. Ore Geology Reviews, 165, 105924. |  | CHN | Xinjiang
| Keketale |  | Seafloor hydrothermal | Volcanic-hosted massive sulfide (VMS) | VMS zinc-lead-silver | Pb, Zn | Ag | Pb, Zn, Ag | Wang et al., 1998; Wan et al., 2010; Yu et al., 2020 |  | 10KK-L@6-14 |  | underground mine |  |  |  |  | ore material | polished section | grab | mineral separate | [5 empty] | mineralisation | metamorphosed |  |  | sphalerite | Syn-VMS (Sp1), syn-deformation (Sp2), peak metamorphism (Sp3), retrograde-metamorphism (Sp4), late-metamorphism (Sp5) | stratiform and lenticular orebodies hosted in meta-sandstone, chlorite-biotite-quartz schist and local marble blocks | massive, banded, sulfide-rich veinlets; coarse anhedral (Sp1), fine-grained aggregated directionally stretched (Sp2), subhedral coexisting with annealed pyrite (Sp3a), fine-grained wrapped in pyrite (Sp3b), filling fractures/intergranular intervals (Sp4), anhedral granular in calcite veins (Sp5) |  |  |  | pyrite, pyrrhotite, galena, chalcopyrite, calcite | Polished thick sections (5–15 mm thick) | LA-ICPMS | JEOL JXA-i SP100 electron probe analyzer equipped with a 4-channel Spectrometer; New Wave Research 193 nm Ar F Excimer laser ablation system coupled with Thermo Scientific i Cap RQ quadrupole Inductively coupled plasma mass Spectrometer (ICP-MS) | Southern Ocean Science and Engineering Guangdong Laboratory (Zhuhai); Guangzhou Tuoyan Testing Technology Co, Ltd., Guangzhou | EMPA: acceleration voltage 20 kV, probe current 20 nA, beam spot 5 μm; characteristic peak measurement time for S, Zn, Cu and Fe is 10 s, for As, Mn, Sb, Sn, In, Cd, Ag and Pb is 20 s; backgrounds set with half of the peak measurement time. LA-ICP-MS: laser spot diameter 30 µm, frequency 6 Hz, energy density 3.5 J/cm2; helium gas as carrier gas, argon gas as compensation gas; ~40 s blank signal and ~45 s sample signal per analysis | EMPA: sphalerite (S and Zn), metallic copper (Cu), marcasite (Fe), gallium arsenide (As), metallic manganese (Mn), antimony telluride (Sb), metallic tin (Sn), indium phosphide (In), metallic cadmium (Cd), metallic silver (Ag), metallic lead (Pb); ZAF calibration program. LA-ICP-MS: NIST SRM610, MASS-1 (external standards), Zn (internal standard); SRM612 and BCR-2 Ga (monitoring standards) | 0.192497 | [5 empty] | 0 | [13 empty] | 2583.62396 | [11 empty] | 16.832194 | [9 empty] | 66631.77 |  | 0.493875 |  | 0 |  |  |  | 0 |  | 26.048693 |  |  |  | 19.9878 | [9 empty] | 0 |  |  |  | 31645.96 |  | 0 | [23 empty] | 0 | [5 empty] | 241705.8 | [15 empty] | 0 |  |  |  | 0 | [5 empty] | 0 | [13 empty] | 515970 |  |  |  |  | 2024 | Liu, Y., Yu, P.-P., Zheng, Y., Shan, H.-X., Chen, X. (2024). Texture and composition evolution of sphalerite in metamorphosed deposits: An example from the Keketale Pb-Zn(-Ag) deposit, NW China. Ore Geology Reviews, 165, 105924. |  | CHN | Xinjiang
| Keketale |  | Seafloor hydrothermal | Volcanic-hosted massive sulfide (VMS) | VMS zinc-lead-silver | Pb, Zn | Ag | Pb, Zn, Ag | Wang et al., 1998; Wan et al., 2010; Yu et al., 2020 |  | 10KK-01@1-1 |  | underground mine |  |  |  |  | ore material | polished section | grab | mineral separate | [5 empty] | mineralisation | metamorphosed |  |  | sphalerite | Syn-VMS (Sp1), syn-deformation (Sp2), peak metamorphism (Sp3), retrograde-metamorphism (Sp4), late-metamorphism (Sp5) | stratiform and lenticular orebodies hosted in meta-sandstone, chlorite-biotite-quartz schist and local marble blocks | massive, banded, sulfide-rich veinlets; coarse anhedral (Sp1), fine-grained aggregated directionally stretched (Sp2), subhedral coexisting with annealed pyrite (Sp3a), fine-grained wrapped in pyrite (Sp3b), filling fractures/intergranular intervals (Sp4), anhedral granular in calcite veins (Sp5) |  |  |  | pyrite, pyrrhotite, galena, chalcopyrite, calcite | Polished thick sections (5–15 mm thick) | LA-ICPMS | JEOL JXA-i SP100 electron probe analyzer equipped with a 4-channel Spectrometer; New Wave Research 193 nm Ar F Excimer laser ablation system coupled with Thermo Scientific i Cap RQ quadrupole Inductively coupled plasma mass Spectrometer (ICP-MS) | Southern Ocean Science and Engineering Guangdong Laboratory (Zhuhai); Guangzhou Tuoyan Testing Technology Co, Ltd., Guangzhou | EMPA: acceleration voltage 20 kV, probe current 20 nA, beam spot 5 μm; characteristic peak measurement time for S, Zn, Cu and Fe is 10 s, for As, Mn, Sb, Sn, In, Cd, Ag and Pb is 20 s; backgrounds set with half of the peak measurement time. LA-ICP-MS: laser spot diameter 30 µm, frequency 6 Hz, energy density 3.5 J/cm2; helium gas as carrier gas, argon gas as compensation gas; ~40 s blank signal and ~45 s sample signal per analysis | EMPA: sphalerite (S and Zn), metallic copper (Cu), marcasite (Fe), gallium arsenide (As), metallic manganese (Mn), antimony telluride (Sb), metallic tin (Sn), indium phosphide (In), metallic cadmium (Cd), metallic silver (Ag), metallic lead (Pb); ZAF calibration program. LA-ICP-MS: NIST SRM610, MASS-1 (external standards), Zn (internal standard); SRM612 and BCR-2 Ga (monitoring standards) | 14.525092 | [5 empty] | 0 | [13 empty] | 116.470979 | [11 empty] | 37.994498 | [9 empty] | 72256.3 |  | 1.314577 |  | 0 |  |  |  | 0 |  | 16.779285 |  |  |  | 12.366447 | [9 empty] | 0 |  |  |  | 38310.09073 |  | 0.011408 | [13 empty] | 16.649328 | [9 empty] | 0 | [5 empty] | 239426 |  | 18.28379 |  |  |  | 0.381688 | [9 empty] | 0 |  |  |  | 0 | [5 empty] | 0.643997 | [13 empty] | 492410 |  |  |  |  | 2024 | Liu, Y., Yu, P.-P., Zheng, Y., Shan, H.-X., Chen, X. (2024). Texture and composition evolution of sphalerite in metamorphosed deposits: An example from the Keketale Pb-Zn(-Ag) deposit, NW China. Ore Geology Reviews, 165, 105924. |  | CHN | Xinjiang
| Keketale |  | Seafloor hydrothermal | Volcanic-hosted massive sulfide (VMS) | VMS zinc-lead-silver | Pb, Zn | Ag | Pb, Zn, Ag | Wang et al., 1998; Wan et al., 2010; Yu et al., 2020 |  | 10KK-01@1-2 |  | underground mine |  |  |  |  | ore material | polished section | grab | mineral separate | [5 empty] | mineralisation | metamorphosed |  |  | sphalerite | Syn-VMS (Sp1), syn-deformation (Sp2), peak metamorphism (Sp3), retrograde-metamorphism (Sp4), late-metamorphism (Sp5) | stratiform and lenticular orebodies hosted in meta-sandstone, chlorite-biotite-quartz schist and local marble blocks | massive, banded, sulfide-rich veinlets; coarse anhedral (Sp1), fine-grained aggregated directionally stretched (Sp2), subhedral coexisting with annealed pyrite (Sp3a), fine-grained wrapped in pyrite (Sp3b), filling fractures/intergranular intervals (Sp4), anhedral granular in calcite veins (Sp5) |  |  |  | pyrite, pyrrhotite, galena, chalcopyrite, calcite | Polished thick sections (5–15 mm thick) | LA-ICPMS | JEOL JXA-i SP100 electron probe analyzer equipped with a 4-channel Spectrometer; New Wave Research 193 nm Ar F Excimer laser ablation system coupled with Thermo Scientific i Cap RQ quadrupole Inductively coupled plasma mass Spectrometer (ICP-MS) | Southern Ocean Science and Engineering Guangdong Laboratory (Zhuhai); Guangzhou Tuoyan Testing Technology Co, Ltd., Guangzhou | EMPA: acceleration voltage 20 kV, probe current 20 nA, beam spot 5 μm; characteristic peak measurement time for S, Zn, Cu and Fe is 10 s, for As, Mn, Sb, Sn, In, Cd, Ag and Pb is 20 s; backgrounds set with half of the peak measurement time. LA-ICP-MS: laser spot diameter 30 µm, frequency 6 Hz, energy density 3.5 J/cm2; helium gas as carrier gas, argon gas as compensation gas; ~40 s blank signal and ~45 s sample signal per analysis | EMPA: sphalerite (S and Zn), metallic copper (Cu), marcasite (Fe), gallium arsenide (As), metallic manganese (Mn), antimony telluride (Sb), metallic tin (Sn), indium phosphide (In), metallic cadmium (Cd), metallic silver (Ag), metallic lead (Pb); ZAF calibration program. LA-ICP-MS: NIST SRM610, MASS-1 (external standards), Zn (internal standard); SRM612 and BCR-2 Ga (monitoring standards) | 3.075435 | [5 empty] | 0 | [13 empty] | 113.338547 | [11 empty] | 16.782677 | [9 empty] | 72316.23 |  | 1.409531 |  | 0 |  | 1.512941 |  | 0 |  | 18.024563 |  |  |  | 12.421973 | [9 empty] | 0 |  |  |  | 39253.48 | [15 empty] | 3.502634 | [15 empty] | 243454.6 |  | 3.600333 | [17 empty] | 0 | [5 empty] | 0.047626 | [13 empty] | 492410 |  |  |  |  | 2024 | Liu, Y., Yu, P.-P., Zheng, Y., Shan, H.-X., Chen, X. (2024). Texture and composition evolution of sphalerite in metamorphosed deposits: An example from the Keketale Pb-Zn(-Ag) deposit, NW China. Ore Geology Reviews, 165, 105924. |  | CHN | Xinjiang
| Keketale |  | Seafloor hydrothermal | Volcanic-hosted massive sulfide (VMS) | VMS zinc-lead-silver | Pb, Zn | Ag | Pb, Zn, Ag | Wang et al., 1998; Wan et al., 2010; Yu et al., 2020 |  | 10KK-01@2-1 |  | underground mine |  |  |  |  | ore material | polished section | grab | mineral separate | [5 empty] | mineralisation | metamorphosed |  |  | sphalerite | Syn-VMS (Sp1), syn-deformation (Sp2), peak metamorphism (Sp3), retrograde-metamorphism (Sp4), late-metamorphism (Sp5) | stratiform and lenticular orebodies hosted in meta-sandstone, chlorite-biotite-quartz schist and local marble blocks | massive, banded, sulfide-rich veinlets; coarse anhedral (Sp1), fine-grained aggregated directionally stretched (Sp2), subhedral coexisting with annealed pyrite (Sp3a), fine-grained wrapped in pyrite (Sp3b), filling fractures/intergranular intervals (Sp4), anhedral granular in calcite veins (Sp5) |  |  |  | pyrite, pyrrhotite, galena, chalcopyrite, calcite | Polished thick sections (5–15 mm thick) | LA-ICPMS | JEOL JXA-i SP100 electron probe analyzer equipped with a 4-channel Spectrometer; New Wave Research 193 nm Ar F Excimer laser ablation system coupled with Thermo Scientific i Cap RQ quadrupole Inductively coupled plasma mass Spectrometer (ICP-MS) | Southern Ocean Science and Engineering Guangdong Laboratory (Zhuhai); Guangzhou Tuoyan Testing Technology Co, Ltd., Guangzhou | EMPA: acceleration voltage 20 kV, probe current 20 nA, beam spot 5 μm; characteristic peak measurement time for S, Zn, Cu and Fe is 10 s, for As, Mn, Sb, Sn, In, Cd, Ag and Pb is 20 s; backgrounds set with half of the peak measurement time. LA-ICP-MS: laser spot diameter 30 µm, frequency 6 Hz, energy density 3.5 J/cm2; helium gas as carrier gas, argon gas as compensation gas; ~40 s blank signal and ~45 s sample signal per analysis | EMPA: sphalerite (S and Zn), metallic copper (Cu), marcasite (Fe), gallium arsenide (As), metallic manganese (Mn), antimony telluride (Sb), metallic tin (Sn), indium phosphide (In), metallic cadmium (Cd), metallic silver (Ag), metallic lead (Pb); ZAF calibration program. LA-ICP-MS: NIST SRM610, MASS-1 (external standards), Zn (internal standard); SRM612 and BCR-2 Ga (monitoring standards) | 2.547319 | [5 empty] | 0 | [13 empty] | 127.50805 | [11 empty] | 15.933067 | [9 empty] | 74554.46 |  | 1.539976 |  | 0 |  |  |  | 0 |  | 19.88171 |  |  |  | 13.067511 | [9 empty] | 0 |  |  |  | 40304.38 |  | 0 | [13 empty] | 3.668374 | [9 empty] | 0 | [5 empty] | 242557.6 |  | 9.19178 | [13 empty] | 0 |  |  |  | 0 | [5 empty] | 0.113289 |  |  |  | 0 | [9 empty] | 492410 |  |  |  |  | 2024 | Liu, Y., Yu, P.-P., Zheng, Y., Shan, H.-X., Chen, X. (2024). Texture and composition evolution of sphalerite in metamorphosed deposits: An example from the Keketale Pb-Zn(-Ag) deposit, NW China. Ore Geology Reviews, 165, 105924. |  | CHN | Xinjiang
| Keketale |  | Seafloor hydrothermal | Volcanic-hosted massive sulfide (VMS) | VMS zinc-lead-silver | Pb, Zn | Ag | Pb, Zn, Ag | Wang et al., 1998; Wan et al., 2010; Yu et al., 2020 |  | 10KK-01@2-2 |  | underground mine |  |  |  |  | ore material | polished section | grab | mineral separate | [5 empty] | mineralisation | metamorphosed |  |  | sphalerite | Syn-VMS (Sp1), syn-deformation (Sp2), peak metamorphism (Sp3), retrograde-metamorphism (Sp4), late-metamorphism (Sp5) | stratiform and lenticular orebodies hosted in meta-sandstone, chlorite-biotite-quartz schist and local marble blocks | massive, banded, sulfide-rich veinlets; coarse anhedral (Sp1), fine-grained aggregated directionally stretched (Sp2), subhedral coexisting with annealed pyrite (Sp3a), fine-grained wrapped in pyrite (Sp3b), filling fractures/intergranular intervals (Sp4), anhedral granular in calcite veins (Sp5) |  |  |  | pyrite, pyrrhotite, galena, chalcopyrite, calcite | Polished thick sections (5–15 mm thick) | LA-ICPMS | JEOL JXA-i SP100 electron probe analyzer equipped with a 4-channel Spectrometer; New Wave Research 193 nm Ar F Excimer laser ablation system coupled with Thermo Scientific i Cap RQ quadrupole Inductively coupled plasma mass Spectrometer (ICP-MS) | Southern Ocean Science and Engineering Guangdong Laboratory (Zhuhai); Guangzhou Tuoyan Testing Technology Co, Ltd., Guangzhou | EMPA: acceleration voltage 20 kV, probe current 20 nA, beam spot 5 μm; characteristic peak measurement time for S, Zn, Cu and Fe is 10 s, for As, Mn, Sb, Sn, In, Cd, Ag and Pb is 20 s; backgrounds set with half of the peak measurement time. LA-ICP-MS: laser spot diameter 30 µm, frequency 6 Hz, energy density 3.5 J/cm2; helium gas as carrier gas, argon gas as compensation gas; ~40 s blank signal and ~45 s sample signal per analysis | EMPA: sphalerite (S and Zn), metallic copper (Cu), marcasite (Fe), gallium arsenide (As), metallic manganese (Mn), antimony telluride (Sb), metallic tin (Sn), indium phosphide (In), metallic cadmium (Cd), metallic silver (Ag), metallic lead (Pb); ZAF calibration program. LA-ICP-MS: NIST SRM610, MASS-1 (external standards), Zn (internal standard); SRM612 and BCR-2 Ga (monitoring standards) | 0.310008 | [19 empty] | 126.274248 | [11 empty] | 11.584963 | [9 empty] | 73911.57 |  | 1.189958 |  | 0 |  |  |  | 0 |  | 19.235451 |  |  |  | 13.108583 | [9 empty] | 0 |  |  |  | 40491.56 |  | 0.09896 | [13 empty] | 0.132706 | [9 empty] | 0 | [5 empty] | 244991.2 | [15 empty] | 0 |  |  |  | 0 | [5 empty] | 0 |  |  |  | 0 | [9 empty] | 492410 |  |  |  |  | 2024 | Liu, Y., Yu, P.-P., Zheng, Y., Shan, H.-X., Chen, X. (2024). Texture and composition evolution of sphalerite in metamorphosed deposits: An example from the Keketale Pb-Zn(-Ag) deposit, NW China. Ore Geology Reviews, 165, 105924. |  | CHN | Xinjiang
| Keketale |  | Seafloor hydrothermal | Volcanic-hosted massive sulfide (VMS) | VMS zinc-lead-silver | Pb, Zn | Ag | Pb, Zn, Ag | Wang et al., 1998; Wan et al., 2010; Yu et al., 2020 |  | 10KK-01@2-3 |  | underground mine |  |  |  |  | ore material | polished section | grab | mineral separate | [5 empty] | mineralisation | metamorphosed |  |  | sphalerite | Syn-VMS (Sp1), syn-deformation (Sp2), peak metamorphism (Sp3), retrograde-metamorphism (Sp4), late-metamorphism (Sp5) | stratiform and lenticular orebodies hosted in meta-sandstone, chlorite-biotite-quartz schist and local marble blocks | massive, banded, sulfide-rich veinlets; coarse anhedral (Sp1), fine-grained aggregated directionally stretched (Sp2), subhedral coexisting with annealed pyrite (Sp3a), fine-grained wrapped in pyrite (Sp3b), filling fractures/intergranular intervals (Sp4), anhedral granular in calcite veins (Sp5) |  |  |  | pyrite, pyrrhotite, galena, chalcopyrite, calcite | Polished thick sections (5–15 mm thick) | LA-ICPMS | JEOL JXA-i SP100 electron probe analyzer equipped with a 4-channel Spectrometer; New Wave Research 193 nm Ar F Excimer laser ablation system coupled with Thermo Scientific i Cap RQ quadrupole Inductively coupled plasma mass Spectrometer (ICP-MS) | Southern Ocean Science and Engineering Guangdong Laboratory (Zhuhai); Guangzhou Tuoyan Testing Technology Co, Ltd., Guangzhou | EMPA: acceleration voltage 20 kV, probe current 20 nA, beam spot 5 μm; characteristic peak measurement time for S, Zn, Cu and Fe is 10 s, for As, Mn, Sb, Sn, In, Cd, Ag and Pb is 20 s; backgrounds set with half of the peak measurement time. LA-ICP-MS: laser spot diameter 30 µm, frequency 6 Hz, energy density 3.5 J/cm2; helium gas as carrier gas, argon gas as compensation gas; ~40 s blank signal and ~45 s sample signal per analysis | EMPA: sphalerite (S and Zn), metallic copper (Cu), marcasite (Fe), gallium arsenide (As), metallic manganese (Mn), antimony telluride (Sb), metallic tin (Sn), indium phosphide (In), metallic cadmium (Cd), metallic silver (Ag), metallic lead (Pb); ZAF calibration program. LA-ICP-MS: NIST SRM610, MASS-1 (external standards), Zn (internal standard); SRM612 and BCR-2 Ga (monitoring standards) | 0.954924 | [5 empty] | 0 | [13 empty] | 122.858962 | [11 empty] | 17.042345 | [9 empty] | 72323.17626 |  | 1.931186 |  | 0 |  | 1.525874 |  | 0 |  | 18.948777 |  |  |  | 13.282873 | [9 empty] | 0 |  |  |  | 40221.8 |  | 0 | [13 empty] | 41.174193 | [9 empty] | 0 | [5 empty] | 240677.6 |  | 4.203644 | [13 empty] | 0 | [9 empty] | 0.398357 | [7 empty] | 0 | [5 empty] | 492410 |  |  |  |  | 2024 | Liu, Y., Yu, P.-P., Zheng, Y., Shan, H.-X., Chen, X. (2024). Texture and composition evolution of sphalerite in metamorphosed deposits: An example from the Keketale Pb-Zn(-Ag) deposit, NW China. Ore Geology Reviews, 165, 105924. |  | CHN | Xinjiang
| Keketale |  | Seafloor hydrothermal | Volcanic-hosted massive sulfide (VMS) | VMS zinc-lead-silver | Pb, Zn | Ag | Pb, Zn, Ag | Wang et al., 1998; Wan et al., 2010; Yu et al., 2020 |  | 10KK-01@2-5 |  | underground mine |  |  |  |  | ore material | polished section | grab | mineral separate | [5 empty] | mineralisation | metamorphosed |  |  | sphalerite | Syn-VMS (Sp1), syn-deformation (Sp2), peak metamorphism (Sp3), retrograde-metamorphism (Sp4), late-metamorphism (Sp5) | stratiform and lenticular orebodies hosted in meta-sandstone, chlorite-biotite-quartz schist and local marble blocks | massive, banded, sulfide-rich veinlets; coarse anhedral (Sp1), fine-grained aggregated directionally stretched (Sp2), subhedral coexisting with annealed pyrite (Sp3a), fine-grained wrapped in pyrite (Sp3b), filling fractures/intergranular intervals (Sp4), anhedral granular in calcite veins (Sp5) |  |  |  | pyrite, pyrrhotite, galena, chalcopyrite, calcite | Polished thick sections (5–15 mm thick) | LA-ICPMS | JEOL JXA-i SP100 electron probe analyzer equipped with a 4-channel Spectrometer; New Wave Research 193 nm Ar F Excimer laser ablation system coupled with Thermo Scientific i Cap RQ quadrupole Inductively coupled plasma mass Spectrometer (ICP-MS) | Southern Ocean Science and Engineering Guangdong Laboratory (Zhuhai); Guangzhou Tuoyan Testing Technology Co, Ltd., Guangzhou | EMPA: acceleration voltage 20 kV, probe current 20 nA, beam spot 5 μm; characteristic peak measurement time for S, Zn, Cu and Fe is 10 s, for As, Mn, Sb, Sn, In, Cd, Ag and Pb is 20 s; backgrounds set with half of the peak measurement time. LA-ICP-MS: laser spot diameter 30 µm, frequency 6 Hz, energy density 3.5 J/cm2; helium gas as carrier gas, argon gas as compensation gas; ~40 s blank signal and ~45 s sample signal per analysis | EMPA: sphalerite (S and Zn), metallic copper (Cu), marcasite (Fe), gallium arsenide (As), metallic manganese (Mn), antimony telluride (Sb), metallic tin (Sn), indium phosphide (In), metallic cadmium (Cd), metallic silver (Ag), metallic lead (Pb); ZAF calibration program. LA-ICP-MS: NIST SRM610, MASS-1 (external standards), Zn (internal standard); SRM612 and BCR-2 Ga (monitoring standards) | 0.435171 | [5 empty] | 0 | [13 empty] | 129.549691 | [11 empty] | 14.127504 | [9 empty] | 74547.29 |  | 1.404155 |  | 0 |  |  |  | 0 |  | 18.607221 |  |  |  | 13.707328 | [9 empty] | 0 |  |  |  | 41090.99 | [15 empty] | 1.009138 | [9 empty] | 0 | [5 empty] | 246512.8 |  | 0.503283 | [13 empty] | 0 |  |  |  | 0 | [5 empty] | 0.030454 |  |  |  | 0 |  |  |  | 0.03444 | [5 empty] | 492410 |  |  |  |  | 2024 | Liu, Y., Yu, P.-P., Zheng, Y., Shan, H.-X., Chen, X. (2024). Texture and composition evolution of sphalerite in metamorphosed deposits: An example from the Keketale Pb-Zn(-Ag) deposit, NW China. Ore Geology Reviews, 165, 105924. |  | CHN | Xinjiang
| Keketale |  | Seafloor hydrothermal | Volcanic-hosted massive sulfide (VMS) | VMS zinc-lead-silver | Pb, Zn | Ag | Pb, Zn, Ag | Wang et al., 1998; Wan et al., 2010; Yu et al., 2020 |  | 10KK-01@3-1 |  | underground mine |  |  |  |  | ore material | polished section | grab | mineral separate | [5 empty] | mineralisation | metamorphosed |  |  | sphalerite | Syn-VMS (Sp1), syn-deformation (Sp2), peak metamorphism (Sp3), retrograde-metamorphism (Sp4), late-metamorphism (Sp5) | stratiform and lenticular orebodies hosted in meta-sandstone, chlorite-biotite-quartz schist and local marble blocks | massive, banded, sulfide-rich veinlets; coarse anhedral (Sp1), fine-grained aggregated directionally stretched (Sp2), subhedral coexisting with annealed pyrite (Sp3a), fine-grained wrapped in pyrite (Sp3b), filling fractures/intergranular intervals (Sp4), anhedral granular in calcite veins (Sp5) |  |  |  | pyrite, pyrrhotite, galena, chalcopyrite, calcite | Polished thick sections (5–15 mm thick) | LA-ICPMS | JEOL JXA-i SP100 electron probe analyzer equipped with a 4-channel Spectrometer; New Wave Research 193 nm Ar F Excimer laser ablation system coupled with Thermo Scientific i Cap RQ quadrupole Inductively coupled plasma mass Spectrometer (ICP-MS) | Southern Ocean Science and Engineering Guangdong Laboratory (Zhuhai); Guangzhou Tuoyan Testing Technology Co, Ltd., Guangzhou | EMPA: acceleration voltage 20 kV, probe current 20 nA, beam spot 5 μm; characteristic peak measurement time for S, Zn, Cu and Fe is 10 s, for As, Mn, Sb, Sn, In, Cd, Ag and Pb is 20 s; backgrounds set with half of the peak measurement time. LA-ICP-MS: laser spot diameter 30 µm, frequency 6 Hz, energy density 3.5 J/cm2; helium gas as carrier gas, argon gas as compensation gas; ~40 s blank signal and ~45 s sample signal per analysis | EMPA: sphalerite (S and Zn), metallic copper (Cu), marcasite (Fe), gallium arsenide (As), metallic manganese (Mn), antimony telluride (Sb), metallic tin (Sn), indium phosphide (In), metallic cadmium (Cd), metallic silver (Ag), metallic lead (Pb); ZAF calibration program. LA-ICP-MS: NIST SRM610, MASS-1 (external standards), Zn (internal standard); SRM612 and BCR-2 Ga (monitoring standards) | 4.354978 | [5 empty] | 0 | [13 empty] | 133.281485 | [11 empty] | 15.876703 | [9 empty] | 70916.15302 |  | 1.36553 |  | 0 |  |  |  | 0 |  | 20.026379 |  |  |  | 13.22256 | [9 empty] | 0 |  |  |  | 38041.37 | [15 empty] | 1.23487 | [9 empty] | 0 | [5 empty] | 244871.4 |  | 5.553519 | [13 empty] | 0 |  |  |  | 0 | [5 empty] | 0.210746 | [13 empty] | 492410 |  |  |  |  | 2024 | Liu, Y., Yu, P.-P., Zheng, Y., Shan, H.-X., Chen, X. (2024). Texture and composition evolution of sphalerite in metamorphosed deposits: An example from the Keketale Pb-Zn(-Ag) deposit, NW China. Ore Geology Reviews, 165, 105924. |  | CHN | Xinjiang
| Keketale |  | Seafloor hydrothermal | Volcanic-hosted massive sulfide (VMS) | VMS zinc-lead-silver | Pb, Zn | Ag | Pb, Zn, Ag | Wang et al., 1998; Wan et al., 2010; Yu et al., 2020 |  | 10KK-01@3-2 |  | underground mine |  |  |  |  | ore material | polished section | grab | mineral separate | [5 empty] | mineralisation | metamorphosed |  |  | sphalerite | Syn-VMS (Sp1), syn-deformation (Sp2), peak metamorphism (Sp3), retrograde-metamorphism (Sp4), late-metamorphism (Sp5) | stratiform and lenticular orebodies hosted in meta-sandstone, chlorite-biotite-quartz schist and local marble blocks | massive, banded, sulfide-rich veinlets; coarse anhedral (Sp1), fine-grained aggregated directionally stretched (Sp2), subhedral coexisting with annealed pyrite (Sp3a), fine-grained wrapped in pyrite (Sp3b), filling fractures/intergranular intervals (Sp4), anhedral granular in calcite veins (Sp5) |  |  |  | pyrite, pyrrhotite, galena, chalcopyrite, calcite | Polished thick sections (5–15 mm thick) | LA-ICPMS | JEOL JXA-i SP100 electron probe analyzer equipped with a 4-channel Spectrometer; New Wave Research 193 nm Ar F Excimer laser ablation system coupled with Thermo Scientific i Cap RQ quadrupole Inductively coupled plasma mass Spectrometer (ICP-MS) | Southern Ocean Science and Engineering Guangdong Laboratory (Zhuhai); Guangzhou Tuoyan Testing Technology Co, Ltd., Guangzhou | EMPA: acceleration voltage 20 kV, probe current 20 nA, beam spot 5 μm; characteristic peak measurement time for S, Zn, Cu and Fe is 10 s, for As, Mn, Sb, Sn, In, Cd, Ag and Pb is 20 s; backgrounds set with half of the peak measurement time. LA-ICP-MS: laser spot diameter 30 µm, frequency 6 Hz, energy density 3.5 J/cm2; helium gas as carrier gas, argon gas as compensation gas; ~40 s blank signal and ~45 s sample signal per analysis | EMPA: sphalerite (S and Zn), metallic copper (Cu), marcasite (Fe), gallium arsenide (As), metallic manganese (Mn), antimony telluride (Sb), metallic tin (Sn), indium phosphide (In), metallic cadmium (Cd), metallic silver (Ag), metallic lead (Pb); ZAF calibration program. LA-ICP-MS: NIST SRM610, MASS-1 (external standards), Zn (internal standard); SRM612 and BCR-2 Ga (monitoring standards) | 0.146636 | [19 empty] | 135.535009 | [11 empty] | 10.605403 | [9 empty] | 69712.4 |  | 1.502651 | [5 empty] | 0 |  | 16.397794 |  |  |  | 12.007979 | [9 empty] | 0 |  |  |  | 31743.97 | [15 empty] | 0.009681 | [9 empty] | 0 | [5 empty] | 240738.9 | [15 empty] | 0 |  |  |  | 0 | [19 empty] | 492410 |  |  |  |  | 2024 | Liu, Y., Yu, P.-P., Zheng, Y., Shan, H.-X., Chen, X. (2024). Texture and composition evolution of sphalerite in metamorphosed deposits: An example from the Keketale Pb-Zn(-Ag) deposit, NW China. Ore Geology Reviews, 165, 105924. |  | CHN | Xinjiang
| Keketale |  | Seafloor hydrothermal | Volcanic-hosted massive sulfide (VMS) | VMS zinc-lead-silver | Pb, Zn | Ag | Pb, Zn, Ag | Wang et al., 1998; Wan et al., 2010; Yu et al., 2020 |  | 10KK-01@4-11 |  | underground mine |  |  |  |  | ore material | polished section | grab | mineral separate | [5 empty] | mineralisation | metamorphosed |  |  | sphalerite | Syn-VMS (Sp1), syn-deformation (Sp2), peak metamorphism (Sp3), retrograde-metamorphism (Sp4), late-metamorphism (Sp5) | stratiform and lenticular orebodies hosted in meta-sandstone, chlorite-biotite-quartz schist and local marble blocks | massive, banded, sulfide-rich veinlets; coarse anhedral (Sp1), fine-grained aggregated directionally stretched (Sp2), subhedral coexisting with annealed pyrite (Sp3a), fine-grained wrapped in pyrite (Sp3b), filling fractures/intergranular intervals (Sp4), anhedral granular in calcite veins (Sp5) |  |  |  | pyrite, pyrrhotite, galena, chalcopyrite, calcite | Polished thick sections (5–15 mm thick) | LA-ICPMS | JEOL JXA-i SP100 electron probe analyzer equipped with a 4-channel Spectrometer; New Wave Research 193 nm Ar F Excimer laser ablation system coupled with Thermo Scientific i Cap RQ quadrupole Inductively coupled plasma mass Spectrometer (ICP-MS) | Southern Ocean Science and Engineering Guangdong Laboratory (Zhuhai); Guangzhou Tuoyan Testing Technology Co, Ltd., Guangzhou | EMPA: acceleration voltage 20 kV, probe current 20 nA, beam spot 5 μm; characteristic peak measurement time for S, Zn, Cu and Fe is 10 s, for As, Mn, Sb, Sn, In, Cd, Ag and Pb is 20 s; backgrounds set with half of the peak measurement time. LA-ICP-MS: laser spot diameter 30 µm, frequency 6 Hz, energy density 3.5 J/cm2; helium gas as carrier gas, argon gas as compensation gas; ~40 s blank signal and ~45 s sample signal per analysis | EMPA: sphalerite (S and Zn), metallic copper (Cu), marcasite (Fe), gallium arsenide (As), metallic manganese (Mn), antimony telluride (Sb), metallic tin (Sn), indium phosphide (In), metallic cadmium (Cd), metallic silver (Ag), metallic lead (Pb); ZAF calibration program. LA-ICP-MS: NIST SRM610, MASS-1 (external standards), Zn (internal standard); SRM612 and BCR-2 Ga (monitoring standards) | 1.43379 | [13 empty] | 0.000474 | [5 empty] | 152.637086 | [11 empty] | 15.79383 | [9 empty] | 69934.63 |  | 1.066518 |  | 0 |  |  |  | 0 |  | 17.613837 |  |  |  | 12.64585 | [9 empty] | 0 |  |  |  | 38734.75 | [15 empty] | 2.51192 | [9 empty] | 0 | [5 empty] | 244874.2 |  | 1.486386 | [13 empty] | 0 |  |  |  | 0 | [5 empty] | 0.033195 | [7 empty] | 0 | [5 empty] | 492410 |  |  |  |  | 2024 | Liu, Y., Yu, P.-P., Zheng, Y., Shan, H.-X., Chen, X. (2024). Texture and composition evolution of sphalerite in metamorphosed deposits: An example from the Keketale Pb-Zn(-Ag) deposit, NW China. Ore Geology Reviews, 165, 105924. |  | CHN | Xinjiang
| Keketale |  | Seafloor hydrothermal | Volcanic-hosted massive sulfide (VMS) | VMS zinc-lead-silver | Pb, Zn | Ag | Pb, Zn, Ag | Wang et al., 1998; Wan et al., 2010; Yu et al., 2020 |  | 10KK-01@4-12 |  | underground mine |  |  |  |  | ore material | polished section | grab | mineral separate | [5 empty] | mineralisation | metamorphosed |  |  | sphalerite | Syn-VMS (Sp1), syn-deformation (Sp2), peak metamorphism (Sp3), retrograde-metamorphism (Sp4), late-metamorphism (Sp5) | stratiform and lenticular orebodies hosted in meta-sandstone, chlorite-biotite-quartz schist and local marble blocks | massive, banded, sulfide-rich veinlets; coarse anhedral (Sp1), fine-grained aggregated directionally stretched (Sp2), subhedral coexisting with annealed pyrite (Sp3a), fine-grained wrapped in pyrite (Sp3b), filling fractures/intergranular intervals (Sp4), anhedral granular in calcite veins (Sp5) |  |  |  | pyrite, pyrrhotite, galena, chalcopyrite, calcite | Polished thick sections (5–15 mm thick) | LA-ICPMS | JEOL JXA-i SP100 electron probe analyzer equipped with a 4-channel Spectrometer; New Wave Research 193 nm Ar F Excimer laser ablation system coupled with Thermo Scientific i Cap RQ quadrupole Inductively coupled plasma mass Spectrometer (ICP-MS) | Southern Ocean Science and Engineering Guangdong Laboratory (Zhuhai); Guangzhou Tuoyan Testing Technology Co, Ltd., Guangzhou | EMPA: acceleration voltage 20 kV, probe current 20 nA, beam spot 5 μm; characteristic peak measurement time for S, Zn, Cu and Fe is 10 s, for As, Mn, Sb, Sn, In, Cd, Ag and Pb is 20 s; backgrounds set with half of the peak measurement time. LA-ICP-MS: laser spot diameter 30 µm, frequency 6 Hz, energy density 3.5 J/cm2; helium gas as carrier gas, argon gas as compensation gas; ~40 s blank signal and ~45 s sample signal per analysis | EMPA: sphalerite (S and Zn), metallic copper (Cu), marcasite (Fe), gallium arsenide (As), metallic manganese (Mn), antimony telluride (Sb), metallic tin (Sn), indium phosphide (In), metallic cadmium (Cd), metallic silver (Ag), metallic lead (Pb); ZAF calibration program. LA-ICP-MS: NIST SRM610, MASS-1 (external standards), Zn (internal standard); SRM612 and BCR-2 Ga (monitoring standards) | 0.624252 | [13 empty] | 0 | [5 empty] | 153.71017 | [11 empty] | 14.247209 | [9 empty] | 67346.84 |  | 1.218156 |  | 0 |  |  |  | 0 |  | 16.511368 |  |  |  | 12.336445 | [9 empty] | 0 |  |  |  | 35753.65 |  | 0 | [13 empty] | 0.859836 | [9 empty] | 0 | [5 empty] | 240501.4 |  | 0.559393 | [13 empty] | 0 |  |  |  | 0 | [5 empty] | 0 | [7 empty] | 0.005165 | [5 empty] | 492410 |  |  |  |  | 2024 | Liu, Y., Yu, P.-P., Zheng, Y., Shan, H.-X., Chen, X. (2024). Texture and composition evolution of sphalerite in metamorphosed deposits: An example from the Keketale Pb-Zn(-Ag) deposit, NW China. Ore Geology Reviews, 165, 105924. |  | CHN | Xinjiang
| Keketale |  | Seafloor hydrothermal | Volcanic-hosted massive sulfide (VMS) | VMS zinc-lead-silver | Pb, Zn | Ag | Pb, Zn, Ag | Wang et al., 1998; Wan et al., 2010; Yu et al., 2020 |  | 10KK-01@5-2 |  | underground mine |  |  |  |  | ore material | polished section | grab | mineral separate | [5 empty] | mineralisation | metamorphosed |  |  | sphalerite | Syn-VMS (Sp1), syn-deformation (Sp2), peak metamorphism (Sp3), retrograde-metamorphism (Sp4), late-metamorphism (Sp5) | stratiform and lenticular orebodies hosted in meta-sandstone, chlorite-biotite-quartz schist and local marble blocks | massive, banded, sulfide-rich veinlets; coarse anhedral (Sp1), fine-grained aggregated directionally stretched (Sp2), subhedral coexisting with annealed pyrite (Sp3a), fine-grained wrapped in pyrite (Sp3b), filling fractures/intergranular intervals (Sp4), anhedral granular in calcite veins (Sp5) |  |  |  | pyrite, pyrrhotite, galena, chalcopyrite, calcite | Polished thick sections (5–15 mm thick) | LA-ICPMS | JEOL JXA-i SP100 electron probe analyzer equipped with a 4-channel Spectrometer; New Wave Research 193 nm Ar F Excimer laser ablation system coupled with Thermo Scientific i Cap RQ quadrupole Inductively coupled plasma mass Spectrometer (ICP-MS) | Southern Ocean Science and Engineering Guangdong Laboratory (Zhuhai); Guangzhou Tuoyan Testing Technology Co, Ltd., Guangzhou | EMPA: acceleration voltage 20 kV, probe current 20 nA, beam spot 5 μm; characteristic peak measurement time for S, Zn, Cu and Fe is 10 s, for As, Mn, Sb, Sn, In, Cd, Ag and Pb is 20 s; backgrounds set with half of the peak measurement time. LA-ICP-MS: laser spot diameter 30 µm, frequency 6 Hz, energy density 3.5 J/cm2; helium gas as carrier gas, argon gas as compensation gas; ~40 s blank signal and ~45 s sample signal per analysis | EMPA: sphalerite (S and Zn), metallic copper (Cu), marcasite (Fe), gallium arsenide (As), metallic manganese (Mn), antimony telluride (Sb), metallic tin (Sn), indium phosphide (In), metallic cadmium (Cd), metallic silver (Ag), metallic lead (Pb); ZAF calibration program. LA-ICP-MS: NIST SRM610, MASS-1 (external standards), Zn (internal standard); SRM612 and BCR-2 Ga (monitoring standards) | 1.903734 | [5 empty] | 0 | [7 empty] | 0.000209 | [5 empty] | 154.961382 | [11 empty] | 15.428762 | [9 empty] | 68503.06 |  | 1.122803 |  | 0 |  |  |  | 0 |  | 18.605065 |  |  |  | 12.768589 | [9 empty] | 0 |  |  |  | 36609.17 | [15 empty] | 15.534644 | [15 empty] | 243126.6 |  | 2.411494 | [13 empty] | 0 |  |  |  | 0 | [5 empty] | 0.096571 | [13 empty] | 492410 |  |  |  |  | 2024 | Liu, Y., Yu, P.-P., Zheng, Y., Shan, H.-X., Chen, X. (2024). Texture and composition evolution of sphalerite in metamorphosed deposits: An example from the Keketale Pb-Zn(-Ag) deposit, NW China. Ore Geology Reviews, 165, 105924. |  | CHN | Xinjiang
| Keketale |  | Seafloor hydrothermal | Volcanic-hosted massive sulfide (VMS) | VMS zinc-lead-silver | Pb, Zn | Ag | Pb, Zn, Ag | Wang et al., 1998; Wan et al., 2010; Yu et al., 2020 |  | 10KK-01@5-3 |  | underground mine |  |  |  |  | ore material | polished section | grab | mineral separate | [5 empty] | mineralisation | metamorphosed |  |  | sphalerite | Syn-VMS (Sp1), syn-deformation (Sp2), peak metamorphism (Sp3), retrograde-metamorphism (Sp4), late-metamorphism (Sp5) | stratiform and lenticular orebodies hosted in meta-sandstone, chlorite-biotite-quartz schist and local marble blocks | massive, banded, sulfide-rich veinlets; coarse anhedral (Sp1), fine-grained aggregated directionally stretched (Sp2), subhedral coexisting with annealed pyrite (Sp3a), fine-grained wrapped in pyrite (Sp3b), filling fractures/intergranular intervals (Sp4), anhedral granular in calcite veins (Sp5) |  |  |  | pyrite, pyrrhotite, galena, chalcopyrite, calcite | Polished thick sections (5–15 mm thick) | LA-ICPMS | JEOL JXA-i SP100 electron probe analyzer equipped with a 4-channel Spectrometer; New Wave Research 193 nm Ar F Excimer laser ablation system coupled with Thermo Scientific i Cap RQ quadrupole Inductively coupled plasma mass Spectrometer (ICP-MS) | Southern Ocean Science and Engineering Guangdong Laboratory (Zhuhai); Guangzhou Tuoyan Testing Technology Co, Ltd., Guangzhou | EMPA: acceleration voltage 20 kV, probe current 20 nA, beam spot 5 μm; characteristic peak measurement time for S, Zn, Cu and Fe is 10 s, for As, Mn, Sb, Sn, In, Cd, Ag and Pb is 20 s; backgrounds set with half of the peak measurement time. LA-ICP-MS: laser spot diameter 30 µm, frequency 6 Hz, energy density 3.5 J/cm2; helium gas as carrier gas, argon gas as compensation gas; ~40 s blank signal and ~45 s sample signal per analysis | EMPA: sphalerite (S and Zn), metallic copper (Cu), marcasite (Fe), gallium arsenide (As), metallic manganese (Mn), antimony telluride (Sb), metallic tin (Sn), indium phosphide (In), metallic cadmium (Cd), metallic silver (Ag), metallic lead (Pb); ZAF calibration program. LA-ICP-MS: NIST SRM610, MASS-1 (external standards), Zn (internal standard); SRM612 and BCR-2 Ga (monitoring standards) | 2.560529 | [19 empty] | 166.750286 | [11 empty] | 16.996643 | [9 empty] | 68081.39 |  | 1.199284 |  | 0 |  | 1.691268 |  | 0 |  | 19.723165 |  |  |  | 13.032418 | [9 empty] | 0 |  |  |  | 37081.67 | [15 empty] | 2.821002 | [15 empty] | 241877.8 |  | 3.089456 | [13 empty] | 0 | [23 empty] | 492410 |  |  |  |  | 2024 | Liu, Y., Yu, P.-P., Zheng, Y., Shan, H.-X., Chen, X. (2024). Texture and composition evolution of sphalerite in metamorphosed deposits: An example from the Keketale Pb-Zn(-Ag) deposit, NW China. Ore Geology Reviews, 165, 105924. |  | CHN | Xinjiang
| Keketale |  | Seafloor hydrothermal | Volcanic-hosted massive sulfide (VMS) | VMS zinc-lead-silver | Pb, Zn | Ag | Pb, Zn, Ag | Wang et al., 1998; Wan et al., 2010; Yu et al., 2020 |  | 10KK-01@6-2 |  | underground mine |  |  |  |  | ore material | polished section | grab | mineral separate | [5 empty] | mineralisation | metamorphosed |  |  | sphalerite | Syn-VMS (Sp1), syn-deformation (Sp2), peak metamorphism (Sp3), retrograde-metamorphism (Sp4), late-metamorphism (Sp5) | stratiform and lenticular orebodies hosted in meta-sandstone, chlorite-biotite-quartz schist and local marble blocks | massive, banded, sulfide-rich veinlets; coarse anhedral (Sp1), fine-grained aggregated directionally stretched (Sp2), subhedral coexisting with annealed pyrite (Sp3a), fine-grained wrapped in pyrite (Sp3b), filling fractures/intergranular intervals (Sp4), anhedral granular in calcite veins (Sp5) |  |  |  | pyrite, pyrrhotite, galena, chalcopyrite, calcite | Polished thick sections (5–15 mm thick) | LA-ICPMS | JEOL JXA-i SP100 electron probe analyzer equipped with a 4-channel Spectrometer; New Wave Research 193 nm Ar F Excimer laser ablation system coupled with Thermo Scientific i Cap RQ quadrupole Inductively coupled plasma mass Spectrometer (ICP-MS) | Southern Ocean Science and Engineering Guangdong Laboratory (Zhuhai); Guangzhou Tuoyan Testing Technology Co, Ltd., Guangzhou | EMPA: acceleration voltage 20 kV, probe current 20 nA, beam spot 5 μm; characteristic peak measurement time for S, Zn, Cu and Fe is 10 s, for As, Mn, Sb, Sn, In, Cd, Ag and Pb is 20 s; backgrounds set with half of the peak measurement time. LA-ICP-MS: laser spot diameter 30 µm, frequency 6 Hz, energy density 3.5 J/cm2; helium gas as carrier gas, argon gas as compensation gas; ~40 s blank signal and ~45 s sample signal per analysis | EMPA: sphalerite (S and Zn), metallic copper (Cu), marcasite (Fe), gallium arsenide (As), metallic manganese (Mn), antimony telluride (Sb), metallic tin (Sn), indium phosphide (In), metallic cadmium (Cd), metallic silver (Ag), metallic lead (Pb); ZAF calibration program. LA-ICP-MS: NIST SRM610, MASS-1 (external standards), Zn (internal standard); SRM612 and BCR-2 Ga (monitoring standards) | 0.485032 | [5 empty] | 0 | [13 empty] | 159.271977 | [11 empty] | 13.061492 | [9 empty] | 71138.77635 |  | 1.585759 |  | 0 |  |  |  | 0 |  | 18.594259 |  |  |  | 13.090803 | [9 empty] | 0 |  |  |  | 38748.17909 |  | 0 | [13 empty] | 22.52657 | [15 empty] | 245204.3 |  | 2.791269 | [13 empty] | 0 |  |  |  | 0 | [5 empty] | 0.112269 | [13 empty] | 492410 |  |  |  |  | 2024 | Liu, Y., Yu, P.-P., Zheng, Y., Shan, H.-X., Chen, X. (2024). Texture and composition evolution of sphalerite in metamorphosed deposits: An example from the Keketale Pb-Zn(-Ag) deposit, NW China. Ore Geology Reviews, 165, 105924. |  | CHN | Xinjiang
| Keketale |  | Seafloor hydrothermal | Volcanic-hosted massive sulfide (VMS) | VMS zinc-lead-silver | Pb, Zn | Ag | Pb, Zn, Ag | Wang et al., 1998; Wan et al., 2010; Yu et al., 2020 |  | 10KK-01@6-3 |  | underground mine |  |  |  |  | ore material | polished section | grab | mineral separate | [5 empty] | mineralisation | metamorphosed |  |  | sphalerite | Syn-VMS (Sp1), syn-deformation (Sp2), peak metamorphism (Sp3), retrograde-metamorphism (Sp4), late-metamorphism (Sp5) | stratiform and lenticular orebodies hosted in meta-sandstone, chlorite-biotite-quartz schist and local marble blocks | massive, banded, sulfide-rich veinlets; coarse anhedral (Sp1), fine-grained aggregated directionally stretched (Sp2), subhedral coexisting with annealed pyrite (Sp3a), fine-grained wrapped in pyrite (Sp3b), filling fractures/intergranular intervals (Sp4), anhedral granular in calcite veins (Sp5) |  |  |  | pyrite, pyrrhotite, galena, chalcopyrite, calcite | Polished thick sections (5–15 mm thick) | LA-ICPMS | JEOL JXA-i SP100 electron probe analyzer equipped with a 4-channel Spectrometer; New Wave Research 193 nm Ar F Excimer laser ablation system coupled with Thermo Scientific i Cap RQ quadrupole Inductively coupled plasma mass Spectrometer (ICP-MS) | Southern Ocean Science and Engineering Guangdong Laboratory (Zhuhai); Guangzhou Tuoyan Testing Technology Co, Ltd., Guangzhou | EMPA: acceleration voltage 20 kV, probe current 20 nA, beam spot 5 μm; characteristic peak measurement time for S, Zn, Cu and Fe is 10 s, for As, Mn, Sb, Sn, In, Cd, Ag and Pb is 20 s; backgrounds set with half of the peak measurement time. LA-ICP-MS: laser spot diameter 30 µm, frequency 6 Hz, energy density 3.5 J/cm2; helium gas as carrier gas, argon gas as compensation gas; ~40 s blank signal and ~45 s sample signal per analysis | EMPA: sphalerite (S and Zn), metallic copper (Cu), marcasite (Fe), gallium arsenide (As), metallic manganese (Mn), antimony telluride (Sb), metallic tin (Sn), indium phosphide (In), metallic cadmium (Cd), metallic silver (Ag), metallic lead (Pb); ZAF calibration program. LA-ICP-MS: NIST SRM610, MASS-1 (external standards), Zn (internal standard); SRM612 and BCR-2 Ga (monitoring standards) | 0.222002 | [5 empty] | 0 | [13 empty] | 165.451177 | [11 empty] | 11.205258 | [9 empty] | 70623.77627 |  | 1.376663 |  | 0 |  |  |  | 0 |  | 18.562512 |  |  |  | 12.667917 | [9 empty] | 0 |  |  |  | 38104.5 | [15 empty] | 0.385729 | [9 empty] | 0 | [5 empty] | 243644 | [15 empty] | 0 |  |  |  | 0 | [5 empty] | 0.016804 |  |  |  | 0 | [9 empty] | 492410 |  |  |  |  | 2024 | Liu, Y., Yu, P.-P., Zheng, Y., Shan, H.-X., Chen, X. (2024). Texture and composition evolution of sphalerite in metamorphosed deposits: An example from the Keketale Pb-Zn(-Ag) deposit, NW China. Ore Geology Reviews, 165, 105924. |  | CHN | Xinjiang
| Keketale |  | Seafloor hydrothermal | Volcanic-hosted massive sulfide (VMS) | VMS zinc-lead-silver | Pb, Zn | Ag | Pb, Zn, Ag | Wang et al., 1998; Wan et al., 2010; Yu et al., 2020 |  | 10KK-01@6-4 |  | underground mine |  |  |  |  | ore material | polished section | grab | mineral separate | [5 empty] | mineralisation | metamorphosed |  |  | sphalerite | Syn-VMS (Sp1), syn-deformation (Sp2), peak metamorphism (Sp3), retrograde-metamorphism (Sp4), late-metamorphism (Sp5) | stratiform and lenticular orebodies hosted in meta-sandstone, chlorite-biotite-quartz schist and local marble blocks | massive, banded, sulfide-rich veinlets; coarse anhedral (Sp1), fine-grained aggregated directionally stretched (Sp2), subhedral coexisting with annealed pyrite (Sp3a), fine-grained wrapped in pyrite (Sp3b), filling fractures/intergranular intervals (Sp4), anhedral granular in calcite veins (Sp5) |  |  |  | pyrite, pyrrhotite, galena, chalcopyrite, calcite | Polished thick sections (5–15 mm thick) | LA-ICPMS | JEOL JXA-i SP100 electron probe analyzer equipped with a 4-channel Spectrometer; New Wave Research 193 nm Ar F Excimer laser ablation system coupled with Thermo Scientific i Cap RQ quadrupole Inductively coupled plasma mass Spectrometer (ICP-MS) | Southern Ocean Science and Engineering Guangdong Laboratory (Zhuhai); Guangzhou Tuoyan Testing Technology Co, Ltd., Guangzhou | EMPA: acceleration voltage 20 kV, probe current 20 nA, beam spot 5 μm; characteristic peak measurement time for S, Zn, Cu and Fe is 10 s, for As, Mn, Sb, Sn, In, Cd, Ag and Pb is 20 s; backgrounds set with half of the peak measurement time. LA-ICP-MS: laser spot diameter 30 µm, frequency 6 Hz, energy density 3.5 J/cm2; helium gas as carrier gas, argon gas as compensation gas; ~40 s blank signal and ~45 s sample signal per analysis | EMPA: sphalerite (S and Zn), metallic copper (Cu), marcasite (Fe), gallium arsenide (As), metallic manganese (Mn), antimony telluride (Sb), metallic tin (Sn), indium phosphide (In), metallic cadmium (Cd), metallic silver (Ag), metallic lead (Pb); ZAF calibration program. LA-ICP-MS: NIST SRM610, MASS-1 (external standards), Zn (internal standard); SRM612 and BCR-2 Ga (monitoring standards) | 0.12337 | [19 empty] | 171.327573 | [11 empty] | 12.610479 | [9 empty] | 66707.32 |  | 1.327714 |  | 0 |  |  |  | 0 |  | 17.036736 |  |  |  | 12.020264 | [9 empty] | 0 |  |  |  | 36161.88 | [25 empty] | 0 | [5 empty] | 241419.3 | [15 empty] | 0 |  |  |  | 0 | [5 empty] | 0 | [13 empty] | 492410 |  |  |  |  | 2024 | Liu, Y., Yu, P.-P., Zheng, Y., Shan, H.-X., Chen, X. (2024). Texture and composition evolution of sphalerite in metamorphosed deposits: An example from the Keketale Pb-Zn(-Ag) deposit, NW China. Ore Geology Reviews, 165, 105924. |  | CHN | Xinjiang
| Keketale |  | Seafloor hydrothermal | Volcanic-hosted massive sulfide (VMS) | VMS zinc-lead-silver | Pb, Zn | Ag | Pb, Zn, Ag | Wang et al., 1998; Wan et al., 2010; Yu et al., 2020 |  | 10KK-12@1-3 |  | underground mine |  |  |  |  | ore material | polished section | grab | mineral separate | [5 empty] | mineralisation | metamorphosed |  |  | sphalerite | Syn-VMS (Sp1), syn-deformation (Sp2), peak metamorphism (Sp3), retrograde-metamorphism (Sp4), late-metamorphism (Sp5) | stratiform and lenticular orebodies hosted in meta-sandstone, chlorite-biotite-quartz schist and local marble blocks | massive, banded, sulfide-rich veinlets; coarse anhedral (Sp1), fine-grained aggregated directionally stretched (Sp2), subhedral coexisting with annealed pyrite (Sp3a), fine-grained wrapped in pyrite (Sp3b), filling fractures/intergranular intervals (Sp4), anhedral granular in calcite veins (Sp5) |  |  |  | pyrite, pyrrhotite, galena, chalcopyrite, calcite | Polished thick sections (5–15 mm thick) | LA-ICPMS | JEOL JXA-i SP100 electron probe analyzer equipped with a 4-channel Spectrometer; New Wave Research 193 nm Ar F Excimer laser ablation system coupled with Thermo Scientific i Cap RQ quadrupole Inductively coupled plasma mass Spectrometer (ICP-MS) | Southern Ocean Science and Engineering Guangdong Laboratory (Zhuhai); Guangzhou Tuoyan Testing Technology Co, Ltd., Guangzhou | EMPA: acceleration voltage 20 kV, probe current 20 nA, beam spot 5 μm; characteristic peak measurement time for S, Zn, Cu and Fe is 10 s, for As, Mn, Sb, Sn, In, Cd, Ag and Pb is 20 s; backgrounds set with half of the peak measurement time. LA-ICP-MS: laser spot diameter 30 µm, frequency 6 Hz, energy density 3.5 J/cm2; helium gas as carrier gas, argon gas as compensation gas; ~40 s blank signal and ~45 s sample signal per analysis | EMPA: sphalerite (S and Zn), metallic copper (Cu), marcasite (Fe), gallium arsenide (As), metallic manganese (Mn), antimony telluride (Sb), metallic tin (Sn), indium phosphide (In), metallic cadmium (Cd), metallic silver (Ag), metallic lead (Pb); ZAF calibration program. LA-ICP-MS: NIST SRM610, MASS-1 (external standards), Zn (internal standard); SRM612 and BCR-2 Ga (monitoring standards) | 0.118624 | [5 empty] | 0 | [13 empty] | 119.848775 | [5 empty] | 0.733909 | [5 empty] | 19.111568 | [9 empty] | 73689.96 |  | 5.155142 |  | 0 |  | 1.214863 |  | 0 |  | 20.503821 |  |  |  | 16.686296 | [9 empty] | 0 |  |  |  | 16525.57 | [15 empty] | 0.132324 | [9 empty] | 0 | [5 empty] | 239191 | [15 empty] | 0 |  |  |  | 0 | [5 empty] | 0.001623 | [13 empty] | 548570 |  |  |  |  | 2024 | Liu, Y., Yu, P.-P., Zheng, Y., Shan, H.-X., Chen, X. (2024). Texture and composition evolution of sphalerite in metamorphosed deposits: An example from the Keketale Pb-Zn(-Ag) deposit, NW China. Ore Geology Reviews, 165, 105924. |  | CHN | Xinjiang
| Keketale |  | Seafloor hydrothermal | Volcanic-hosted massive sulfide (VMS) | VMS zinc-lead-silver | Pb, Zn | Ag | Pb, Zn, Ag | Wang et al., 1998; Wan et al., 2010; Yu et al., 2020 |  | 10KK-12@1-4 |  | underground mine |  |  |  |  | ore material | polished section | grab | mineral separate | [5 empty] | mineralisation | metamorphosed |  |  | sphalerite | Syn-VMS (Sp1), syn-deformation (Sp2), peak metamorphism (Sp3), retrograde-metamorphism (Sp4), late-metamorphism (Sp5) | stratiform and lenticular orebodies hosted in meta-sandstone, chlorite-biotite-quartz schist and local marble blocks | massive, banded, sulfide-rich veinlets; coarse anhedral (Sp1), fine-grained aggregated directionally stretched (Sp2), subhedral coexisting with annealed pyrite (Sp3a), fine-grained wrapped in pyrite (Sp3b), filling fractures/intergranular intervals (Sp4), anhedral granular in calcite veins (Sp5) |  |  |  | pyrite, pyrrhotite, galena, chalcopyrite, calcite | Polished thick sections (5–15 mm thick) | LA-ICPMS | JEOL JXA-i SP100 electron probe analyzer equipped with a 4-channel Spectrometer; New Wave Research 193 nm Ar F Excimer laser ablation system coupled with Thermo Scientific i Cap RQ quadrupole Inductively coupled plasma mass Spectrometer (ICP-MS) | Southern Ocean Science and Engineering Guangdong Laboratory (Zhuhai); Guangzhou Tuoyan Testing Technology Co, Ltd., Guangzhou | EMPA: acceleration voltage 20 kV, probe current 20 nA, beam spot 5 μm; characteristic peak measurement time for S, Zn, Cu and Fe is 10 s, for As, Mn, Sb, Sn, In, Cd, Ag and Pb is 20 s; backgrounds set with half of the peak measurement time. LA-ICP-MS: laser spot diameter 30 µm, frequency 6 Hz, energy density 3.5 J/cm2; helium gas as carrier gas, argon gas as compensation gas; ~40 s blank signal and ~45 s sample signal per analysis | EMPA: sphalerite (S and Zn), metallic copper (Cu), marcasite (Fe), gallium arsenide (As), metallic manganese (Mn), antimony telluride (Sb), metallic tin (Sn), indium phosphide (In), metallic cadmium (Cd), metallic silver (Ag), metallic lead (Pb); ZAF calibration program. LA-ICP-MS: NIST SRM610, MASS-1 (external standards), Zn (internal standard); SRM612 and BCR-2 Ga (monitoring standards) | 1.487483 |  |  |  | 14.889399 |  | 0 | [13 empty] | 138.417996 | [11 empty] | 24.002386 | [9 empty] | 94237.38 |  | 2.566556 |  | 0 |  | 1.691362 |  | 0 |  | 22.285405 |  |  |  | 17.18612 | [9 empty] | 0 |  |  |  | 38423.53 |  | 0.168733 | [13 empty] | 144.949006 | [9 empty] | 0 | [5 empty] | 267743.1 |  | 9.622588 | [13 empty] | 0 |  |  |  | 0 | [5 empty] | 0.610808 |  |  |  | 0.005352 | [9 empty] | 548570 |  |  |  |  | 2024 | Liu, Y., Yu, P.-P., Zheng, Y., Shan, H.-X., Chen, X. (2024). Texture and composition evolution of sphalerite in metamorphosed deposits: An example from the Keketale Pb-Zn(-Ag) deposit, NW China. Ore Geology Reviews, 165, 105924. |  | CHN | Xinjiang
| Keketale |  | Seafloor hydrothermal | Volcanic-hosted massive sulfide (VMS) | VMS zinc-lead-silver | Pb, Zn | Ag | Pb, Zn, Ag | Wang et al., 1998; Wan et al., 2010; Yu et al., 2020 |  | 10KK-12@2-1 |  | underground mine |  |  |  |  | ore material | polished section | grab | mineral separate | [5 empty] | mineralisation | metamorphosed |  |  | sphalerite | Syn-VMS (Sp1), syn-deformation (Sp2), peak metamorphism (Sp3), retrograde-metamorphism (Sp4), late-metamorphism (Sp5) | stratiform and lenticular orebodies hosted in meta-sandstone, chlorite-biotite-quartz schist and local marble blocks | massive, banded, sulfide-rich veinlets; coarse anhedral (Sp1), fine-grained aggregated directionally stretched (Sp2), subhedral coexisting with annealed pyrite (Sp3a), fine-grained wrapped in pyrite (Sp3b), filling fractures/intergranular intervals (Sp4), anhedral granular in calcite veins (Sp5) |  |  |  | pyrite, pyrrhotite, galena, chalcopyrite, calcite | Polished thick sections (5–15 mm thick) | LA-ICPMS | JEOL JXA-i SP100 electron probe analyzer equipped with a 4-channel Spectrometer; New Wave Research 193 nm Ar F Excimer laser ablation system coupled with Thermo Scientific i Cap RQ quadrupole Inductively coupled plasma mass Spectrometer (ICP-MS) | Southern Ocean Science and Engineering Guangdong Laboratory (Zhuhai); Guangzhou Tuoyan Testing Technology Co, Ltd., Guangzhou | EMPA: acceleration voltage 20 kV, probe current 20 nA, beam spot 5 μm; characteristic peak measurement time for S, Zn, Cu and Fe is 10 s, for As, Mn, Sb, Sn, In, Cd, Ag and Pb is 20 s; backgrounds set with half of the peak measurement time. LA-ICP-MS: laser spot diameter 30 µm, frequency 6 Hz, energy density 3.5 J/cm2; helium gas as carrier gas, argon gas as compensation gas; ~40 s blank signal and ~45 s sample signal per analysis | EMPA: sphalerite (S and Zn), metallic copper (Cu), marcasite (Fe), gallium arsenide (As), metallic manganese (Mn), antimony telluride (Sb), metallic tin (Sn), indium phosphide (In), metallic cadmium (Cd), metallic silver (Ag), metallic lead (Pb); ZAF calibration program. LA-ICP-MS: NIST SRM610, MASS-1 (external standards), Zn (internal standard); SRM612 and BCR-2 Ga (monitoring standards) | 0.59 | [5 empty] | 0 | [13 empty] | 129.23549 | [5 empty] | 0.896669 | [5 empty] | 18.549269 | [9 empty] | 69634.09 |  | 3.881155 | [5 empty] | 0 |  | 26.064371 |  |  |  | 14.637234 | [9 empty] | 0 |  |  |  | 20070.49 |  | 0 | [13 empty] | 1.83315 | [9 empty] | 0 | [5 empty] | 240863.1 |  | 1.032158 | [13 empty] | 0 | [9 empty] | 0 |  |  |  | 0 | [9 empty] | 548570 |  |  |  |  | 2024 | Liu, Y., Yu, P.-P., Zheng, Y., Shan, H.-X., Chen, X. (2024). Texture and composition evolution of sphalerite in metamorphosed deposits: An example from the Keketale Pb-Zn(-Ag) deposit, NW China. Ore Geology Reviews, 165, 105924. |  | CHN | Xinjiang
| Keketale |  | Seafloor hydrothermal | Volcanic-hosted massive sulfide (VMS) | VMS zinc-lead-silver | Pb, Zn | Ag | Pb, Zn, Ag | Wang et al., 1998; Wan et al., 2010; Yu et al., 2020 |  | KK-09@2-1 |  | underground mine |  |  |  |  | ore material | polished section | grab | mineral separate | [5 empty] | mineralisation | metamorphosed |  |  | sphalerite | Syn-VMS (Sp1), syn-deformation (Sp2), peak metamorphism (Sp3), retrograde-metamorphism (Sp4), late-metamorphism (Sp5) | stratiform and lenticular orebodies hosted in meta-sandstone, chlorite-biotite-quartz schist and local marble blocks | massive, banded, sulfide-rich veinlets; coarse anhedral (Sp1), fine-grained aggregated directionally stretched (Sp2), subhedral coexisting with annealed pyrite (Sp3a), fine-grained wrapped in pyrite (Sp3b), filling fractures/intergranular intervals (Sp4), anhedral granular in calcite veins (Sp5) |  |  |  | pyrite, pyrrhotite, galena, chalcopyrite, calcite | Polished thick sections (5–15 mm thick) | LA-ICPMS | JEOL JXA-i SP100 electron probe analyzer equipped with a 4-channel Spectrometer; New Wave Research 193 nm Ar F Excimer laser ablation system coupled with Thermo Scientific i Cap RQ quadrupole Inductively coupled plasma mass Spectrometer (ICP-MS) | Southern Ocean Science and Engineering Guangdong Laboratory (Zhuhai); Guangzhou Tuoyan Testing Technology Co, Ltd., Guangzhou | EMPA: acceleration voltage 20 kV, probe current 20 nA, beam spot 5 μm; characteristic peak measurement time for S, Zn, Cu and Fe is 10 s, for As, Mn, Sb, Sn, In, Cd, Ag and Pb is 20 s; backgrounds set with half of the peak measurement time. LA-ICP-MS: laser spot diameter 30 µm, frequency 6 Hz, energy density 3.5 J/cm2; helium gas as carrier gas, argon gas as compensation gas; ~40 s blank signal and ~45 s sample signal per analysis | EMPA: sphalerite (S and Zn), metallic copper (Cu), marcasite (Fe), gallium arsenide (As), metallic manganese (Mn), antimony telluride (Sb), metallic tin (Sn), indium phosphide (In), metallic cadmium (Cd), metallic silver (Ag), metallic lead (Pb); ZAF calibration program. LA-ICP-MS: NIST SRM610, MASS-1 (external standards), Zn (internal standard); SRM612 and BCR-2 Ga (monitoring standards) | 5.747649 | [19 empty] | 113.991036 | [7 empty] | 10.772009 |  |  |  | 30.813377 | [9 empty] | 77433.57192 |  | 0.647458 |  | 0 |  |  |  | 0 |  | 14.08118 |  |  |  | 19.412456 | [9 empty] | 0 |  |  |  | 30525.81 |  | 0 | [13 empty] | 4.385891 | [9 empty] | 0 | [5 empty] | 235666.9 |  | 4.458734 | [13 empty] | 0 |  |  |  | 0 | [5 empty] | 0.114714 | [13 empty] | 512310 |  |  |  |  | 2024 | Liu, Y., Yu, P.-P., Zheng, Y., Shan, H.-X., Chen, X. (2024). Texture and composition evolution of sphalerite in metamorphosed deposits: An example from the Keketale Pb-Zn(-Ag) deposit, NW China. Ore Geology Reviews, 165, 105924. |  | CHN | Xinjiang
| Keketale |  | Seafloor hydrothermal | Volcanic-hosted massive sulfide (VMS) | VMS zinc-lead-silver | Pb, Zn | Ag | Pb, Zn, Ag | Wang et al., 1998; Wan et al., 2010; Yu et al., 2020 |  | KK-09@2-2 |  | underground mine |  |  |  |  | ore material | polished section | grab | mineral separate | [5 empty] | mineralisation | metamorphosed |  |  | sphalerite | Syn-VMS (Sp1), syn-deformation (Sp2), peak metamorphism (Sp3), retrograde-metamorphism (Sp4), late-metamorphism (Sp5) | stratiform and lenticular orebodies hosted in meta-sandstone, chlorite-biotite-quartz schist and local marble blocks | massive, banded, sulfide-rich veinlets; coarse anhedral (Sp1), fine-grained aggregated directionally stretched (Sp2), subhedral coexisting with annealed pyrite (Sp3a), fine-grained wrapped in pyrite (Sp3b), filling fractures/intergranular intervals (Sp4), anhedral granular in calcite veins (Sp5) |  |  |  | pyrite, pyrrhotite, galena, chalcopyrite, calcite | Polished thick sections (5–15 mm thick) | LA-ICPMS | JEOL JXA-i SP100 electron probe analyzer equipped with a 4-channel Spectrometer; New Wave Research 193 nm Ar F Excimer laser ablation system coupled with Thermo Scientific i Cap RQ quadrupole Inductively coupled plasma mass Spectrometer (ICP-MS) | Southern Ocean Science and Engineering Guangdong Laboratory (Zhuhai); Guangzhou Tuoyan Testing Technology Co, Ltd., Guangzhou | EMPA: acceleration voltage 20 kV, probe current 20 nA, beam spot 5 μm; characteristic peak measurement time for S, Zn, Cu and Fe is 10 s, for As, Mn, Sb, Sn, In, Cd, Ag and Pb is 20 s; backgrounds set with half of the peak measurement time. LA-ICP-MS: laser spot diameter 30 µm, frequency 6 Hz, energy density 3.5 J/cm2; helium gas as carrier gas, argon gas as compensation gas; ~40 s blank signal and ~45 s sample signal per analysis | EMPA: sphalerite (S and Zn), metallic copper (Cu), marcasite (Fe), gallium arsenide (As), metallic manganese (Mn), antimony telluride (Sb), metallic tin (Sn), indium phosphide (In), metallic cadmium (Cd), metallic silver (Ag), metallic lead (Pb); ZAF calibration program. LA-ICP-MS: NIST SRM610, MASS-1 (external standards), Zn (internal standard); SRM612 and BCR-2 Ga (monitoring standards) | 1.808919 | [19 empty] | 125.154822 | [11 empty] | 23.381126 | [9 empty] | 81737.39 |  | 0.881799 |  | 0 |  |  |  | 0 |  | 13.307738 |  |  |  | 20.683218 | [9 empty] | 0 |  |  |  | 30563.2 | [15 empty] | 2.303086 | [9 empty] | 0 | [5 empty] | 237434.8 |  | 1.403236 | [13 empty] | 0 | [9 empty] | 0.021447 |  |  |  | 0 | [9 empty] | 512310 |  |  |  |  | 2024 | Liu, Y., Yu, P.-P., Zheng, Y., Shan, H.-X., Chen, X. (2024). Texture and composition evolution of sphalerite in metamorphosed deposits: An example from the Keketale Pb-Zn(-Ag) deposit, NW China. Ore Geology Reviews, 165, 105924. |  | CHN | Xinjiang
| Keketale |  | Seafloor hydrothermal | Volcanic-hosted massive sulfide (VMS) | VMS zinc-lead-silver | Pb, Zn | Ag | Pb, Zn, Ag | Wang et al., 1998; Wan et al., 2010; Yu et al., 2020 |  | KK-Y@1-4 |  | underground mine |  |  |  |  | ore material | polished section | grab | mineral separate | [5 empty] | mineralisation | metamorphosed |  |  | sphalerite | Syn-VMS (Sp1), syn-deformation (Sp2), peak metamorphism (Sp3), retrograde-metamorphism (Sp4), late-metamorphism (Sp5) | stratiform and lenticular orebodies hosted in meta-sandstone, chlorite-biotite-quartz schist and local marble blocks | massive, banded, sulfide-rich veinlets; coarse anhedral (Sp1), fine-grained aggregated directionally stretched (Sp2), subhedral coexisting with annealed pyrite (Sp3a), fine-grained wrapped in pyrite (Sp3b), filling fractures/intergranular intervals (Sp4), anhedral granular in calcite veins (Sp5) |  |  |  | pyrite, pyrrhotite, galena, chalcopyrite, calcite | Polished thick sections (5–15 mm thick) | LA-ICPMS | JEOL JXA-i SP100 electron probe analyzer equipped with a 4-channel Spectrometer; New Wave Research 193 nm Ar F Excimer laser ablation system coupled with Thermo Scientific i Cap RQ quadrupole Inductively coupled plasma mass Spectrometer (ICP-MS) | Southern Ocean Science and Engineering Guangdong Laboratory (Zhuhai); Guangzhou Tuoyan Testing Technology Co, Ltd., Guangzhou | EMPA: acceleration voltage 20 kV, probe current 20 nA, beam spot 5 μm; characteristic peak measurement time for S, Zn, Cu and Fe is 10 s, for As, Mn, Sb, Sn, In, Cd, Ag and Pb is 20 s; backgrounds set with half of the peak measurement time. LA-ICP-MS: laser spot diameter 30 µm, frequency 6 Hz, energy density 3.5 J/cm2; helium gas as carrier gas, argon gas as compensation gas; ~40 s blank signal and ~45 s sample signal per analysis | EMPA: sphalerite (S and Zn), metallic copper (Cu), marcasite (Fe), gallium arsenide (As), metallic manganese (Mn), antimony telluride (Sb), metallic tin (Sn), indium phosphide (In), metallic cadmium (Cd), metallic silver (Ag), metallic lead (Pb); ZAF calibration program. LA-ICP-MS: NIST SRM610, MASS-1 (external standards), Zn (internal standard); SRM612 and BCR-2 Ga (monitoring standards) | 0.454018 | [19 empty] | 105.860316 | [11 empty] | 12.949142 | [9 empty] | 50628.77 |  |  |  | 0 |  |  |  | 0 |  | 88.922825 |  |  |  | 18.716937 | [9 empty] | 0 |  |  |  | 544.146687 | [15 empty] | 0.249767 | [9 empty] | 0 | [5 empty] | 224231.5 | [15 empty] | 0 |  |  |  | 0 | [5 empty] | 0 | [13 empty] | 593850 |  |  |  |  | 2024 | Liu, Y., Yu, P.-P., Zheng, Y., Shan, H.-X., Chen, X. (2024). Texture and composition evolution of sphalerite in metamorphosed deposits: An example from the Keketale Pb-Zn(-Ag) deposit, NW China. Ore Geology Reviews, 165, 105924. |  | CHN | Xinjiang
| Keketale |  | Seafloor hydrothermal | Volcanic-hosted massive sulfide (VMS) | VMS zinc-lead-silver | Pb, Zn | Ag | Pb, Zn, Ag | Wang et al., 1998; Wan et al., 2010; Yu et al., 2020 |  | KK-Y@1-5 |  | underground mine |  |  |  |  | ore material | polished section | grab | mineral separate | [5 empty] | mineralisation | metamorphosed |  |  | sphalerite | Syn-VMS (Sp1), syn-deformation (Sp2), peak metamorphism (Sp3), retrograde-metamorphism (Sp4), late-metamorphism (Sp5) | stratiform and lenticular orebodies hosted in meta-sandstone, chlorite-biotite-quartz schist and local marble blocks | massive, banded, sulfide-rich veinlets; coarse anhedral (Sp1), fine-grained aggregated directionally stretched (Sp2), subhedral coexisting with annealed pyrite (Sp3a), fine-grained wrapped in pyrite (Sp3b), filling fractures/intergranular intervals (Sp4), anhedral granular in calcite veins (Sp5) |  |  |  | pyrite, pyrrhotite, galena, chalcopyrite, calcite | Polished thick sections (5–15 mm thick) | LA-ICPMS | JEOL JXA-i SP100 electron probe analyzer equipped with a 4-channel Spectrometer; New Wave Research 193 nm Ar F Excimer laser ablation system coupled with Thermo Scientific i Cap RQ quadrupole Inductively coupled plasma mass Spectrometer (ICP-MS) | Southern Ocean Science and Engineering Guangdong Laboratory (Zhuhai); Guangzhou Tuoyan Testing Technology Co, Ltd., Guangzhou | EMPA: acceleration voltage 20 kV, probe current 20 nA, beam spot 5 μm; characteristic peak measurement time for S, Zn, Cu and Fe is 10 s, for As, Mn, Sb, Sn, In, Cd, Ag and Pb is 20 s; backgrounds set with half of the peak measurement time. LA-ICP-MS: laser spot diameter 30 µm, frequency 6 Hz, energy density 3.5 J/cm2; helium gas as carrier gas, argon gas as compensation gas; ~40 s blank signal and ~45 s sample signal per analysis | EMPA: sphalerite (S and Zn), metallic copper (Cu), marcasite (Fe), gallium arsenide (As), metallic manganese (Mn), antimony telluride (Sb), metallic tin (Sn), indium phosphide (In), metallic cadmium (Cd), metallic silver (Ag), metallic lead (Pb); ZAF calibration program. LA-ICP-MS: NIST SRM610, MASS-1 (external standards), Zn (internal standard); SRM612 and BCR-2 Ga (monitoring standards) | 7.553968 | [19 empty] | 105.648611 | [11 empty] | 23.636972 | [9 empty] | 51035.57393 |  |  |  | 0 |  |  |  | 0 |  | 84.542386 |  |  |  | 17.114509 | [9 empty] | 0 |  |  |  | 556.675941 | [15 empty] | 5.998383 | [9 empty] | 0 | [5 empty] | 224612.3 |  | 8.220958 |  |  |  | 2.014914 | [13 empty] | 0 | [5 empty] | 0.151978 |  |  |  | 0 |  |  |  | 0 | [5 empty] | 593850 |  |  |  |  | 2024 | Liu, Y., Yu, P.-P., Zheng, Y., Shan, H.-X., Chen, X. (2024). Texture and composition evolution of sphalerite in metamorphosed deposits: An example from the Keketale Pb-Zn(-Ag) deposit, NW China. Ore Geology Reviews, 165, 105924. |  | CHN | Xinjiang
| Keketale |  | Seafloor hydrothermal | Volcanic-hosted massive sulfide (VMS) | VMS zinc-lead-silver | Pb, Zn | Ag | Pb, Zn, Ag | Wang et al., 1998; Wan et al., 2010; Yu et al., 2020 |  | KK-Y@1-6 |  | underground mine |  |  |  |  | ore material | polished section | grab | mineral separate | [5 empty] | mineralisation | metamorphosed |  |  | sphalerite | Syn-VMS (Sp1), syn-deformation (Sp2), peak metamorphism (Sp3), retrograde-metamorphism (Sp4), late-metamorphism (Sp5) | stratiform and lenticular orebodies hosted in meta-sandstone, chlorite-biotite-quartz schist and local marble blocks | massive, banded, sulfide-rich veinlets; coarse anhedral (Sp1), fine-grained aggregated directionally stretched (Sp2), subhedral coexisting with annealed pyrite (Sp3a), fine-grained wrapped in pyrite (Sp3b), filling fractures/intergranular intervals (Sp4), anhedral granular in calcite veins (Sp5) |  |  |  | pyrite, pyrrhotite, galena, chalcopyrite, calcite | Polished thick sections (5–15 mm thick) | LA-ICPMS | JEOL JXA-i SP100 electron probe analyzer equipped with a 4-channel Spectrometer; New Wave Research 193 nm Ar F Excimer laser ablation system coupled with Thermo Scientific i Cap RQ quadrupole Inductively coupled plasma mass Spectrometer (ICP-MS) | Southern Ocean Science and Engineering Guangdong Laboratory (Zhuhai); Guangzhou Tuoyan Testing Technology Co, Ltd., Guangzhou | EMPA: acceleration voltage 20 kV, probe current 20 nA, beam spot 5 μm; characteristic peak measurement time for S, Zn, Cu and Fe is 10 s, for As, Mn, Sb, Sn, In, Cd, Ag and Pb is 20 s; backgrounds set with half of the peak measurement time. LA-ICP-MS: laser spot diameter 30 µm, frequency 6 Hz, energy density 3.5 J/cm2; helium gas as carrier gas, argon gas as compensation gas; ~40 s blank signal and ~45 s sample signal per analysis | EMPA: sphalerite (S and Zn), metallic copper (Cu), marcasite (Fe), gallium arsenide (As), metallic manganese (Mn), antimony telluride (Sb), metallic tin (Sn), indium phosphide (In), metallic cadmium (Cd), metallic silver (Ag), metallic lead (Pb); ZAF calibration program. LA-ICP-MS: NIST SRM610, MASS-1 (external standards), Zn (internal standard); SRM612 and BCR-2 Ga (monitoring standards) | 11.689211 | [5 empty] | 0.029779 | [13 empty] | 102.850194 | [11 empty] | 32.948928 | [9 empty] | 56165.44986 |  |  |  | 0.068403 |  | 1.169876 |  | 0 |  | 83.432467 |  |  |  | 17.657557 | [9 empty] | 0 |  |  |  | 518.4779 |  | 0 | [7 empty] | 22.374352 | [5 empty] | 115.997689 | [9 empty] | 0 | [5 empty] | 223058.6 |  | 436.375094 | [23 empty] | 0.767522 |  |  |  | 0.656168 | [9 empty] | 593850 |  |  |  |  | 2024 | Liu, Y., Yu, P.-P., Zheng, Y., Shan, H.-X., Chen, X. (2024). Texture and composition evolution of sphalerite in metamorphosed deposits: An example from the Keketale Pb-Zn(-Ag) deposit, NW China. Ore Geology Reviews, 165, 105924. |  | CHN | Xinjiang
| Keketale |  | Seafloor hydrothermal | Volcanic-hosted massive sulfide (VMS) | VMS zinc-lead-silver | Pb, Zn | Ag | Pb, Zn, Ag | Wang et al., 1998; Wan et al., 2010; Yu et al., 2020 |  | KK-Y@1-7 |  | underground mine |  |  |  |  | ore material | polished section | grab | mineral separate | [5 empty] | mineralisation | metamorphosed |  |  | sphalerite | Syn-VMS (Sp1), syn-deformation (Sp2), peak metamorphism (Sp3), retrograde-metamorphism (Sp4), late-metamorphism (Sp5) | stratiform and lenticular orebodies hosted in meta-sandstone, chlorite-biotite-quartz schist and local marble blocks | massive, banded, sulfide-rich veinlets; coarse anhedral (Sp1), fine-grained aggregated directionally stretched (Sp2), subhedral coexisting with annealed pyrite (Sp3a), fine-grained wrapped in pyrite (Sp3b), filling fractures/intergranular intervals (Sp4), anhedral granular in calcite veins (Sp5) |  |  |  | pyrite, pyrrhotite, galena, chalcopyrite, calcite | Polished thick sections (5–15 mm thick) | LA-ICPMS | JEOL JXA-i SP100 electron probe analyzer equipped with a 4-channel Spectrometer; New Wave Research 193 nm Ar F Excimer laser ablation system coupled with Thermo Scientific i Cap RQ quadrupole Inductively coupled plasma mass Spectrometer (ICP-MS) | Southern Ocean Science and Engineering Guangdong Laboratory (Zhuhai); Guangzhou Tuoyan Testing Technology Co, Ltd., Guangzhou | EMPA: acceleration voltage 20 kV, probe current 20 nA, beam spot 5 μm; characteristic peak measurement time for S, Zn, Cu and Fe is 10 s, for As, Mn, Sb, Sn, In, Cd, Ag and Pb is 20 s; backgrounds set with half of the peak measurement time. LA-ICP-MS: laser spot diameter 30 µm, frequency 6 Hz, energy density 3.5 J/cm2; helium gas as carrier gas, argon gas as compensation gas; ~40 s blank signal and ~45 s sample signal per analysis | EMPA: sphalerite (S and Zn), metallic copper (Cu), marcasite (Fe), gallium arsenide (As), metallic manganese (Mn), antimony telluride (Sb), metallic tin (Sn), indium phosphide (In), metallic cadmium (Cd), metallic silver (Ag), metallic lead (Pb); ZAF calibration program. LA-ICP-MS: NIST SRM610, MASS-1 (external standards), Zn (internal standard); SRM612 and BCR-2 Ga (monitoring standards) | 2.803846 | [13 empty] | 0.001708 | [5 empty] | 102.721266 | [11 empty] | 21.470712 | [9 empty] | 49698.43937 |  |  |  | 0 |  |  |  | 0 |  | 83.532502 |  |  |  | 16.367184 | [9 empty] | 0 |  |  |  | 512.871043 |  | 0.016483 | [7 empty] | 3.406803 | [5 empty] | 128.631862 | [9 empty] | 0 | [5 empty] | 226804.3 |  | 11.396054 | [13 empty] | 0 | [9 empty] | 0.198311 | [13 empty] | 593850 |  |  |  |  | 2024 | Liu, Y., Yu, P.-P., Zheng, Y., Shan, H.-X., Chen, X. (2024). Texture and composition evolution of sphalerite in metamorphosed deposits: An example from the Keketale Pb-Zn(-Ag) deposit, NW China. Ore Geology Reviews, 165, 105924. |  | CHN | Xinjiang
| Keketale |  | Seafloor hydrothermal | Volcanic-hosted massive sulfide (VMS) | VMS zinc-lead-silver | Pb, Zn | Ag | Pb, Zn, Ag | Wang et al., 1998; Wan et al., 2010; Yu et al., 2020 |  | KK-Y@2-1 |  | underground mine |  |  |  |  | ore material | polished section | grab | mineral separate | [5 empty] | mineralisation | metamorphosed |  |  | sphalerite | Syn-VMS (Sp1), syn-deformation (Sp2), peak metamorphism (Sp3), retrograde-metamorphism (Sp4), late-metamorphism (Sp5) | stratiform and lenticular orebodies hosted in meta-sandstone, chlorite-biotite-quartz schist and local marble blocks | massive, banded, sulfide-rich veinlets; coarse anhedral (Sp1), fine-grained aggregated directionally stretched (Sp2), subhedral coexisting with annealed pyrite (Sp3a), fine-grained wrapped in pyrite (Sp3b), filling fractures/intergranular intervals (Sp4), anhedral granular in calcite veins (Sp5) |  |  |  | pyrite, pyrrhotite, galena, chalcopyrite, calcite | Polished thick sections (5–15 mm thick) | LA-ICPMS | JEOL JXA-i SP100 electron probe analyzer equipped with a 4-channel Spectrometer; New Wave Research 193 nm Ar F Excimer laser ablation system coupled with Thermo Scientific i Cap RQ quadrupole Inductively coupled plasma mass Spectrometer (ICP-MS) | Southern Ocean Science and Engineering Guangdong Laboratory (Zhuhai); Guangzhou Tuoyan Testing Technology Co, Ltd., Guangzhou | EMPA: acceleration voltage 20 kV, probe current 20 nA, beam spot 5 μm; characteristic peak measurement time for S, Zn, Cu and Fe is 10 s, for As, Mn, Sb, Sn, In, Cd, Ag and Pb is 20 s; backgrounds set with half of the peak measurement time. LA-ICP-MS: laser spot diameter 30 µm, frequency 6 Hz, energy density 3.5 J/cm2; helium gas as carrier gas, argon gas as compensation gas; ~40 s blank signal and ~45 s sample signal per analysis | EMPA: sphalerite (S and Zn), metallic copper (Cu), marcasite (Fe), gallium arsenide (As), metallic manganese (Mn), antimony telluride (Sb), metallic tin (Sn), indium phosphide (In), metallic cadmium (Cd), metallic silver (Ag), metallic lead (Pb); ZAF calibration program. LA-ICP-MS: NIST SRM610, MASS-1 (external standards), Zn (internal standard); SRM612 and BCR-2 Ga (monitoring standards) | 1.61739 | [19 empty] | 106.105682 | [11 empty] | 14.896878 | [9 empty] | 51570.41 |  |  |  | 0 |  | 1.280886 |  | 0 |  | 88.15828 |  |  |  | 14.556884 | [9 empty] | 0 |  |  |  | 784.796006 |  | 0.019306 | [13 empty] | 0.852717 | [9 empty] | 0 | [5 empty] | 225390.6 |  | 0.917147 | [13 empty] | 0 | [9 empty] | 0.009583 | [7 empty] | 0 | [5 empty] | 593850 |  |  |  |  | 2024 | Liu, Y., Yu, P.-P., Zheng, Y., Shan, H.-X., Chen, X. (2024). Texture and composition evolution of sphalerite in metamorphosed deposits: An example from the Keketale Pb-Zn(-Ag) deposit, NW China. Ore Geology Reviews, 165, 105924. |  | CHN | Xinjiang
| Keketale |  | Seafloor hydrothermal | Volcanic-hosted massive sulfide (VMS) | VMS zinc-lead-silver | Pb, Zn | Ag | Pb, Zn, Ag | Wang et al., 1998; Wan et al., 2010; Yu et al., 2020 |  | KK-Y@2-4 |  | underground mine |  |  |  |  | ore material | polished section | grab | mineral separate | [5 empty] | mineralisation | metamorphosed |  |  | sphalerite | Syn-VMS (Sp1), syn-deformation (Sp2), peak metamorphism (Sp3), retrograde-metamorphism (Sp4), late-metamorphism (Sp5) | stratiform and lenticular orebodies hosted in meta-sandstone, chlorite-biotite-quartz schist and local marble blocks | massive, banded, sulfide-rich veinlets; coarse anhedral (Sp1), fine-grained aggregated directionally stretched (Sp2), subhedral coexisting with annealed pyrite (Sp3a), fine-grained wrapped in pyrite (Sp3b), filling fractures/intergranular intervals (Sp4), anhedral granular in calcite veins (Sp5) |  |  |  | pyrite, pyrrhotite, galena, chalcopyrite, calcite | Polished thick sections (5–15 mm thick) | LA-ICPMS | JEOL JXA-i SP100 electron probe analyzer equipped with a 4-channel Spectrometer; New Wave Research 193 nm Ar F Excimer laser ablation system coupled with Thermo Scientific i Cap RQ quadrupole Inductively coupled plasma mass Spectrometer (ICP-MS) | Southern Ocean Science and Engineering Guangdong Laboratory (Zhuhai); Guangzhou Tuoyan Testing Technology Co, Ltd., Guangzhou | EMPA: acceleration voltage 20 kV, probe current 20 nA, beam spot 5 μm; characteristic peak measurement time for S, Zn, Cu and Fe is 10 s, for As, Mn, Sb, Sn, In, Cd, Ag and Pb is 20 s; backgrounds set with half of the peak measurement time. LA-ICP-MS: laser spot diameter 30 µm, frequency 6 Hz, energy density 3.5 J/cm2; helium gas as carrier gas, argon gas as compensation gas; ~40 s blank signal and ~45 s sample signal per analysis | EMPA: sphalerite (S and Zn), metallic copper (Cu), marcasite (Fe), gallium arsenide (As), metallic manganese (Mn), antimony telluride (Sb), metallic tin (Sn), indium phosphide (In), metallic cadmium (Cd), metallic silver (Ag), metallic lead (Pb); ZAF calibration program. LA-ICP-MS: NIST SRM610, MASS-1 (external standards), Zn (internal standard); SRM612 and BCR-2 Ga (monitoring standards) | 2.074556 | [5 empty] | 0 | [7 empty] | 0.000452 | [5 empty] | 105.162676 | [11 empty] | 15.551102 | [9 empty] | 50667.7135 | [7 empty] | 0 |  | 78.666442 |  |  |  | 14.720882 | [9 empty] | 0 |  |  |  | 806.04829 | [15 empty] | 2.293748 | [9 empty] | 0 | [5 empty] | 229526.8 |  | 2.440945 | [13 empty] | 0 |  |  |  | 0 | [9 empty] | 0 |  |  |  | 0.043117 | [5 empty] | 593850 |  |  |  |  | 2024 | Liu, Y., Yu, P.-P., Zheng, Y., Shan, H.-X., Chen, X. (2024). Texture and composition evolution of sphalerite in metamorphosed deposits: An example from the Keketale Pb-Zn(-Ag) deposit, NW China. Ore Geology Reviews, 165, 105924. |  | CHN | Xinjiang
| Keketale |  | Seafloor hydrothermal | Volcanic-hosted massive sulfide (VMS) | VMS zinc-lead-silver | Pb, Zn | Ag | Pb, Zn, Ag | Wang et al., 1998; Wan et al., 2010; Yu et al., 2020 |  | KK-Y@3-2 |  | underground mine |  |  |  |  | ore material | polished section | grab | mineral separate | [5 empty] | mineralisation | metamorphosed |  |  | sphalerite | Syn-VMS (Sp1), syn-deformation (Sp2), peak metamorphism (Sp3), retrograde-metamorphism (Sp4), late-metamorphism (Sp5) | stratiform and lenticular orebodies hosted in meta-sandstone, chlorite-biotite-quartz schist and local marble blocks | massive, banded, sulfide-rich veinlets; coarse anhedral (Sp1), fine-grained aggregated directionally stretched (Sp2), subhedral coexisting with annealed pyrite (Sp3a), fine-grained wrapped in pyrite (Sp3b), filling fractures/intergranular intervals (Sp4), anhedral granular in calcite veins (Sp5) |  |  |  | pyrite, pyrrhotite, galena, chalcopyrite, calcite | Polished thick sections (5–15 mm thick) | LA-ICPMS | JEOL JXA-i SP100 electron probe analyzer equipped with a 4-channel Spectrometer; New Wave Research 193 nm Ar F Excimer laser ablation system coupled with Thermo Scientific i Cap RQ quadrupole Inductively coupled plasma mass Spectrometer (ICP-MS) | Southern Ocean Science and Engineering Guangdong Laboratory (Zhuhai); Guangzhou Tuoyan Testing Technology Co, Ltd., Guangzhou | EMPA: acceleration voltage 20 kV, probe current 20 nA, beam spot 5 μm; characteristic peak measurement time for S, Zn, Cu and Fe is 10 s, for As, Mn, Sb, Sn, In, Cd, Ag and Pb is 20 s; backgrounds set with half of the peak measurement time. LA-ICP-MS: laser spot diameter 30 µm, frequency 6 Hz, energy density 3.5 J/cm2; helium gas as carrier gas, argon gas as compensation gas; ~40 s blank signal and ~45 s sample signal per analysis | EMPA: sphalerite (S and Zn), metallic copper (Cu), marcasite (Fe), gallium arsenide (As), metallic manganese (Mn), antimony telluride (Sb), metallic tin (Sn), indium phosphide (In), metallic cadmium (Cd), metallic silver (Ag), metallic lead (Pb); ZAF calibration program. LA-ICP-MS: NIST SRM610, MASS-1 (external standards), Zn (internal standard); SRM612 and BCR-2 Ga (monitoring standards) | 0.859464 | [19 empty] | 104.32052 | [11 empty] | 16.368144 | [9 empty] | 51670.28 | [7 empty] | 0 |  | 88.717672 |  |  |  | 18.154177 | [9 empty] | 0 |  |  |  | 506.936583 | [15 empty] | 0.35316 | [9 empty] | 0 | [5 empty] | 230056.799 |  | 0.289419 |  |  |  | 1.965477 | [9 empty] | 0 |  |  |  | 0 | [5 empty] | 0 | [7 empty] | 0 | [5 empty] | 593850 |  |  |  |  | 2024 | Liu, Y., Yu, P.-P., Zheng, Y., Shan, H.-X., Chen, X. (2024). Texture and composition evolution of sphalerite in metamorphosed deposits: An example from the Keketale Pb-Zn(-Ag) deposit, NW China. Ore Geology Reviews, 165, 105924. |  | CHN | Xinjiang
| Keketale |  | Seafloor hydrothermal | Volcanic-hosted massive sulfide (VMS) | VMS zinc-lead-silver | Pb, Zn | Ag | Pb, Zn, Ag | Wang et al., 1998; Wan et al., 2010; Yu et al., 2020 |  | KK-Y@3-6 |  | underground mine |  |  |  |  | ore material | polished section | grab | mineral separate | [5 empty] | mineralisation | metamorphosed |  |  | sphalerite | Syn-VMS (Sp1), syn-deformation (Sp2), peak metamorphism (Sp3), retrograde-metamorphism (Sp4), late-metamorphism (Sp5) | stratiform and lenticular orebodies hosted in meta-sandstone, chlorite-biotite-quartz schist and local marble blocks | massive, banded, sulfide-rich veinlets; coarse anhedral (Sp1), fine-grained aggregated directionally stretched (Sp2), subhedral coexisting with annealed pyrite (Sp3a), fine-grained wrapped in pyrite (Sp3b), filling fractures/intergranular intervals (Sp4), anhedral granular in calcite veins (Sp5) |  |  |  | pyrite, pyrrhotite, galena, chalcopyrite, calcite | Polished thick sections (5–15 mm thick) | LA-ICPMS | JEOL JXA-i SP100 electron probe analyzer equipped with a 4-channel Spectrometer; New Wave Research 193 nm Ar F Excimer laser ablation system coupled with Thermo Scientific i Cap RQ quadrupole Inductively coupled plasma mass Spectrometer (ICP-MS) | Southern Ocean Science and Engineering Guangdong Laboratory (Zhuhai); Guangzhou Tuoyan Testing Technology Co, Ltd., Guangzhou | EMPA: acceleration voltage 20 kV, probe current 20 nA, beam spot 5 μm; characteristic peak measurement time for S, Zn, Cu and Fe is 10 s, for As, Mn, Sb, Sn, In, Cd, Ag and Pb is 20 s; backgrounds set with half of the peak measurement time. LA-ICP-MS: laser spot diameter 30 µm, frequency 6 Hz, energy density 3.5 J/cm2; helium gas as carrier gas, argon gas as compensation gas; ~40 s blank signal and ~45 s sample signal per analysis | EMPA: sphalerite (S and Zn), metallic copper (Cu), marcasite (Fe), gallium arsenide (As), metallic manganese (Mn), antimony telluride (Sb), metallic tin (Sn), indium phosphide (In), metallic cadmium (Cd), metallic silver (Ag), metallic lead (Pb); ZAF calibration program. LA-ICP-MS: NIST SRM610, MASS-1 (external standards), Zn (internal standard); SRM612 and BCR-2 Ga (monitoring standards) | 1.829154 | [5 empty] | 0 | [13 empty] | 105.854334 | [11 empty] | 15.111518 | [9 empty] | 51925.31 |  |  |  | 0 |  |  |  | 0 |  | 87.438831 |  |  |  | 16.118227 | [9 empty] | 0 |  |  |  | 512.130839 | [15 empty] | 0.572175 | [9 empty] | 0 | [5 empty] | 229409.1 |  | 0.541184 | [13 empty] | 0 | [9 empty] | 0.005993 |  |  |  | 0 | [9 empty] | 593850 |  |  |  |  | 2024 | Liu, Y., Yu, P.-P., Zheng, Y., Shan, H.-X., Chen, X. (2024). Texture and composition evolution of sphalerite in metamorphosed deposits: An example from the Keketale Pb-Zn(-Ag) deposit, NW China. Ore Geology Reviews, 165, 105924. |  | CHN | Xinjiang
| Keketale |  | Seafloor hydrothermal | Volcanic-hosted massive sulfide (VMS) | VMS zinc-lead-silver | Pb, Zn | Ag | Pb, Zn, Ag | Wang et al., 1998; Wan et al., 2010; Yu et al., 2020 |  | KK-Y@4-3 |  | underground mine |  |  |  |  | ore material | polished section | grab | mineral separate | [5 empty] | mineralisation | metamorphosed |  |  | sphalerite | Syn-VMS (Sp1), syn-deformation (Sp2), peak metamorphism (Sp3), retrograde-metamorphism (Sp4), late-metamorphism (Sp5) | stratiform and lenticular orebodies hosted in meta-sandstone, chlorite-biotite-quartz schist and local marble blocks | massive, banded, sulfide-rich veinlets; coarse anhedral (Sp1), fine-grained aggregated directionally stretched (Sp2), subhedral coexisting with annealed pyrite (Sp3a), fine-grained wrapped in pyrite (Sp3b), filling fractures/intergranular intervals (Sp4), anhedral granular in calcite veins (Sp5) |  |  |  | pyrite, pyrrhotite, galena, chalcopyrite, calcite | Polished thick sections (5–15 mm thick) | LA-ICPMS | JEOL JXA-i SP100 electron probe analyzer equipped with a 4-channel Spectrometer; New Wave Research 193 nm Ar F Excimer laser ablation system coupled with Thermo Scientific i Cap RQ quadrupole Inductively coupled plasma mass Spectrometer (ICP-MS) | Southern Ocean Science and Engineering Guangdong Laboratory (Zhuhai); Guangzhou Tuoyan Testing Technology Co, Ltd., Guangzhou | EMPA: acceleration voltage 20 kV, probe current 20 nA, beam spot 5 μm; characteristic peak measurement time for S, Zn, Cu and Fe is 10 s, for As, Mn, Sb, Sn, In, Cd, Ag and Pb is 20 s; backgrounds set with half of the peak measurement time. LA-ICP-MS: laser spot diameter 30 µm, frequency 6 Hz, energy density 3.5 J/cm2; helium gas as carrier gas, argon gas as compensation gas; ~40 s blank signal and ~45 s sample signal per analysis | EMPA: sphalerite (S and Zn), metallic copper (Cu), marcasite (Fe), gallium arsenide (As), metallic manganese (Mn), antimony telluride (Sb), metallic tin (Sn), indium phosphide (In), metallic cadmium (Cd), metallic silver (Ag), metallic lead (Pb); ZAF calibration program. LA-ICP-MS: NIST SRM610, MASS-1 (external standards), Zn (internal standard); SRM612 and BCR-2 Ga (monitoring standards) | 0.465983 | [13 empty] | 0.000947 | [5 empty] | 103.627039 | [11 empty] | 13.558094 | [9 empty] | 53011.75 |  |  |  | 0 | [5 empty] | 85.591647 |  |  |  | 18.478622 | [9 empty] | 0 |  |  |  | 503.909918 | [15 empty] | 0.467549 | [9 empty] | 0 | [5 empty] | 232634.9 | [15 empty] | 0 |  |  |  | 0 | [9 empty] | 0 | [9 empty] | 593850 |  |  |  |  | 2024 | Liu, Y., Yu, P.-P., Zheng, Y., Shan, H.-X., Chen, X. (2024). Texture and composition evolution of sphalerite in metamorphosed deposits: An example from the Keketale Pb-Zn(-Ag) deposit, NW China. Ore Geology Reviews, 165, 105924. |  | CHN | Xinjiang
| Keketale |  | Seafloor hydrothermal | Volcanic-hosted massive sulfide (VMS) | VMS zinc-lead-silver | Pb, Zn | Ag | Pb, Zn, Ag | Wang et al., 1998; Wan et al., 2010; Yu et al., 2020 |  | KK-Y@4-4 |  | underground mine |  |  |  |  | ore material | polished section | grab | mineral separate | [5 empty] | mineralisation | metamorphosed |  |  | sphalerite | Syn-VMS (Sp1), syn-deformation (Sp2), peak metamorphism (Sp3), retrograde-metamorphism (Sp4), late-metamorphism (Sp5) | stratiform and lenticular orebodies hosted in meta-sandstone, chlorite-biotite-quartz schist and local marble blocks | massive, banded, sulfide-rich veinlets; coarse anhedral (Sp1), fine-grained aggregated directionally stretched (Sp2), subhedral coexisting with annealed pyrite (Sp3a), fine-grained wrapped in pyrite (Sp3b), filling fractures/intergranular intervals (Sp4), anhedral granular in calcite veins (Sp5) |  |  |  | pyrite, pyrrhotite, galena, chalcopyrite, calcite | Polished thick sections (5–15 mm thick) | LA-ICPMS | JEOL JXA-i SP100 electron probe analyzer equipped with a 4-channel Spectrometer; New Wave Research 193 nm Ar F Excimer laser ablation system coupled with Thermo Scientific i Cap RQ quadrupole Inductively coupled plasma mass Spectrometer (ICP-MS) | Southern Ocean Science and Engineering Guangdong Laboratory (Zhuhai); Guangzhou Tuoyan Testing Technology Co, Ltd., Guangzhou | EMPA: acceleration voltage 20 kV, probe current 20 nA, beam spot 5 μm; characteristic peak measurement time for S, Zn, Cu and Fe is 10 s, for As, Mn, Sb, Sn, In, Cd, Ag and Pb is 20 s; backgrounds set with half of the peak measurement time. LA-ICP-MS: laser spot diameter 30 µm, frequency 6 Hz, energy density 3.5 J/cm2; helium gas as carrier gas, argon gas as compensation gas; ~40 s blank signal and ~45 s sample signal per analysis | EMPA: sphalerite (S and Zn), metallic copper (Cu), marcasite (Fe), gallium arsenide (As), metallic manganese (Mn), antimony telluride (Sb), metallic tin (Sn), indium phosphide (In), metallic cadmium (Cd), metallic silver (Ag), metallic lead (Pb); ZAF calibration program. LA-ICP-MS: NIST SRM610, MASS-1 (external standards), Zn (internal standard); SRM612 and BCR-2 Ga (monitoring standards) | 4.838605 | [5 empty] | 0 | [13 empty] | 101.452996 | [11 empty] | 16.194416 | [9 empty] | 52099.16 |  | 0.393553 |  | 0 |  |  |  | 0 |  | 94.787048 |  |  |  | 17.991912 | [9 empty] | 0 |  |  |  | 493.573093 | [15 empty] | 0.747863 | [9 empty] | 0 | [5 empty] | 232696.3 |  | 4.310608 | [13 empty] | 0 |  |  |  | 0 | [5 empty] | 0.065586 | [5 empty] | 0.06957 | [7 empty] | 593850 |  |  |  |  | 2024 | Liu, Y., Yu, P.-P., Zheng, Y., Shan, H.-X., Chen, X. (2024). Texture and composition evolution of sphalerite in metamorphosed deposits: An example from the Keketale Pb-Zn(-Ag) deposit, NW China. Ore Geology Reviews, 165, 105924. |  | CHN | Xinjiang