## Sheet1
Uploaded | deposit_name | deposit_local_id | deposit_environment | deposit_group | deposit_type | primary_commodities | secondary_commodities | all_commodities | deposit_source | sample_uid | sample_name | sample_local_id | feature_type | feature_name | feature_uid | top_depth_m | bottom_depth_m | sample_deposit_relation | sample_type | sampling_method | material_class | material_class_comments | province | strat_unit_name | strat_unit_uid | strat_grouping | earth_material_group | earth_material_qualifier | earth_material | metamorphic_grade | mineral | paragenetic_stage | mode_of_occurrence | texture | color | alteration | sample_description | associated_minerals | sample_preparation | analytical_method | instrument_type_model | laboratory_location/if reported | operating_conditions/if reported | standards_used/if reported | ag_ppm | ag_detection_limit | al_ppm | al_detection_limit | as_ppm | as_detection_limit | au_ppm | au_detection_limit | b_ppm | b_detection_limit | ba_ppm | ba_detection_limit | be_ppm | be_detection_limit | bi_ppm | bi_detection_limit | br_ppm | br_detection_limit | ca_ppm | ca_detection_limit | cd_ppm | cd_detection_limit | ce_ppm | ce_detection_limit | cl_ppm | cl_detection_limit | co_ppm | co_detection_limit | cr_ppm | cr_detection_limit | cs_ppm | cs_detection_limit | cu_ppm | cu_detection_limit | dy_ppm | dy_detection_limit | er_ppm | er_detection_limit | eu_ppm | eu_detection_limit | f_ppm | f_detection_limit | fe_ppm | fe_detection_limit | ga_ppm | ga_detection_limit | gd_ppm | gd_detection_limit | ge_ppm | ge_detection_limit | hf_ppm | hf_detection_limit | hg_ppm | hg_detection_limit | ho_ppm | ho_detection_limit | in_ppm | in_detection_limit | ir_ppm | ir_detection_limit | k_ppm | k_detection_limit | la_ppm | la_detection_limit | li_ppm | li_detection_limit | lu_ppm | lu_detection_limit | mg_ppm | mg_detection_limit | mn_ppm | mn_detection_limit | mo_ppm | mo_detection_limit | na_ppm | na_detection_limit | nb_ppm | nb_detection_limit | nd_ppm | nd_detection_limit | ni_ppm | ni_detection_limit | os_ppm | os_detection_limit | p_ppm | p_detection_limit | pb_ppm | pb_detection_limit | pd_ppm | pd_detection_limit | pr_ppm | pr_detection_limit | pt_ppm | pt_detection_limit | rb_ppm | rb_detection_limit | re_ppm | re_detection_limit | rh_ppm | rh_detection_limit | ru_ppm | ru_detection_limit | s_ppm | s_detection_limit | sb_ppm | sb_detection_limit | sc_ppm | sc_detection_limit | se_ppm | se_detection_limit | si_ppm | si_detection_limit | sm_ppm | sm_detection_limit | sn_ppm | sn_detection_limit | sr_ppm | sr_detection_limit | ta_ppm | ta_detection_limit | tb_ppm | tb_detection_limit | te_ppm | te_detection_limit | th_ppm | th_detection_limit | ti_ppm | ti_detection_limit | tl_ppm | tl_detection_limit | tm_ppm | tm_detection_limit | u_ppm | u_detection_limit | v_ppm | v_detection_limit | w_ppm | w_detection_limit | y_ppm | y_detection_limit | yb_ppm | yb_detection_limit | zn_ppm | zn_detection_limit | zr_ppm | zr_detection_limit | analysis_datetime | publication_date | sample_source | submitter | country | state | deposit_longitude_wgs84 | deposit_latitude_wgs84 | sample_longitude_wgs84 | sample_latitude_wgs84 | sample_easting | sample_northing | sample_utm_zone | sample_location_description | location_source | location_accuracy | comments | last_update
| Fule |  | Basin hydrothermal | Mississippi Valley-type (MVT) | MVT zinc-lead | Pb, Zn | Ga, Ge, Ag | Pb, Zn, Ga, Ge, Ag | Zhou et al., 2018 |  | FL-1-1 | FL-1-1-1 | underground mine |  |  |  |  | ore material | polished section | grab | mineral separate | Four types of sphalerite analyzed: Sp1rb (reddish-brown), Sp1y (yellow), Sp1w (white), Sp2 (varicolored) |  |  |  |  | mineralisation |  |  |  | sphalerite | Stage I (Sp1rb, Sp1y, Sp1w), Stage II (Sp2) | coarse-grained intergrown with calcite (Sp1); fine-grained disseminated in calcite (Sp2) | Sp1rb |  |  |  | calcite, galena, limestone |  | LA-ICPMS | 193 nm Ar F excimer laser-ablation system coupled to an Thermo Scientific i Cap-RQ (ICP-MS) | Guangzhou Tuoyan Analytical Technology Co., Ltd., Guangzhou, China | Helium was used as the carrier gas with Ar mixed in as the makeup gas to adjust sensitivity during the laser ablation process. A laser energy density was 4 J/cm2, with a repetition rate of 6 Hz, and a spot diameter of 35 µm. The following isotopes were monitored during each measurement (40 s background, 45 s ablation): 55Mn, 57Fe, 65Cu, 71Ga, 74Ge, 75As, 107Ag, 111Cd, 115In, 118Sn, 121Sb, 202Hg, 204Tl and 208Pb. For mapping: a laser energy of 5 J/cm2 and a laser repetition rate of 15 Hz were set, with a spot diameter of 10 μm and a scan speed of 40 μm/s. | NIST 610, MASS-1, and BCR-2G (calibration); NIST 612 (monitoring standard) | 5.633461 |  |  |  | 174.252607 | [15 empty] | 15232.62509 | [11 empty] | 2642.716761 | [9 empty] | 2212.11078 |  | 62.472573 |  |  |  | 700.383244 |  |  |  | 63.514093 |  |  |  | 0.293084 | [13 empty] | 2.729447 | [15 empty] | 98.292683 | [17 empty] | 716.750671 | [9 empty] | 4.850116 | [13 empty] | 0.059193 | [18 empty] | 2025 | Miao, Y., Li, W.C., Zhou, J.X., Luo, K., Zhou, Y., Chen, S.M., Fan, Z.Y., Pan, J.R. — Ga, Ge, and other trace element composition in sphalerite from the carbonate-hosted Pb-Zn Fule deposit, Sichuan-Yunnan-Guizhou region |  | CHN | Yunnan
| Fule |  | Basin hydrothermal | Mississippi Valley-type (MVT) | MVT zinc-lead | Pb, Zn | Ga, Ge, Ag | Pb, Zn, Ga, Ge, Ag | Zhou et al., 2018 |  | FL-1-1 | FL-1-1-2 | underground mine |  |  |  |  | ore material | polished section | grab | mineral separate | Four types of sphalerite analyzed: Sp1rb (reddish-brown), Sp1y (yellow), Sp1w (white), Sp2 (varicolored) |  |  |  |  | mineralisation |  |  |  | sphalerite | Stage I (Sp1rb, Sp1y, Sp1w), Stage II (Sp2) | coarse-grained intergrown with calcite (Sp1); fine-grained disseminated in calcite (Sp2) | Sp1rb |  |  |  | calcite, galena, limestone |  | LA-ICPMS | 193 nm Ar F excimer laser-ablation system coupled to an Thermo Scientific i Cap-RQ (ICP-MS) | Guangzhou Tuoyan Analytical Technology Co., Ltd., Guangzhou, China | Helium was used as the carrier gas with Ar mixed in as the makeup gas to adjust sensitivity during the laser ablation process. A laser energy density was 4 J/cm2, with a repetition rate of 6 Hz, and a spot diameter of 35 µm. The following isotopes were monitored during each measurement (40 s background, 45 s ablation): 55Mn, 57Fe, 65Cu, 71Ga, 74Ge, 75As, 107Ag, 111Cd, 115In, 118Sn, 121Sb, 202Hg, 204Tl and 208Pb. For mapping: a laser energy of 5 J/cm2 and a laser repetition rate of 15 Hz were set, with a spot diameter of 10 μm and a scan speed of 40 μm/s. | NIST 610, MASS-1, and BCR-2G (calibration); NIST 612 (monitoring standard) | 4.82578 |  |  |  | 177.102192 | [15 empty] | 16399.59 | [11 empty] | 3055.208647 | [9 empty] | 2223.286487 |  | 244.088082 |  |  |  | 703.183743 |  |  |  | 20.310423 | [17 empty] | 2.524298 | [15 empty] | 123.715714 | [17 empty] | 928.36323 | [23 empty] | 0.008139 | [18 empty] | 2025 | Miao, Y., Li, W.C., Zhou, J.X., Luo, K., Zhou, Y., Chen, S.M., Fan, Z.Y., Pan, J.R. — Ga, Ge, and other trace element composition in sphalerite from the carbonate-hosted Pb-Zn Fule deposit, Sichuan-Yunnan-Guizhou region |  | CHN | Yunnan
| Fule |  | Basin hydrothermal | Mississippi Valley-type (MVT) | MVT zinc-lead | Pb, Zn | Ga, Ge, Ag | Pb, Zn, Ga, Ge, Ag | Zhou et al., 2018 |  | FL-1-1 | FL-1-1-3 | underground mine |  |  |  |  | ore material | polished section | grab | mineral separate | Four types of sphalerite analyzed: Sp1rb (reddish-brown), Sp1y (yellow), Sp1w (white), Sp2 (varicolored) |  |  |  |  | mineralisation |  |  |  | sphalerite | Stage I (Sp1rb, Sp1y, Sp1w), Stage II (Sp2) | coarse-grained intergrown with calcite (Sp1); fine-grained disseminated in calcite (Sp2) | Sp1rb |  |  |  | calcite, galena, limestone |  | LA-ICPMS | 193 nm Ar F excimer laser-ablation system coupled to an Thermo Scientific i Cap-RQ (ICP-MS) | Guangzhou Tuoyan Analytical Technology Co., Ltd., Guangzhou, China | Helium was used as the carrier gas with Ar mixed in as the makeup gas to adjust sensitivity during the laser ablation process. A laser energy density was 4 J/cm2, with a repetition rate of 6 Hz, and a spot diameter of 35 µm. The following isotopes were monitored during each measurement (40 s background, 45 s ablation): 55Mn, 57Fe, 65Cu, 71Ga, 74Ge, 75As, 107Ag, 111Cd, 115In, 118Sn, 121Sb, 202Hg, 204Tl and 208Pb. For mapping: a laser energy of 5 J/cm2 and a laser repetition rate of 15 Hz were set, with a spot diameter of 10 μm and a scan speed of 40 μm/s. | NIST 610, MASS-1, and BCR-2G (calibration); NIST 612 (monitoring standard) | 8.914846 |  |  |  | 201.659215 | [15 empty] | 17092.3 | [11 empty] | 3013.242064 | [9 empty] | 2290.926378 |  | 221.821361 |  |  |  | 687.237456 |  |  |  | 66.200149 |  |  |  | 0.273132 | [13 empty] | 2.651683 | [15 empty] | 126.917628 | [17 empty] | 925.714503 | [9 empty] | 4.753275 | [13 empty] | 0.094056 | [18 empty] | 2025 | Miao, Y., Li, W.C., Zhou, J.X., Luo, K., Zhou, Y., Chen, S.M., Fan, Z.Y., Pan, J.R. — Ga, Ge, and other trace element composition in sphalerite from the carbonate-hosted Pb-Zn Fule deposit, Sichuan-Yunnan-Guizhou region |  | CHN | Yunnan
| Fule |  | Basin hydrothermal | Mississippi Valley-type (MVT) | MVT zinc-lead | Pb, Zn | Ga, Ge, Ag | Pb, Zn, Ga, Ge, Ag | Zhou et al., 2018 |  | FL-1-1 | FL-1-1-4 | underground mine |  |  |  |  | ore material | polished section | grab | mineral separate | Four types of sphalerite analyzed: Sp1rb (reddish-brown), Sp1y (yellow), Sp1w (white), Sp2 (varicolored) |  |  |  |  | mineralisation |  |  |  | sphalerite | Stage I (Sp1rb, Sp1y, Sp1w), Stage II (Sp2) | coarse-grained intergrown with calcite (Sp1); fine-grained disseminated in calcite (Sp2) | Sp1rb |  |  |  | calcite, galena, limestone |  | LA-ICPMS | 193 nm Ar F excimer laser-ablation system coupled to an Thermo Scientific i Cap-RQ (ICP-MS) | Guangzhou Tuoyan Analytical Technology Co., Ltd., Guangzhou, China | Helium was used as the carrier gas with Ar mixed in as the makeup gas to adjust sensitivity during the laser ablation process. A laser energy density was 4 J/cm2, with a repetition rate of 6 Hz, and a spot diameter of 35 µm. The following isotopes were monitored during each measurement (40 s background, 45 s ablation): 55Mn, 57Fe, 65Cu, 71Ga, 74Ge, 75As, 107Ag, 111Cd, 115In, 118Sn, 121Sb, 202Hg, 204Tl and 208Pb. For mapping: a laser energy of 5 J/cm2 and a laser repetition rate of 15 Hz were set, with a spot diameter of 10 μm and a scan speed of 40 μm/s. | NIST 610, MASS-1, and BCR-2G (calibration); NIST 612 (monitoring standard) | 7.535237 |  |  |  | 187.387095 | [15 empty] | 17851.07 | [11 empty] | 2799.872588 | [9 empty] | 2343.533876 |  | 158.862984 |  |  |  | 651.259762 |  |  |  | 196.508615 |  |  |  | 0.523161 | [13 empty] | 2.884004 | [15 empty] | 119.051162 | [17 empty] | 847.332348 | [9 empty] | 8.32601 | [13 empty] | 0.107465 | [18 empty] | 2025 | Miao, Y., Li, W.C., Zhou, J.X., Luo, K., Zhou, Y., Chen, S.M., Fan, Z.Y., Pan, J.R. — Ga, Ge, and other trace element composition in sphalerite from the carbonate-hosted Pb-Zn Fule deposit, Sichuan-Yunnan-Guizhou region |  | CHN | Yunnan
| Fule |  | Basin hydrothermal | Mississippi Valley-type (MVT) | MVT zinc-lead | Pb, Zn | Ga, Ge, Ag | Pb, Zn, Ga, Ge, Ag | Zhou et al., 2018 |  | FL-1-1 | FL-1-1-5 | underground mine |  |  |  |  | ore material | polished section | grab | mineral separate | Four types of sphalerite analyzed: Sp1rb (reddish-brown), Sp1y (yellow), Sp1w (white), Sp2 (varicolored) |  |  |  |  | mineralisation |  |  |  | sphalerite | Stage I (Sp1rb, Sp1y, Sp1w), Stage II (Sp2) | coarse-grained intergrown with calcite (Sp1); fine-grained disseminated in calcite (Sp2) | Sp1rb |  |  |  | calcite, galena, limestone |  | LA-ICPMS | 193 nm Ar F excimer laser-ablation system coupled to an Thermo Scientific i Cap-RQ (ICP-MS) | Guangzhou Tuoyan Analytical Technology Co., Ltd., Guangzhou, China | Helium was used as the carrier gas with Ar mixed in as the makeup gas to adjust sensitivity during the laser ablation process. A laser energy density was 4 J/cm2, with a repetition rate of 6 Hz, and a spot diameter of 35 µm. The following isotopes were monitored during each measurement (40 s background, 45 s ablation): 55Mn, 57Fe, 65Cu, 71Ga, 74Ge, 75As, 107Ag, 111Cd, 115In, 118Sn, 121Sb, 202Hg, 204Tl and 208Pb. For mapping: a laser energy of 5 J/cm2 and a laser repetition rate of 15 Hz were set, with a spot diameter of 10 μm and a scan speed of 40 μm/s. | NIST 610, MASS-1, and BCR-2G (calibration); NIST 612 (monitoring standard) | 5.063502 |  |  |  | 177.27998 | [15 empty] | 18000.71 | [11 empty] | 3038.739575 | [9 empty] | 2407.471262 |  | 229.482919 |  |  |  | 681.073172 |  |  |  | 31.609099 |  |  |  | 0.614574 | [13 empty] | 2.642191 | [15 empty] | 124.28384 | [17 empty] | 928.797676 | [9 empty] | 5.276508 | [13 empty] | 0.019918 | [18 empty] | 2025 | Miao, Y., Li, W.C., Zhou, J.X., Luo, K., Zhou, Y., Chen, S.M., Fan, Z.Y., Pan, J.R. — Ga, Ge, and other trace element composition in sphalerite from the carbonate-hosted Pb-Zn Fule deposit, Sichuan-Yunnan-Guizhou region |  | CHN | Yunnan
| Fule |  | Basin hydrothermal | Mississippi Valley-type (MVT) | MVT zinc-lead | Pb, Zn | Ga, Ge, Ag | Pb, Zn, Ga, Ge, Ag | Zhou et al., 2018 |  | FL-1-1 | FL-1-1-6 | underground mine |  |  |  |  | ore material | polished section | grab | mineral separate | Four types of sphalerite analyzed: Sp1rb (reddish-brown), Sp1y (yellow), Sp1w (white), Sp2 (varicolored) |  |  |  |  | mineralisation |  |  |  | sphalerite | Stage I (Sp1rb, Sp1y, Sp1w), Stage II (Sp2) | coarse-grained intergrown with calcite (Sp1); fine-grained disseminated in calcite (Sp2) | Sp1y |  |  |  | calcite, galena, limestone |  | LA-ICPMS | 193 nm Ar F excimer laser-ablation system coupled to an Thermo Scientific i Cap-RQ (ICP-MS) | Guangzhou Tuoyan Analytical Technology Co., Ltd., Guangzhou, China | Helium was used as the carrier gas with Ar mixed in as the makeup gas to adjust sensitivity during the laser ablation process. A laser energy density was 4 J/cm2, with a repetition rate of 6 Hz, and a spot diameter of 35 µm. The following isotopes were monitored during each measurement (40 s background, 45 s ablation): 55Mn, 57Fe, 65Cu, 71Ga, 74Ge, 75As, 107Ag, 111Cd, 115In, 118Sn, 121Sb, 202Hg, 204Tl and 208Pb. For mapping: a laser energy of 5 J/cm2 and a laser repetition rate of 15 Hz were set, with a spot diameter of 10 μm and a scan speed of 40 μm/s. | NIST 610, MASS-1, and BCR-2G (calibration); NIST 612 (monitoring standard) | 0.825155 |  |  |  | 3.99731 | [15 empty] | 17428.35 | [11 empty] | 589.428953 | [9 empty] | 2527.556986 |  | 385.56618 |  |  |  | 48.118864 |  |  |  | 29.186928 | [17 empty] | 2.945139 | [15 empty] | 8.683553 | [17 empty] | 44.072936 | [9 empty] | 0.07599 | [32 empty] | 2025 | Miao, Y., Li, W.C., Zhou, J.X., Luo, K., Zhou, Y., Chen, S.M., Fan, Z.Y., Pan, J.R. — Ga, Ge, and other trace element composition in sphalerite from the carbonate-hosted Pb-Zn Fule deposit, Sichuan-Yunnan-Guizhou region |  | CHN | Yunnan
| Fule |  | Basin hydrothermal | Mississippi Valley-type (MVT) | MVT zinc-lead | Pb, Zn | Ga, Ge, Ag | Pb, Zn, Ga, Ge, Ag | Zhou et al., 2018 |  | FL-1-1 | FL-1-1-7 | underground mine |  |  |  |  | ore material | polished section | grab | mineral separate | Four types of sphalerite analyzed: Sp1rb (reddish-brown), Sp1y (yellow), Sp1w (white), Sp2 (varicolored) |  |  |  |  | mineralisation |  |  |  | sphalerite | Stage I (Sp1rb, Sp1y, Sp1w), Stage II (Sp2) | coarse-grained intergrown with calcite (Sp1); fine-grained disseminated in calcite (Sp2) | Sp1y |  |  |  | calcite, galena, limestone |  | LA-ICPMS | 193 nm Ar F excimer laser-ablation system coupled to an Thermo Scientific i Cap-RQ (ICP-MS) | Guangzhou Tuoyan Analytical Technology Co., Ltd., Guangzhou, China | Helium was used as the carrier gas with Ar mixed in as the makeup gas to adjust sensitivity during the laser ablation process. A laser energy density was 4 J/cm2, with a repetition rate of 6 Hz, and a spot diameter of 35 µm. The following isotopes were monitored during each measurement (40 s background, 45 s ablation): 55Mn, 57Fe, 65Cu, 71Ga, 74Ge, 75As, 107Ag, 111Cd, 115In, 118Sn, 121Sb, 202Hg, 204Tl and 208Pb. For mapping: a laser energy of 5 J/cm2 and a laser repetition rate of 15 Hz were set, with a spot diameter of 10 μm and a scan speed of 40 μm/s. | NIST 610, MASS-1, and BCR-2G (calibration); NIST 612 (monitoring standard) | 0.513472 |  |  |  | 5.420218 | [15 empty] | 20563.72 | [11 empty] | 304.441032 | [9 empty] | 2344.6113 |  | 83.845389 |  |  |  | 61.708872 |  |  |  | 29.966729 | [17 empty] | 2.885383 | [15 empty] | 10.075261 | [17 empty] | 49.549223 | [42 empty] | 2025 | Miao, Y., Li, W.C., Zhou, J.X., Luo, K., Zhou, Y., Chen, S.M., Fan, Z.Y., Pan, J.R. — Ga, Ge, and other trace element composition in sphalerite from the carbonate-hosted Pb-Zn Fule deposit, Sichuan-Yunnan-Guizhou region |  | CHN | Yunnan
| Fule |  | Basin hydrothermal | Mississippi Valley-type (MVT) | MVT zinc-lead | Pb, Zn | Ga, Ge, Ag | Pb, Zn, Ga, Ge, Ag | Zhou et al., 2018 |  | FL-1-1 | FL-1-1-8 | underground mine |  |  |  |  | ore material | polished section | grab | mineral separate | Four types of sphalerite analyzed: Sp1rb (reddish-brown), Sp1y (yellow), Sp1w (white), Sp2 (varicolored) |  |  |  |  | mineralisation |  |  |  | sphalerite | Stage I (Sp1rb, Sp1y, Sp1w), Stage II (Sp2) | coarse-grained intergrown with calcite (Sp1); fine-grained disseminated in calcite (Sp2) | Sp1y |  |  |  | calcite, galena, limestone |  | LA-ICPMS | 193 nm Ar F excimer laser-ablation system coupled to an Thermo Scientific i Cap-RQ (ICP-MS) | Guangzhou Tuoyan Analytical Technology Co., Ltd., Guangzhou, China | Helium was used as the carrier gas with Ar mixed in as the makeup gas to adjust sensitivity during the laser ablation process. A laser energy density was 4 J/cm2, with a repetition rate of 6 Hz, and a spot diameter of 35 µm. The following isotopes were monitored during each measurement (40 s background, 45 s ablation): 55Mn, 57Fe, 65Cu, 71Ga, 74Ge, 75As, 107Ag, 111Cd, 115In, 118Sn, 121Sb, 202Hg, 204Tl and 208Pb. For mapping: a laser energy of 5 J/cm2 and a laser repetition rate of 15 Hz were set, with a spot diameter of 10 μm and a scan speed of 40 μm/s. | NIST 610, MASS-1, and BCR-2G (calibration); NIST 612 (monitoring standard) | 0.614998 |  |  |  | 3.685931 | [15 empty] | 17247.89 | [11 empty] | 430.175078 | [9 empty] | 2203.360195 |  | 213.013256 |  |  |  | 72.945459 |  |  |  | 23.949187 | [17 empty] | 2.395269 | [15 empty] | 4.181427 | [17 empty] | 26.271545 | [42 empty] | 2025 | Miao, Y., Li, W.C., Zhou, J.X., Luo, K., Zhou, Y., Chen, S.M., Fan, Z.Y., Pan, J.R. — Ga, Ge, and other trace element composition in sphalerite from the carbonate-hosted Pb-Zn Fule deposit, Sichuan-Yunnan-Guizhou region |  | CHN | Yunnan
| Fule |  | Basin hydrothermal | Mississippi Valley-type (MVT) | MVT zinc-lead | Pb, Zn | Ga, Ge, Ag | Pb, Zn, Ga, Ge, Ag | Zhou et al., 2018 |  | FL-1-1 | FL-1-1-9 | underground mine |  |  |  |  | ore material | polished section | grab | mineral separate | Four types of sphalerite analyzed: Sp1rb (reddish-brown), Sp1y (yellow), Sp1w (white), Sp2 (varicolored) |  |  |  |  | mineralisation |  |  |  | sphalerite | Stage I (Sp1rb, Sp1y, Sp1w), Stage II (Sp2) | coarse-grained intergrown with calcite (Sp1); fine-grained disseminated in calcite (Sp2) | Sp1y |  |  |  | calcite, galena, limestone |  | LA-ICPMS | 193 nm Ar F excimer laser-ablation system coupled to an Thermo Scientific i Cap-RQ (ICP-MS) | Guangzhou Tuoyan Analytical Technology Co., Ltd., Guangzhou, China | Helium was used as the carrier gas with Ar mixed in as the makeup gas to adjust sensitivity during the laser ablation process. A laser energy density was 4 J/cm2, with a repetition rate of 6 Hz, and a spot diameter of 35 µm. The following isotopes were monitored during each measurement (40 s background, 45 s ablation): 55Mn, 57Fe, 65Cu, 71Ga, 74Ge, 75As, 107Ag, 111Cd, 115In, 118Sn, 121Sb, 202Hg, 204Tl and 208Pb. For mapping: a laser energy of 5 J/cm2 and a laser repetition rate of 15 Hz were set, with a spot diameter of 10 μm and a scan speed of 40 μm/s. | NIST 610, MASS-1, and BCR-2G (calibration); NIST 612 (monitoring standard) | 0.973114 |  |  |  | 5.52611 | [15 empty] | 21616.75 | [11 empty] | 277.753278 | [9 empty] | 2734.674947 |  | 83.106927 |  |  |  | 46.433835 |  |  |  | 27.359799 | [17 empty] | 3.644274 | [15 empty] | 13.402804 | [17 empty] | 53.851881 | [42 empty] | 2025 | Miao, Y., Li, W.C., Zhou, J.X., Luo, K., Zhou, Y., Chen, S.M., Fan, Z.Y., Pan, J.R. — Ga, Ge, and other trace element composition in sphalerite from the carbonate-hosted Pb-Zn Fule deposit, Sichuan-Yunnan-Guizhou region |  | CHN | Yunnan
| Fule |  | Basin hydrothermal | Mississippi Valley-type (MVT) | MVT zinc-lead | Pb, Zn | Ga, Ge, Ag | Pb, Zn, Ga, Ge, Ag | Zhou et al., 2018 |  | FL-1-1 | FL-1-1-10 | underground mine |  |  |  |  | ore material | polished section | grab | mineral separate | Four types of sphalerite analyzed: Sp1rb (reddish-brown), Sp1y (yellow), Sp1w (white), Sp2 (varicolored) |  |  |  |  | mineralisation |  |  |  | sphalerite | Stage I (Sp1rb, Sp1y, Sp1w), Stage II (Sp2) | coarse-grained intergrown with calcite (Sp1); fine-grained disseminated in calcite (Sp2) | Sp1y |  |  |  | calcite, galena, limestone |  | LA-ICPMS | 193 nm Ar F excimer laser-ablation system coupled to an Thermo Scientific i Cap-RQ (ICP-MS) | Guangzhou Tuoyan Analytical Technology Co., Ltd., Guangzhou, China | Helium was used as the carrier gas with Ar mixed in as the makeup gas to adjust sensitivity during the laser ablation process. A laser energy density was 4 J/cm2, with a repetition rate of 6 Hz, and a spot diameter of 35 µm. The following isotopes were monitored during each measurement (40 s background, 45 s ablation): 55Mn, 57Fe, 65Cu, 71Ga, 74Ge, 75As, 107Ag, 111Cd, 115In, 118Sn, 121Sb, 202Hg, 204Tl and 208Pb. For mapping: a laser energy of 5 J/cm2 and a laser repetition rate of 15 Hz were set, with a spot diameter of 10 μm and a scan speed of 40 μm/s. | NIST 610, MASS-1, and BCR-2G (calibration); NIST 612 (monitoring standard) | 0.450158 |  |  |  | 3.023431 | [15 empty] | 19747.41 | [11 empty] | 313.345773 | [9 empty] | 2174.889057 |  | 130.393592 |  |  |  | 51.616559 |  |  |  | 27.904145 | [17 empty] | 2.593464 | [15 empty] | 6.786712 | [17 empty] | 34.486015 | [9 empty] | 0.173739 | [32 empty] | 2025 | Miao, Y., Li, W.C., Zhou, J.X., Luo, K., Zhou, Y., Chen, S.M., Fan, Z.Y., Pan, J.R. — Ga, Ge, and other trace element composition in sphalerite from the carbonate-hosted Pb-Zn Fule deposit, Sichuan-Yunnan-Guizhou region |  | CHN | Yunnan
| Fule |  | Basin hydrothermal | Mississippi Valley-type (MVT) | MVT zinc-lead | Pb, Zn | Ga, Ge, Ag | Pb, Zn, Ga, Ge, Ag | Zhou et al., 2018 |  | FL-1-1 | FL-1-1-11 | underground mine |  |  |  |  | ore material | polished section | grab | mineral separate | Four types of sphalerite analyzed: Sp1rb (reddish-brown), Sp1y (yellow), Sp1w (white), Sp2 (varicolored) |  |  |  |  | mineralisation |  |  |  | sphalerite | Stage I (Sp1rb, Sp1y, Sp1w), Stage II (Sp2) | coarse-grained intergrown with calcite (Sp1); fine-grained disseminated in calcite (Sp2) | Sp1w |  |  |  | calcite, galena, limestone |  | LA-ICPMS | 193 nm Ar F excimer laser-ablation system coupled to an Thermo Scientific i Cap-RQ (ICP-MS) | Guangzhou Tuoyan Analytical Technology Co., Ltd., Guangzhou, China | Helium was used as the carrier gas with Ar mixed in as the makeup gas to adjust sensitivity during the laser ablation process. A laser energy density was 4 J/cm2, with a repetition rate of 6 Hz, and a spot diameter of 35 µm. The following isotopes were monitored during each measurement (40 s background, 45 s ablation): 55Mn, 57Fe, 65Cu, 71Ga, 74Ge, 75As, 107Ag, 111Cd, 115In, 118Sn, 121Sb, 202Hg, 204Tl and 208Pb. For mapping: a laser energy of 5 J/cm2 and a laser repetition rate of 15 Hz were set, with a spot diameter of 10 μm and a scan speed of 40 μm/s. | NIST 610, MASS-1, and BCR-2G (calibration); NIST 612 (monitoring standard) | 0.278206 |  |  |  | 1.211367 | [15 empty] | 19509.7 | [11 empty] | 26.794373 | [9 empty] | 2543.808768 |  | 9.418492 |  |  |  | 4.709033 |  |  |  | 24.421762 | [17 empty] | 2.663183 | [15 empty] | 0.134686 | [17 empty] | 0.171607 | [9 empty] | 0.157859 | [32 empty] | 2025 | Miao, Y., Li, W.C., Zhou, J.X., Luo, K., Zhou, Y., Chen, S.M., Fan, Z.Y., Pan, J.R. — Ga, Ge, and other trace element composition in sphalerite from the carbonate-hosted Pb-Zn Fule deposit, Sichuan-Yunnan-Guizhou region |  | CHN | Yunnan
| Fule |  | Basin hydrothermal | Mississippi Valley-type (MVT) | MVT zinc-lead | Pb, Zn | Ga, Ge, Ag | Pb, Zn, Ga, Ge, Ag | Zhou et al., 2018 |  | FL-1-1 | FL-1-1-12 | underground mine |  |  |  |  | ore material | polished section | grab | mineral separate | Four types of sphalerite analyzed: Sp1rb (reddish-brown), Sp1y (yellow), Sp1w (white), Sp2 (varicolored) |  |  |  |  | mineralisation |  |  |  | sphalerite | Stage I (Sp1rb, Sp1y, Sp1w), Stage II (Sp2) | coarse-grained intergrown with calcite (Sp1); fine-grained disseminated in calcite (Sp2) | Sp1w |  |  |  | calcite, galena, limestone |  | LA-ICPMS | 193 nm Ar F excimer laser-ablation system coupled to an Thermo Scientific i Cap-RQ (ICP-MS) | Guangzhou Tuoyan Analytical Technology Co., Ltd., Guangzhou, China | Helium was used as the carrier gas with Ar mixed in as the makeup gas to adjust sensitivity during the laser ablation process. A laser energy density was 4 J/cm2, with a repetition rate of 6 Hz, and a spot diameter of 35 µm. The following isotopes were monitored during each measurement (40 s background, 45 s ablation): 55Mn, 57Fe, 65Cu, 71Ga, 74Ge, 75As, 107Ag, 111Cd, 115In, 118Sn, 121Sb, 202Hg, 204Tl and 208Pb. For mapping: a laser energy of 5 J/cm2 and a laser repetition rate of 15 Hz were set, with a spot diameter of 10 μm and a scan speed of 40 μm/s. | NIST 610, MASS-1, and BCR-2G (calibration); NIST 612 (monitoring standard) | 0.366988 |  |  |  | 1.94929 | [15 empty] | 17397.66 | [11 empty] | 117.794024 | [9 empty] | 2593.420254 |  | 69.856669 |  |  |  | 13.873524 |  |  |  | 21.616347 | [17 empty] | 2.943761 | [15 empty] | 0.404103 | [17 empty] | 1.855616 | [9 empty] | 0.104875 | [32 empty] | 2025 | Miao, Y., Li, W.C., Zhou, J.X., Luo, K., Zhou, Y., Chen, S.M., Fan, Z.Y., Pan, J.R. — Ga, Ge, and other trace element composition in sphalerite from the carbonate-hosted Pb-Zn Fule deposit, Sichuan-Yunnan-Guizhou region |  | CHN | Yunnan
| Fule |  | Basin hydrothermal | Mississippi Valley-type (MVT) | MVT zinc-lead | Pb, Zn | Ga, Ge, Ag | Pb, Zn, Ga, Ge, Ag | Zhou et al., 2018 |  | FL-1-1 | FL-1-1-13 | underground mine |  |  |  |  | ore material | polished section | grab | mineral separate | Four types of sphalerite analyzed: Sp1rb (reddish-brown), Sp1y (yellow), Sp1w (white), Sp2 (varicolored) |  |  |  |  | mineralisation |  |  |  | sphalerite | Stage I (Sp1rb, Sp1y, Sp1w), Stage II (Sp2) | coarse-grained intergrown with calcite (Sp1); fine-grained disseminated in calcite (Sp2) | Sp1w |  |  |  | calcite, galena, limestone |  | LA-ICPMS | 193 nm Ar F excimer laser-ablation system coupled to an Thermo Scientific i Cap-RQ (ICP-MS) | Guangzhou Tuoyan Analytical Technology Co., Ltd., Guangzhou, China | Helium was used as the carrier gas with Ar mixed in as the makeup gas to adjust sensitivity during the laser ablation process. A laser energy density was 4 J/cm2, with a repetition rate of 6 Hz, and a spot diameter of 35 µm. The following isotopes were monitored during each measurement (40 s background, 45 s ablation): 55Mn, 57Fe, 65Cu, 71Ga, 74Ge, 75As, 107Ag, 111Cd, 115In, 118Sn, 121Sb, 202Hg, 204Tl and 208Pb. For mapping: a laser energy of 5 J/cm2 and a laser repetition rate of 15 Hz were set, with a spot diameter of 10 μm and a scan speed of 40 μm/s. | NIST 610, MASS-1, and BCR-2G (calibration); NIST 612 (monitoring standard) | 0.293801 |  |  |  | 2.029259 | [15 empty] | 24674.97 | [11 empty] | 89.521503 | [9 empty] | 3265.126148 |  | 30.585204 |  |  |  | 10.364352 |  |  |  | 25.641057 | [17 empty] | 3.736571 | [15 empty] | 9.201376 | [17 empty] | 18.205878 | [9 empty] | 0.063711 | [32 empty] | 2025 | Miao, Y., Li, W.C., Zhou, J.X., Luo, K., Zhou, Y., Chen, S.M., Fan, Z.Y., Pan, J.R. — Ga, Ge, and other trace element composition in sphalerite from the carbonate-hosted Pb-Zn Fule deposit, Sichuan-Yunnan-Guizhou region |  | CHN | Yunnan
| Fule |  | Basin hydrothermal | Mississippi Valley-type (MVT) | MVT zinc-lead | Pb, Zn | Ga, Ge, Ag | Pb, Zn, Ga, Ge, Ag | Zhou et al., 2018 |  | FL-1-1 | FL-1-1-14 | underground mine |  |  |  |  | ore material | polished section | grab | mineral separate | Four types of sphalerite analyzed: Sp1rb (reddish-brown), Sp1y (yellow), Sp1w (white), Sp2 (varicolored) |  |  |  |  | mineralisation |  |  |  | sphalerite | Stage I (Sp1rb, Sp1y, Sp1w), Stage II (Sp2) | coarse-grained intergrown with calcite (Sp1); fine-grained disseminated in calcite (Sp2) | Sp1w |  |  |  | calcite, galena, limestone |  | LA-ICPMS | 193 nm Ar F excimer laser-ablation system coupled to an Thermo Scientific i Cap-RQ (ICP-MS) | Guangzhou Tuoyan Analytical Technology Co., Ltd., Guangzhou, China | Helium was used as the carrier gas with Ar mixed in as the makeup gas to adjust sensitivity during the laser ablation process. A laser energy density was 4 J/cm2, with a repetition rate of 6 Hz, and a spot diameter of 35 µm. The following isotopes were monitored during each measurement (40 s background, 45 s ablation): 55Mn, 57Fe, 65Cu, 71Ga, 74Ge, 75As, 107Ag, 111Cd, 115In, 118Sn, 121Sb, 202Hg, 204Tl and 208Pb. For mapping: a laser energy of 5 J/cm2 and a laser repetition rate of 15 Hz were set, with a spot diameter of 10 μm and a scan speed of 40 μm/s. | NIST 610, MASS-1, and BCR-2G (calibration); NIST 612 (monitoring standard) | 0.383752 |  |  |  | 1.337027 | [15 empty] | 18997.85 | [11 empty] | 242.911495 | [9 empty] | 3487.359357 |  | 173.637118 |  |  |  | 10.728664 |  |  |  | 27.594867 | [17 empty] | 3.774868 | [15 empty] | 2.323761 | [17 empty] | 3.857803 | [9 empty] | 0.108974 | [32 empty] | 2025 | Miao, Y., Li, W.C., Zhou, J.X., Luo, K., Zhou, Y., Chen, S.M., Fan, Z.Y., Pan, J.R. — Ga, Ge, and other trace element composition in sphalerite from the carbonate-hosted Pb-Zn Fule deposit, Sichuan-Yunnan-Guizhou region |  | CHN | Yunnan
| Fule |  | Basin hydrothermal | Mississippi Valley-type (MVT) | MVT zinc-lead | Pb, Zn | Ga, Ge, Ag | Pb, Zn, Ga, Ge, Ag | Zhou et al., 2018 |  | FL-1-1 | FL-1-1-15 | underground mine |  |  |  |  | ore material | polished section | grab | mineral separate | Four types of sphalerite analyzed: Sp1rb (reddish-brown), Sp1y (yellow), Sp1w (white), Sp2 (varicolored) |  |  |  |  | mineralisation |  |  |  | sphalerite | Stage I (Sp1rb, Sp1y, Sp1w), Stage II (Sp2) | coarse-grained intergrown with calcite (Sp1); fine-grained disseminated in calcite (Sp2) | Sp1w |  |  |  | calcite, galena, limestone |  | LA-ICPMS | 193 nm Ar F excimer laser-ablation system coupled to an Thermo Scientific i Cap-RQ (ICP-MS) | Guangzhou Tuoyan Analytical Technology Co., Ltd., Guangzhou, China | Helium was used as the carrier gas with Ar mixed in as the makeup gas to adjust sensitivity during the laser ablation process. A laser energy density was 4 J/cm2, with a repetition rate of 6 Hz, and a spot diameter of 35 µm. The following isotopes were monitored during each measurement (40 s background, 45 s ablation): 55Mn, 57Fe, 65Cu, 71Ga, 74Ge, 75As, 107Ag, 111Cd, 115In, 118Sn, 121Sb, 202Hg, 204Tl and 208Pb. For mapping: a laser energy of 5 J/cm2 and a laser repetition rate of 15 Hz were set, with a spot diameter of 10 μm and a scan speed of 40 μm/s. | NIST 610, MASS-1, and BCR-2G (calibration); NIST 612 (monitoring standard) | 0.676569 | [19 empty] | 19573.95 | [11 empty] | 340.499623 | [9 empty] | 3333.675344 |  | 250.976778 |  |  |  | 12.665654 |  |  |  | 24.755294 | [17 empty] | 4.261127 | [15 empty] | 8.669263 | [17 empty] | 12.316105 | [42 empty] | 2025 | Miao, Y., Li, W.C., Zhou, J.X., Luo, K., Zhou, Y., Chen, S.M., Fan, Z.Y., Pan, J.R. — Ga, Ge, and other trace element composition in sphalerite from the carbonate-hosted Pb-Zn Fule deposit, Sichuan-Yunnan-Guizhou region |  | CHN | Yunnan
| Fule |  | Basin hydrothermal | Mississippi Valley-type (MVT) | MVT zinc-lead | Pb, Zn | Ga, Ge, Ag | Pb, Zn, Ga, Ge, Ag | Zhou et al., 2018 |  | FL-1-2 | FL-1-2-1 | underground mine |  |  |  |  | ore material | polished section | grab | mineral separate | Four types of sphalerite analyzed: Sp1rb (reddish-brown), Sp1y (yellow), Sp1w (white), Sp2 (varicolored) |  |  |  |  | mineralisation |  |  |  | sphalerite | Stage I (Sp1rb, Sp1y, Sp1w), Stage II (Sp2) | coarse-grained intergrown with calcite (Sp1); fine-grained disseminated in calcite (Sp2) | Sp1rb |  |  |  | calcite, galena, limestone |  | LA-ICPMS | 193 nm Ar F excimer laser-ablation system coupled to an Thermo Scientific i Cap-RQ (ICP-MS) | Guangzhou Tuoyan Analytical Technology Co., Ltd., Guangzhou, China | Helium was used as the carrier gas with Ar mixed in as the makeup gas to adjust sensitivity during the laser ablation process. A laser energy density was 4 J/cm2, with a repetition rate of 6 Hz, and a spot diameter of 35 µm. The following isotopes were monitored during each measurement (40 s background, 45 s ablation): 55Mn, 57Fe, 65Cu, 71Ga, 74Ge, 75As, 107Ag, 111Cd, 115In, 118Sn, 121Sb, 202Hg, 204Tl and 208Pb. For mapping: a laser energy of 5 J/cm2 and a laser repetition rate of 15 Hz were set, with a spot diameter of 10 μm and a scan speed of 40 μm/s. | NIST 610, MASS-1, and BCR-2G (calibration); NIST 612 (monitoring standard) | 2.476542 |  |  |  | 77.557145 | [15 empty] | 17208.28 | [11 empty] | 2178.873897 | [9 empty] | 2334.684201 |  | 113.362304 |  |  |  | 638.026423 |  |  |  | 20.42981 | [17 empty] | 2.80633 | [15 empty] | 73.044173 | [17 empty] | 455.626624 | [9 empty] | 0.078765 | [13 empty] | 0.000876 | [18 empty] | 2025 | Miao, Y., Li, W.C., Zhou, J.X., Luo, K., Zhou, Y., Chen, S.M., Fan, Z.Y., Pan, J.R. — Ga, Ge, and other trace element composition in sphalerite from the carbonate-hosted Pb-Zn Fule deposit, Sichuan-Yunnan-Guizhou region |  | CHN | Yunnan
| Fule |  | Basin hydrothermal | Mississippi Valley-type (MVT) | MVT zinc-lead | Pb, Zn | Ga, Ge, Ag | Pb, Zn, Ga, Ge, Ag | Zhou et al., 2018 |  | FL-1-2 | FL-1-2-2 | underground mine |  |  |  |  | ore material | polished section | grab | mineral separate | Four types of sphalerite analyzed: Sp1rb (reddish-brown), Sp1y (yellow), Sp1w (white), Sp2 (varicolored) |  |  |  |  | mineralisation |  |  |  | sphalerite | Stage I (Sp1rb, Sp1y, Sp1w), Stage II (Sp2) | coarse-grained intergrown with calcite (Sp1); fine-grained disseminated in calcite (Sp2) | Sp1rb |  |  |  | calcite, galena, limestone |  | LA-ICPMS | 193 nm Ar F excimer laser-ablation system coupled to an Thermo Scientific i Cap-RQ (ICP-MS) | Guangzhou Tuoyan Analytical Technology Co., Ltd., Guangzhou, China | Helium was used as the carrier gas with Ar mixed in as the makeup gas to adjust sensitivity during the laser ablation process. A laser energy density was 4 J/cm2, with a repetition rate of 6 Hz, and a spot diameter of 35 µm. The following isotopes were monitored during each measurement (40 s background, 45 s ablation): 55Mn, 57Fe, 65Cu, 71Ga, 74Ge, 75As, 107Ag, 111Cd, 115In, 118Sn, 121Sb, 202Hg, 204Tl and 208Pb. For mapping: a laser energy of 5 J/cm2 and a laser repetition rate of 15 Hz were set, with a spot diameter of 10 μm and a scan speed of 40 μm/s. | NIST 610, MASS-1, and BCR-2G (calibration); NIST 612 (monitoring standard) | 3.907937 |  |  |  | 87.3646 | [15 empty] | 19840.23 | [11 empty] | 2581.371665 | [9 empty] | 2250.61311 |  | 474.099752 |  |  |  | 586.987791 |  |  |  | 99.969866 |  |  |  | 1.381242 | [13 empty] | 2.641733 | [15 empty] | 86.353116 | [17 empty] | 496.245764 | [9 empty] | 16.459531 | [13 empty] | 0.087188 | [18 empty] | 2025 | Miao, Y., Li, W.C., Zhou, J.X., Luo, K., Zhou, Y., Chen, S.M., Fan, Z.Y., Pan, J.R. — Ga, Ge, and other trace element composition in sphalerite from the carbonate-hosted Pb-Zn Fule deposit, Sichuan-Yunnan-Guizhou region |  | CHN | Yunnan
| Fule |  | Basin hydrothermal | Mississippi Valley-type (MVT) | MVT zinc-lead | Pb, Zn | Ga, Ge, Ag | Pb, Zn, Ga, Ge, Ag | Zhou et al., 2018 |  | FL-1-2 | FL-1-2-3 | underground mine |  |  |  |  | ore material | polished section | grab | mineral separate | Four types of sphalerite analyzed: Sp1rb (reddish-brown), Sp1y (yellow), Sp1w (white), Sp2 (varicolored) |  |  |  |  | mineralisation |  |  |  | sphalerite | Stage I (Sp1rb, Sp1y, Sp1w), Stage II (Sp2) | coarse-grained intergrown with calcite (Sp1); fine-grained disseminated in calcite (Sp2) | Sp1rb |  |  |  | calcite, galena, limestone |  | LA-ICPMS | 193 nm Ar F excimer laser-ablation system coupled to an Thermo Scientific i Cap-RQ (ICP-MS) | Guangzhou Tuoyan Analytical Technology Co., Ltd., Guangzhou, China | Helium was used as the carrier gas with Ar mixed in as the makeup gas to adjust sensitivity during the laser ablation process. A laser energy density was 4 J/cm2, with a repetition rate of 6 Hz, and a spot diameter of 35 µm. The following isotopes were monitored during each measurement (40 s background, 45 s ablation): 55Mn, 57Fe, 65Cu, 71Ga, 74Ge, 75As, 107Ag, 111Cd, 115In, 118Sn, 121Sb, 202Hg, 204Tl and 208Pb. For mapping: a laser energy of 5 J/cm2 and a laser repetition rate of 15 Hz were set, with a spot diameter of 10 μm and a scan speed of 40 μm/s. | NIST 610, MASS-1, and BCR-2G (calibration); NIST 612 (monitoring standard) | 4.359227 |  |  |  | 107.81943 | [15 empty] | 20637.65 | [11 empty] | 2496.637823 | [9 empty] | 2498.646229 |  | 290.643195 |  |  |  | 632.441478 |  |  |  | 63.455021 |  |  |  | 0.262456 | [13 empty] | 3.094078 | [15 empty] | 100.073476 | [17 empty] | 546.347002 | [9 empty] | 1.100077 | [13 empty] | 0.090519 | [18 empty] | 2025 | Miao, Y., Li, W.C., Zhou, J.X., Luo, K., Zhou, Y., Chen, S.M., Fan, Z.Y., Pan, J.R. — Ga, Ge, and other trace element composition in sphalerite from the carbonate-hosted Pb-Zn Fule deposit, Sichuan-Yunnan-Guizhou region |  | CHN | Yunnan
| Fule |  | Basin hydrothermal | Mississippi Valley-type (MVT) | MVT zinc-lead | Pb, Zn | Ga, Ge, Ag | Pb, Zn, Ga, Ge, Ag | Zhou et al., 2018 |  | FL-1-2 | FL-1-2-4 | underground mine |  |  |  |  | ore material | polished section | grab | mineral separate | Four types of sphalerite analyzed: Sp1rb (reddish-brown), Sp1y (yellow), Sp1w (white), Sp2 (varicolored) |  |  |  |  | mineralisation |  |  |  | sphalerite | Stage I (Sp1rb, Sp1y, Sp1w), Stage II (Sp2) | coarse-grained intergrown with calcite (Sp1); fine-grained disseminated in calcite (Sp2) | Sp1rb |  |  |  | calcite, galena, limestone |  | LA-ICPMS | 193 nm Ar F excimer laser-ablation system coupled to an Thermo Scientific i Cap-RQ (ICP-MS) | Guangzhou Tuoyan Analytical Technology Co., Ltd., Guangzhou, China | Helium was used as the carrier gas with Ar mixed in as the makeup gas to adjust sensitivity during the laser ablation process. A laser energy density was 4 J/cm2, with a repetition rate of 6 Hz, and a spot diameter of 35 µm. The following isotopes were monitored during each measurement (40 s background, 45 s ablation): 55Mn, 57Fe, 65Cu, 71Ga, 74Ge, 75As, 107Ag, 111Cd, 115In, 118Sn, 121Sb, 202Hg, 204Tl and 208Pb. For mapping: a laser energy of 5 J/cm2 and a laser repetition rate of 15 Hz were set, with a spot diameter of 10 μm and a scan speed of 40 μm/s. | NIST 610, MASS-1, and BCR-2G (calibration); NIST 612 (monitoring standard) | 1.573955 |  |  |  | 77.827306 | [15 empty] | 19385.97 | [11 empty] | 2503.826017 | [9 empty] | 2325.140586 |  | 385.107821 |  |  |  | 638.280043 |  |  |  | 19.31483 | [17 empty] | 3.028697 | [15 empty] | 59.890395 | [17 empty] | 442.789615 | [9 empty] | 0.082954 | [32 empty] | 2025 | Miao, Y., Li, W.C., Zhou, J.X., Luo, K., Zhou, Y., Chen, S.M., Fan, Z.Y., Pan, J.R. — Ga, Ge, and other trace element composition in sphalerite from the carbonate-hosted Pb-Zn Fule deposit, Sichuan-Yunnan-Guizhou region |  | CHN | Yunnan
| Fule |  | Basin hydrothermal | Mississippi Valley-type (MVT) | MVT zinc-lead | Pb, Zn | Ga, Ge, Ag | Pb, Zn, Ga, Ge, Ag | Zhou et al., 2018 |  | FL-1-2 | FL-1-2-5 | underground mine |  |  |  |  | ore material | polished section | grab | mineral separate | Four types of sphalerite analyzed: Sp1rb (reddish-brown), Sp1y (yellow), Sp1w (white), Sp2 (varicolored) |  |  |  |  | mineralisation |  |  |  | sphalerite | Stage I (Sp1rb, Sp1y, Sp1w), Stage II (Sp2) | coarse-grained intergrown with calcite (Sp1); fine-grained disseminated in calcite (Sp2) | Sp1rb |  |  |  | calcite, galena, limestone |  | LA-ICPMS | 193 nm Ar F excimer laser-ablation system coupled to an Thermo Scientific i Cap-RQ (ICP-MS) | Guangzhou Tuoyan Analytical Technology Co., Ltd., Guangzhou, China | Helium was used as the carrier gas with Ar mixed in as the makeup gas to adjust sensitivity during the laser ablation process. A laser energy density was 4 J/cm2, with a repetition rate of 6 Hz, and a spot diameter of 35 µm. The following isotopes were monitored during each measurement (40 s background, 45 s ablation): 55Mn, 57Fe, 65Cu, 71Ga, 74Ge, 75As, 107Ag, 111Cd, 115In, 118Sn, 121Sb, 202Hg, 204Tl and 208Pb. For mapping: a laser energy of 5 J/cm2 and a laser repetition rate of 15 Hz were set, with a spot diameter of 10 μm and a scan speed of 40 μm/s. | NIST 610, MASS-1, and BCR-2G (calibration); NIST 612 (monitoring standard) | 3.648361 |  |  |  | 131.056192 | [15 empty] | 21475.71 | [11 empty] | 2809.745729 | [9 empty] | 2612.202444 |  | 165.311989 |  |  |  | 763.2514 |  |  |  | 88.344697 |  |  |  | 1.244823 | [13 empty] | 3.314606 | [15 empty] | 76.234369 | [17 empty] | 574.165683 | [9 empty] | 15.013814 | [13 empty] | 0.084207 | [18 empty] | 2025 | Miao, Y., Li, W.C., Zhou, J.X., Luo, K., Zhou, Y., Chen, S.M., Fan, Z.Y., Pan, J.R. — Ga, Ge, and other trace element composition in sphalerite from the carbonate-hosted Pb-Zn Fule deposit, Sichuan-Yunnan-Guizhou region |  | CHN | Yunnan
| Fule |  | Basin hydrothermal | Mississippi Valley-type (MVT) | MVT zinc-lead | Pb, Zn | Ga, Ge, Ag | Pb, Zn, Ga, Ge, Ag | Zhou et al., 2018 |  | FL-1-2 | FL-1-2-6 | underground mine |  |  |  |  | ore material | polished section | grab | mineral separate | Four types of sphalerite analyzed: Sp1rb (reddish-brown), Sp1y (yellow), Sp1w (white), Sp2 (varicolored) |  |  |  |  | mineralisation |  |  |  | sphalerite | Stage I (Sp1rb, Sp1y, Sp1w), Stage II (Sp2) | coarse-grained intergrown with calcite (Sp1); fine-grained disseminated in calcite (Sp2) | Sp1y |  |  |  | calcite, galena, limestone |  | LA-ICPMS | 193 nm Ar F excimer laser-ablation system coupled to an Thermo Scientific i Cap-RQ (ICP-MS) | Guangzhou Tuoyan Analytical Technology Co., Ltd., Guangzhou, China | Helium was used as the carrier gas with Ar mixed in as the makeup gas to adjust sensitivity during the laser ablation process. A laser energy density was 4 J/cm2, with a repetition rate of 6 Hz, and a spot diameter of 35 µm. The following isotopes were monitored during each measurement (40 s background, 45 s ablation): 55Mn, 57Fe, 65Cu, 71Ga, 74Ge, 75As, 107Ag, 111Cd, 115In, 118Sn, 121Sb, 202Hg, 204Tl and 208Pb. For mapping: a laser energy of 5 J/cm2 and a laser repetition rate of 15 Hz were set, with a spot diameter of 10 μm and a scan speed of 40 μm/s. | NIST 610, MASS-1, and BCR-2G (calibration); NIST 612 (monitoring standard) | 1.211179 |  |  |  | 33.41098 | [15 empty] | 22140.55 | [11 empty] | 1136.644815 | [9 empty] | 2539.21572 |  | 4.927533 |  |  |  | 379.344567 |  |  |  | 23.374468 |  |  |  | 0.006084 | [13 empty] | 3.339796 | [15 empty] | 40.962231 | [17 empty] | 123.499478 | [9 empty] | 0.151345 | [13 empty] | 0.012221 | [18 empty] | 2025 | Miao, Y., Li, W.C., Zhou, J.X., Luo, K., Zhou, Y., Chen, S.M., Fan, Z.Y., Pan, J.R. — Ga, Ge, and other trace element composition in sphalerite from the carbonate-hosted Pb-Zn Fule deposit, Sichuan-Yunnan-Guizhou region |  | CHN | Yunnan
| Fule |  | Basin hydrothermal | Mississippi Valley-type (MVT) | MVT zinc-lead | Pb, Zn | Ga, Ge, Ag | Pb, Zn, Ga, Ge, Ag | Zhou et al., 2018 |  | FL-1-2 | FL-1-2-7 | underground mine |  |  |  |  | ore material | polished section | grab | mineral separate | Four types of sphalerite analyzed: Sp1rb (reddish-brown), Sp1y (yellow), Sp1w (white), Sp2 (varicolored) |  |  |  |  | mineralisation |  |  |  | sphalerite | Stage I (Sp1rb, Sp1y, Sp1w), Stage II (Sp2) | coarse-grained intergrown with calcite (Sp1); fine-grained disseminated in calcite (Sp2) | Sp1y |  |  |  | calcite, galena, limestone |  | LA-ICPMS | 193 nm Ar F excimer laser-ablation system coupled to an Thermo Scientific i Cap-RQ (ICP-MS) | Guangzhou Tuoyan Analytical Technology Co., Ltd., Guangzhou, China | Helium was used as the carrier gas with Ar mixed in as the makeup gas to adjust sensitivity during the laser ablation process. A laser energy density was 4 J/cm2, with a repetition rate of 6 Hz, and a spot diameter of 35 µm. The following isotopes were monitored during each measurement (40 s background, 45 s ablation): 55Mn, 57Fe, 65Cu, 71Ga, 74Ge, 75As, 107Ag, 111Cd, 115In, 118Sn, 121Sb, 202Hg, 204Tl and 208Pb. For mapping: a laser energy of 5 J/cm2 and a laser repetition rate of 15 Hz were set, with a spot diameter of 10 μm and a scan speed of 40 μm/s. | NIST 610, MASS-1, and BCR-2G (calibration); NIST 612 (monitoring standard) | 1.610889 |  |  |  | 6.626712 | [15 empty] | 29043.81 | [11 empty] | 452.682644 | [9 empty] | 2939.84453 |  | 171.3225 |  |  |  | 56.331927 |  |  |  | 117.155762 | [17 empty] | 3.815694 | [15 empty] | 31.744262 | [17 empty] | 85.293109 | [9 empty] | 0.065752 | [13 empty] | 0.014711 | [18 empty] | 2025 | Miao, Y., Li, W.C., Zhou, J.X., Luo, K., Zhou, Y., Chen, S.M., Fan, Z.Y., Pan, J.R. — Ga, Ge, and other trace element composition in sphalerite from the carbonate-hosted Pb-Zn Fule deposit, Sichuan-Yunnan-Guizhou region |  | CHN | Yunnan
| Fule |  | Basin hydrothermal | Mississippi Valley-type (MVT) | MVT zinc-lead | Pb, Zn | Ga, Ge, Ag | Pb, Zn, Ga, Ge, Ag | Zhou et al., 2018 |  | FL-1-2 | FL-1-2-8 | underground mine |  |  |  |  | ore material | polished section | grab | mineral separate | Four types of sphalerite analyzed: Sp1rb (reddish-brown), Sp1y (yellow), Sp1w (white), Sp2 (varicolored) |  |  |  |  | mineralisation |  |  |  | sphalerite | Stage I (Sp1rb, Sp1y, Sp1w), Stage II (Sp2) | coarse-grained intergrown with calcite (Sp1); fine-grained disseminated in calcite (Sp2) | Sp1y |  |  |  | calcite, galena, limestone |  | LA-ICPMS | 193 nm Ar F excimer laser-ablation system coupled to an Thermo Scientific i Cap-RQ (ICP-MS) | Guangzhou Tuoyan Analytical Technology Co., Ltd., Guangzhou, China | Helium was used as the carrier gas with Ar mixed in as the makeup gas to adjust sensitivity during the laser ablation process. A laser energy density was 4 J/cm2, with a repetition rate of 6 Hz, and a spot diameter of 35 µm. The following isotopes were monitored during each measurement (40 s background, 45 s ablation): 55Mn, 57Fe, 65Cu, 71Ga, 74Ge, 75As, 107Ag, 111Cd, 115In, 118Sn, 121Sb, 202Hg, 204Tl and 208Pb. For mapping: a laser energy of 5 J/cm2 and a laser repetition rate of 15 Hz were set, with a spot diameter of 10 μm and a scan speed of 40 μm/s. | NIST 610, MASS-1, and BCR-2G (calibration); NIST 612 (monitoring standard) | 0.82816 |  |  |  | 15.637421 | [15 empty] | 25084.4 | [11 empty] | 691.215983 | [9 empty] | 2209.427465 |  | 9.481639 |  |  |  | 235.840825 |  |  |  | 17.711973 | [17 empty] | 3.231328 | [15 empty] | 22.198337 | [17 empty] | 68.220179 | [42 empty] | 2025 | Miao, Y., Li, W.C., Zhou, J.X., Luo, K., Zhou, Y., Chen, S.M., Fan, Z.Y., Pan, J.R. — Ga, Ge, and other trace element composition in sphalerite from the carbonate-hosted Pb-Zn Fule deposit, Sichuan-Yunnan-Guizhou region |  | CHN | Yunnan
| Fule |  | Basin hydrothermal | Mississippi Valley-type (MVT) | MVT zinc-lead | Pb, Zn | Ga, Ge, Ag | Pb, Zn, Ga, Ge, Ag | Zhou et al., 2018 |  | FL-1-2 | FL-1-2-9 | underground mine |  |  |  |  | ore material | polished section | grab | mineral separate | Four types of sphalerite analyzed: Sp1rb (reddish-brown), Sp1y (yellow), Sp1w (white), Sp2 (varicolored) |  |  |  |  | mineralisation |  |  |  | sphalerite | Stage I (Sp1rb, Sp1y, Sp1w), Stage II (Sp2) | coarse-grained intergrown with calcite (Sp1); fine-grained disseminated in calcite (Sp2) | Sp1y |  |  |  | calcite, galena, limestone |  | LA-ICPMS | 193 nm Ar F excimer laser-ablation system coupled to an Thermo Scientific i Cap-RQ (ICP-MS) | Guangzhou Tuoyan Analytical Technology Co., Ltd., Guangzhou, China | Helium was used as the carrier gas with Ar mixed in as the makeup gas to adjust sensitivity during the laser ablation process. A laser energy density was 4 J/cm2, with a repetition rate of 6 Hz, and a spot diameter of 35 µm. The following isotopes were monitored during each measurement (40 s background, 45 s ablation): 55Mn, 57Fe, 65Cu, 71Ga, 74Ge, 75As, 107Ag, 111Cd, 115In, 118Sn, 121Sb, 202Hg, 204Tl and 208Pb. For mapping: a laser energy of 5 J/cm2 and a laser repetition rate of 15 Hz were set, with a spot diameter of 10 μm and a scan speed of 40 μm/s. | NIST 610, MASS-1, and BCR-2G (calibration); NIST 612 (monitoring standard) | 0.818736 |  |  |  | 28.878034 | [15 empty] | 18934.93 | [11 empty] | 661.214132 | [9 empty] | 2073.184045 |  | 8.368345 |  |  |  | 220.704728 |  |  |  | 62.333698 |  |  |  | 0.356396 | [13 empty] | 2.839163 | [15 empty] | 16.860075 | [17 empty] | 41.86165 | [9 empty] | 5.860586 | [13 empty] | 0.080515 | [18 empty] | 2025 | Miao, Y., Li, W.C., Zhou, J.X., Luo, K., Zhou, Y., Chen, S.M., Fan, Z.Y., Pan, J.R. — Ga, Ge, and other trace element composition in sphalerite from the carbonate-hosted Pb-Zn Fule deposit, Sichuan-Yunnan-Guizhou region |  | CHN | Yunnan
| Fule |  | Basin hydrothermal | Mississippi Valley-type (MVT) | MVT zinc-lead | Pb, Zn | Ga, Ge, Ag | Pb, Zn, Ga, Ge, Ag | Zhou et al., 2018 |  | FL-1-2 | FL-1-2-10 | underground mine |  |  |  |  | ore material | polished section | grab | mineral separate | Four types of sphalerite analyzed: Sp1rb (reddish-brown), Sp1y (yellow), Sp1w (white), Sp2 (varicolored) |  |  |  |  | mineralisation |  |  |  | sphalerite | Stage I (Sp1rb, Sp1y, Sp1w), Stage II (Sp2) | coarse-grained intergrown with calcite (Sp1); fine-grained disseminated in calcite (Sp2) | Sp1y |  |  |  | calcite, galena, limestone |  | LA-ICPMS | 193 nm Ar F excimer laser-ablation system coupled to an Thermo Scientific i Cap-RQ (ICP-MS) | Guangzhou Tuoyan Analytical Technology Co., Ltd., Guangzhou, China | Helium was used as the carrier gas with Ar mixed in as the makeup gas to adjust sensitivity during the laser ablation process. A laser energy density was 4 J/cm2, with a repetition rate of 6 Hz, and a spot diameter of 35 µm. The following isotopes were monitored during each measurement (40 s background, 45 s ablation): 55Mn, 57Fe, 65Cu, 71Ga, 74Ge, 75As, 107Ag, 111Cd, 115In, 118Sn, 121Sb, 202Hg, 204Tl and 208Pb. For mapping: a laser energy of 5 J/cm2 and a laser repetition rate of 15 Hz were set, with a spot diameter of 10 μm and a scan speed of 40 μm/s. | NIST 610, MASS-1, and BCR-2G (calibration); NIST 612 (monitoring standard) | 0.771188 |  |  |  | 15.652365 | [15 empty] | 18923.83 | [11 empty] | 845.495715 | [9 empty] | 2037.942211 |  | 2.758946 |  |  |  | 296.037297 |  |  |  | 20.957231 | [17 empty] | 2.892823 | [15 empty] | 20.388064 | [17 empty] | 62.373416 | [9 empty] | 1.130786 | [32 empty] | 2025 | Miao, Y., Li, W.C., Zhou, J.X., Luo, K., Zhou, Y., Chen, S.M., Fan, Z.Y., Pan, J.R. — Ga, Ge, and other trace element composition in sphalerite from the carbonate-hosted Pb-Zn Fule deposit, Sichuan-Yunnan-Guizhou region |  | CHN | Yunnan
| Fule |  | Basin hydrothermal | Mississippi Valley-type (MVT) | MVT zinc-lead | Pb, Zn | Ga, Ge, Ag | Pb, Zn, Ga, Ge, Ag | Zhou et al., 2018 |  | FL-1-2 | FL-1-2-11 | underground mine |  |  |  |  | ore material | polished section | grab | mineral separate | Four types of sphalerite analyzed: Sp1rb (reddish-brown), Sp1y (yellow), Sp1w (white), Sp2 (varicolored) |  |  |  |  | mineralisation |  |  |  | sphalerite | Stage I (Sp1rb, Sp1y, Sp1w), Stage II (Sp2) | coarse-grained intergrown with calcite (Sp1); fine-grained disseminated in calcite (Sp2) | Sp1w |  |  |  | calcite, galena, limestone |  | LA-ICPMS | 193 nm Ar F excimer laser-ablation system coupled to an Thermo Scientific i Cap-RQ (ICP-MS) | Guangzhou Tuoyan Analytical Technology Co., Ltd., Guangzhou, China | Helium was used as the carrier gas with Ar mixed in as the makeup gas to adjust sensitivity during the laser ablation process. A laser energy density was 4 J/cm2, with a repetition rate of 6 Hz, and a spot diameter of 35 µm. The following isotopes were monitored during each measurement (40 s background, 45 s ablation): 55Mn, 57Fe, 65Cu, 71Ga, 74Ge, 75As, 107Ag, 111Cd, 115In, 118Sn, 121Sb, 202Hg, 204Tl and 208Pb. For mapping: a laser energy of 5 J/cm2 and a laser repetition rate of 15 Hz were set, with a spot diameter of 10 μm and a scan speed of 40 μm/s. | NIST 610, MASS-1, and BCR-2G (calibration); NIST 612 (monitoring standard) | 1.161931 |  |  |  | 2.853521 | [15 empty] | 31750.22 | [11 empty] | 118.294702 | [9 empty] | 3015.254517 |  | 51.640976 |  |  |  | 16.250225 |  |  |  | 37.989227 |  |  |  | 0.015392 | [13 empty] | 3.596921 | [15 empty] | 3.373155 | [17 empty] | 6.323357 | [9 empty] | 0.221497 | [13 empty] | 0.01796 | [18 empty] | 2025 | Miao, Y., Li, W.C., Zhou, J.X., Luo, K., Zhou, Y., Chen, S.M., Fan, Z.Y., Pan, J.R. — Ga, Ge, and other trace element composition in sphalerite from the carbonate-hosted Pb-Zn Fule deposit, Sichuan-Yunnan-Guizhou region |  | CHN | Yunnan
| Fule |  | Basin hydrothermal | Mississippi Valley-type (MVT) | MVT zinc-lead | Pb, Zn | Ga, Ge, Ag | Pb, Zn, Ga, Ge, Ag | Zhou et al., 2018 |  | FL-1-2 | FL-1-2-12 | underground mine |  |  |  |  | ore material | polished section | grab | mineral separate | Four types of sphalerite analyzed: Sp1rb (reddish-brown), Sp1y (yellow), Sp1w (white), Sp2 (varicolored) |  |  |  |  | mineralisation |  |  |  | sphalerite | Stage I (Sp1rb, Sp1y, Sp1w), Stage II (Sp2) | coarse-grained intergrown with calcite (Sp1); fine-grained disseminated in calcite (Sp2) | Sp1w |  |  |  | calcite, galena, limestone |  | LA-ICPMS | 193 nm Ar F excimer laser-ablation system coupled to an Thermo Scientific i Cap-RQ (ICP-MS) | Guangzhou Tuoyan Analytical Technology Co., Ltd., Guangzhou, China | Helium was used as the carrier gas with Ar mixed in as the makeup gas to adjust sensitivity during the laser ablation process. A laser energy density was 4 J/cm2, with a repetition rate of 6 Hz, and a spot diameter of 35 µm. The following isotopes were monitored during each measurement (40 s background, 45 s ablation): 55Mn, 57Fe, 65Cu, 71Ga, 74Ge, 75As, 107Ag, 111Cd, 115In, 118Sn, 121Sb, 202Hg, 204Tl and 208Pb. For mapping: a laser energy of 5 J/cm2 and a laser repetition rate of 15 Hz were set, with a spot diameter of 10 μm and a scan speed of 40 μm/s. | NIST 610, MASS-1, and BCR-2G (calibration); NIST 612 (monitoring standard) | 0.281445 | [19 empty] | 35942.57 | [11 empty] | 66.68623 | [9 empty] | 3272.258216 |  | 27.665407 |  |  |  | 8.500594 |  |  |  | 22.460585 | [17 empty] | 4.019365 | [15 empty] | 0.842565 | [17 empty] | 2.64467 | [9 empty] | 0.093857 | [32 empty] | 2025 | Miao, Y., Li, W.C., Zhou, J.X., Luo, K., Zhou, Y., Chen, S.M., Fan, Z.Y., Pan, J.R. — Ga, Ge, and other trace element composition in sphalerite from the carbonate-hosted Pb-Zn Fule deposit, Sichuan-Yunnan-Guizhou region |  | CHN | Yunnan
| Fule |  | Basin hydrothermal | Mississippi Valley-type (MVT) | MVT zinc-lead | Pb, Zn | Ga, Ge, Ag | Pb, Zn, Ga, Ge, Ag | Zhou et al., 2018 |  | FL-1-2 | FL-1-2-13 | underground mine |  |  |  |  | ore material | polished section | grab | mineral separate | Four types of sphalerite analyzed: Sp1rb (reddish-brown), Sp1y (yellow), Sp1w (white), Sp2 (varicolored) |  |  |  |  | mineralisation |  |  |  | sphalerite | Stage I (Sp1rb, Sp1y, Sp1w), Stage II (Sp2) | coarse-grained intergrown with calcite (Sp1); fine-grained disseminated in calcite (Sp2) | Sp1w |  |  |  | calcite, galena, limestone |  | LA-ICPMS | 193 nm Ar F excimer laser-ablation system coupled to an Thermo Scientific i Cap-RQ (ICP-MS) | Guangzhou Tuoyan Analytical Technology Co., Ltd., Guangzhou, China | Helium was used as the carrier gas with Ar mixed in as the makeup gas to adjust sensitivity during the laser ablation process. A laser energy density was 4 J/cm2, with a repetition rate of 6 Hz, and a spot diameter of 35 µm. The following isotopes were monitored during each measurement (40 s background, 45 s ablation): 55Mn, 57Fe, 65Cu, 71Ga, 74Ge, 75As, 107Ag, 111Cd, 115In, 118Sn, 121Sb, 202Hg, 204Tl and 208Pb. For mapping: a laser energy of 5 J/cm2 and a laser repetition rate of 15 Hz were set, with a spot diameter of 10 μm and a scan speed of 40 μm/s. | NIST 610, MASS-1, and BCR-2G (calibration); NIST 612 (monitoring standard) | 0.534206 |  |  |  | 1.814565 | [15 empty] | 30301.66 | [11 empty] | 85.417473 | [9 empty] | 2851.582809 |  | 23.174264 |  |  |  | 18.742988 |  |  |  | 61.841738 |  |  |  | 0.052108 | [13 empty] | 3.500936 | [15 empty] | 2.087222 | [17 empty] | 4.629648 | [9 empty] | 0.381105 | [13 empty] | 0.007022 | [18 empty] | 2025 | Miao, Y., Li, W.C., Zhou, J.X., Luo, K., Zhou, Y., Chen, S.M., Fan, Z.Y., Pan, J.R. — Ga, Ge, and other trace element composition in sphalerite from the carbonate-hosted Pb-Zn Fule deposit, Sichuan-Yunnan-Guizhou region |  | CHN | Yunnan
| Fule |  | Basin hydrothermal | Mississippi Valley-type (MVT) | MVT zinc-lead | Pb, Zn | Ga, Ge, Ag | Pb, Zn, Ga, Ge, Ag | Zhou et al., 2018 |  | FL-1-2 | FL-1-2-14 | underground mine |  |  |  |  | ore material | polished section | grab | mineral separate | Four types of sphalerite analyzed: Sp1rb (reddish-brown), Sp1y (yellow), Sp1w (white), Sp2 (varicolored) |  |  |  |  | mineralisation |  |  |  | sphalerite | Stage I (Sp1rb, Sp1y, Sp1w), Stage II (Sp2) | coarse-grained intergrown with calcite (Sp1); fine-grained disseminated in calcite (Sp2) | Sp1w |  |  |  | calcite, galena, limestone |  | LA-ICPMS | 193 nm Ar F excimer laser-ablation system coupled to an Thermo Scientific i Cap-RQ (ICP-MS) | Guangzhou Tuoyan Analytical Technology Co., Ltd., Guangzhou, China | Helium was used as the carrier gas with Ar mixed in as the makeup gas to adjust sensitivity during the laser ablation process. A laser energy density was 4 J/cm2, with a repetition rate of 6 Hz, and a spot diameter of 35 µm. The following isotopes were monitored during each measurement (40 s background, 45 s ablation): 55Mn, 57Fe, 65Cu, 71Ga, 74Ge, 75As, 107Ag, 111Cd, 115In, 118Sn, 121Sb, 202Hg, 204Tl and 208Pb. For mapping: a laser energy of 5 J/cm2 and a laser repetition rate of 15 Hz were set, with a spot diameter of 10 μm and a scan speed of 40 μm/s. | NIST 610, MASS-1, and BCR-2G (calibration); NIST 612 (monitoring standard) | 0.441369 |  |  |  | 2.193028 | [15 empty] | 31095.59 | [11 empty] | 51.64403 | [9 empty] | 3001.576487 |  | 14.772259 |  |  |  | 9.131266 |  |  |  | 20.409701 |  |  |  | 0.237059 | [13 empty] | 3.657898 | [15 empty] | 1.143751 | [17 empty] | 2.30014 | [9 empty] | 1.495396 | [32 empty] | 2025 | Miao, Y., Li, W.C., Zhou, J.X., Luo, K., Zhou, Y., Chen, S.M., Fan, Z.Y., Pan, J.R. — Ga, Ge, and other trace element composition in sphalerite from the carbonate-hosted Pb-Zn Fule deposit, Sichuan-Yunnan-Guizhou region |  | CHN | Yunnan
| Fule |  | Basin hydrothermal | Mississippi Valley-type (MVT) | MVT zinc-lead | Pb, Zn | Ga, Ge, Ag | Pb, Zn, Ga, Ge, Ag | Zhou et al., 2018 |  | FL-1-2 | FL-1-2-15 | underground mine |  |  |  |  | ore material | polished section | grab | mineral separate | Four types of sphalerite analyzed: Sp1rb (reddish-brown), Sp1y (yellow), Sp1w (white), Sp2 (varicolored) |  |  |  |  | mineralisation |  |  |  | sphalerite | Stage I (Sp1rb, Sp1y, Sp1w), Stage II (Sp2) | coarse-grained intergrown with calcite (Sp1); fine-grained disseminated in calcite (Sp2) | Sp1w |  |  |  | calcite, galena, limestone |  | LA-ICPMS | 193 nm Ar F excimer laser-ablation system coupled to an Thermo Scientific i Cap-RQ (ICP-MS) | Guangzhou Tuoyan Analytical Technology Co., Ltd., Guangzhou, China | Helium was used as the carrier gas with Ar mixed in as the makeup gas to adjust sensitivity during the laser ablation process. A laser energy density was 4 J/cm2, with a repetition rate of 6 Hz, and a spot diameter of 35 µm. The following isotopes were monitored during each measurement (40 s background, 45 s ablation): 55Mn, 57Fe, 65Cu, 71Ga, 74Ge, 75As, 107Ag, 111Cd, 115In, 118Sn, 121Sb, 202Hg, 204Tl and 208Pb. For mapping: a laser energy of 5 J/cm2 and a laser repetition rate of 15 Hz were set, with a spot diameter of 10 μm and a scan speed of 40 μm/s. | NIST 610, MASS-1, and BCR-2G (calibration); NIST 612 (monitoring standard) | 0.315998 |  |  |  | 3.105647 | [15 empty] | 32747.98 | [11 empty] | 96.695883 | [9 empty] | 3083.74431 |  | 36.25927 |  |  |  | 12.880848 |  |  |  | 47.533874 |  |  |  | 0.047055 | [13 empty] | 3.642397 | [15 empty] | 3.559128 | [17 empty] | 8.291864 | [9 empty] | 0.422944 | [13 empty] | 0.011797 | [18 empty] | 2025 | Miao, Y., Li, W.C., Zhou, J.X., Luo, K., Zhou, Y., Chen, S.M., Fan, Z.Y., Pan, J.R. — Ga, Ge, and other trace element composition in sphalerite from the carbonate-hosted Pb-Zn Fule deposit, Sichuan-Yunnan-Guizhou region |  | CHN | Yunnan
| Fule |  | Basin hydrothermal | Mississippi Valley-type (MVT) | MVT zinc-lead | Pb, Zn | Ga, Ge, Ag | Pb, Zn, Ga, Ge, Ag | Zhou et al., 2018 |  | FL-1-3 | FL-1-3-1 | underground mine |  |  |  |  | ore material | polished section | grab | mineral separate | Four types of sphalerite analyzed: Sp1rb (reddish-brown), Sp1y (yellow), Sp1w (white), Sp2 (varicolored) |  |  |  |  | mineralisation |  |  |  | sphalerite | Stage I (Sp1rb, Sp1y, Sp1w), Stage II (Sp2) | coarse-grained intergrown with calcite (Sp1); fine-grained disseminated in calcite (Sp2) | Sp1rb |  |  |  | calcite, galena, limestone |  | LA-ICPMS | 193 nm Ar F excimer laser-ablation system coupled to an Thermo Scientific i Cap-RQ (ICP-MS) | Guangzhou Tuoyan Analytical Technology Co., Ltd., Guangzhou, China | Helium was used as the carrier gas with Ar mixed in as the makeup gas to adjust sensitivity during the laser ablation process. A laser energy density was 4 J/cm2, with a repetition rate of 6 Hz, and a spot diameter of 35 µm. The following isotopes were monitored during each measurement (40 s background, 45 s ablation): 55Mn, 57Fe, 65Cu, 71Ga, 74Ge, 75As, 107Ag, 111Cd, 115In, 118Sn, 121Sb, 202Hg, 204Tl and 208Pb. For mapping: a laser energy of 5 J/cm2 and a laser repetition rate of 15 Hz were set, with a spot diameter of 10 μm and a scan speed of 40 μm/s. | NIST 610, MASS-1, and BCR-2G (calibration); NIST 612 (monitoring standard) | 2.496904 |  |  |  | 125.320437 | [15 empty] | 15315.69141 | [11 empty] | 2765.664031 | [9 empty] | 2213.36861 |  | 82.292673 |  |  |  | 836.273713 |  |  |  | 17.14628 |  |  |  | 0.038628 | [13 empty] | 2.386291 | [15 empty] | 81.506583 | [17 empty] | 513.723786 | [9 empty] | 0.554572 | [13 empty] | 0.015774 | [18 empty] | 2025 | Miao, Y., Li, W.C., Zhou, J.X., Luo, K., Zhou, Y., Chen, S.M., Fan, Z.Y., Pan, J.R. — Ga, Ge, and other trace element composition in sphalerite from the carbonate-hosted Pb-Zn Fule deposit, Sichuan-Yunnan-Guizhou region |  | CHN | Yunnan
| Fule |  | Basin hydrothermal | Mississippi Valley-type (MVT) | MVT zinc-lead | Pb, Zn | Ga, Ge, Ag | Pb, Zn, Ga, Ge, Ag | Zhou et al., 2018 |  | FL-1-3 | FL-1-3-2 | underground mine |  |  |  |  | ore material | polished section | grab | mineral separate | Four types of sphalerite analyzed: Sp1rb (reddish-brown), Sp1y (yellow), Sp1w (white), Sp2 (varicolored) |  |  |  |  | mineralisation |  |  |  | sphalerite | Stage I (Sp1rb, Sp1y, Sp1w), Stage II (Sp2) | coarse-grained intergrown with calcite (Sp1); fine-grained disseminated in calcite (Sp2) | Sp1rb |  |  |  | calcite, galena, limestone |  | LA-ICPMS | 193 nm Ar F excimer laser-ablation system coupled to an Thermo Scientific i Cap-RQ (ICP-MS) | Guangzhou Tuoyan Analytical Technology Co., Ltd., Guangzhou, China | Helium was used as the carrier gas with Ar mixed in as the makeup gas to adjust sensitivity during the laser ablation process. A laser energy density was 4 J/cm2, with a repetition rate of 6 Hz, and a spot diameter of 35 µm. The following isotopes were monitored during each measurement (40 s background, 45 s ablation): 55Mn, 57Fe, 65Cu, 71Ga, 74Ge, 75As, 107Ag, 111Cd, 115In, 118Sn, 121Sb, 202Hg, 204Tl and 208Pb. For mapping: a laser energy of 5 J/cm2 and a laser repetition rate of 15 Hz were set, with a spot diameter of 10 μm and a scan speed of 40 μm/s. | NIST 610, MASS-1, and BCR-2G (calibration); NIST 612 (monitoring standard) | 2.957336 |  |  |  | 140.331327 | [15 empty] | 16018.17 | [11 empty] | 2900.294984 | [9 empty] | 2191.319703 |  | 120.083869 |  |  |  | 819.802625 |  |  |  | 17.185605 | [17 empty] | 1.978564 | [15 empty] | 93.697863 | [17 empty] | 605.552225 | [42 empty] | 2025 | Miao, Y., Li, W.C., Zhou, J.X., Luo, K., Zhou, Y., Chen, S.M., Fan, Z.Y., Pan, J.R. — Ga, Ge, and other trace element composition in sphalerite from the carbonate-hosted Pb-Zn Fule deposit, Sichuan-Yunnan-Guizhou region |  | CHN | Yunnan
| Fule |  | Basin hydrothermal | Mississippi Valley-type (MVT) | MVT zinc-lead | Pb, Zn | Ga, Ge, Ag | Pb, Zn, Ga, Ge, Ag | Zhou et al., 2018 |  | FL-1-3 | FL-1-3-3 | underground mine |  |  |  |  | ore material | polished section | grab | mineral separate | Four types of sphalerite analyzed: Sp1rb (reddish-brown), Sp1y (yellow), Sp1w (white), Sp2 (varicolored) |  |  |  |  | mineralisation |  |  |  | sphalerite | Stage I (Sp1rb, Sp1y, Sp1w), Stage II (Sp2) | coarse-grained intergrown with calcite (Sp1); fine-grained disseminated in calcite (Sp2) | Sp1rb |  |  |  | calcite, galena, limestone |  | LA-ICPMS | 193 nm Ar F excimer laser-ablation system coupled to an Thermo Scientific i Cap-RQ (ICP-MS) | Guangzhou Tuoyan Analytical Technology Co., Ltd., Guangzhou, China | Helium was used as the carrier gas with Ar mixed in as the makeup gas to adjust sensitivity during the laser ablation process. A laser energy density was 4 J/cm2, with a repetition rate of 6 Hz, and a spot diameter of 35 µm. The following isotopes were monitored during each measurement (40 s background, 45 s ablation): 55Mn, 57Fe, 65Cu, 71Ga, 74Ge, 75As, 107Ag, 111Cd, 115In, 118Sn, 121Sb, 202Hg, 204Tl and 208Pb. For mapping: a laser energy of 5 J/cm2 and a laser repetition rate of 15 Hz were set, with a spot diameter of 10 μm and a scan speed of 40 μm/s. | NIST 610, MASS-1, and BCR-2G (calibration); NIST 612 (monitoring standard) | 4.530485 |  |  |  | 145.080553 | [15 empty] | 16180.1 | [11 empty] | 3143.375221 | [9 empty] | 2254.951579 |  | 294.143623 |  |  |  | 815.989073 |  |  |  | 16.969929 | [17 empty] | 2.25391 | [15 empty] | 103.270929 | [17 empty] | 666.499524 | [9 empty] | 0.092258 | [13 empty] | 0.001389 | [18 empty] | 2025 | Miao, Y., Li, W.C., Zhou, J.X., Luo, K., Zhou, Y., Chen, S.M., Fan, Z.Y., Pan, J.R. — Ga, Ge, and other trace element composition in sphalerite from the carbonate-hosted Pb-Zn Fule deposit, Sichuan-Yunnan-Guizhou region |  | CHN | Yunnan
| Fule |  | Basin hydrothermal | Mississippi Valley-type (MVT) | MVT zinc-lead | Pb, Zn | Ga, Ge, Ag | Pb, Zn, Ga, Ge, Ag | Zhou et al., 2018 |  | FL-1-3 | FL-1-3-4 | underground mine |  |  |  |  | ore material | polished section | grab | mineral separate | Four types of sphalerite analyzed: Sp1rb (reddish-brown), Sp1y (yellow), Sp1w (white), Sp2 (varicolored) |  |  |  |  | mineralisation |  |  |  | sphalerite | Stage I (Sp1rb, Sp1y, Sp1w), Stage II (Sp2) | coarse-grained intergrown with calcite (Sp1); fine-grained disseminated in calcite (Sp2) | Sp1rb |  |  |  | calcite, galena, limestone |  | LA-ICPMS | 193 nm Ar F excimer laser-ablation system coupled to an Thermo Scientific i Cap-RQ (ICP-MS) | Guangzhou Tuoyan Analytical Technology Co., Ltd., Guangzhou, China | Helium was used as the carrier gas with Ar mixed in as the makeup gas to adjust sensitivity during the laser ablation process. A laser energy density was 4 J/cm2, with a repetition rate of 6 Hz, and a spot diameter of 35 µm. The following isotopes were monitored during each measurement (40 s background, 45 s ablation): 55Mn, 57Fe, 65Cu, 71Ga, 74Ge, 75As, 107Ag, 111Cd, 115In, 118Sn, 121Sb, 202Hg, 204Tl and 208Pb. For mapping: a laser energy of 5 J/cm2 and a laser repetition rate of 15 Hz were set, with a spot diameter of 10 μm and a scan speed of 40 μm/s. | NIST 610, MASS-1, and BCR-2G (calibration); NIST 612 (monitoring standard) | 3.017226 |  |  |  | 138.296695 | [15 empty] | 16293.2 | [11 empty] | 2740.392878 | [9 empty] | 2114.831031 |  | 377.017856 |  |  |  | 729.307811 |  |  |  | 224.319203 |  |  |  | 1.019202 | [13 empty] | 2.502041 | [15 empty] | 68.701569 | [17 empty] | 412.255693 | [9 empty] | 14.401933 | [13 empty] | 0.098247 | [18 empty] | 2025 | Miao, Y., Li, W.C., Zhou, J.X., Luo, K., Zhou, Y., Chen, S.M., Fan, Z.Y., Pan, J.R. — Ga, Ge, and other trace element composition in sphalerite from the carbonate-hosted Pb-Zn Fule deposit, Sichuan-Yunnan-Guizhou region |  | CHN | Yunnan
| Fule |  | Basin hydrothermal | Mississippi Valley-type (MVT) | MVT zinc-lead | Pb, Zn | Ga, Ge, Ag | Pb, Zn, Ga, Ge, Ag | Zhou et al., 2018 |  | FL-1-3 | FL-1-3-5 | underground mine |  |  |  |  | ore material | polished section | grab | mineral separate | Four types of sphalerite analyzed: Sp1rb (reddish-brown), Sp1y (yellow), Sp1w (white), Sp2 (varicolored) |  |  |  |  | mineralisation |  |  |  | sphalerite | Stage I (Sp1rb, Sp1y, Sp1w), Stage II (Sp2) | coarse-grained intergrown with calcite (Sp1); fine-grained disseminated in calcite (Sp2) | Sp1rb |  |  |  | calcite, galena, limestone |  | LA-ICPMS | 193 nm Ar F excimer laser-ablation system coupled to an Thermo Scientific i Cap-RQ (ICP-MS) | Guangzhou Tuoyan Analytical Technology Co., Ltd., Guangzhou, China | Helium was used as the carrier gas with Ar mixed in as the makeup gas to adjust sensitivity during the laser ablation process. A laser energy density was 4 J/cm2, with a repetition rate of 6 Hz, and a spot diameter of 35 µm. The following isotopes were monitored during each measurement (40 s background, 45 s ablation): 55Mn, 57Fe, 65Cu, 71Ga, 74Ge, 75As, 107Ag, 111Cd, 115In, 118Sn, 121Sb, 202Hg, 204Tl and 208Pb. For mapping: a laser energy of 5 J/cm2 and a laser repetition rate of 15 Hz were set, with a spot diameter of 10 μm and a scan speed of 40 μm/s. | NIST 610, MASS-1, and BCR-2G (calibration); NIST 612 (monitoring standard) | 1.223333 |  |  |  | 92.579202 | [15 empty] | 14324.96 | [11 empty] | 2595.850533 | [9 empty] | 2613.198894 |  | 170.489019 |  |  |  | 805.339634 |  |  |  | 18.544732 | [17 empty] | 2.466483 | [15 empty] | 56.387716 | [17 empty] | 370.732314 | [9 empty] | 0.250029 | [32 empty] | 2025 | Miao, Y., Li, W.C., Zhou, J.X., Luo, K., Zhou, Y., Chen, S.M., Fan, Z.Y., Pan, J.R. — Ga, Ge, and other trace element composition in sphalerite from the carbonate-hosted Pb-Zn Fule deposit, Sichuan-Yunnan-Guizhou region |  | CHN | Yunnan
| Fule |  | Basin hydrothermal | Mississippi Valley-type (MVT) | MVT zinc-lead | Pb, Zn | Ga, Ge, Ag | Pb, Zn, Ga, Ge, Ag | Zhou et al., 2018 |  | FL-1-3 | FL-1-3-6 | underground mine |  |  |  |  | ore material | polished section | grab | mineral separate | Four types of sphalerite analyzed: Sp1rb (reddish-brown), Sp1y (yellow), Sp1w (white), Sp2 (varicolored) |  |  |  |  | mineralisation |  |  |  | sphalerite | Stage I (Sp1rb, Sp1y, Sp1w), Stage II (Sp2) | coarse-grained intergrown with calcite (Sp1); fine-grained disseminated in calcite (Sp2) | Sp1y |  |  |  | calcite, galena, limestone |  | LA-ICPMS | 193 nm Ar F excimer laser-ablation system coupled to an Thermo Scientific i Cap-RQ (ICP-MS) | Guangzhou Tuoyan Analytical Technology Co., Ltd., Guangzhou, China | Helium was used as the carrier gas with Ar mixed in as the makeup gas to adjust sensitivity during the laser ablation process. A laser energy density was 4 J/cm2, with a repetition rate of 6 Hz, and a spot diameter of 35 µm. The following isotopes were monitored during each measurement (40 s background, 45 s ablation): 55Mn, 57Fe, 65Cu, 71Ga, 74Ge, 75As, 107Ag, 111Cd, 115In, 118Sn, 121Sb, 202Hg, 204Tl and 208Pb. For mapping: a laser energy of 5 J/cm2 and a laser repetition rate of 15 Hz were set, with a spot diameter of 10 μm and a scan speed of 40 μm/s. | NIST 610, MASS-1, and BCR-2G (calibration); NIST 612 (monitoring standard) | 0.997291 |  |  |  | 8.591643 | [15 empty] | 21675.46 | [11 empty] | 409.74495 | [9 empty] | 3421.709427 |  | 242.837217 |  |  |  | 44.951594 |  |  |  | 34.632752 |  |  |  | 0.081222 | [13 empty] | 3.830577 | [15 empty] | 9.649277 | [17 empty] | 30.167417 | [9 empty] | 0.776958 | [32 empty] | 2025 | Miao, Y., Li, W.C., Zhou, J.X., Luo, K., Zhou, Y., Chen, S.M., Fan, Z.Y., Pan, J.R. — Ga, Ge, and other trace element composition in sphalerite from the carbonate-hosted Pb-Zn Fule deposit, Sichuan-Yunnan-Guizhou region |  | CHN | Yunnan
| Fule |  | Basin hydrothermal | Mississippi Valley-type (MVT) | MVT zinc-lead | Pb, Zn | Ga, Ge, Ag | Pb, Zn, Ga, Ge, Ag | Zhou et al., 2018 |  | FL-1-3 | FL-1-3-7 | underground mine |  |  |  |  | ore material | polished section | grab | mineral separate | Four types of sphalerite analyzed: Sp1rb (reddish-brown), Sp1y (yellow), Sp1w (white), Sp2 (varicolored) |  |  |  |  | mineralisation |  |  |  | sphalerite | Stage I (Sp1rb, Sp1y, Sp1w), Stage II (Sp2) | coarse-grained intergrown with calcite (Sp1); fine-grained disseminated in calcite (Sp2) | Sp1y |  |  |  | calcite, galena, limestone |  | LA-ICPMS | 193 nm Ar F excimer laser-ablation system coupled to an Thermo Scientific i Cap-RQ (ICP-MS) | Guangzhou Tuoyan Analytical Technology Co., Ltd., Guangzhou, China | Helium was used as the carrier gas with Ar mixed in as the makeup gas to adjust sensitivity during the laser ablation process. A laser energy density was 4 J/cm2, with a repetition rate of 6 Hz, and a spot diameter of 35 µm. The following isotopes were monitored during each measurement (40 s background, 45 s ablation): 55Mn, 57Fe, 65Cu, 71Ga, 74Ge, 75As, 107Ag, 111Cd, 115In, 118Sn, 121Sb, 202Hg, 204Tl and 208Pb. For mapping: a laser energy of 5 J/cm2 and a laser repetition rate of 15 Hz were set, with a spot diameter of 10 μm and a scan speed of 40 μm/s. | NIST 610, MASS-1, and BCR-2G (calibration); NIST 612 (monitoring standard) | 0.818735 |  |  |  | 7.062056 | [15 empty] | 22442.76 | [11 empty] | 315.577972 | [9 empty] | 3289.541971 |  | 113.633637 |  |  |  | 50.014656 |  |  |  | 20.914137 | [17 empty] | 3.72659 | [15 empty] | 14.050551 | [17 empty] | 52.524933 | [42 empty] | 2025 | Miao, Y., Li, W.C., Zhou, J.X., Luo, K., Zhou, Y., Chen, S.M., Fan, Z.Y., Pan, J.R. — Ga, Ge, and other trace element composition in sphalerite from the carbonate-hosted Pb-Zn Fule deposit, Sichuan-Yunnan-Guizhou region |  | CHN | Yunnan
| Fule |  | Basin hydrothermal | Mississippi Valley-type (MVT) | MVT zinc-lead | Pb, Zn | Ga, Ge, Ag | Pb, Zn, Ga, Ge, Ag | Zhou et al., 2018 |  | FL-1-3 | FL-1-3-8 | underground mine |  |  |  |  | ore material | polished section | grab | mineral separate | Four types of sphalerite analyzed: Sp1rb (reddish-brown), Sp1y (yellow), Sp1w (white), Sp2 (varicolored) |  |  |  |  | mineralisation |  |  |  | sphalerite | Stage I (Sp1rb, Sp1y, Sp1w), Stage II (Sp2) | coarse-grained intergrown with calcite (Sp1); fine-grained disseminated in calcite (Sp2) | Sp1y |  |  |  | calcite, galena, limestone |  | LA-ICPMS | 193 nm Ar F excimer laser-ablation system coupled to an Thermo Scientific i Cap-RQ (ICP-MS) | Guangzhou Tuoyan Analytical Technology Co., Ltd., Guangzhou, China | Helium was used as the carrier gas with Ar mixed in as the makeup gas to adjust sensitivity during the laser ablation process. A laser energy density was 4 J/cm2, with a repetition rate of 6 Hz, and a spot diameter of 35 µm. The following isotopes were monitored during each measurement (40 s background, 45 s ablation): 55Mn, 57Fe, 65Cu, 71Ga, 74Ge, 75As, 107Ag, 111Cd, 115In, 118Sn, 121Sb, 202Hg, 204Tl and 208Pb. For mapping: a laser energy of 5 J/cm2 and a laser repetition rate of 15 Hz were set, with a spot diameter of 10 μm and a scan speed of 40 μm/s. | NIST 610, MASS-1, and BCR-2G (calibration); NIST 612 (monitoring standard) | 1.144251 |  |  |  | 10.03821 | [15 empty] | 24609.02 | [11 empty] | 295.971949 | [9 empty] | 3530.721694 |  | 63.193456 |  |  |  | 53.820443 |  |  |  | 21.28435 | [17 empty] | 4.542813 | [15 empty] | 24.427393 | [17 empty] | 83.014856 | [9 empty] | 0.120994 | [32 empty] | 2025 | Miao, Y., Li, W.C., Zhou, J.X., Luo, K., Zhou, Y., Chen, S.M., Fan, Z.Y., Pan, J.R. — Ga, Ge, and other trace element composition in sphalerite from the carbonate-hosted Pb-Zn Fule deposit, Sichuan-Yunnan-Guizhou region |  | CHN | Yunnan
| Fule |  | Basin hydrothermal | Mississippi Valley-type (MVT) | MVT zinc-lead | Pb, Zn | Ga, Ge, Ag | Pb, Zn, Ga, Ge, Ag | Zhou et al., 2018 |  | FL-1-3 | FL-1-3-9 | underground mine |  |  |  |  | ore material | polished section | grab | mineral separate | Four types of sphalerite analyzed: Sp1rb (reddish-brown), Sp1y (yellow), Sp1w (white), Sp2 (varicolored) |  |  |  |  | mineralisation |  |  |  | sphalerite | Stage I (Sp1rb, Sp1y, Sp1w), Stage II (Sp2) | coarse-grained intergrown with calcite (Sp1); fine-grained disseminated in calcite (Sp2) | Sp1y |  |  |  | calcite, galena, limestone |  | LA-ICPMS | 193 nm Ar F excimer laser-ablation system coupled to an Thermo Scientific i Cap-RQ (ICP-MS) | Guangzhou Tuoyan Analytical Technology Co., Ltd., Guangzhou, China | Helium was used as the carrier gas with Ar mixed in as the makeup gas to adjust sensitivity during the laser ablation process. A laser energy density was 4 J/cm2, with a repetition rate of 6 Hz, and a spot diameter of 35 µm. The following isotopes were monitored during each measurement (40 s background, 45 s ablation): 55Mn, 57Fe, 65Cu, 71Ga, 74Ge, 75As, 107Ag, 111Cd, 115In, 118Sn, 121Sb, 202Hg, 204Tl and 208Pb. For mapping: a laser energy of 5 J/cm2 and a laser repetition rate of 15 Hz were set, with a spot diameter of 10 μm and a scan speed of 40 μm/s. | NIST 610, MASS-1, and BCR-2G (calibration); NIST 612 (monitoring standard) | 1.235782 |  |  |  | 9.696354 | [15 empty] | 20928.58 | [11 empty] | 266.085122 | [9 empty] | 3372.438888 |  | 41.021725 |  |  |  | 59.066815 |  |  |  | 20.284652 | [17 empty] | 3.468266 | [15 empty] | 20.350289 | [17 empty] | 76.59891 | [42 empty] | 2025 | Miao, Y., Li, W.C., Zhou, J.X., Luo, K., Zhou, Y., Chen, S.M., Fan, Z.Y., Pan, J.R. — Ga, Ge, and other trace element composition in sphalerite from the carbonate-hosted Pb-Zn Fule deposit, Sichuan-Yunnan-Guizhou region |  | CHN | Yunnan
| Fule |  | Basin hydrothermal | Mississippi Valley-type (MVT) | MVT zinc-lead | Pb, Zn | Ga, Ge, Ag | Pb, Zn, Ga, Ge, Ag | Zhou et al., 2018 |  | FL-1-3 | FL-1-3-10 | underground mine |  |  |  |  | ore material | polished section | grab | mineral separate | Four types of sphalerite analyzed: Sp1rb (reddish-brown), Sp1y (yellow), Sp1w (white), Sp2 (varicolored) |  |  |  |  | mineralisation |  |  |  | sphalerite | Stage I (Sp1rb, Sp1y, Sp1w), Stage II (Sp2) | coarse-grained intergrown with calcite (Sp1); fine-grained disseminated in calcite (Sp2) | Sp1y |  |  |  | calcite, galena, limestone |  | LA-ICPMS | 193 nm Ar F excimer laser-ablation system coupled to an Thermo Scientific i Cap-RQ (ICP-MS) | Guangzhou Tuoyan Analytical Technology Co., Ltd., Guangzhou, China | Helium was used as the carrier gas with Ar mixed in as the makeup gas to adjust sensitivity during the laser ablation process. A laser energy density was 4 J/cm2, with a repetition rate of 6 Hz, and a spot diameter of 35 µm. The following isotopes were monitored during each measurement (40 s background, 45 s ablation): 55Mn, 57Fe, 65Cu, 71Ga, 74Ge, 75As, 107Ag, 111Cd, 115In, 118Sn, 121Sb, 202Hg, 204Tl and 208Pb. For mapping: a laser energy of 5 J/cm2 and a laser repetition rate of 15 Hz were set, with a spot diameter of 10 μm and a scan speed of 40 μm/s. | NIST 610, MASS-1, and BCR-2G (calibration); NIST 612 (monitoring standard) | 1.228097 |  |  |  | 11.357888 | [15 empty] | 21717.12 | [11 empty] | 287.533278 | [9 empty] | 3453.113636 |  | 41.188298 |  |  |  | 64.591812 |  |  |  | 19.943209 | [17 empty] | 3.383711 | [15 empty] | 22.573583 | [17 empty] | 79.850808 | [9 empty] | 0.062601 | [32 empty] | 2025 | Miao, Y., Li, W.C., Zhou, J.X., Luo, K., Zhou, Y., Chen, S.M., Fan, Z.Y., Pan, J.R. — Ga, Ge, and other trace element composition in sphalerite from the carbonate-hosted Pb-Zn Fule deposit, Sichuan-Yunnan-Guizhou region |  | CHN | Yunnan
| Fule |  | Basin hydrothermal | Mississippi Valley-type (MVT) | MVT zinc-lead | Pb, Zn | Ga, Ge, Ag | Pb, Zn, Ga, Ge, Ag | Zhou et al., 2018 |  | FL-1-3 | FL-1-3-11 | underground mine |  |  |  |  | ore material | polished section | grab | mineral separate | Four types of sphalerite analyzed: Sp1rb (reddish-brown), Sp1y (yellow), Sp1w (white), Sp2 (varicolored) |  |  |  |  | mineralisation |  |  |  | sphalerite | Stage I (Sp1rb, Sp1y, Sp1w), Stage II (Sp2) | coarse-grained intergrown with calcite (Sp1); fine-grained disseminated in calcite (Sp2) | Sp1w |  |  |  | calcite, galena, limestone |  | LA-ICPMS | 193 nm Ar F excimer laser-ablation system coupled to an Thermo Scientific i Cap-RQ (ICP-MS) | Guangzhou Tuoyan Analytical Technology Co., Ltd., Guangzhou, China | Helium was used as the carrier gas with Ar mixed in as the makeup gas to adjust sensitivity during the laser ablation process. A laser energy density was 4 J/cm2, with a repetition rate of 6 Hz, and a spot diameter of 35 µm. The following isotopes were monitored during each measurement (40 s background, 45 s ablation): 55Mn, 57Fe, 65Cu, 71Ga, 74Ge, 75As, 107Ag, 111Cd, 115In, 118Sn, 121Sb, 202Hg, 204Tl and 208Pb. For mapping: a laser energy of 5 J/cm2 and a laser repetition rate of 15 Hz were set, with a spot diameter of 10 μm and a scan speed of 40 μm/s. | NIST 610, MASS-1, and BCR-2G (calibration); NIST 612 (monitoring standard) | 0.339899 |  |  |  | 1.783785 | [15 empty] | 21641.41668 | [11 empty] | 69.561934 | [9 empty] | 3178.585677 |  | 2.777317 |  |  |  | 22.859248 |  |  |  | 17.993066 | [17 empty] | 3.038623 | [15 empty] | 4.920773 | [17 empty] | 14.53951 | [9 empty] | 0.087437 | [32 empty] | 2025 | Miao, Y., Li, W.C., Zhou, J.X., Luo, K., Zhou, Y., Chen, S.M., Fan, Z.Y., Pan, J.R. — Ga, Ge, and other trace element composition in sphalerite from the carbonate-hosted Pb-Zn Fule deposit, Sichuan-Yunnan-Guizhou region |  | CHN | Yunnan
| Fule |  | Basin hydrothermal | Mississippi Valley-type (MVT) | MVT zinc-lead | Pb, Zn | Ga, Ge, Ag | Pb, Zn, Ga, Ge, Ag | Zhou et al., 2018 |  | FL-1-3 | FL-1-3-12 | underground mine |  |  |  |  | ore material | polished section | grab | mineral separate | Four types of sphalerite analyzed: Sp1rb (reddish-brown), Sp1y (yellow), Sp1w (white), Sp2 (varicolored) |  |  |  |  | mineralisation |  |  |  | sphalerite | Stage I (Sp1rb, Sp1y, Sp1w), Stage II (Sp2) | coarse-grained intergrown with calcite (Sp1); fine-grained disseminated in calcite (Sp2) | Sp1w |  |  |  | calcite, galena, limestone |  | LA-ICPMS | 193 nm Ar F excimer laser-ablation system coupled to an Thermo Scientific i Cap-RQ (ICP-MS) | Guangzhou Tuoyan Analytical Technology Co., Ltd., Guangzhou, China | Helium was used as the carrier gas with Ar mixed in as the makeup gas to adjust sensitivity during the laser ablation process. A laser energy density was 4 J/cm2, with a repetition rate of 6 Hz, and a spot diameter of 35 µm. The following isotopes were monitored during each measurement (40 s background, 45 s ablation): 55Mn, 57Fe, 65Cu, 71Ga, 74Ge, 75As, 107Ag, 111Cd, 115In, 118Sn, 121Sb, 202Hg, 204Tl and 208Pb. For mapping: a laser energy of 5 J/cm2 and a laser repetition rate of 15 Hz were set, with a spot diameter of 10 μm and a scan speed of 40 μm/s. | NIST 610, MASS-1, and BCR-2G (calibration); NIST 612 (monitoring standard) | 0.777276 |  |  |  | 4.195911 | [15 empty] | 19203.66539 | [11 empty] | 107.438831 | [9 empty] | 2862.231995 |  | 7.095442 |  |  |  | 30.388099 |  |  |  | 144.505028 |  |  |  | 0.094362 | [13 empty] | 3.580918 | [15 empty] | 9.389081 | [17 empty] | 17.720584 | [9 empty] | 0.289172 | [13 empty] | 0.038833 | [18 empty] | 2025 | Miao, Y., Li, W.C., Zhou, J.X., Luo, K., Zhou, Y., Chen, S.M., Fan, Z.Y., Pan, J.R. — Ga, Ge, and other trace element composition in sphalerite from the carbonate-hosted Pb-Zn Fule deposit, Sichuan-Yunnan-Guizhou region |  | CHN | Yunnan
| Fule |  | Basin hydrothermal | Mississippi Valley-type (MVT) | MVT zinc-lead | Pb, Zn | Ga, Ge, Ag | Pb, Zn, Ga, Ge, Ag | Zhou et al., 2018 |  | FL-1-3 | FL-1-3-13 | underground mine |  |  |  |  | ore material | polished section | grab | mineral separate | Four types of sphalerite analyzed: Sp1rb (reddish-brown), Sp1y (yellow), Sp1w (white), Sp2 (varicolored) |  |  |  |  | mineralisation |  |  |  | sphalerite | Stage I (Sp1rb, Sp1y, Sp1w), Stage II (Sp2) | coarse-grained intergrown with calcite (Sp1); fine-grained disseminated in calcite (Sp2) | Sp1w |  |  |  | calcite, galena, limestone |  | LA-ICPMS | 193 nm Ar F excimer laser-ablation system coupled to an Thermo Scientific i Cap-RQ (ICP-MS) | Guangzhou Tuoyan Analytical Technology Co., Ltd., Guangzhou, China | Helium was used as the carrier gas with Ar mixed in as the makeup gas to adjust sensitivity during the laser ablation process. A laser energy density was 4 J/cm2, with a repetition rate of 6 Hz, and a spot diameter of 35 µm. The following isotopes were monitored during each measurement (40 s background, 45 s ablation): 55Mn, 57Fe, 65Cu, 71Ga, 74Ge, 75As, 107Ag, 111Cd, 115In, 118Sn, 121Sb, 202Hg, 204Tl and 208Pb. For mapping: a laser energy of 5 J/cm2 and a laser repetition rate of 15 Hz were set, with a spot diameter of 10 μm and a scan speed of 40 μm/s. | NIST 610, MASS-1, and BCR-2G (calibration); NIST 612 (monitoring standard) | 0.323358 |  |  |  | 1.644386 | [15 empty] | 18428.14 | [11 empty] | 80.39422 | [9 empty] | 3019.393236 |  | 8.822802 |  |  |  | 26.785502 |  |  |  | 29.766359 | [17 empty] | 3.161483 | [15 empty] | 2.346869 | [17 empty] | 7.78171 | [9 empty] | 0.119104 | [32 empty] | 2025 | Miao, Y., Li, W.C., Zhou, J.X., Luo, K., Zhou, Y., Chen, S.M., Fan, Z.Y., Pan, J.R. — Ga, Ge, and other trace element composition in sphalerite from the carbonate-hosted Pb-Zn Fule deposit, Sichuan-Yunnan-Guizhou region |  | CHN | Yunnan
| Fule |  | Basin hydrothermal | Mississippi Valley-type (MVT) | MVT zinc-lead | Pb, Zn | Ga, Ge, Ag | Pb, Zn, Ga, Ge, Ag | Zhou et al., 2018 |  | FL-1-3 | FL-1-3-14 | underground mine |  |  |  |  | ore material | polished section | grab | mineral separate | Four types of sphalerite analyzed: Sp1rb (reddish-brown), Sp1y (yellow), Sp1w (white), Sp2 (varicolored) |  |  |  |  | mineralisation |  |  |  | sphalerite | Stage I (Sp1rb, Sp1y, Sp1w), Stage II (Sp2) | coarse-grained intergrown with calcite (Sp1); fine-grained disseminated in calcite (Sp2) | Sp1w |  |  |  | calcite, galena, limestone |  | LA-ICPMS | 193 nm Ar F excimer laser-ablation system coupled to an Thermo Scientific i Cap-RQ (ICP-MS) | Guangzhou Tuoyan Analytical Technology Co., Ltd., Guangzhou, China | Helium was used as the carrier gas with Ar mixed in as the makeup gas to adjust sensitivity during the laser ablation process. A laser energy density was 4 J/cm2, with a repetition rate of 6 Hz, and a spot diameter of 35 µm. The following isotopes were monitored during each measurement (40 s background, 45 s ablation): 55Mn, 57Fe, 65Cu, 71Ga, 74Ge, 75As, 107Ag, 111Cd, 115In, 118Sn, 121Sb, 202Hg, 204Tl and 208Pb. For mapping: a laser energy of 5 J/cm2 and a laser repetition rate of 15 Hz were set, with a spot diameter of 10 μm and a scan speed of 40 μm/s. | NIST 610, MASS-1, and BCR-2G (calibration); NIST 612 (monitoring standard) | 0.54819 |  |  |  | 1.824949 | [15 empty] | 17752.56 | [11 empty] | 140.119155 | [9 empty] | 2643.313507 |  | 49.706156 |  |  |  | 30.595431 |  |  |  | 16.530726 | [17 empty] | 2.900948 | [15 empty] | 2.962511 | [17 empty] | 15.693915 | [42 empty] | 2025 | Miao, Y., Li, W.C., Zhou, J.X., Luo, K., Zhou, Y., Chen, S.M., Fan, Z.Y., Pan, J.R. — Ga, Ge, and other trace element composition in sphalerite from the carbonate-hosted Pb-Zn Fule deposit, Sichuan-Yunnan-Guizhou region |  | CHN | Yunnan
| Fule |  | Basin hydrothermal | Mississippi Valley-type (MVT) | MVT zinc-lead | Pb, Zn | Ga, Ge, Ag | Pb, Zn, Ga, Ge, Ag | Zhou et al., 2018 |  | FL-1-3 | FL-1-3-15 | underground mine |  |  |  |  | ore material | polished section | grab | mineral separate | Four types of sphalerite analyzed: Sp1rb (reddish-brown), Sp1y (yellow), Sp1w (white), Sp2 (varicolored) |  |  |  |  | mineralisation |  |  |  | sphalerite | Stage I (Sp1rb, Sp1y, Sp1w), Stage II (Sp2) | coarse-grained intergrown with calcite (Sp1); fine-grained disseminated in calcite (Sp2) | Sp1w |  |  |  | calcite, galena, limestone |  | LA-ICPMS | 193 nm Ar F excimer laser-ablation system coupled to an Thermo Scientific i Cap-RQ (ICP-MS) | Guangzhou Tuoyan Analytical Technology Co., Ltd., Guangzhou, China | Helium was used as the carrier gas with Ar mixed in as the makeup gas to adjust sensitivity during the laser ablation process. A laser energy density was 4 J/cm2, with a repetition rate of 6 Hz, and a spot diameter of 35 µm. The following isotopes were monitored during each measurement (40 s background, 45 s ablation): 55Mn, 57Fe, 65Cu, 71Ga, 74Ge, 75As, 107Ag, 111Cd, 115In, 118Sn, 121Sb, 202Hg, 204Tl and 208Pb. For mapping: a laser energy of 5 J/cm2 and a laser repetition rate of 15 Hz were set, with a spot diameter of 10 μm and a scan speed of 40 μm/s. | NIST 610, MASS-1, and BCR-2G (calibration); NIST 612 (monitoring standard) | 0.259571 | [19 empty] | 16110.56 | [11 empty] | 143.530098 | [9 empty] | 2426.41808 |  | 70.22354 |  |  |  | 27.955406 |  |  |  | 16.304773 | [17 empty] | 2.63531 | [15 empty] | 1.468649 | [17 empty] | 6.251924 | [9 empty] | 0.098717 | [32 empty] | 2025 | Miao, Y., Li, W.C., Zhou, J.X., Luo, K., Zhou, Y., Chen, S.M., Fan, Z.Y., Pan, J.R. — Ga, Ge, and other trace element composition in sphalerite from the carbonate-hosted Pb-Zn Fule deposit, Sichuan-Yunnan-Guizhou region |  | CHN | Yunnan
| Fule |  | Basin hydrothermal | Mississippi Valley-type (MVT) | MVT zinc-lead | Pb, Zn | Ga, Ge, Ag | Pb, Zn, Ga, Ge, Ag | Zhou et al., 2018 |  | FL-1-3 | FL-1-3-16 | underground mine |  |  |  |  | ore material | polished section | grab | mineral separate | Four types of sphalerite analyzed: Sp1rb (reddish-brown), Sp1y (yellow), Sp1w (white), Sp2 (varicolored) |  |  |  |  | mineralisation |  |  |  | sphalerite | Stage I (Sp1rb, Sp1y, Sp1w), Stage II (Sp2) | coarse-grained intergrown with calcite (Sp1); fine-grained disseminated in calcite (Sp2) | Sp1w |  |  |  | calcite, galena, limestone |  | LA-ICPMS | 193 nm Ar F excimer laser-ablation system coupled to an Thermo Scientific i Cap-RQ (ICP-MS) | Guangzhou Tuoyan Analytical Technology Co., Ltd., Guangzhou, China | Helium was used as the carrier gas with Ar mixed in as the makeup gas to adjust sensitivity during the laser ablation process. A laser energy density was 4 J/cm2, with a repetition rate of 6 Hz, and a spot diameter of 35 µm. The following isotopes were monitored during each measurement (40 s background, 45 s ablation): 55Mn, 57Fe, 65Cu, 71Ga, 74Ge, 75As, 107Ag, 111Cd, 115In, 118Sn, 121Sb, 202Hg, 204Tl and 208Pb. For mapping: a laser energy of 5 J/cm2 and a laser repetition rate of 15 Hz were set, with a spot diameter of 10 μm and a scan speed of 40 μm/s. | NIST 610, MASS-1, and BCR-2G (calibration); NIST 612 (monitoring standard) | 0.396835 | [19 empty] | 35533.79 | [11 empty] | 5.978617 | [9 empty] | 2972.703473 | [9 empty] | 25.841264 | [17 empty] | 6.11196 | [15 empty] | 0.068815 | [27 empty] | 0.191174 | [32 empty] | 2025 | Miao, Y., Li, W.C., Zhou, J.X., Luo, K., Zhou, Y., Chen, S.M., Fan, Z.Y., Pan, J.R. — Ga, Ge, and other trace element composition in sphalerite from the carbonate-hosted Pb-Zn Fule deposit, Sichuan-Yunnan-Guizhou region |  | CHN | Yunnan
| Fule |  | Basin hydrothermal | Mississippi Valley-type (MVT) | MVT zinc-lead | Pb, Zn | Ga, Ge, Ag | Pb, Zn, Ga, Ge, Ag | Zhou et al., 2018 |  | FL-1-4 | FL-1-4-1 | underground mine |  |  |  |  | ore material | polished section | grab | mineral separate | Four types of sphalerite analyzed: Sp1rb (reddish-brown), Sp1y (yellow), Sp1w (white), Sp2 (varicolored) |  |  |  |  | mineralisation |  |  |  | sphalerite | Stage I (Sp1rb, Sp1y, Sp1w), Stage II (Sp2) | coarse-grained intergrown with calcite (Sp1); fine-grained disseminated in calcite (Sp2) | Sp1rb |  |  |  | calcite, galena, limestone |  | LA-ICPMS | 193 nm Ar F excimer laser-ablation system coupled to an Thermo Scientific i Cap-RQ (ICP-MS) | Guangzhou Tuoyan Analytical Technology Co., Ltd., Guangzhou, China | Helium was used as the carrier gas with Ar mixed in as the makeup gas to adjust sensitivity during the laser ablation process. A laser energy density was 4 J/cm2, with a repetition rate of 6 Hz, and a spot diameter of 35 µm. The following isotopes were monitored during each measurement (40 s background, 45 s ablation): 55Mn, 57Fe, 65Cu, 71Ga, 74Ge, 75As, 107Ag, 111Cd, 115In, 118Sn, 121Sb, 202Hg, 204Tl and 208Pb. For mapping: a laser energy of 5 J/cm2 and a laser repetition rate of 15 Hz were set, with a spot diameter of 10 μm and a scan speed of 40 μm/s. | NIST 610, MASS-1, and BCR-2G (calibration); NIST 612 (monitoring standard) | 1.830426 |  |  |  | 116.792263 | [15 empty] | 13540.65 | [11 empty] | 2696.940835 | [9 empty] | 2471.241806 |  | 214.183466 |  |  |  | 985.134138 |  |  |  | 15.281074 |  |  |  | 0.045325 | [13 empty] | 2.779512 | [15 empty] | 87.659355 | [17 empty] | 320.112899 | [9 empty] | 0.366495 | [32 empty] | 2025 | Miao, Y., Li, W.C., Zhou, J.X., Luo, K., Zhou, Y., Chen, S.M., Fan, Z.Y., Pan, J.R. — Ga, Ge, and other trace element composition in sphalerite from the carbonate-hosted Pb-Zn Fule deposit, Sichuan-Yunnan-Guizhou region |  | CHN | Yunnan
| Fule |  | Basin hydrothermal | Mississippi Valley-type (MVT) | MVT zinc-lead | Pb, Zn | Ga, Ge, Ag | Pb, Zn, Ga, Ge, Ag | Zhou et al., 2018 |  | FL-1-4 | FL-1-4-2 | underground mine |  |  |  |  | ore material | polished section | grab | mineral separate | Four types of sphalerite analyzed: Sp1rb (reddish-brown), Sp1y (yellow), Sp1w (white), Sp2 (varicolored) |  |  |  |  | mineralisation |  |  |  | sphalerite | Stage I (Sp1rb, Sp1y, Sp1w), Stage II (Sp2) | coarse-grained intergrown with calcite (Sp1); fine-grained disseminated in calcite (Sp2) | Sp1rb |  |  |  | calcite, galena, limestone |  | LA-ICPMS | 193 nm Ar F excimer laser-ablation system coupled to an Thermo Scientific i Cap-RQ (ICP-MS) | Guangzhou Tuoyan Analytical Technology Co., Ltd., Guangzhou, China | Helium was used as the carrier gas with Ar mixed in as the makeup gas to adjust sensitivity during the laser ablation process. A laser energy density was 4 J/cm2, with a repetition rate of 6 Hz, and a spot diameter of 35 µm. The following isotopes were monitored during each measurement (40 s background, 45 s ablation): 55Mn, 57Fe, 65Cu, 71Ga, 74Ge, 75As, 107Ag, 111Cd, 115In, 118Sn, 121Sb, 202Hg, 204Tl and 208Pb. For mapping: a laser energy of 5 J/cm2 and a laser repetition rate of 15 Hz were set, with a spot diameter of 10 μm and a scan speed of 40 μm/s. | NIST 610, MASS-1, and BCR-2G (calibration); NIST 612 (monitoring standard) | 2.216216 |  |  |  | 123.193544 | [15 empty] | 15038.18 | [11 empty] | 2778.05443 | [9 empty] | 2391.365241 |  | 206.599478 |  |  |  | 970.238045 |  |  |  | 15.486719 |  |  |  | 0.015595 | [13 empty] | 2.128198 | [15 empty] | 71.232702 | [17 empty] | 411.235108 | [9 empty] | 0.123418 | [32 empty] | 2025 | Miao, Y., Li, W.C., Zhou, J.X., Luo, K., Zhou, Y., Chen, S.M., Fan, Z.Y., Pan, J.R. — Ga, Ge, and other trace element composition in sphalerite from the carbonate-hosted Pb-Zn Fule deposit, Sichuan-Yunnan-Guizhou region |  | CHN | Yunnan
| Fule |  | Basin hydrothermal | Mississippi Valley-type (MVT) | MVT zinc-lead | Pb, Zn | Ga, Ge, Ag | Pb, Zn, Ga, Ge, Ag | Zhou et al., 2018 |  | FL-1-4 | FL-1-4-3 | underground mine |  |  |  |  | ore material | polished section | grab | mineral separate | Four types of sphalerite analyzed: Sp1rb (reddish-brown), Sp1y (yellow), Sp1w (white), Sp2 (varicolored) |  |  |  |  | mineralisation |  |  |  | sphalerite | Stage I (Sp1rb, Sp1y, Sp1w), Stage II (Sp2) | coarse-grained intergrown with calcite (Sp1); fine-grained disseminated in calcite (Sp2) | Sp1rb |  |  |  | calcite, galena, limestone |  | LA-ICPMS | 193 nm Ar F excimer laser-ablation system coupled to an Thermo Scientific i Cap-RQ (ICP-MS) | Guangzhou Tuoyan Analytical Technology Co., Ltd., Guangzhou, China | Helium was used as the carrier gas with Ar mixed in as the makeup gas to adjust sensitivity during the laser ablation process. A laser energy density was 4 J/cm2, with a repetition rate of 6 Hz, and a spot diameter of 35 µm. The following isotopes were monitored during each measurement (40 s background, 45 s ablation): 55Mn, 57Fe, 65Cu, 71Ga, 74Ge, 75As, 107Ag, 111Cd, 115In, 118Sn, 121Sb, 202Hg, 204Tl and 208Pb. For mapping: a laser energy of 5 J/cm2 and a laser repetition rate of 15 Hz were set, with a spot diameter of 10 μm and a scan speed of 40 μm/s. | NIST 610, MASS-1, and BCR-2G (calibration); NIST 612 (monitoring standard) | 10.724 |  |  |  | 100.320931 | [15 empty] | 20709.51 | [11 empty] | 1918.714555 | [9 empty] | 2668.750959 |  | 213.576897 |  |  |  | 535.384632 |  |  |  | 17.886636 |  |  |  | 0.034429 | [13 empty] | 2.51354 | [15 empty] | 239.346976 | [17 empty] | 518.458426 | [9 empty] | 0.406874 | [13 empty] | 0.015105 | [18 empty] | 2025 | Miao, Y., Li, W.C., Zhou, J.X., Luo, K., Zhou, Y., Chen, S.M., Fan, Z.Y., Pan, J.R. — Ga, Ge, and other trace element composition in sphalerite from the carbonate-hosted Pb-Zn Fule deposit, Sichuan-Yunnan-Guizhou region |  | CHN | Yunnan
| Fule |  | Basin hydrothermal | Mississippi Valley-type (MVT) | MVT zinc-lead | Pb, Zn | Ga, Ge, Ag | Pb, Zn, Ga, Ge, Ag | Zhou et al., 2018 |  | FL-1-4 | FL-1-4-4 | underground mine |  |  |  |  | ore material | polished section | grab | mineral separate | Four types of sphalerite analyzed: Sp1rb (reddish-brown), Sp1y (yellow), Sp1w (white), Sp2 (varicolored) |  |  |  |  | mineralisation |  |  |  | sphalerite | Stage I (Sp1rb, Sp1y, Sp1w), Stage II (Sp2) | coarse-grained intergrown with calcite (Sp1); fine-grained disseminated in calcite (Sp2) | Sp1rb |  |  |  | calcite, galena, limestone |  | LA-ICPMS | 193 nm Ar F excimer laser-ablation system coupled to an Thermo Scientific i Cap-RQ (ICP-MS) | Guangzhou Tuoyan Analytical Technology Co., Ltd., Guangzhou, China | Helium was used as the carrier gas with Ar mixed in as the makeup gas to adjust sensitivity during the laser ablation process. A laser energy density was 4 J/cm2, with a repetition rate of 6 Hz, and a spot diameter of 35 µm. The following isotopes were monitored during each measurement (40 s background, 45 s ablation): 55Mn, 57Fe, 65Cu, 71Ga, 74Ge, 75As, 107Ag, 111Cd, 115In, 118Sn, 121Sb, 202Hg, 204Tl and 208Pb. For mapping: a laser energy of 5 J/cm2 and a laser repetition rate of 15 Hz were set, with a spot diameter of 10 μm and a scan speed of 40 μm/s. | NIST 610, MASS-1, and BCR-2G (calibration); NIST 612 (monitoring standard) | 1.66627 |  |  |  | 85.34506 | [15 empty] | 13417.17 | [11 empty] | 2843.821891 | [9 empty] | 2158.557688 |  | 276.211279 |  |  |  | 1038.363599 |  |  |  | 41.869408 |  |  |  | 0.708992 | [13 empty] | 2.029427 | [15 empty] | 53.527266 | [17 empty] | 261.083526 | [9 empty] | 5.941546 | [32 empty] | 2025 | Miao, Y., Li, W.C., Zhou, J.X., Luo, K., Zhou, Y., Chen, S.M., Fan, Z.Y., Pan, J.R. — Ga, Ge, and other trace element composition in sphalerite from the carbonate-hosted Pb-Zn Fule deposit, Sichuan-Yunnan-Guizhou region |  | CHN | Yunnan
| Fule |  | Basin hydrothermal | Mississippi Valley-type (MVT) | MVT zinc-lead | Pb, Zn | Ga, Ge, Ag | Pb, Zn, Ga, Ge, Ag | Zhou et al., 2018 |  | FL-1-4 | FL-1-4-5 | underground mine |  |  |  |  | ore material | polished section | grab | mineral separate | Four types of sphalerite analyzed: Sp1rb (reddish-brown), Sp1y (yellow), Sp1w (white), Sp2 (varicolored) |  |  |  |  | mineralisation |  |  |  | sphalerite | Stage I (Sp1rb, Sp1y, Sp1w), Stage II (Sp2) | coarse-grained intergrown with calcite (Sp1); fine-grained disseminated in calcite (Sp2) | Sp1rb |  |  |  | calcite, galena, limestone |  | LA-ICPMS | 193 nm Ar F excimer laser-ablation system coupled to an Thermo Scientific i Cap-RQ (ICP-MS) | Guangzhou Tuoyan Analytical Technology Co., Ltd., Guangzhou, China | Helium was used as the carrier gas with Ar mixed in as the makeup gas to adjust sensitivity during the laser ablation process. A laser energy density was 4 J/cm2, with a repetition rate of 6 Hz, and a spot diameter of 35 µm. The following isotopes were monitored during each measurement (40 s background, 45 s ablation): 55Mn, 57Fe, 65Cu, 71Ga, 74Ge, 75As, 107Ag, 111Cd, 115In, 118Sn, 121Sb, 202Hg, 204Tl and 208Pb. For mapping: a laser energy of 5 J/cm2 and a laser repetition rate of 15 Hz were set, with a spot diameter of 10 μm and a scan speed of 40 μm/s. | NIST 610, MASS-1, and BCR-2G (calibration); NIST 612 (monitoring standard) | 2.292046 |  |  |  | 147.087081 | [15 empty] | 14706.89 | [11 empty] | 2685.272136 | [9 empty] | 2441.069297 |  | 58.194077 |  |  |  | 982.644852 |  |  |  | 27.908619 |  |  |  | 0.152474 | [13 empty] | 2.730385 | [15 empty] | 76.055034 | [17 empty] | 419.388573 | [9 empty] | 1.122123 | [13 empty] | 0.025968 | [18 empty] | 2025 | Miao, Y., Li, W.C., Zhou, J.X., Luo, K., Zhou, Y., Chen, S.M., Fan, Z.Y., Pan, J.R. — Ga, Ge, and other trace element composition in sphalerite from the carbonate-hosted Pb-Zn Fule deposit, Sichuan-Yunnan-Guizhou region |  | CHN | Yunnan
| Fule |  | Basin hydrothermal | Mississippi Valley-type (MVT) | MVT zinc-lead | Pb, Zn | Ga, Ge, Ag | Pb, Zn, Ga, Ge, Ag | Zhou et al., 2018 |  | FL-1-4 | FL-1-4-6 | underground mine |  |  |  |  | ore material | polished section | grab | mineral separate | Four types of sphalerite analyzed: Sp1rb (reddish-brown), Sp1y (yellow), Sp1w (white), Sp2 (varicolored) |  |  |  |  | mineralisation |  |  |  | sphalerite | Stage I (Sp1rb, Sp1y, Sp1w), Stage II (Sp2) | coarse-grained intergrown with calcite (Sp1); fine-grained disseminated in calcite (Sp2) | Sp1y |  |  |  | calcite, galena, limestone |  | LA-ICPMS | 193 nm Ar F excimer laser-ablation system coupled to an Thermo Scientific i Cap-RQ (ICP-MS) | Guangzhou Tuoyan Analytical Technology Co., Ltd., Guangzhou, China | Helium was used as the carrier gas with Ar mixed in as the makeup gas to adjust sensitivity during the laser ablation process. A laser energy density was 4 J/cm2, with a repetition rate of 6 Hz, and a spot diameter of 35 µm. The following isotopes were monitored during each measurement (40 s background, 45 s ablation): 55Mn, 57Fe, 65Cu, 71Ga, 74Ge, 75As, 107Ag, 111Cd, 115In, 118Sn, 121Sb, 202Hg, 204Tl and 208Pb. For mapping: a laser energy of 5 J/cm2 and a laser repetition rate of 15 Hz were set, with a spot diameter of 10 μm and a scan speed of 40 μm/s. | NIST 610, MASS-1, and BCR-2G (calibration); NIST 612 (monitoring standard) | 0.789208 |  |  |  | 12.790259 | [15 empty] | 24684.85 | [11 empty] | 247.460463 | [9 empty] | 3096.77519 |  | 82.690329 |  |  |  | 43.088463 |  |  |  | 24.14132 |  |  |  | 0.1232 | [13 empty] | 3.301424 | [15 empty] | 20.590258 | [17 empty] | 60.687561 | [9 empty] | 0.860065 | [13 empty] | 0.02664 | [18 empty] | 2025 | Miao, Y., Li, W.C., Zhou, J.X., Luo, K., Zhou, Y., Chen, S.M., Fan, Z.Y., Pan, J.R. — Ga, Ge, and other trace element composition in sphalerite from the carbonate-hosted Pb-Zn Fule deposit, Sichuan-Yunnan-Guizhou region |  | CHN | Yunnan
| Fule |  | Basin hydrothermal | Mississippi Valley-type (MVT) | MVT zinc-lead | Pb, Zn | Ga, Ge, Ag | Pb, Zn, Ga, Ge, Ag | Zhou et al., 2018 |  | FL-1-4 | FL-1-4-7 | underground mine |  |  |  |  | ore material | polished section | grab | mineral separate | Four types of sphalerite analyzed: Sp1rb (reddish-brown), Sp1y (yellow), Sp1w (white), Sp2 (varicolored) |  |  |  |  | mineralisation |  |  |  | sphalerite | Stage I (Sp1rb, Sp1y, Sp1w), Stage II (Sp2) | coarse-grained intergrown with calcite (Sp1); fine-grained disseminated in calcite (Sp2) | Sp1y |  |  |  | calcite, galena, limestone |  | LA-ICPMS | 193 nm Ar F excimer laser-ablation system coupled to an Thermo Scientific i Cap-RQ (ICP-MS) | Guangzhou Tuoyan Analytical Technology Co., Ltd., Guangzhou, China | Helium was used as the carrier gas with Ar mixed in as the makeup gas to adjust sensitivity during the laser ablation process. A laser energy density was 4 J/cm2, with a repetition rate of 6 Hz, and a spot diameter of 35 µm. The following isotopes were monitored during each measurement (40 s background, 45 s ablation): 55Mn, 57Fe, 65Cu, 71Ga, 74Ge, 75As, 107Ag, 111Cd, 115In, 118Sn, 121Sb, 202Hg, 204Tl and 208Pb. For mapping: a laser energy of 5 J/cm2 and a laser repetition rate of 15 Hz were set, with a spot diameter of 10 μm and a scan speed of 40 μm/s. | NIST 610, MASS-1, and BCR-2G (calibration); NIST 612 (monitoring standard) | 1.875004 |  |  |  | 12.202723 | [15 empty] | 24103.93 | [11 empty] | 278.720653 | [9 empty] | 3151.586093 |  | 87.404183 |  |  |  | 53.749779 |  |  |  | 19.886499 |  |  |  | 0.023924 | [13 empty] | 3.570542 | [15 empty] | 22.161165 | [17 empty] | 73.832362 | [9 empty] | 0.183287 | [32 empty] | 2025 | Miao, Y., Li, W.C., Zhou, J.X., Luo, K., Zhou, Y., Chen, S.M., Fan, Z.Y., Pan, J.R. — Ga, Ge, and other trace element composition in sphalerite from the carbonate-hosted Pb-Zn Fule deposit, Sichuan-Yunnan-Guizhou region |  | CHN | Yunnan
| Fule |  | Basin hydrothermal | Mississippi Valley-type (MVT) | MVT zinc-lead | Pb, Zn | Ga, Ge, Ag | Pb, Zn, Ga, Ge, Ag | Zhou et al., 2018 |  | FL-1-4 | FL-1-4-8 | underground mine |  |  |  |  | ore material | polished section | grab | mineral separate | Four types of sphalerite analyzed: Sp1rb (reddish-brown), Sp1y (yellow), Sp1w (white), Sp2 (varicolored) |  |  |  |  | mineralisation |  |  |  | sphalerite | Stage I (Sp1rb, Sp1y, Sp1w), Stage II (Sp2) | coarse-grained intergrown with calcite (Sp1); fine-grained disseminated in calcite (Sp2) | Sp1y |  |  |  | calcite, galena, limestone |  | LA-ICPMS | 193 nm Ar F excimer laser-ablation system coupled to an Thermo Scientific i Cap-RQ (ICP-MS) | Guangzhou Tuoyan Analytical Technology Co., Ltd., Guangzhou, China | Helium was used as the carrier gas with Ar mixed in as the makeup gas to adjust sensitivity during the laser ablation process. A laser energy density was 4 J/cm2, with a repetition rate of 6 Hz, and a spot diameter of 35 µm. The following isotopes were monitored during each measurement (40 s background, 45 s ablation): 55Mn, 57Fe, 65Cu, 71Ga, 74Ge, 75As, 107Ag, 111Cd, 115In, 118Sn, 121Sb, 202Hg, 204Tl and 208Pb. For mapping: a laser energy of 5 J/cm2 and a laser repetition rate of 15 Hz were set, with a spot diameter of 10 μm and a scan speed of 40 μm/s. | NIST 610, MASS-1, and BCR-2G (calibration); NIST 612 (monitoring standard) | 0.991681 |  |  |  | 10.355355 | [15 empty] | 24445.26 | [11 empty] | 269.858799 | [9 empty] | 3088.528867 |  | 87.318775 |  |  |  | 47.248514 |  |  |  | 19.277443 |  |  |  | 0.068944 | [13 empty] | 3.0841 | [15 empty] | 21.160484 | [17 empty] | 68.264641 | [9 empty] | 0.444276 | [32 empty] | 2025 | Miao, Y., Li, W.C., Zhou, J.X., Luo, K., Zhou, Y., Chen, S.M., Fan, Z.Y., Pan, J.R. — Ga, Ge, and other trace element composition in sphalerite from the carbonate-hosted Pb-Zn Fule deposit, Sichuan-Yunnan-Guizhou region |  | CHN | Yunnan
| Fule |  | Basin hydrothermal | Mississippi Valley-type (MVT) | MVT zinc-lead | Pb, Zn | Ga, Ge, Ag | Pb, Zn, Ga, Ge, Ag | Zhou et al., 2018 |  | FL-1-4 | FL-1-4-9 | underground mine |  |  |  |  | ore material | polished section | grab | mineral separate | Four types of sphalerite analyzed: Sp1rb (reddish-brown), Sp1y (yellow), Sp1w (white), Sp2 (varicolored) |  |  |  |  | mineralisation |  |  |  | sphalerite | Stage I (Sp1rb, Sp1y, Sp1w), Stage II (Sp2) | coarse-grained intergrown with calcite (Sp1); fine-grained disseminated in calcite (Sp2) | Sp1y |  |  |  | calcite, galena, limestone |  | LA-ICPMS | 193 nm Ar F excimer laser-ablation system coupled to an Thermo Scientific i Cap-RQ (ICP-MS) | Guangzhou Tuoyan Analytical Technology Co., Ltd., Guangzhou, China | Helium was used as the carrier gas with Ar mixed in as the makeup gas to adjust sensitivity during the laser ablation process. A laser energy density was 4 J/cm2, with a repetition rate of 6 Hz, and a spot diameter of 35 µm. The following isotopes were monitored during each measurement (40 s background, 45 s ablation): 55Mn, 57Fe, 65Cu, 71Ga, 74Ge, 75As, 107Ag, 111Cd, 115In, 118Sn, 121Sb, 202Hg, 204Tl and 208Pb. For mapping: a laser energy of 5 J/cm2 and a laser repetition rate of 15 Hz were set, with a spot diameter of 10 μm and a scan speed of 40 μm/s. | NIST 610, MASS-1, and BCR-2G (calibration); NIST 612 (monitoring standard) | 2.643418 |  |  |  | 14.293559 | [15 empty] | 24185.62 | [11 empty] | 319.109865 | [9 empty] | 3082.135436 |  | 95.544627 |  |  |  | 60.791736 |  |  |  | 19.612753 |  |  |  | 0.06319 | [13 empty] | 3.393492 | [15 empty] | 27.33975 | [17 empty] | 88.81619 | [9 empty] | 0.386741 | [32 empty] | 2025 | Miao, Y., Li, W.C., Zhou, J.X., Luo, K., Zhou, Y., Chen, S.M., Fan, Z.Y., Pan, J.R. — Ga, Ge, and other trace element composition in sphalerite from the carbonate-hosted Pb-Zn Fule deposit, Sichuan-Yunnan-Guizhou region |  | CHN | Yunnan
| Fule |  | Basin hydrothermal | Mississippi Valley-type (MVT) | MVT zinc-lead | Pb, Zn | Ga, Ge, Ag | Pb, Zn, Ga, Ge, Ag | Zhou et al., 2018 |  | FL-1-4 | FL-1-4-10 | underground mine |  |  |  |  | ore material | polished section | grab | mineral separate | Four types of sphalerite analyzed: Sp1rb (reddish-brown), Sp1y (yellow), Sp1w (white), Sp2 (varicolored) |  |  |  |  | mineralisation |  |  |  | sphalerite | Stage I (Sp1rb, Sp1y, Sp1w), Stage II (Sp2) | coarse-grained intergrown with calcite (Sp1); fine-grained disseminated in calcite (Sp2) | Sp1y |  |  |  | calcite, galena, limestone |  | LA-ICPMS | 193 nm Ar F excimer laser-ablation system coupled to an Thermo Scientific i Cap-RQ (ICP-MS) | Guangzhou Tuoyan Analytical Technology Co., Ltd., Guangzhou, China | Helium was used as the carrier gas with Ar mixed in as the makeup gas to adjust sensitivity during the laser ablation process. A laser energy density was 4 J/cm2, with a repetition rate of 6 Hz, and a spot diameter of 35 µm. The following isotopes were monitored during each measurement (40 s background, 45 s ablation): 55Mn, 57Fe, 65Cu, 71Ga, 74Ge, 75As, 107Ag, 111Cd, 115In, 118Sn, 121Sb, 202Hg, 204Tl and 208Pb. For mapping: a laser energy of 5 J/cm2 and a laser repetition rate of 15 Hz were set, with a spot diameter of 10 μm and a scan speed of 40 μm/s. | NIST 610, MASS-1, and BCR-2G (calibration); NIST 612 (monitoring standard) | 1.481506 |  |  |  | 17.339958 | [15 empty] | 24530.2 | [11 empty] | 310.588039 | [9 empty] | 3100.884084 |  | 80.864789 |  |  |  | 55.843978 |  |  |  | 68.559667 |  |  |  | 0.442096 | [13 empty] | 3.31584 | [15 empty] | 29.75415 | [17 empty] | 97.839142 | [9 empty] | 5.197221 | [13 empty] | 0.023994 | [18 empty] | 2025 | Miao, Y., Li, W.C., Zhou, J.X., Luo, K., Zhou, Y., Chen, S.M., Fan, Z.Y., Pan, J.R. — Ga, Ge, and other trace element composition in sphalerite from the carbonate-hosted Pb-Zn Fule deposit, Sichuan-Yunnan-Guizhou region |  | CHN | Yunnan
| Fule |  | Basin hydrothermal | Mississippi Valley-type (MVT) | MVT zinc-lead | Pb, Zn | Ga, Ge, Ag | Pb, Zn, Ga, Ge, Ag | Zhou et al., 2018 |  | FL-1-4 | FL-1-4-11 | underground mine |  |  |  |  | ore material | polished section | grab | mineral separate | Four types of sphalerite analyzed: Sp1rb (reddish-brown), Sp1y (yellow), Sp1w (white), Sp2 (varicolored) |  |  |  |  | mineralisation |  |  |  | sphalerite | Stage I (Sp1rb, Sp1y, Sp1w), Stage II (Sp2) | coarse-grained intergrown with calcite (Sp1); fine-grained disseminated in calcite (Sp2) | Sp1w |  |  |  | calcite, galena, limestone |  | LA-ICPMS | 193 nm Ar F excimer laser-ablation system coupled to an Thermo Scientific i Cap-RQ (ICP-MS) | Guangzhou Tuoyan Analytical Technology Co., Ltd., Guangzhou, China | Helium was used as the carrier gas with Ar mixed in as the makeup gas to adjust sensitivity during the laser ablation process. A laser energy density was 4 J/cm2, with a repetition rate of 6 Hz, and a spot diameter of 35 µm. The following isotopes were monitored during each measurement (40 s background, 45 s ablation): 55Mn, 57Fe, 65Cu, 71Ga, 74Ge, 75As, 107Ag, 111Cd, 115In, 118Sn, 121Sb, 202Hg, 204Tl and 208Pb. For mapping: a laser energy of 5 J/cm2 and a laser repetition rate of 15 Hz were set, with a spot diameter of 10 μm and a scan speed of 40 μm/s. | NIST 610, MASS-1, and BCR-2G (calibration); NIST 612 (monitoring standard) | 0.426917 | [19 empty] | 38957.52 | [11 empty] | 7.630456 | [9 empty] | 2952.519804 | [9 empty] | 25.563931 | [17 empty] | 5.628196 | [15 empty] | 0.077891 | [27 empty] | 0.094044 | [32 empty] | 2025 | Miao, Y., Li, W.C., Zhou, J.X., Luo, K., Zhou, Y., Chen, S.M., Fan, Z.Y., Pan, J.R. — Ga, Ge, and other trace element composition in sphalerite from the carbonate-hosted Pb-Zn Fule deposit, Sichuan-Yunnan-Guizhou region |  | CHN | Yunnan
| Fule |  | Basin hydrothermal | Mississippi Valley-type (MVT) | MVT zinc-lead | Pb, Zn | Ga, Ge, Ag | Pb, Zn, Ga, Ge, Ag | Zhou et al., 2018 |  | FL-1-4 | FL-1-4-12 | underground mine |  |  |  |  | ore material | polished section | grab | mineral separate | Four types of sphalerite analyzed: Sp1rb (reddish-brown), Sp1y (yellow), Sp1w (white), Sp2 (varicolored) |  |  |  |  | mineralisation |  |  |  | sphalerite | Stage I (Sp1rb, Sp1y, Sp1w), Stage II (Sp2) | coarse-grained intergrown with calcite (Sp1); fine-grained disseminated in calcite (Sp2) | Sp1w |  |  |  | calcite, galena, limestone |  | LA-ICPMS | 193 nm Ar F excimer laser-ablation system coupled to an Thermo Scientific i Cap-RQ (ICP-MS) | Guangzhou Tuoyan Analytical Technology Co., Ltd., Guangzhou, China | Helium was used as the carrier gas with Ar mixed in as the makeup gas to adjust sensitivity during the laser ablation process. A laser energy density was 4 J/cm2, with a repetition rate of 6 Hz, and a spot diameter of 35 µm. The following isotopes were monitored during each measurement (40 s background, 45 s ablation): 55Mn, 57Fe, 65Cu, 71Ga, 74Ge, 75As, 107Ag, 111Cd, 115In, 118Sn, 121Sb, 202Hg, 204Tl and 208Pb. For mapping: a laser energy of 5 J/cm2 and a laser repetition rate of 15 Hz were set, with a spot diameter of 10 μm and a scan speed of 40 μm/s. | NIST 610, MASS-1, and BCR-2G (calibration); NIST 612 (monitoring standard) | 0.370102 | [19 empty] | 40200.74 | [11 empty] | 7.231379 | [9 empty] | 3080.841891 | [9 empty] | 42.133134 | [17 empty] | 5.316012 | [15 empty] | 0.284221 | [60 empty] | 2025 | Miao, Y., Li, W.C., Zhou, J.X., Luo, K., Zhou, Y., Chen, S.M., Fan, Z.Y., Pan, J.R. — Ga, Ge, and other trace element composition in sphalerite from the carbonate-hosted Pb-Zn Fule deposit, Sichuan-Yunnan-Guizhou region |  | CHN | Yunnan
| Fule |  | Basin hydrothermal | Mississippi Valley-type (MVT) | MVT zinc-lead | Pb, Zn | Ga, Ge, Ag | Pb, Zn, Ga, Ge, Ag | Zhou et al., 2018 |  | FL-1-4 | FL-1-4-13 | underground mine |  |  |  |  | ore material | polished section | grab | mineral separate | Four types of sphalerite analyzed: Sp1rb (reddish-brown), Sp1y (yellow), Sp1w (white), Sp2 (varicolored) |  |  |  |  | mineralisation |  |  |  | sphalerite | Stage I (Sp1rb, Sp1y, Sp1w), Stage II (Sp2) | coarse-grained intergrown with calcite (Sp1); fine-grained disseminated in calcite (Sp2) | Sp1w |  |  |  | calcite, galena, limestone |  | LA-ICPMS | 193 nm Ar F excimer laser-ablation system coupled to an Thermo Scientific i Cap-RQ (ICP-MS) | Guangzhou Tuoyan Analytical Technology Co., Ltd., Guangzhou, China | Helium was used as the carrier gas with Ar mixed in as the makeup gas to adjust sensitivity during the laser ablation process. A laser energy density was 4 J/cm2, with a repetition rate of 6 Hz, and a spot diameter of 35 µm. The following isotopes were monitored during each measurement (40 s background, 45 s ablation): 55Mn, 57Fe, 65Cu, 71Ga, 74Ge, 75As, 107Ag, 111Cd, 115In, 118Sn, 121Sb, 202Hg, 204Tl and 208Pb. For mapping: a laser energy of 5 J/cm2 and a laser repetition rate of 15 Hz were set, with a spot diameter of 10 μm and a scan speed of 40 μm/s. | NIST 610, MASS-1, and BCR-2G (calibration); NIST 612 (monitoring standard) | 1.265845 | [19 empty] | 19714.99 | [11 empty] | 34.400433 | [9 empty] | 2461.610773 |  | 3.633475 |  |  |  | 5.426192 |  |  |  | 21.014796 | [17 empty] | 2.804124 | [15 empty] | 1.308295 | [60 empty] | 2025 | Miao, Y., Li, W.C., Zhou, J.X., Luo, K., Zhou, Y., Chen, S.M., Fan, Z.Y., Pan, J.R. — Ga, Ge, and other trace element composition in sphalerite from the carbonate-hosted Pb-Zn Fule deposit, Sichuan-Yunnan-Guizhou region |  | CHN | Yunnan
| Fule |  | Basin hydrothermal | Mississippi Valley-type (MVT) | MVT zinc-lead | Pb, Zn | Ga, Ge, Ag | Pb, Zn, Ga, Ge, Ag | Zhou et al., 2018 |  | FL-1-4 | FL-1-4-14 | underground mine |  |  |  |  | ore material | polished section | grab | mineral separate | Four types of sphalerite analyzed: Sp1rb (reddish-brown), Sp1y (yellow), Sp1w (white), Sp2 (varicolored) |  |  |  |  | mineralisation |  |  |  | sphalerite | Stage I (Sp1rb, Sp1y, Sp1w), Stage II (Sp2) | coarse-grained intergrown with calcite (Sp1); fine-grained disseminated in calcite (Sp2) | Sp1w |  |  |  | calcite, galena, limestone |  | LA-ICPMS | 193 nm Ar F excimer laser-ablation system coupled to an Thermo Scientific i Cap-RQ (ICP-MS) | Guangzhou Tuoyan Analytical Technology Co., Ltd., Guangzhou, China | Helium was used as the carrier gas with Ar mixed in as the makeup gas to adjust sensitivity during the laser ablation process. A laser energy density was 4 J/cm2, with a repetition rate of 6 Hz, and a spot diameter of 35 µm. The following isotopes were monitored during each measurement (40 s background, 45 s ablation): 55Mn, 57Fe, 65Cu, 71Ga, 74Ge, 75As, 107Ag, 111Cd, 115In, 118Sn, 121Sb, 202Hg, 204Tl and 208Pb. For mapping: a laser energy of 5 J/cm2 and a laser repetition rate of 15 Hz were set, with a spot diameter of 10 μm and a scan speed of 40 μm/s. | NIST 610, MASS-1, and BCR-2G (calibration); NIST 612 (monitoring standard) | 0.546207 | [19 empty] | 39254.13 | [11 empty] | 15.858176 | [9 empty] | 2905.849279 | [9 empty] | 78.266491 | [17 empty] | 5.329092 | [15 empty] | 13.273699 | [17 empty] | 0.064932 | [9 empty] | 0.07423 | [13 empty] | 0.038209 | [18 empty] | 2025 | Miao, Y., Li, W.C., Zhou, J.X., Luo, K., Zhou, Y., Chen, S.M., Fan, Z.Y., Pan, J.R. — Ga, Ge, and other trace element composition in sphalerite from the carbonate-hosted Pb-Zn Fule deposit, Sichuan-Yunnan-Guizhou region |  | CHN | Yunnan
| Fule |  | Basin hydrothermal | Mississippi Valley-type (MVT) | MVT zinc-lead | Pb, Zn | Ga, Ge, Ag | Pb, Zn, Ga, Ge, Ag | Zhou et al., 2018 |  | FL-2-1 | FL-2-1-1 | underground mine |  |  |  |  | ore material | polished section | grab | mineral separate | Four types of sphalerite analyzed: Sp1rb (reddish-brown), Sp1y (yellow), Sp1w (white), Sp2 (varicolored) |  |  |  |  | mineralisation |  |  |  | sphalerite | Stage I (Sp1rb, Sp1y, Sp1w), Stage II (Sp2) | coarse-grained intergrown with calcite (Sp1); fine-grained disseminated in calcite (Sp2) | Sp2 |  |  |  | calcite, galena, limestone |  | LA-ICPMS | 193 nm Ar F excimer laser-ablation system coupled to an Thermo Scientific i Cap-RQ (ICP-MS) | Guangzhou Tuoyan Analytical Technology Co., Ltd., Guangzhou, China | Helium was used as the carrier gas with Ar mixed in as the makeup gas to adjust sensitivity during the laser ablation process. A laser energy density was 4 J/cm2, with a repetition rate of 6 Hz, and a spot diameter of 35 µm. The following isotopes were monitored during each measurement (40 s background, 45 s ablation): 55Mn, 57Fe, 65Cu, 71Ga, 74Ge, 75As, 107Ag, 111Cd, 115In, 118Sn, 121Sb, 202Hg, 204Tl and 208Pb. For mapping: a laser energy of 5 J/cm2 and a laser repetition rate of 15 Hz were set, with a spot diameter of 10 μm and a scan speed of 40 μm/s. | NIST 610, MASS-1, and BCR-2G (calibration); NIST 612 (monitoring standard) | 1.000587 |  |  |  | 20.505551 | [15 empty] | 29871.04268 | [11 empty] | 79.667402 | [9 empty] | 2904.79425 | [5 empty] | 16.007439 |  |  |  | 28.338364 | [17 empty] | 3.24167 | [15 empty] | 19.190935 | [17 empty] | 12.80942 | [42 empty] | 2025 | Miao, Y., Li, W.C., Zhou, J.X., Luo, K., Zhou, Y., Chen, S.M., Fan, Z.Y., Pan, J.R. — Ga, Ge, and other trace element composition in sphalerite from the carbonate-hosted Pb-Zn Fule deposit, Sichuan-Yunnan-Guizhou region |  | CHN | Yunnan
| Fule |  | Basin hydrothermal | Mississippi Valley-type (MVT) | MVT zinc-lead | Pb, Zn | Ga, Ge, Ag | Pb, Zn, Ga, Ge, Ag | Zhou et al., 2018 |  | FL-2-1 | FL-2-1-2 | underground mine |  |  |  |  | ore material | polished section | grab | mineral separate | Four types of sphalerite analyzed: Sp1rb (reddish-brown), Sp1y (yellow), Sp1w (white), Sp2 (varicolored) |  |  |  |  | mineralisation |  |  |  | sphalerite | Stage I (Sp1rb, Sp1y, Sp1w), Stage II (Sp2) | coarse-grained intergrown with calcite (Sp1); fine-grained disseminated in calcite (Sp2) | Sp2 |  |  |  | calcite, galena, limestone |  | LA-ICPMS | 193 nm Ar F excimer laser-ablation system coupled to an Thermo Scientific i Cap-RQ (ICP-MS) | Guangzhou Tuoyan Analytical Technology Co., Ltd., Guangzhou, China | Helium was used as the carrier gas with Ar mixed in as the makeup gas to adjust sensitivity during the laser ablation process. A laser energy density was 4 J/cm2, with a repetition rate of 6 Hz, and a spot diameter of 35 µm. The following isotopes were monitored during each measurement (40 s background, 45 s ablation): 55Mn, 57Fe, 65Cu, 71Ga, 74Ge, 75As, 107Ag, 111Cd, 115In, 118Sn, 121Sb, 202Hg, 204Tl and 208Pb. For mapping: a laser energy of 5 J/cm2 and a laser repetition rate of 15 Hz were set, with a spot diameter of 10 μm and a scan speed of 40 μm/s. | NIST 610, MASS-1, and BCR-2G (calibration); NIST 612 (monitoring standard) | 0.234005 | [19 empty] | 48491.53 | [11 empty] | 4.646997 | [9 empty] | 4482.645592 | [5 empty] | 0.603707 |  |  |  | 34.970486 | [17 empty] | 4.763325 | [15 empty] | 0.943431 | [17 empty] | 0.347747 | [42 empty] | 2025 | Miao, Y., Li, W.C., Zhou, J.X., Luo, K., Zhou, Y., Chen, S.M., Fan, Z.Y., Pan, J.R. — Ga, Ge, and other trace element composition in sphalerite from the carbonate-hosted Pb-Zn Fule deposit, Sichuan-Yunnan-Guizhou region |  | CHN | Yunnan
| Fule |  | Basin hydrothermal | Mississippi Valley-type (MVT) | MVT zinc-lead | Pb, Zn | Ga, Ge, Ag | Pb, Zn, Ga, Ge, Ag | Zhou et al., 2018 |  | FL-2-1 | FL-2-1-3 | underground mine |  |  |  |  | ore material | polished section | grab | mineral separate | Four types of sphalerite analyzed: Sp1rb (reddish-brown), Sp1y (yellow), Sp1w (white), Sp2 (varicolored) |  |  |  |  | mineralisation |  |  |  | sphalerite | Stage I (Sp1rb, Sp1y, Sp1w), Stage II (Sp2) | coarse-grained intergrown with calcite (Sp1); fine-grained disseminated in calcite (Sp2) | Sp2 |  |  |  | calcite, galena, limestone |  | LA-ICPMS | 193 nm Ar F excimer laser-ablation system coupled to an Thermo Scientific i Cap-RQ (ICP-MS) | Guangzhou Tuoyan Analytical Technology Co., Ltd., Guangzhou, China | Helium was used as the carrier gas with Ar mixed in as the makeup gas to adjust sensitivity during the laser ablation process. A laser energy density was 4 J/cm2, with a repetition rate of 6 Hz, and a spot diameter of 35 µm. The following isotopes were monitored during each measurement (40 s background, 45 s ablation): 55Mn, 57Fe, 65Cu, 71Ga, 74Ge, 75As, 107Ag, 111Cd, 115In, 118Sn, 121Sb, 202Hg, 204Tl and 208Pb. For mapping: a laser energy of 5 J/cm2 and a laser repetition rate of 15 Hz were set, with a spot diameter of 10 μm and a scan speed of 40 μm/s. | NIST 610, MASS-1, and BCR-2G (calibration); NIST 612 (monitoring standard) | 22.517687 |  |  |  | 489.987695 | [15 empty] | 26805.58 | [11 empty] | 1910.117968 | [9 empty] | 3743.660477 |  | 0.445974 |  |  |  | 348.542272 |  |  |  | 24.995655 | [17 empty] | 3.115617 | [15 empty] | 549.269516 | [17 empty] | 293.359956 | [23 empty] | 0.095761 | [18 empty] | 2025 | Miao, Y., Li, W.C., Zhou, J.X., Luo, K., Zhou, Y., Chen, S.M., Fan, Z.Y., Pan, J.R. — Ga, Ge, and other trace element composition in sphalerite from the carbonate-hosted Pb-Zn Fule deposit, Sichuan-Yunnan-Guizhou region |  | CHN | Yunnan
| Fule |  | Basin hydrothermal | Mississippi Valley-type (MVT) | MVT zinc-lead | Pb, Zn | Ga, Ge, Ag | Pb, Zn, Ga, Ge, Ag | Zhou et al., 2018 |  | FL-2-1 | FL-2-1-4 | underground mine |  |  |  |  | ore material | polished section | grab | mineral separate | Four types of sphalerite analyzed: Sp1rb (reddish-brown), Sp1y (yellow), Sp1w (white), Sp2 (varicolored) |  |  |  |  | mineralisation |  |  |  | sphalerite | Stage I (Sp1rb, Sp1y, Sp1w), Stage II (Sp2) | coarse-grained intergrown with calcite (Sp1); fine-grained disseminated in calcite (Sp2) | Sp2 |  |  |  | calcite, galena, limestone |  | LA-ICPMS | 193 nm Ar F excimer laser-ablation system coupled to an Thermo Scientific i Cap-RQ (ICP-MS) | Guangzhou Tuoyan Analytical Technology Co., Ltd., Guangzhou, China | Helium was used as the carrier gas with Ar mixed in as the makeup gas to adjust sensitivity during the laser ablation process. A laser energy density was 4 J/cm2, with a repetition rate of 6 Hz, and a spot diameter of 35 µm. The following isotopes were monitored during each measurement (40 s background, 45 s ablation): 55Mn, 57Fe, 65Cu, 71Ga, 74Ge, 75As, 107Ag, 111Cd, 115In, 118Sn, 121Sb, 202Hg, 204Tl and 208Pb. For mapping: a laser energy of 5 J/cm2 and a laser repetition rate of 15 Hz were set, with a spot diameter of 10 μm and a scan speed of 40 μm/s. | NIST 610, MASS-1, and BCR-2G (calibration); NIST 612 (monitoring standard) | 1.04248 |  |  |  | 58.022607 | [15 empty] | 24067.94 | [11 empty] | 818.246519 | [9 empty] | 3152.793384 | [5 empty] | 283.708262 |  |  |  | 24.159168 | [17 empty] | 3.04882 | [15 empty] | 68.389675 | [17 empty] | 23.197819 | [9 empty] | 0.091755 | [13 empty] | 0.002922 | [18 empty] | 2025 | Miao, Y., Li, W.C., Zhou, J.X., Luo, K., Zhou, Y., Chen, S.M., Fan, Z.Y., Pan, J.R. — Ga, Ge, and other trace element composition in sphalerite from the carbonate-hosted Pb-Zn Fule deposit, Sichuan-Yunnan-Guizhou region |  | CHN | Yunnan
| Fule |  | Basin hydrothermal | Mississippi Valley-type (MVT) | MVT zinc-lead | Pb, Zn | Ga, Ge, Ag | Pb, Zn, Ga, Ge, Ag | Zhou et al., 2018 |  | FL-2-1 | FL-2-1-5 | underground mine |  |  |  |  | ore material | polished section | grab | mineral separate | Four types of sphalerite analyzed: Sp1rb (reddish-brown), Sp1y (yellow), Sp1w (white), Sp2 (varicolored) |  |  |  |  | mineralisation |  |  |  | sphalerite | Stage I (Sp1rb, Sp1y, Sp1w), Stage II (Sp2) | coarse-grained intergrown with calcite (Sp1); fine-grained disseminated in calcite (Sp2) | Sp2 |  |  |  | calcite, galena, limestone |  | LA-ICPMS | 193 nm Ar F excimer laser-ablation system coupled to an Thermo Scientific i Cap-RQ (ICP-MS) | Guangzhou Tuoyan Analytical Technology Co., Ltd., Guangzhou, China | Helium was used as the carrier gas with Ar mixed in as the makeup gas to adjust sensitivity during the laser ablation process. A laser energy density was 4 J/cm2, with a repetition rate of 6 Hz, and a spot diameter of 35 µm. The following isotopes were monitored during each measurement (40 s background, 45 s ablation): 55Mn, 57Fe, 65Cu, 71Ga, 74Ge, 75As, 107Ag, 111Cd, 115In, 118Sn, 121Sb, 202Hg, 204Tl and 208Pb. For mapping: a laser energy of 5 J/cm2 and a laser repetition rate of 15 Hz were set, with a spot diameter of 10 μm and a scan speed of 40 μm/s. | NIST 610, MASS-1, and BCR-2G (calibration); NIST 612 (monitoring standard) | 0.421701 |  |  |  | 3.848014 | [15 empty] | 19264.05 | [11 empty] | 28.995355 | [9 empty] | 2176.634564 | [5 empty] | 5.62443 |  |  |  | 24.183054 | [17 empty] | 2.057994 | [15 empty] | 4.125593 | [17 empty] | 2.279496 | [42 empty] | 2025 | Miao, Y., Li, W.C., Zhou, J.X., Luo, K., Zhou, Y., Chen, S.M., Fan, Z.Y., Pan, J.R. — Ga, Ge, and other trace element composition in sphalerite from the carbonate-hosted Pb-Zn Fule deposit, Sichuan-Yunnan-Guizhou region |  | CHN | Yunnan
| Fule |  | Basin hydrothermal | Mississippi Valley-type (MVT) | MVT zinc-lead | Pb, Zn | Ga, Ge, Ag | Pb, Zn, Ga, Ge, Ag | Zhou et al., 2018 |  | FL-2-1 | FL-2-1-6 | underground mine |  |  |  |  | ore material | polished section | grab | mineral separate | Four types of sphalerite analyzed: Sp1rb (reddish-brown), Sp1y (yellow), Sp1w (white), Sp2 (varicolored) |  |  |  |  | mineralisation |  |  |  | sphalerite | Stage I (Sp1rb, Sp1y, Sp1w), Stage II (Sp2) | coarse-grained intergrown with calcite (Sp1); fine-grained disseminated in calcite (Sp2) | Sp2 |  |  |  | calcite, galena, limestone |  | LA-ICPMS | 193 nm Ar F excimer laser-ablation system coupled to an Thermo Scientific i Cap-RQ (ICP-MS) | Guangzhou Tuoyan Analytical Technology Co., Ltd., Guangzhou, China | Helium was used as the carrier gas with Ar mixed in as the makeup gas to adjust sensitivity during the laser ablation process. A laser energy density was 4 J/cm2, with a repetition rate of 6 Hz, and a spot diameter of 35 µm. The following isotopes were monitored during each measurement (40 s background, 45 s ablation): 55Mn, 57Fe, 65Cu, 71Ga, 74Ge, 75As, 107Ag, 111Cd, 115In, 118Sn, 121Sb, 202Hg, 204Tl and 208Pb. For mapping: a laser energy of 5 J/cm2 and a laser repetition rate of 15 Hz were set, with a spot diameter of 10 μm and a scan speed of 40 μm/s. | NIST 610, MASS-1, and BCR-2G (calibration); NIST 612 (monitoring standard) | 10.392863 |  |  |  | 178.883735 | [15 empty] | 25278.35 | [11 empty] | 520.230028 | [9 empty] | 3129.68816 |  | 0.313513 |  |  |  | 54.227651 |  |  |  | 24.806604 | [17 empty] | 2.829087 | [15 empty] | 166.995592 | [17 empty] | 136.091698 | [23 empty] | 0.038067 | [18 empty] | 2025 | Miao, Y., Li, W.C., Zhou, J.X., Luo, K., Zhou, Y., Chen, S.M., Fan, Z.Y., Pan, J.R. — Ga, Ge, and other trace element composition in sphalerite from the carbonate-hosted Pb-Zn Fule deposit, Sichuan-Yunnan-Guizhou region |  | CHN | Yunnan
| Fule |  | Basin hydrothermal | Mississippi Valley-type (MVT) | MVT zinc-lead | Pb, Zn | Ga, Ge, Ag | Pb, Zn, Ga, Ge, Ag | Zhou et al., 2018 |  | FL-2-1 | FL-2-1-7 | underground mine |  |  |  |  | ore material | polished section | grab | mineral separate | Four types of sphalerite analyzed: Sp1rb (reddish-brown), Sp1y (yellow), Sp1w (white), Sp2 (varicolored) |  |  |  |  | mineralisation |  |  |  | sphalerite | Stage I (Sp1rb, Sp1y, Sp1w), Stage II (Sp2) | coarse-grained intergrown with calcite (Sp1); fine-grained disseminated in calcite (Sp2) | Sp2 |  |  |  | calcite, galena, limestone |  | LA-ICPMS | 193 nm Ar F excimer laser-ablation system coupled to an Thermo Scientific i Cap-RQ (ICP-MS) | Guangzhou Tuoyan Analytical Technology Co., Ltd., Guangzhou, China | Helium was used as the carrier gas with Ar mixed in as the makeup gas to adjust sensitivity during the laser ablation process. A laser energy density was 4 J/cm2, with a repetition rate of 6 Hz, and a spot diameter of 35 µm. The following isotopes were monitored during each measurement (40 s background, 45 s ablation): 55Mn, 57Fe, 65Cu, 71Ga, 74Ge, 75As, 107Ag, 111Cd, 115In, 118Sn, 121Sb, 202Hg, 204Tl and 208Pb. For mapping: a laser energy of 5 J/cm2 and a laser repetition rate of 15 Hz were set, with a spot diameter of 10 μm and a scan speed of 40 μm/s. | NIST 610, MASS-1, and BCR-2G (calibration); NIST 612 (monitoring standard) | 5.054727 |  |  |  | 321.676246 | [15 empty] | 16180.56754 | [11 empty] | 1421.542064 | [9 empty] | 2848.509921 | [5 empty] | 329.724322 |  |  |  | 18.607709 | [17 empty] | 2.160559 | [15 empty] | 410.257486 | [17 empty] | 142.353048 | [23 empty] | 0.016325 | [18 empty] | 2025 | Miao, Y., Li, W.C., Zhou, J.X., Luo, K., Zhou, Y., Chen, S.M., Fan, Z.Y., Pan, J.R. — Ga, Ge, and other trace element composition in sphalerite from the carbonate-hosted Pb-Zn Fule deposit, Sichuan-Yunnan-Guizhou region |  | CHN | Yunnan
| Fule |  | Basin hydrothermal | Mississippi Valley-type (MVT) | MVT zinc-lead | Pb, Zn | Ga, Ge, Ag | Pb, Zn, Ga, Ge, Ag | Zhou et al., 2018 |  | FL-2-1 | FL-2-1-8 | underground mine |  |  |  |  | ore material | polished section | grab | mineral separate | Four types of sphalerite analyzed: Sp1rb (reddish-brown), Sp1y (yellow), Sp1w (white), Sp2 (varicolored) |  |  |  |  | mineralisation |  |  |  | sphalerite | Stage I (Sp1rb, Sp1y, Sp1w), Stage II (Sp2) | coarse-grained intergrown with calcite (Sp1); fine-grained disseminated in calcite (Sp2) | Sp2 |  |  |  | calcite, galena, limestone |  | LA-ICPMS | 193 nm Ar F excimer laser-ablation system coupled to an Thermo Scientific i Cap-RQ (ICP-MS) | Guangzhou Tuoyan Analytical Technology Co., Ltd., Guangzhou, China | Helium was used as the carrier gas with Ar mixed in as the makeup gas to adjust sensitivity during the laser ablation process. A laser energy density was 4 J/cm2, with a repetition rate of 6 Hz, and a spot diameter of 35 µm. The following isotopes were monitored during each measurement (40 s background, 45 s ablation): 55Mn, 57Fe, 65Cu, 71Ga, 74Ge, 75As, 107Ag, 111Cd, 115In, 118Sn, 121Sb, 202Hg, 204Tl and 208Pb. For mapping: a laser energy of 5 J/cm2 and a laser repetition rate of 15 Hz were set, with a spot diameter of 10 μm and a scan speed of 40 μm/s. | NIST 610, MASS-1, and BCR-2G (calibration); NIST 612 (monitoring standard) | 0.26819 |  |  |  | 1.577003 | [15 empty] | 47248.4 | [11 empty] | 6.733562 | [9 empty] | 4376.440645 | [5 empty] | 0.588685 |  |  |  | 36.015116 | [17 empty] | 4.586698 | [15 empty] | 1.466288 | [17 empty] | 0.30724 | [9 empty] | 0.120945 | [32 empty] | 2025 | Miao, Y., Li, W.C., Zhou, J.X., Luo, K., Zhou, Y., Chen, S.M., Fan, Z.Y., Pan, J.R. — Ga, Ge, and other trace element composition in sphalerite from the carbonate-hosted Pb-Zn Fule deposit, Sichuan-Yunnan-Guizhou region |  | CHN | Yunnan
| Fule |  | Basin hydrothermal | Mississippi Valley-type (MVT) | MVT zinc-lead | Pb, Zn | Ga, Ge, Ag | Pb, Zn, Ga, Ge, Ag | Zhou et al., 2018 |  | FL-2-1 | FL-2-1-9 | underground mine |  |  |  |  | ore material | polished section | grab | mineral separate | Four types of sphalerite analyzed: Sp1rb (reddish-brown), Sp1y (yellow), Sp1w (white), Sp2 (varicolored) |  |  |  |  | mineralisation |  |  |  | sphalerite | Stage I (Sp1rb, Sp1y, Sp1w), Stage II (Sp2) | coarse-grained intergrown with calcite (Sp1); fine-grained disseminated in calcite (Sp2) | Sp2 |  |  |  | calcite, galena, limestone |  | LA-ICPMS | 193 nm Ar F excimer laser-ablation system coupled to an Thermo Scientific i Cap-RQ (ICP-MS) | Guangzhou Tuoyan Analytical Technology Co., Ltd., Guangzhou, China | Helium was used as the carrier gas with Ar mixed in as the makeup gas to adjust sensitivity during the laser ablation process. A laser energy density was 4 J/cm2, with a repetition rate of 6 Hz, and a spot diameter of 35 µm. The following isotopes were monitored during each measurement (40 s background, 45 s ablation): 55Mn, 57Fe, 65Cu, 71Ga, 74Ge, 75As, 107Ag, 111Cd, 115In, 118Sn, 121Sb, 202Hg, 204Tl and 208Pb. For mapping: a laser energy of 5 J/cm2 and a laser repetition rate of 15 Hz were set, with a spot diameter of 10 μm and a scan speed of 40 μm/s. | NIST 610, MASS-1, and BCR-2G (calibration); NIST 612 (monitoring standard) | 8.955362 |  |  |  | 173.378187 | [15 empty] | 15935.78 | [11 empty] | 677.918909 | [9 empty] | 2455.998873 |  | 0.056854 |  |  |  | 113.962377 |  |  |  | 20.213314 | [17 empty] | 2.286243 | [15 empty] | 148.812322 | [17 empty] | 126.065829 | [9 empty] | 0.100908 | [13 empty] | 0.038133 | [18 empty] | 2025 | Miao, Y., Li, W.C., Zhou, J.X., Luo, K., Zhou, Y., Chen, S.M., Fan, Z.Y., Pan, J.R. — Ga, Ge, and other trace element composition in sphalerite from the carbonate-hosted Pb-Zn Fule deposit, Sichuan-Yunnan-Guizhou region |  | CHN | Yunnan
| Fule |  | Basin hydrothermal | Mississippi Valley-type (MVT) | MVT zinc-lead | Pb, Zn | Ga, Ge, Ag | Pb, Zn, Ga, Ge, Ag | Zhou et al., 2018 |  | FL-2-1 | FL-2-1-10 | underground mine |  |  |  |  | ore material | polished section | grab | mineral separate | Four types of sphalerite analyzed: Sp1rb (reddish-brown), Sp1y (yellow), Sp1w (white), Sp2 (varicolored) |  |  |  |  | mineralisation |  |  |  | sphalerite | Stage I (Sp1rb, Sp1y, Sp1w), Stage II (Sp2) | coarse-grained intergrown with calcite (Sp1); fine-grained disseminated in calcite (Sp2) | Sp2 |  |  |  | calcite, galena, limestone |  | LA-ICPMS | 193 nm Ar F excimer laser-ablation system coupled to an Thermo Scientific i Cap-RQ (ICP-MS) | Guangzhou Tuoyan Analytical Technology Co., Ltd., Guangzhou, China | Helium was used as the carrier gas with Ar mixed in as the makeup gas to adjust sensitivity during the laser ablation process. A laser energy density was 4 J/cm2, with a repetition rate of 6 Hz, and a spot diameter of 35 µm. The following isotopes were monitored during each measurement (40 s background, 45 s ablation): 55Mn, 57Fe, 65Cu, 71Ga, 74Ge, 75As, 107Ag, 111Cd, 115In, 118Sn, 121Sb, 202Hg, 204Tl and 208Pb. For mapping: a laser energy of 5 J/cm2 and a laser repetition rate of 15 Hz were set, with a spot diameter of 10 μm and a scan speed of 40 μm/s. | NIST 610, MASS-1, and BCR-2G (calibration); NIST 612 (monitoring standard) | 4.260055 |  |  |  | 237.841816 | [15 empty] | 14226.79 | [11 empty] | 1608.315387 | [9 empty] | 2633.567769 |  | 0.051733 |  |  |  | 487.712609 |  |  |  | 18.581408 | [17 empty] | 2.199118 | [15 empty] | 248.113569 | [17 empty] | 95.282069 | [23 empty] | 0.01317 | [18 empty] | 2025 | Miao, Y., Li, W.C., Zhou, J.X., Luo, K., Zhou, Y., Chen, S.M., Fan, Z.Y., Pan, J.R. — Ga, Ge, and other trace element composition in sphalerite from the carbonate-hosted Pb-Zn Fule deposit, Sichuan-Yunnan-Guizhou region |  | CHN | Yunnan
| Fule |  | Basin hydrothermal | Mississippi Valley-type (MVT) | MVT zinc-lead | Pb, Zn | Ga, Ge, Ag | Pb, Zn, Ga, Ge, Ag | Zhou et al., 2018 |  | FL-2-2 | FL-2-2-1 | underground mine |  |  |  |  | ore material | polished section | grab | mineral separate | Four types of sphalerite analyzed: Sp1rb (reddish-brown), Sp1y (yellow), Sp1w (white), Sp2 (varicolored) |  |  |  |  | mineralisation |  |  |  | sphalerite | Stage I (Sp1rb, Sp1y, Sp1w), Stage II (Sp2) | coarse-grained intergrown with calcite (Sp1); fine-grained disseminated in calcite (Sp2) | Sp2 |  |  |  | calcite, galena, limestone |  | LA-ICPMS | 193 nm Ar F excimer laser-ablation system coupled to an Thermo Scientific i Cap-RQ (ICP-MS) | Guangzhou Tuoyan Analytical Technology Co., Ltd., Guangzhou, China | Helium was used as the carrier gas with Ar mixed in as the makeup gas to adjust sensitivity during the laser ablation process. A laser energy density was 4 J/cm2, with a repetition rate of 6 Hz, and a spot diameter of 35 µm. The following isotopes were monitored during each measurement (40 s background, 45 s ablation): 55Mn, 57Fe, 65Cu, 71Ga, 74Ge, 75As, 107Ag, 111Cd, 115In, 118Sn, 121Sb, 202Hg, 204Tl and 208Pb. For mapping: a laser energy of 5 J/cm2 and a laser repetition rate of 15 Hz were set, with a spot diameter of 10 μm and a scan speed of 40 μm/s. | NIST 610, MASS-1, and BCR-2G (calibration); NIST 612 (monitoring standard) | 5.799085 |  |  |  | 106.60996 | [15 empty] | 22474.06 | [11 empty] | 684.767321 | [9 empty] | 2135.738463 |  | 0.132133 |  |  |  | 149.786399 |  |  |  | 26.427839 | [17 empty] | 2.047618 | [15 empty] | 111.946167 | [17 empty] | 133.943834 | [9 empty] | 0.09331 | [13 empty] | 0.009815 | [18 empty] | 2025 | Miao, Y., Li, W.C., Zhou, J.X., Luo, K., Zhou, Y., Chen, S.M., Fan, Z.Y., Pan, J.R. — Ga, Ge, and other trace element composition in sphalerite from the carbonate-hosted Pb-Zn Fule deposit, Sichuan-Yunnan-Guizhou region |  | CHN | Yunnan
| Fule |  | Basin hydrothermal | Mississippi Valley-type (MVT) | MVT zinc-lead | Pb, Zn | Ga, Ge, Ag | Pb, Zn, Ga, Ge, Ag | Zhou et al., 2018 |  | FL-2-2 | FL-2-2-2 | underground mine |  |  |  |  | ore material | polished section | grab | mineral separate | Four types of sphalerite analyzed: Sp1rb (reddish-brown), Sp1y (yellow), Sp1w (white), Sp2 (varicolored) |  |  |  |  | mineralisation |  |  |  | sphalerite | Stage I (Sp1rb, Sp1y, Sp1w), Stage II (Sp2) | coarse-grained intergrown with calcite (Sp1); fine-grained disseminated in calcite (Sp2) | Sp2 |  |  |  | calcite, galena, limestone |  | LA-ICPMS | 193 nm Ar F excimer laser-ablation system coupled to an Thermo Scientific i Cap-RQ (ICP-MS) | Guangzhou Tuoyan Analytical Technology Co., Ltd., Guangzhou, China | Helium was used as the carrier gas with Ar mixed in as the makeup gas to adjust sensitivity during the laser ablation process. A laser energy density was 4 J/cm2, with a repetition rate of 6 Hz, and a spot diameter of 35 µm. The following isotopes were monitored during each measurement (40 s background, 45 s ablation): 55Mn, 57Fe, 65Cu, 71Ga, 74Ge, 75As, 107Ag, 111Cd, 115In, 118Sn, 121Sb, 202Hg, 204Tl and 208Pb. For mapping: a laser energy of 5 J/cm2 and a laser repetition rate of 15 Hz were set, with a spot diameter of 10 μm and a scan speed of 40 μm/s. | NIST 610, MASS-1, and BCR-2G (calibration); NIST 612 (monitoring standard) | 0.343519 |  |  |  | 1.636427 | [15 empty] | 37493.9 | [11 empty] | 6.711755 | [9 empty] | 2876.224705 | [5 empty] | 0.404386 |  |  |  | 36.937681 | [17 empty] | 3.052555 | [15 empty] | 1.155369 | [17 empty] | 1.028116 | [9 empty] | 0.121862 | [32 empty] | 2025 | Miao, Y., Li, W.C., Zhou, J.X., Luo, K., Zhou, Y., Chen, S.M., Fan, Z.Y., Pan, J.R. — Ga, Ge, and other trace element composition in sphalerite from the carbonate-hosted Pb-Zn Fule deposit, Sichuan-Yunnan-Guizhou region |  | CHN | Yunnan
| Fule |  | Basin hydrothermal | Mississippi Valley-type (MVT) | MVT zinc-lead | Pb, Zn | Ga, Ge, Ag | Pb, Zn, Ga, Ge, Ag | Zhou et al., 2018 |  | FL-2-2 | FL-2-2-3 | underground mine |  |  |  |  | ore material | polished section | grab | mineral separate | Four types of sphalerite analyzed: Sp1rb (reddish-brown), Sp1y (yellow), Sp1w (white), Sp2 (varicolored) |  |  |  |  | mineralisation |  |  |  | sphalerite | Stage I (Sp1rb, Sp1y, Sp1w), Stage II (Sp2) | coarse-grained intergrown with calcite (Sp1); fine-grained disseminated in calcite (Sp2) | Sp2 |  |  |  | calcite, galena, limestone |  | LA-ICPMS | 193 nm Ar F excimer laser-ablation system coupled to an Thermo Scientific i Cap-RQ (ICP-MS) | Guangzhou Tuoyan Analytical Technology Co., Ltd., Guangzhou, China | Helium was used as the carrier gas with Ar mixed in as the makeup gas to adjust sensitivity during the laser ablation process. A laser energy density was 4 J/cm2, with a repetition rate of 6 Hz, and a spot diameter of 35 µm. The following isotopes were monitored during each measurement (40 s background, 45 s ablation): 55Mn, 57Fe, 65Cu, 71Ga, 74Ge, 75As, 107Ag, 111Cd, 115In, 118Sn, 121Sb, 202Hg, 204Tl and 208Pb. For mapping: a laser energy of 5 J/cm2 and a laser repetition rate of 15 Hz were set, with a spot diameter of 10 μm and a scan speed of 40 μm/s. | NIST 610, MASS-1, and BCR-2G (calibration); NIST 612 (monitoring standard) | 0.629194 |  |  |  | 19.530866 | [15 empty] | 9356.926926 | [11 empty] | 432.959478 | [9 empty] | 1994.998872 | [5 empty] | 150.086323 |  |  |  | 16.406353 | [17 empty] | 1.498532 | [15 empty] | 14.765899 | [17 empty] | 12.399656 | [9 empty] | 0.184647 | [13 empty] | 0.008009 | [18 empty] | 2025 | Miao, Y., Li, W.C., Zhou, J.X., Luo, K., Zhou, Y., Chen, S.M., Fan, Z.Y., Pan, J.R. — Ga, Ge, and other trace element composition in sphalerite from the carbonate-hosted Pb-Zn Fule deposit, Sichuan-Yunnan-Guizhou region |  | CHN | Yunnan
| Fule |  | Basin hydrothermal | Mississippi Valley-type (MVT) | MVT zinc-lead | Pb, Zn | Ga, Ge, Ag | Pb, Zn, Ga, Ge, Ag | Zhou et al., 2018 |  | FL-2-2 | FL-2-2-4 | underground mine |  |  |  |  | ore material | polished section | grab | mineral separate | Four types of sphalerite analyzed: Sp1rb (reddish-brown), Sp1y (yellow), Sp1w (white), Sp2 (varicolored) |  |  |  |  | mineralisation |  |  |  | sphalerite | Stage I (Sp1rb, Sp1y, Sp1w), Stage II (Sp2) | coarse-grained intergrown with calcite (Sp1); fine-grained disseminated in calcite (Sp2) | Sp2 |  |  |  | calcite, galena, limestone |  | LA-ICPMS | 193 nm Ar F excimer laser-ablation system coupled to an Thermo Scientific i Cap-RQ (ICP-MS) | Guangzhou Tuoyan Analytical Technology Co., Ltd., Guangzhou, China | Helium was used as the carrier gas with Ar mixed in as the makeup gas to adjust sensitivity during the laser ablation process. A laser energy density was 4 J/cm2, with a repetition rate of 6 Hz, and a spot diameter of 35 µm. The following isotopes were monitored during each measurement (40 s background, 45 s ablation): 55Mn, 57Fe, 65Cu, 71Ga, 74Ge, 75As, 107Ag, 111Cd, 115In, 118Sn, 121Sb, 202Hg, 204Tl and 208Pb. For mapping: a laser energy of 5 J/cm2 and a laser repetition rate of 15 Hz were set, with a spot diameter of 10 μm and a scan speed of 40 μm/s. | NIST 610, MASS-1, and BCR-2G (calibration); NIST 612 (monitoring standard) | 12.962385 |  |  |  | 158.746412 | [15 empty] | 18429.3 | [11 empty] | 849.465563 | [9 empty] | 2202.408749 |  | 0.184452 |  |  |  | 129.1786 |  |  |  | 23.383205 | [17 empty] | 1.629556 | [15 empty] | 224.757693 | [17 empty] | 245.203698 | [23 empty] | 0.024412 | [18 empty] | 2025 | Miao, Y., Li, W.C., Zhou, J.X., Luo, K., Zhou, Y., Chen, S.M., Fan, Z.Y., Pan, J.R. — Ga, Ge, and other trace element composition in sphalerite from the carbonate-hosted Pb-Zn Fule deposit, Sichuan-Yunnan-Guizhou region |  | CHN | Yunnan
| Fule |  | Basin hydrothermal | Mississippi Valley-type (MVT) | MVT zinc-lead | Pb, Zn | Ga, Ge, Ag | Pb, Zn, Ga, Ge, Ag | Zhou et al., 2018 |  | FL-2-2 | FL-2-2-5 | underground mine |  |  |  |  | ore material | polished section | grab | mineral separate | Four types of sphalerite analyzed: Sp1rb (reddish-brown), Sp1y (yellow), Sp1w (white), Sp2 (varicolored) |  |  |  |  | mineralisation |  |  |  | sphalerite | Stage I (Sp1rb, Sp1y, Sp1w), Stage II (Sp2) | coarse-grained intergrown with calcite (Sp1); fine-grained disseminated in calcite (Sp2) | Sp2 |  |  |  | calcite, galena, limestone |  | LA-ICPMS | 193 nm Ar F excimer laser-ablation system coupled to an Thermo Scientific i Cap-RQ (ICP-MS) | Guangzhou Tuoyan Analytical Technology Co., Ltd., Guangzhou, China | Helium was used as the carrier gas with Ar mixed in as the makeup gas to adjust sensitivity during the laser ablation process. A laser energy density was 4 J/cm2, with a repetition rate of 6 Hz, and a spot diameter of 35 µm. The following isotopes were monitored during each measurement (40 s background, 45 s ablation): 55Mn, 57Fe, 65Cu, 71Ga, 74Ge, 75As, 107Ag, 111Cd, 115In, 118Sn, 121Sb, 202Hg, 204Tl and 208Pb. For mapping: a laser energy of 5 J/cm2 and a laser repetition rate of 15 Hz were set, with a spot diameter of 10 μm and a scan speed of 40 μm/s. | NIST 610, MASS-1, and BCR-2G (calibration); NIST 612 (monitoring standard) | 17.545753 |  |  |  | 285.215426 | [15 empty] | 21588.11 | [11 empty] | 1475.96511 | [9 empty] | 2499.496657 |  | 0.419575 |  |  |  | 255.190508 |  |  |  | 25.329527 | [17 empty] | 2.135932 | [15 empty] | 310.281924 | [17 empty] | 340.595135 | [23 empty] | 0.050543 | [18 empty] | 2025 | Miao, Y., Li, W.C., Zhou, J.X., Luo, K., Zhou, Y., Chen, S.M., Fan, Z.Y., Pan, J.R. — Ga, Ge, and other trace element composition in sphalerite from the carbonate-hosted Pb-Zn Fule deposit, Sichuan-Yunnan-Guizhou region |  | CHN | Yunnan
| Fule |  | Basin hydrothermal | Mississippi Valley-type (MVT) | MVT zinc-lead | Pb, Zn | Ga, Ge, Ag | Pb, Zn, Ga, Ge, Ag | Zhou et al., 2018 |  | FL-2-2 | FL-2-2-6 | underground mine |  |  |  |  | ore material | polished section | grab | mineral separate | Four types of sphalerite analyzed: Sp1rb (reddish-brown), Sp1y (yellow), Sp1w (white), Sp2 (varicolored) |  |  |  |  | mineralisation |  |  |  | sphalerite | Stage I (Sp1rb, Sp1y, Sp1w), Stage II (Sp2) | coarse-grained intergrown with calcite (Sp1); fine-grained disseminated in calcite (Sp2) | Sp2 |  |  |  | calcite, galena, limestone |  | LA-ICPMS | 193 nm Ar F excimer laser-ablation system coupled to an Thermo Scientific i Cap-RQ (ICP-MS) | Guangzhou Tuoyan Analytical Technology Co., Ltd., Guangzhou, China | Helium was used as the carrier gas with Ar mixed in as the makeup gas to adjust sensitivity during the laser ablation process. A laser energy density was 4 J/cm2, with a repetition rate of 6 Hz, and a spot diameter of 35 µm. The following isotopes were monitored during each measurement (40 s background, 45 s ablation): 55Mn, 57Fe, 65Cu, 71Ga, 74Ge, 75As, 107Ag, 111Cd, 115In, 118Sn, 121Sb, 202Hg, 204Tl and 208Pb. For mapping: a laser energy of 5 J/cm2 and a laser repetition rate of 15 Hz were set, with a spot diameter of 10 μm and a scan speed of 40 μm/s. | NIST 610, MASS-1, and BCR-2G (calibration); NIST 612 (monitoring standard) | 24.481891 |  |  |  | 389.333269 | [15 empty] | 18281.94 | [11 empty] | 2045.411177 | [9 empty] | 2366.363734 |  | 0.933399 |  |  |  | 349.128297 |  |  |  | 23.658862 | [17 empty] | 1.892439 | [15 empty] | 399.815981 | [17 empty] | 456.700374 | [23 empty] | 0.080017 | [18 empty] | 2025 | Miao, Y., Li, W.C., Zhou, J.X., Luo, K., Zhou, Y., Chen, S.M., Fan, Z.Y., Pan, J.R. — Ga, Ge, and other trace element composition in sphalerite from the carbonate-hosted Pb-Zn Fule deposit, Sichuan-Yunnan-Guizhou region |  | CHN | Yunnan
| Fule |  | Basin hydrothermal | Mississippi Valley-type (MVT) | MVT zinc-lead | Pb, Zn | Ga, Ge, Ag | Pb, Zn, Ga, Ge, Ag | Zhou et al., 2018 |  | FL-2-2 | FL-2-2-7 | underground mine |  |  |  |  | ore material | polished section | grab | mineral separate | Four types of sphalerite analyzed: Sp1rb (reddish-brown), Sp1y (yellow), Sp1w (white), Sp2 (varicolored) |  |  |  |  | mineralisation |  |  |  | sphalerite | Stage I (Sp1rb, Sp1y, Sp1w), Stage II (Sp2) | coarse-grained intergrown with calcite (Sp1); fine-grained disseminated in calcite (Sp2) | Sp2 |  |  |  | calcite, galena, limestone |  | LA-ICPMS | 193 nm Ar F excimer laser-ablation system coupled to an Thermo Scientific i Cap-RQ (ICP-MS) | Guangzhou Tuoyan Analytical Technology Co., Ltd., Guangzhou, China | Helium was used as the carrier gas with Ar mixed in as the makeup gas to adjust sensitivity during the laser ablation process. A laser energy density was 4 J/cm2, with a repetition rate of 6 Hz, and a spot diameter of 35 µm. The following isotopes were monitored during each measurement (40 s background, 45 s ablation): 55Mn, 57Fe, 65Cu, 71Ga, 74Ge, 75As, 107Ag, 111Cd, 115In, 118Sn, 121Sb, 202Hg, 204Tl and 208Pb. For mapping: a laser energy of 5 J/cm2 and a laser repetition rate of 15 Hz were set, with a spot diameter of 10 μm and a scan speed of 40 μm/s. | NIST 610, MASS-1, and BCR-2G (calibration); NIST 612 (monitoring standard) | 0.341389 |  |  |  | 4.428795 | [15 empty] | 20386.37 | [11 empty] | 34.468992 | [9 empty] | 2194.122961 | [5 empty] | 6.469918 |  |  |  | 21.133932 | [17 empty] | 2.098737 | [15 empty] | 4.753235 | [17 empty] | 6.435165 | [23 empty] | 0.009778 | [18 empty] | 2025 | Miao, Y., Li, W.C., Zhou, J.X., Luo, K., Zhou, Y., Chen, S.M., Fan, Z.Y., Pan, J.R. — Ga, Ge, and other trace element composition in sphalerite from the carbonate-hosted Pb-Zn Fule deposit, Sichuan-Yunnan-Guizhou region |  | CHN | Yunnan
| Fule |  | Basin hydrothermal | Mississippi Valley-type (MVT) | MVT zinc-lead | Pb, Zn | Ga, Ge, Ag | Pb, Zn, Ga, Ge, Ag | Zhou et al., 2018 |  | FL-2-2 | FL-2-2-8 | underground mine |  |  |  |  | ore material | polished section | grab | mineral separate | Four types of sphalerite analyzed: Sp1rb (reddish-brown), Sp1y (yellow), Sp1w (white), Sp2 (varicolored) |  |  |  |  | mineralisation |  |  |  | sphalerite | Stage I (Sp1rb, Sp1y, Sp1w), Stage II (Sp2) | coarse-grained intergrown with calcite (Sp1); fine-grained disseminated in calcite (Sp2) | Sp2 |  |  |  | calcite, galena, limestone |  | LA-ICPMS | 193 nm Ar F excimer laser-ablation system coupled to an Thermo Scientific i Cap-RQ (ICP-MS) | Guangzhou Tuoyan Analytical Technology Co., Ltd., Guangzhou, China | Helium was used as the carrier gas with Ar mixed in as the makeup gas to adjust sensitivity during the laser ablation process. A laser energy density was 4 J/cm2, with a repetition rate of 6 Hz, and a spot diameter of 35 µm. The following isotopes were monitored during each measurement (40 s background, 45 s ablation): 55Mn, 57Fe, 65Cu, 71Ga, 74Ge, 75As, 107Ag, 111Cd, 115In, 118Sn, 121Sb, 202Hg, 204Tl and 208Pb. For mapping: a laser energy of 5 J/cm2 and a laser repetition rate of 15 Hz were set, with a spot diameter of 10 μm and a scan speed of 40 μm/s. | NIST 610, MASS-1, and BCR-2G (calibration); NIST 612 (monitoring standard) | 10.277361 |  |  |  | 141.926832 | [15 empty] | 23996.26395 | [11 empty] | 698.561005 | [9 empty] | 2422.474798 |  | 0.535624 |  |  |  | 102.574698 |  |  |  | 25.4796 | [17 empty] | 2.327393 | [15 empty] | 153.86071 | [17 empty] | 192.568643 | [9 empty] | 0.176756 | [13 empty] | 0.030292 | [18 empty] | 2025 | Miao, Y., Li, W.C., Zhou, J.X., Luo, K., Zhou, Y., Chen, S.M., Fan, Z.Y., Pan, J.R. — Ga, Ge, and other trace element composition in sphalerite from the carbonate-hosted Pb-Zn Fule deposit, Sichuan-Yunnan-Guizhou region |  | CHN | Yunnan
| Fule |  | Basin hydrothermal | Mississippi Valley-type (MVT) | MVT zinc-lead | Pb, Zn | Ga, Ge, Ag | Pb, Zn, Ga, Ge, Ag | Zhou et al., 2018 |  | FL-2-2 | FL-2-2-9 | underground mine |  |  |  |  | ore material | polished section | grab | mineral separate | Four types of sphalerite analyzed: Sp1rb (reddish-brown), Sp1y (yellow), Sp1w (white), Sp2 (varicolored) |  |  |  |  | mineralisation |  |  |  | sphalerite | Stage I (Sp1rb, Sp1y, Sp1w), Stage II (Sp2) | coarse-grained intergrown with calcite (Sp1); fine-grained disseminated in calcite (Sp2) | Sp2 |  |  |  | calcite, galena, limestone |  | LA-ICPMS | 193 nm Ar F excimer laser-ablation system coupled to an Thermo Scientific i Cap-RQ (ICP-MS) | Guangzhou Tuoyan Analytical Technology Co., Ltd., Guangzhou, China | Helium was used as the carrier gas with Ar mixed in as the makeup gas to adjust sensitivity during the laser ablation process. A laser energy density was 4 J/cm2, with a repetition rate of 6 Hz, and a spot diameter of 35 µm. The following isotopes were monitored during each measurement (40 s background, 45 s ablation): 55Mn, 57Fe, 65Cu, 71Ga, 74Ge, 75As, 107Ag, 111Cd, 115In, 118Sn, 121Sb, 202Hg, 204Tl and 208Pb. For mapping: a laser energy of 5 J/cm2 and a laser repetition rate of 15 Hz were set, with a spot diameter of 10 μm and a scan speed of 40 μm/s. | NIST 610, MASS-1, and BCR-2G (calibration); NIST 612 (monitoring standard) | 27.709316 |  |  |  | 219.959766 | [15 empty] | 20837.86 | [11 empty] | 972.394745 | [9 empty] | 2221.559404 |  | 1.260901 |  |  |  | 88.556053 |  |  |  | 23.039768 | [17 empty] | 1.525707 | [15 empty] | 232.793782 | [17 empty] | 365.488348 | [9 empty] | 0.094047 | [13 empty] | 0.091531 | [18 empty] | 2025 | Miao, Y., Li, W.C., Zhou, J.X., Luo, K., Zhou, Y., Chen, S.M., Fan, Z.Y., Pan, J.R. — Ga, Ge, and other trace element composition in sphalerite from the carbonate-hosted Pb-Zn Fule deposit, Sichuan-Yunnan-Guizhou region |  | CHN | Yunnan
| Fule |  | Basin hydrothermal | Mississippi Valley-type (MVT) | MVT zinc-lead | Pb, Zn | Ga, Ge, Ag | Pb, Zn, Ga, Ge, Ag | Zhou et al., 2018 |  | FL-2-2 | FL-2-2-10 | underground mine |  |  |  |  | ore material | polished section | grab | mineral separate | Four types of sphalerite analyzed: Sp1rb (reddish-brown), Sp1y (yellow), Sp1w (white), Sp2 (varicolored) |  |  |  |  | mineralisation |  |  |  | sphalerite | Stage I (Sp1rb, Sp1y, Sp1w), Stage II (Sp2) | coarse-grained intergrown with calcite (Sp1); fine-grained disseminated in calcite (Sp2) | Sp2 |  |  |  | calcite, galena, limestone |  | LA-ICPMS | 193 nm Ar F excimer laser-ablation system coupled to an Thermo Scientific i Cap-RQ (ICP-MS) | Guangzhou Tuoyan Analytical Technology Co., Ltd., Guangzhou, China | Helium was used as the carrier gas with Ar mixed in as the makeup gas to adjust sensitivity during the laser ablation process. A laser energy density was 4 J/cm2, with a repetition rate of 6 Hz, and a spot diameter of 35 µm. The following isotopes were monitored during each measurement (40 s background, 45 s ablation): 55Mn, 57Fe, 65Cu, 71Ga, 74Ge, 75As, 107Ag, 111Cd, 115In, 118Sn, 121Sb, 202Hg, 204Tl and 208Pb. For mapping: a laser energy of 5 J/cm2 and a laser repetition rate of 15 Hz were set, with a spot diameter of 10 μm and a scan speed of 40 μm/s. | NIST 610, MASS-1, and BCR-2G (calibration); NIST 612 (monitoring standard) | 4.130853 |  |  |  | 82.799923 | [15 empty] | 14964.52 | [11 empty] | 581.392378 | [9 empty] | 2211.937292 | [5 empty] | 129.074557 |  |  |  | 20.420805 | [17 empty] | 1.941234 | [15 empty] | 72.879309 | [17 empty] | 76.723159 | [9 empty] | 0.136029 | [13 empty] | 0.022142 | [18 empty] | 2025 | Miao, Y., Li, W.C., Zhou, J.X., Luo, K., Zhou, Y., Chen, S.M., Fan, Z.Y., Pan, J.R. — Ga, Ge, and other trace element composition in sphalerite from the carbonate-hosted Pb-Zn Fule deposit, Sichuan-Yunnan-Guizhou region |  | CHN | Yunnan