## Sheet1
Uploaded | deposit_name | deposit_local_id | deposit_environment | deposit_group | deposit_type | primary_commodities | secondary_commodities | all_commodities | deposit_source | sample_uid | sample_name | sample_local_id | feature_type | feature_name | feature_uid | top_depth_m | bottom_depth_m | sample_deposit_relation | sample_type | sampling_method | material_class | material_class_comments | province | strat_unit_name | strat_unit_uid | strat_grouping | earth_material_group | earth_material_qualifier | earth_material | metamorphic_grade | mineral | paragenetic_stage | mode_of_occurrence | texture | color | alteration | sample_description | associated_minerals | sample_preparation | analytical_method | instrument_type_model | laboratory_location/if reported | operating_conditions/if reported | standards_used/if reported | ag_ppm | ag_detection_limit | al_ppm | al_detection_limit | as_ppm | as_detection_limit | au_ppm | au_detection_limit | b_ppm | b_detection_limit | ba_ppm | ba_detection_limit | be_ppm | be_detection_limit | bi_ppm | bi_detection_limit | br_ppm | br_detection_limit | ca_ppm | ca_detection_limit | cd_ppm | cd_detection_limit | ce_ppm | ce_detection_limit | cl_ppm | cl_detection_limit | co_ppm | co_detection_limit | cr_ppm | cr_detection_limit | cs_ppm | cs_detection_limit | cu_ppm | cu_detection_limit | dy_ppm | dy_detection_limit | er_ppm | er_detection_limit | eu_ppm | eu_detection_limit | f_ppm | f_detection_limit | fe_ppm | fe_detection_limit | ga_ppm | ga_detection_limit | gd_ppm | gd_detection_limit | ge_ppm | ge_detection_limit | hf_ppm | hf_detection_limit | hg_ppm | hg_detection_limit | ho_ppm | ho_detection_limit | in_ppm | in_detection_limit | ir_ppm | ir_detection_limit | k_ppm | k_detection_limit | la_ppm | la_detection_limit | li_ppm | li_detection_limit | lu_ppm | lu_detection_limit | mg_ppm | mg_detection_limit | mn_ppm | mn_detection_limit | mo_ppm | mo_detection_limit | na_ppm | na_detection_limit | nb_ppm | nb_detection_limit | nd_ppm | nd_detection_limit | ni_ppm | ni_detection_limit | os_ppm | os_detection_limit | p_ppm | p_detection_limit | pb_ppm | pb_detection_limit | pd_ppm | pd_detection_limit | pr_ppm | pr_detection_limit | pt_ppm | pt_detection_limit | rb_ppm | rb_detection_limit | re_ppm | re_detection_limit | rh_ppm | rh_detection_limit | ru_ppm | ru_detection_limit | s_ppm | s_detection_limit | sb_ppm | sb_detection_limit | sc_ppm | sc_detection_limit | se_ppm | se_detection_limit | si_ppm | si_detection_limit | sm_ppm | sm_detection_limit | sn_ppm | sn_detection_limit | sr_ppm | sr_detection_limit | ta_ppm | ta_detection_limit | tb_ppm | tb_detection_limit | te_ppm | te_detection_limit | th_ppm | th_detection_limit | ti_ppm | ti_detection_limit | tl_ppm | tl_detection_limit | tm_ppm | tm_detection_limit | u_ppm | u_detection_limit | v_ppm | v_detection_limit | w_ppm | w_detection_limit | y_ppm | y_detection_limit | yb_ppm | yb_detection_limit | zn_ppm | zn_detection_limit | zr_ppm | zr_detection_limit | analysis_datetime | publication_date | sample_source | submitter | country | state | deposit_longitude_wgs84 | deposit_latitude_wgs84 | sample_longitude_wgs84 | sample_latitude_wgs84 | sample_easting | sample_northing | sample_utm_zone | sample_location_description | location_source | location_accuracy | comments | last_update
| Daliangzi |  | Basin hydrothermal | Mississippi Valley-type (MVT) | MVT zinc-lead | Pb, Zn |  | Pb, Zn | Yuan et al., 2018 |  | LA1-1_1 |  | underground mine |  |  |  |  | ore material | grab | grab | mineral separate | [5 empty] | mineralisation |  |  |  | sphalerite | [6 empty] | galena, dolomite, pyrite, chalcopyrite | polished slices | LA-ICPMS | 193-nm excimer LA system (ESI NWR UP193-FX) coupled to a quadrupole ICP-MS (Perkin Elmer DRC) | National Research Center for Geoanalysis (China) | Ablation was performed using a 40-μm spot size at 23–25 J/m2. Single spot analyses were ablated using 10 pulses/s. The ablated material was transported via a He carrier gas to a modified glass mixing bulb where the He + sample was mixed coaxially with Ar prior to the ICP torch. | USGS sulfide reference material MASS-1 (Wilson et al., 2002) | 43.6985 |  |  |  | 13.935083 | [9 empty] | 0.019605 | [5 empty] | 1479.040927 | [5 empty] | 2.224808 | [5 empty] | 841.006313 | [9 empty] | 32998.28 |  | 1.765431 |  |  |  | 268.802955 | [7 empty] | 0.003075 | [13 empty] | 15.5208 | [9 empty] | 1.130183 | [5 empty] | 35.423943 | [17 empty] | 10.98469 | [9 empty] | 0.906838 | [13 empty] | 0.429297 |  |  |  | 0.00567 | [14 empty] | 2018 | Yuan, B. et al. (2018), Journal of Geochemical Exploration, 186, 187–201 |  | CHN
| Daliangzi |  | Basin hydrothermal | Mississippi Valley-type (MVT) | MVT zinc-lead | Pb, Zn |  | Pb, Zn | Yuan et al., 2018 |  | LA1-1_2 |  | underground mine |  |  |  |  | ore material | grab | grab | mineral separate | [5 empty] | mineralisation |  |  |  | sphalerite | [6 empty] | galena, dolomite, pyrite, chalcopyrite | polished slices | LA-ICPMS | 193-nm excimer LA system (ESI NWR UP193-FX) coupled to a quadrupole ICP-MS (Perkin Elmer DRC) | National Research Center for Geoanalysis (China) | Ablation was performed using a 40-μm spot size at 23–25 J/m2. Single spot analyses were ablated using 10 pulses/s. The ablated material was transported via a He carrier gas to a modified glass mixing bulb where the He + sample was mixed coaxially with Ar prior to the ICP torch. | USGS sulfide reference material MASS-1 (Wilson et al., 2002) | 53.38769 |  |  |  | 8.798407 | [15 empty] | 1631.397216 | [5 empty] | 7.127641 | [5 empty] | 3998.315483 | [9 empty] | 57285.18 |  | 0.322151 |  |  |  | 264.249861 | [21 empty] | 18.7241 | [15 empty] | 12.213874 | [17 empty] | 3.737138 | [9 empty] | 0.544343 | [13 empty] | 1.272279 | [18 empty] | 2018 | Yuan, B. et al. (2018), Journal of Geochemical Exploration, 186, 187–201 |  | CHN
| Daliangzi |  | Basin hydrothermal | Mississippi Valley-type (MVT) | MVT zinc-lead | Pb, Zn |  | Pb, Zn | Yuan et al., 2018 |  | LA1-1_3 |  | underground mine |  |  |  |  | ore material | grab | grab | mineral separate | [5 empty] | mineralisation |  |  |  | sphalerite | [6 empty] | galena, dolomite, pyrite, chalcopyrite | polished slices | LA-ICPMS | 193-nm excimer LA system (ESI NWR UP193-FX) coupled to a quadrupole ICP-MS (Perkin Elmer DRC) | National Research Center for Geoanalysis (China) | Ablation was performed using a 40-μm spot size at 23–25 J/m2. Single spot analyses were ablated using 10 pulses/s. The ablated material was transported via a He carrier gas to a modified glass mixing bulb where the He + sample was mixed coaxially with Ar prior to the ICP torch. | USGS sulfide reference material MASS-1 (Wilson et al., 2002) | 32.502381 |  |  |  | 1.085975 | [9 empty] | 0.013647 | [5 empty] | 528.572131 | [5 empty] | 2.983069 | [5 empty] | 1538.625422 | [9 empty] | 38930.78 |  | 0.651585 |  |  |  | 271.589971 | [21 empty] | 17.269893 | [15 empty] | 50.541106 | [17 empty] | 6.802243 | [9 empty] | 0.363754 | [13 empty] | 0.89444 |  |  |  | 0.002787 | [14 empty] | 2018 | Yuan, B. et al. (2018), Journal of Geochemical Exploration, 186, 187–201 |  | CHN
| Daliangzi |  | Basin hydrothermal | Mississippi Valley-type (MVT) | MVT zinc-lead | Pb, Zn |  | Pb, Zn | Yuan et al., 2018 |  | LA1-1_4 |  | underground mine |  |  |  |  | ore material | grab | grab | mineral separate | [5 empty] | mineralisation |  |  |  | sphalerite | [6 empty] | galena, dolomite, pyrite, chalcopyrite | polished slices | LA-ICPMS | 193-nm excimer LA system (ESI NWR UP193-FX) coupled to a quadrupole ICP-MS (Perkin Elmer DRC) | National Research Center for Geoanalysis (China) | Ablation was performed using a 40-μm spot size at 23–25 J/m2. Single spot analyses were ablated using 10 pulses/s. The ablated material was transported via a He carrier gas to a modified glass mixing bulb where the He + sample was mixed coaxially with Ar prior to the ICP torch. | USGS sulfide reference material MASS-1 (Wilson et al., 2002) | 37.098214 |  |  |  | 2.525795 | [9 empty] | 0.009978 | [5 empty] | 1054.790417 | [5 empty] | 3.743081 | [5 empty] | 683.808274 | [9 empty] | 57682.78 |  | 4.32179 |  |  |  | 309.405189 | [7 empty] | 0.027843 | [13 empty] | 24.51675 | [15 empty] | 7.261899 | [17 empty] | 3.477958 | [9 empty] | 0.59971 | [13 empty] | 0.113081 | [18 empty] | 2018 | Yuan, B. et al. (2018), Journal of Geochemical Exploration, 186, 187–201 |  | CHN
| Daliangzi |  | Basin hydrothermal | Mississippi Valley-type (MVT) | MVT zinc-lead | Pb, Zn |  | Pb, Zn | Yuan et al., 2018 |  | LA1-1_5 |  | underground mine |  |  |  |  | ore material | grab | grab | mineral separate | [5 empty] | mineralisation |  |  |  | sphalerite | [6 empty] | galena, dolomite, pyrite, chalcopyrite | polished slices | LA-ICPMS | 193-nm excimer LA system (ESI NWR UP193-FX) coupled to a quadrupole ICP-MS (Perkin Elmer DRC) | National Research Center for Geoanalysis (China) | Ablation was performed using a 40-μm spot size at 23–25 J/m2. Single spot analyses were ablated using 10 pulses/s. The ablated material was transported via a He carrier gas to a modified glass mixing bulb where the He + sample was mixed coaxially with Ar prior to the ICP torch. | USGS sulfide reference material MASS-1 (Wilson et al., 2002) | 1012.726797 |  |  |  | 1862.593647 | [9 empty] | 0.139741 | [5 empty] | 9594.697225 | [5 empty] | 2.777043 | [5 empty] | 2158.362287 | [9 empty] | 30595.21 |  | 0.526487 |  |  |  | 43.476118 | [7 empty] | 0.05073 | [13 empty] | 48.942222 | [9 empty] | 0.94908 | [5 empty] | 2982.957766 | [17 empty] | 492.042955 | [9 empty] | 0.798201 | [13 empty] | 10.941568 |  |  |  | 0.01067 | [14 empty] | 2018 | Yuan, B. et al. (2018), Journal of Geochemical Exploration, 186, 187–201 |  | CHN
| Daliangzi |  | Basin hydrothermal | Mississippi Valley-type (MVT) | MVT zinc-lead | Pb, Zn |  | Pb, Zn | Yuan et al., 2018 |  | LA-2_1 |  | underground mine |  |  |  |  | ore material | grab | grab | mineral separate | [5 empty] | mineralisation |  |  |  | sphalerite | [6 empty] | galena, dolomite, pyrite, chalcopyrite | polished slices | LA-ICPMS | 193-nm excimer LA system (ESI NWR UP193-FX) coupled to a quadrupole ICP-MS (Perkin Elmer DRC) | National Research Center for Geoanalysis (China) | Ablation was performed using a 40-μm spot size at 23–25 J/m2. Single spot analyses were ablated using 10 pulses/s. The ablated material was transported via a He carrier gas to a modified glass mixing bulb where the He + sample was mixed coaxially with Ar prior to the ICP torch. | USGS sulfide reference material MASS-1 (Wilson et al., 2002) | 101.673235 |  |  |  | 210.345372 | [9 empty] | 0.032252 | [5 empty] | 19162.8 | [5 empty] | 5.56129 | [5 empty] | 1765.803996 | [9 empty] | 17278.78 |  | 33.102914 |  |  |  | 55.177828 | [7 empty] | 0.354674 | [13 empty] | 7.616508 | [9 empty] | 1.09145 | [5 empty] | 74.699089 | [17 empty] | 267.187803 | [9 empty] | 3.05398 | [13 empty] | 0.314761 |  |  |  | 0.013714 | [14 empty] | 2018 | Yuan, B. et al. (2018), Journal of Geochemical Exploration, 186, 187–201 |  | CHN
| Daliangzi |  | Basin hydrothermal | Mississippi Valley-type (MVT) | MVT zinc-lead | Pb, Zn |  | Pb, Zn | Yuan et al., 2018 |  | LA-2_2 |  | underground mine |  |  |  |  | ore material | grab | grab | mineral separate | [5 empty] | mineralisation |  |  |  | sphalerite | [6 empty] | galena, dolomite, pyrite, chalcopyrite | polished slices | LA-ICPMS | 193-nm excimer LA system (ESI NWR UP193-FX) coupled to a quadrupole ICP-MS (Perkin Elmer DRC) | National Research Center for Geoanalysis (China) | Ablation was performed using a 40-μm spot size at 23–25 J/m2. Single spot analyses were ablated using 10 pulses/s. The ablated material was transported via a He carrier gas to a modified glass mixing bulb where the He + sample was mixed coaxially with Ar prior to the ICP torch. | USGS sulfide reference material MASS-1 (Wilson et al., 2002) | 339.635822 |  |  |  | 349.510613 | [9 empty] | 0.079568 | [5 empty] | 19175.13 | [5 empty] | 6.452796 | [5 empty] | 2593.081999 | [9 empty] | 21493.81 |  | 40.078356 |  |  |  | 115.554039 | [7 empty] | 0.378945 | [13 empty] | 7.61973 | [9 empty] | 0.28504 | [5 empty] | 182.398774 | [17 empty] | 831.096548 | [9 empty] | 1.086227 | [13 empty] | 0.18933 |  |  |  | 0.027441 | [14 empty] | 2018 | Yuan, B. et al. (2018), Journal of Geochemical Exploration, 186, 187–201 |  | CHN
| Daliangzi |  | Basin hydrothermal | Mississippi Valley-type (MVT) | MVT zinc-lead | Pb, Zn |  | Pb, Zn | Yuan et al., 2018 |  | LA-2_3 |  | underground mine |  |  |  |  | ore material | grab | grab | mineral separate | [5 empty] | mineralisation |  |  |  | sphalerite | [6 empty] | galena, dolomite, pyrite, chalcopyrite | polished slices | LA-ICPMS | 193-nm excimer LA system (ESI NWR UP193-FX) coupled to a quadrupole ICP-MS (Perkin Elmer DRC) | National Research Center for Geoanalysis (China) | Ablation was performed using a 40-μm spot size at 23–25 J/m2. Single spot analyses were ablated using 10 pulses/s. The ablated material was transported via a He carrier gas to a modified glass mixing bulb where the He + sample was mixed coaxially with Ar prior to the ICP torch. | USGS sulfide reference material MASS-1 (Wilson et al., 2002) | 134.431698 |  |  |  | 133.670045 | [9 empty] | 0.010758 | [5 empty] | 19479.27 | [5 empty] | 6.198901 | [5 empty] | 4825.069714 | [9 empty] | 23378.93 |  | 31.065909 |  |  |  | 60.418099 | [7 empty] | 0.097777 | [13 empty] | 7.300441 | [15 empty] | 91.81723 | [17 empty] | 303.613799 | [9 empty] | 1.514737 | [13 empty] | 0.098444 |  |  |  | 0.00438 | [14 empty] | 2018 | Yuan, B. et al. (2018), Journal of Geochemical Exploration, 186, 187–201 |  | CHN
| Daliangzi |  | Basin hydrothermal | Mississippi Valley-type (MVT) | MVT zinc-lead | Pb, Zn |  | Pb, Zn | Yuan et al., 2018 |  | LA-2_4 |  | underground mine |  |  |  |  | ore material | grab | grab | mineral separate | [5 empty] | mineralisation |  |  |  | sphalerite | [6 empty] | galena, dolomite, pyrite, chalcopyrite | polished slices | LA-ICPMS | 193-nm excimer LA system (ESI NWR UP193-FX) coupled to a quadrupole ICP-MS (Perkin Elmer DRC) | National Research Center for Geoanalysis (China) | Ablation was performed using a 40-μm spot size at 23–25 J/m2. Single spot analyses were ablated using 10 pulses/s. The ablated material was transported via a He carrier gas to a modified glass mixing bulb where the He + sample was mixed coaxially with Ar prior to the ICP torch. | USGS sulfide reference material MASS-1 (Wilson et al., 2002) | 31.435138 |  |  |  | 93.632765 | [9 empty] | 0.043139 | [5 empty] | 4420.650367 | [5 empty] | 2.691494 | [5 empty] | 212.736512 | [9 empty] | 2095.077958 |  | 16.331922 |  |  |  | 24.852145 | [7 empty] | 2.429609 | [13 empty] | 3.710333 | [9 empty] | 6.781201 | [5 empty] | 58.466666 | [17 empty] | 34.879102 | [9 empty] | 18.54718 | [13 empty] | 1.064579 |  |  |  | 0.001345 | [14 empty] | 2018 | Yuan, B. et al. (2018), Journal of Geochemical Exploration, 186, 187–201 |  | CHN
| Daliangzi |  | Basin hydrothermal | Mississippi Valley-type (MVT) | MVT zinc-lead | Pb, Zn |  | Pb, Zn | Yuan et al., 2018 |  | LA-2_5 |  | underground mine |  |  |  |  | ore material | grab | grab | mineral separate | [5 empty] | mineralisation |  |  |  | sphalerite | [6 empty] | galena, dolomite, pyrite, chalcopyrite | polished slices | LA-ICPMS | 193-nm excimer LA system (ESI NWR UP193-FX) coupled to a quadrupole ICP-MS (Perkin Elmer DRC) | National Research Center for Geoanalysis (China) | Ablation was performed using a 40-μm spot size at 23–25 J/m2. Single spot analyses were ablated using 10 pulses/s. The ablated material was transported via a He carrier gas to a modified glass mixing bulb where the He + sample was mixed coaxially with Ar prior to the ICP torch. | USGS sulfide reference material MASS-1 (Wilson et al., 2002) | 270.494206 |  |  |  | 257.287945 | [9 empty] | 0.027536 | [5 empty] | 15173.15145 | [5 empty] | 5.675883 | [5 empty] | 2630.949532 | [9 empty] | 19800.03 |  | 29.409689 |  |  |  | 132.624583 | [7 empty] | 0.039619 | [13 empty] | 5.677756 | [15 empty] | 155.38431 | [17 empty] | 621.818225 | [9 empty] | 0.744702 | [13 empty] | 0.033812 |  |  |  | 0.001218 | [14 empty] | 2018 | Yuan, B. et al. (2018), Journal of Geochemical Exploration, 186, 187–201 |  | CHN
| Daliangzi |  | Basin hydrothermal | Mississippi Valley-type (MVT) | MVT zinc-lead | Pb, Zn |  | Pb, Zn | Yuan et al., 2018 |  | LA-3_1 |  | underground mine |  |  |  |  | ore material | grab | grab | mineral separate | [5 empty] | mineralisation |  |  |  | sphalerite | [6 empty] | galena, dolomite, pyrite, chalcopyrite | polished slices | LA-ICPMS | 193-nm excimer LA system (ESI NWR UP193-FX) coupled to a quadrupole ICP-MS (Perkin Elmer DRC) | National Research Center for Geoanalysis (China) | Ablation was performed using a 40-μm spot size at 23–25 J/m2. Single spot analyses were ablated using 10 pulses/s. The ablated material was transported via a He carrier gas to a modified glass mixing bulb where the He + sample was mixed coaxially with Ar prior to the ICP torch. | USGS sulfide reference material MASS-1 (Wilson et al., 2002) | 25.092761 |  |  |  | 126.376791 | [9 empty] | 0.089761 | [5 empty] | 3680.784113 | [5 empty] | 1.233015 | [5 empty] | 122.244318 | [9 empty] | 1166.702849 |  | 16.462619 |  |  |  | 0.445346 | [7 empty] | 2.667848 | [13 empty] | 32.050692 | [15 empty] | 158.571639 | [17 empty] | 41.853302 | [9 empty] | 18.471193 | [13 empty] | 0.572876 |  |  |  | 0.008553 | [14 empty] | 2018 | Yuan, B. et al. (2018), Journal of Geochemical Exploration, 186, 187–201 |  | CHN
| Daliangzi |  | Basin hydrothermal | Mississippi Valley-type (MVT) | MVT zinc-lead | Pb, Zn |  | Pb, Zn | Yuan et al., 2018 |  | LA-3_2 |  | underground mine |  |  |  |  | ore material | grab | grab | mineral separate | [5 empty] | mineralisation |  |  |  | sphalerite | [6 empty] | galena, dolomite, pyrite, chalcopyrite | polished slices | LA-ICPMS | 193-nm excimer LA system (ESI NWR UP193-FX) coupled to a quadrupole ICP-MS (Perkin Elmer DRC) | National Research Center for Geoanalysis (China) | Ablation was performed using a 40-μm spot size at 23–25 J/m2. Single spot analyses were ablated using 10 pulses/s. The ablated material was transported via a He carrier gas to a modified glass mixing bulb where the He + sample was mixed coaxially with Ar prior to the ICP torch. | USGS sulfide reference material MASS-1 (Wilson et al., 2002) | 15.917014 |  |  |  | 18.900877 | [9 empty] | 0.038338 | [5 empty] | 4668.867551 | [5 empty] | 2.940444 | [5 empty] | 4992.196329 | [9 empty] | 9217.641557 |  | 2.848988 |  |  |  | 1.711795 | [7 empty] | 0.096167 | [13 empty] | 10.466614 | [15 empty] | 77.275578 | [17 empty] | 48.970453 | [9 empty] | 1.019871 | [13 empty] | 0.147068 |  |  |  | 0.002032 | [14 empty] | 2018 | Yuan, B. et al. (2018), Journal of Geochemical Exploration, 186, 187–201 |  | CHN
| Daliangzi |  | Basin hydrothermal | Mississippi Valley-type (MVT) | MVT zinc-lead | Pb, Zn |  | Pb, Zn | Yuan et al., 2018 |  | LA-3_3 |  | underground mine |  |  |  |  | ore material | grab | grab | mineral separate | [5 empty] | mineralisation |  |  |  | sphalerite | [6 empty] | galena, dolomite, pyrite, chalcopyrite | polished slices | LA-ICPMS | 193-nm excimer LA system (ESI NWR UP193-FX) coupled to a quadrupole ICP-MS (Perkin Elmer DRC) | National Research Center for Geoanalysis (China) | Ablation was performed using a 40-μm spot size at 23–25 J/m2. Single spot analyses were ablated using 10 pulses/s. The ablated material was transported via a He carrier gas to a modified glass mixing bulb where the He + sample was mixed coaxially with Ar prior to the ICP torch. | USGS sulfide reference material MASS-1 (Wilson et al., 2002) | 75.752863 |  |  |  | 201.505036 | [9 empty] | 0.040394 | [5 empty] | 3837.437716 | [5 empty] | 2.382692 | [5 empty] | 8727.541465 | [9 empty] | 11571.88 |  | 45.559684 |  |  |  | 18.177337 | [7 empty] | 0.301839 | [13 empty] | 9.296223 | [15 empty] | 139.890102 | [17 empty] | 743.288324 | [9 empty] | 1.921976 | [13 empty] | 0.517956 | [18 empty] | 2018 | Yuan, B. et al. (2018), Journal of Geochemical Exploration, 186, 187–201 |  | CHN
| Daliangzi |  | Basin hydrothermal | Mississippi Valley-type (MVT) | MVT zinc-lead | Pb, Zn |  | Pb, Zn | Yuan et al., 2018 |  | LA-3_4 |  | underground mine |  |  |  |  | ore material | grab | grab | mineral separate | [5 empty] | mineralisation |  |  |  | sphalerite | [6 empty] | galena, dolomite, pyrite, chalcopyrite | polished slices | LA-ICPMS | 193-nm excimer LA system (ESI NWR UP193-FX) coupled to a quadrupole ICP-MS (Perkin Elmer DRC) | National Research Center for Geoanalysis (China) | Ablation was performed using a 40-μm spot size at 23–25 J/m2. Single spot analyses were ablated using 10 pulses/s. The ablated material was transported via a He carrier gas to a modified glass mixing bulb where the He + sample was mixed coaxially with Ar prior to the ICP torch. | USGS sulfide reference material MASS-1 (Wilson et al., 2002) | 53.718179 |  |  |  | 113.857156 | [9 empty] | 0.015772 | [5 empty] | 6049.361348 | [5 empty] | 3.123606 | [5 empty] | 2575.784838 | [9 empty] | 21444.34 |  | 22.351466 |  |  |  | 10.163151 | [7 empty] | 0.039477 | [13 empty] | 8.596215 | [9 empty] | 1.772252 | [5 empty] | 127.762661 | [17 empty] | 559.486598 | [9 empty] | 0.461868 | [13 empty] | 0.228088 |  |  |  | 0.002333 | [14 empty] | 2018 | Yuan, B. et al. (2018), Journal of Geochemical Exploration, 186, 187–201 |  | CHN
| Daliangzi |  | Basin hydrothermal | Mississippi Valley-type (MVT) | MVT zinc-lead | Pb, Zn |  | Pb, Zn | Yuan et al., 2018 |  | LA-3_5 |  | underground mine |  |  |  |  | ore material | grab | grab | mineral separate | [5 empty] | mineralisation |  |  |  | sphalerite | [6 empty] | galena, dolomite, pyrite, chalcopyrite | polished slices | LA-ICPMS | 193-nm excimer LA system (ESI NWR UP193-FX) coupled to a quadrupole ICP-MS (Perkin Elmer DRC) | National Research Center for Geoanalysis (China) | Ablation was performed using a 40-μm spot size at 23–25 J/m2. Single spot analyses were ablated using 10 pulses/s. The ablated material was transported via a He carrier gas to a modified glass mixing bulb where the He + sample was mixed coaxially with Ar prior to the ICP torch. | USGS sulfide reference material MASS-1 (Wilson et al., 2002) | 14.250186 |  |  |  | 40.197057 | [9 empty] | 0.000824 | [5 empty] | 4486.47486 | [5 empty] | 2.664245 | [5 empty] | 4909.312759 | [9 empty] | 7925.922539 |  | 7.11411 |  |  |  | 7.540609 | [7 empty] | 0.05949 | [13 empty] | 4.010553 | [15 empty] | 10.104178 | [17 empty] | 145.430611 | [9 empty] | 1.027807 | [13 empty] | 0.000915 |  |  |  | 0.000549 | [14 empty] | 2018 | Yuan, B. et al. (2018), Journal of Geochemical Exploration, 186, 187–201 |  | CHN
| Daliangzi |  | Basin hydrothermal | Mississippi Valley-type (MVT) | MVT zinc-lead | Pb, Zn |  | Pb, Zn | Yuan et al., 2018 |  | LA-4-1_1 |  | underground mine |  |  |  |  | ore material | grab | grab | mineral separate | [5 empty] | mineralisation |  |  |  | sphalerite | [6 empty] | galena, dolomite, pyrite, chalcopyrite | polished slices | LA-ICPMS | 193-nm excimer LA system (ESI NWR UP193-FX) coupled to a quadrupole ICP-MS (Perkin Elmer DRC) | National Research Center for Geoanalysis (China) | Ablation was performed using a 40-μm spot size at 23–25 J/m2. Single spot analyses were ablated using 10 pulses/s. The ablated material was transported via a He carrier gas to a modified glass mixing bulb where the He + sample was mixed coaxially with Ar prior to the ICP torch. | USGS sulfide reference material MASS-1 (Wilson et al., 2002) | 29.278636 |  |  |  | 33.825239 | [9 empty] | 0.032821 | [5 empty] | 7030.033808 | [5 empty] | 3.005965 | [5 empty] | 157.78293 | [9 empty] | 22676.29871 |  | 1.828869 |  |  |  | 3.448538 | [7 empty] | 0.853162 | [13 empty] | 13.249303 | [15 empty] | 636.896331 | [17 empty] | 143.65034 | [9 empty] | 1.314703 | [13 empty] | 0.668695 | [18 empty] | 2018 | Yuan, B. et al. (2018), Journal of Geochemical Exploration, 186, 187–201 |  | CHN
| Daliangzi |  | Basin hydrothermal | Mississippi Valley-type (MVT) | MVT zinc-lead | Pb, Zn |  | Pb, Zn | Yuan et al., 2018 |  | LA-4-1_2 |  | underground mine |  |  |  |  | ore material | grab | grab | mineral separate | [5 empty] | mineralisation |  |  |  | sphalerite | [6 empty] | galena, dolomite, pyrite, chalcopyrite | polished slices | LA-ICPMS | 193-nm excimer LA system (ESI NWR UP193-FX) coupled to a quadrupole ICP-MS (Perkin Elmer DRC) | National Research Center for Geoanalysis (China) | Ablation was performed using a 40-μm spot size at 23–25 J/m2. Single spot analyses were ablated using 10 pulses/s. The ablated material was transported via a He carrier gas to a modified glass mixing bulb where the He + sample was mixed coaxially with Ar prior to the ICP torch. | USGS sulfide reference material MASS-1 (Wilson et al., 2002) | 44.546675 |  |  |  | 17.180561 | [9 empty] | 1.258544 | [5 empty] | 2544.062554 | [5 empty] | 2.396163 | [5 empty] | 146.783573 | [9 empty] | 2799.864091 |  | 30.686883 |  |  |  | 1.979439 | [7 empty] | 4.557918 | [13 empty] | 1.945952 | [9 empty] | 0.777265 | [5 empty] | 31653.35 | [17 empty] | 77.633441 | [9 empty] | 17.059637 | [13 empty] | 0.702478 |  |  |  | 0.018511 | [14 empty] | 2018 | Yuan, B. et al. (2018), Journal of Geochemical Exploration, 186, 187–201 |  | CHN
| Daliangzi |  | Basin hydrothermal | Mississippi Valley-type (MVT) | MVT zinc-lead | Pb, Zn |  | Pb, Zn | Yuan et al., 2018 |  | LA-4-1_3 |  | underground mine |  |  |  |  | ore material | grab | grab | mineral separate | [5 empty] | mineralisation |  |  |  | sphalerite | [6 empty] | galena, dolomite, pyrite, chalcopyrite | polished slices | LA-ICPMS | 193-nm excimer LA system (ESI NWR UP193-FX) coupled to a quadrupole ICP-MS (Perkin Elmer DRC) | National Research Center for Geoanalysis (China) | Ablation was performed using a 40-μm spot size at 23–25 J/m2. Single spot analyses were ablated using 10 pulses/s. The ablated material was transported via a He carrier gas to a modified glass mixing bulb where the He + sample was mixed coaxially with Ar prior to the ICP torch. | USGS sulfide reference material MASS-1 (Wilson et al., 2002) | 10.493781 |  |  |  | 1.380432 | [9 empty] | 0.034622 | [5 empty] | 1574.067121 | [5 empty] | 3.429218 | [5 empty] | 72.573061 | [9 empty] | 2270.083194 |  | 20.68417 |  |  |  | 1.328677 | [7 empty] | 0.106633 | [13 empty] | 1.251937 | [15 empty] | 4.22339 | [17 empty] | 8.003293 | [9 empty] | 0.763208 | [13 empty] | 0.019899 |  |  |  | 0.001874 | [14 empty] | 2018 | Yuan, B. et al. (2018), Journal of Geochemical Exploration, 186, 187–201 |  | CHN
| Daliangzi |  | Basin hydrothermal | Mississippi Valley-type (MVT) | MVT zinc-lead | Pb, Zn |  | Pb, Zn | Yuan et al., 2018 |  | LA-4-1_4 |  | underground mine |  |  |  |  | ore material | grab | grab | mineral separate | [5 empty] | mineralisation |  |  |  | sphalerite | [6 empty] | galena, dolomite, pyrite, chalcopyrite | polished slices | LA-ICPMS | 193-nm excimer LA system (ESI NWR UP193-FX) coupled to a quadrupole ICP-MS (Perkin Elmer DRC) | National Research Center for Geoanalysis (China) | Ablation was performed using a 40-μm spot size at 23–25 J/m2. Single spot analyses were ablated using 10 pulses/s. The ablated material was transported via a He carrier gas to a modified glass mixing bulb where the He + sample was mixed coaxially with Ar prior to the ICP torch. | USGS sulfide reference material MASS-1 (Wilson et al., 2002) | 11.646714 |  |  |  | 1.865989 | [9 empty] | 0.029903 | [5 empty] | 2240.443474 | [5 empty] | 2.040195 | [5 empty] | 18.650906 | [9 empty] | 2005.17446 |  | 1.241897 |  |  |  | 0.105871 | [7 empty] | 0.197105 | [13 empty] | 0.770192 | [9 empty] | 2.493672 | [5 empty] | 23.437104 | [17 empty] | 2.071624 | [9 empty] | 0.566442 | [13 empty] | 0.007094 |  |  |  | 0.008082 | [14 empty] | 2018 | Yuan, B. et al. (2018), Journal of Geochemical Exploration, 186, 187–201 |  | CHN
| Daliangzi |  | Basin hydrothermal | Mississippi Valley-type (MVT) | MVT zinc-lead | Pb, Zn |  | Pb, Zn | Yuan et al., 2018 |  | LA-4-1_5 |  | underground mine |  |  |  |  | ore material | grab | grab | mineral separate | [5 empty] | mineralisation |  |  |  | sphalerite | [6 empty] | galena, dolomite, pyrite, chalcopyrite | polished slices | LA-ICPMS | 193-nm excimer LA system (ESI NWR UP193-FX) coupled to a quadrupole ICP-MS (Perkin Elmer DRC) | National Research Center for Geoanalysis (China) | Ablation was performed using a 40-μm spot size at 23–25 J/m2. Single spot analyses were ablated using 10 pulses/s. The ablated material was transported via a He carrier gas to a modified glass mixing bulb where the He + sample was mixed coaxially with Ar prior to the ICP torch. | USGS sulfide reference material MASS-1 (Wilson et al., 2002) | 19.705781 |  |  |  | 3.447839 | [9 empty] | 0.013185 | [5 empty] | 2137.409002 | [5 empty] | 2.55628 | [5 empty] | 29.536248 | [9 empty] | 2031.570033 |  | 4.768135 |  |  |  | 0.203426 | [7 empty] | 4.168082 | [13 empty] | 1.032378 | [9 empty] | 0.321733 | [5 empty] | 37.088486 | [17 empty] | 6.60776 | [9 empty] | 0.841061 | [13 empty] | 0.024307 |  |  |  | 0.001704 | [14 empty] | 2018 | Yuan, B. et al. (2018), Journal of Geochemical Exploration, 186, 187–201 |  | CHN
| Daliangzi |  | Basin hydrothermal | Mississippi Valley-type (MVT) | MVT zinc-lead | Pb, Zn |  | Pb, Zn | Yuan et al., 2018 |  | LA-5_1 |  | underground mine |  |  |  |  | ore material | grab | grab | mineral separate | [5 empty] | mineralisation |  |  |  | sphalerite | [6 empty] | galena, dolomite, pyrite, chalcopyrite | polished slices | LA-ICPMS | 193-nm excimer LA system (ESI NWR UP193-FX) coupled to a quadrupole ICP-MS (Perkin Elmer DRC) | National Research Center for Geoanalysis (China) | Ablation was performed using a 40-μm spot size at 23–25 J/m2. Single spot analyses were ablated using 10 pulses/s. The ablated material was transported via a He carrier gas to a modified glass mixing bulb where the He + sample was mixed coaxially with Ar prior to the ICP torch. | USGS sulfide reference material MASS-1 (Wilson et al., 2002) | 5.807998 |  |  |  | 0.70386 | [9 empty] | 0.010232 | [5 empty] | 1483.239865 | [5 empty] | 1.137332 | [5 empty] | 24.566726 | [9 empty] | 1668.871228 |  | 4.678816 |  |  |  | 6.964345 | [7 empty] | 0.046996 | [13 empty] | 0.501114 | [15 empty] | 5.479295 | [17 empty] | 4.892518 | [9 empty] | 0.419074 | [13 empty] | 0.018654 |  |  |  | 0.000272 | [14 empty] | 2018 | Yuan, B. et al. (2018), Journal of Geochemical Exploration, 186, 187–201 |  | CHN
| Daliangzi |  | Basin hydrothermal | Mississippi Valley-type (MVT) | MVT zinc-lead | Pb, Zn |  | Pb, Zn | Yuan et al., 2018 |  | LA-5_2 |  | underground mine |  |  |  |  | ore material | grab | grab | mineral separate | [5 empty] | mineralisation |  |  |  | sphalerite | [6 empty] | galena, dolomite, pyrite, chalcopyrite | polished slices | LA-ICPMS | 193-nm excimer LA system (ESI NWR UP193-FX) coupled to a quadrupole ICP-MS (Perkin Elmer DRC) | National Research Center for Geoanalysis (China) | Ablation was performed using a 40-μm spot size at 23–25 J/m2. Single spot analyses were ablated using 10 pulses/s. The ablated material was transported via a He carrier gas to a modified glass mixing bulb where the He + sample was mixed coaxially with Ar prior to the ICP torch. | USGS sulfide reference material MASS-1 (Wilson et al., 2002) | 31.597185 |  |  |  | 61.216724 | [9 empty] | 0.010204 | [5 empty] | 2910.480918 | [5 empty] | 4.812272 | [5 empty] | 202.008868 | [9 empty] | 14045.8 |  | 0.164894 |  |  |  | 69.786524 | [7 empty] | 0.030793 | [13 empty] | 4.290318 | [9 empty] | 0.78853 | [5 empty] | 43.779123 | [17 empty] | 38.451219 | [9 empty] | 0.310463 | [13 empty] | 0.145208 |  |  |  | 0.001355 | [14 empty] | 2018 | Yuan, B. et al. (2018), Journal of Geochemical Exploration, 186, 187–201 |  | CHN
| Daliangzi |  | Basin hydrothermal | Mississippi Valley-type (MVT) | MVT zinc-lead | Pb, Zn |  | Pb, Zn | Yuan et al., 2018 |  | LA-5_3 |  | underground mine |  |  |  |  | ore material | grab | grab | mineral separate | [5 empty] | mineralisation |  |  |  | sphalerite | [6 empty] | galena, dolomite, pyrite, chalcopyrite | polished slices | LA-ICPMS | 193-nm excimer LA system (ESI NWR UP193-FX) coupled to a quadrupole ICP-MS (Perkin Elmer DRC) | National Research Center for Geoanalysis (China) | Ablation was performed using a 40-μm spot size at 23–25 J/m2. Single spot analyses were ablated using 10 pulses/s. The ablated material was transported via a He carrier gas to a modified glass mixing bulb where the He + sample was mixed coaxially with Ar prior to the ICP torch. | USGS sulfide reference material MASS-1 (Wilson et al., 2002) | 16.529692 |  |  |  | 191.872285 | [9 empty] | 0.03516 | [5 empty] | 2503.198155 | [5 empty] | 4.598177 | [5 empty] | 63.534292 | [9 empty] | 18705.04 |  | 0.186484 |  |  |  | 20.876727 | [7 empty] | 0.017534 | [13 empty] | 23.278556 | [15 empty] | 367.580174 | [17 empty] | 60.465797 | [9 empty] | 0.256713 | [13 empty] | 3.826487 |  |  |  | 0.034612 | [14 empty] | 2018 | Yuan, B. et al. (2018), Journal of Geochemical Exploration, 186, 187–201 |  | CHN
| Daliangzi |  | Basin hydrothermal | Mississippi Valley-type (MVT) | MVT zinc-lead | Pb, Zn |  | Pb, Zn | Yuan et al., 2018 |  | LA-5_4 |  | underground mine |  |  |  |  | ore material | grab | grab | mineral separate | [5 empty] | mineralisation |  |  |  | sphalerite | [6 empty] | galena, dolomite, pyrite, chalcopyrite | polished slices | LA-ICPMS | 193-nm excimer LA system (ESI NWR UP193-FX) coupled to a quadrupole ICP-MS (Perkin Elmer DRC) | National Research Center for Geoanalysis (China) | Ablation was performed using a 40-μm spot size at 23–25 J/m2. Single spot analyses were ablated using 10 pulses/s. The ablated material was transported via a He carrier gas to a modified glass mixing bulb where the He + sample was mixed coaxially with Ar prior to the ICP torch. | USGS sulfide reference material MASS-1 (Wilson et al., 2002) | 1.846078 | [19 empty] | 1336.631223 | [5 empty] | 1.269178 | [5 empty] | 10.659323 | [9 empty] | 1378.345478 |  | 6.449734 |  |  |  | 2.427415 | [7 empty] | 0.002485 | [13 empty] | 0.50421 | [9 empty] | 0.948777 | [5 empty] | 1.081908 | [17 empty] | 0.130734 | [9 empty] | 0.369571 | [32 empty] | 2018 | Yuan, B. et al. (2018), Journal of Geochemical Exploration, 186, 187–201 |  | CHN
| Daliangzi |  | Basin hydrothermal | Mississippi Valley-type (MVT) | MVT zinc-lead | Pb, Zn |  | Pb, Zn | Yuan et al., 2018 |  | LA-5_5 |  | underground mine |  |  |  |  | ore material | grab | grab | mineral separate | [5 empty] | mineralisation |  |  |  | sphalerite | [6 empty] | galena, dolomite, pyrite, chalcopyrite | polished slices | LA-ICPMS | 193-nm excimer LA system (ESI NWR UP193-FX) coupled to a quadrupole ICP-MS (Perkin Elmer DRC) | National Research Center for Geoanalysis (China) | Ablation was performed using a 40-μm spot size at 23–25 J/m2. Single spot analyses were ablated using 10 pulses/s. The ablated material was transported via a He carrier gas to a modified glass mixing bulb where the He + sample was mixed coaxially with Ar prior to the ICP torch. | USGS sulfide reference material MASS-1 (Wilson et al., 2002) | 4.489019 |  |  |  | 25.371462 | [9 empty] | 0.024795 | [5 empty] | 1617.430721 | [5 empty] | 7.494192 | [5 empty] | 75.134126 | [9 empty] | 8544.60876 |  | 14.540539 |  |  |  | 26.803412 | [7 empty] | 0.024507 | [13 empty] | 2.195016 | [9 empty] | 3.110887 | [5 empty] | 3.385745 | [17 empty] | 11.051963 | [9 empty] | 0.572876 | [13 empty] | 0.022584 |  |  |  | 0.014031 | [14 empty] | 2018 | Yuan, B. et al. (2018), Journal of Geochemical Exploration, 186, 187–201 |  | CHN
| Daliangzi |  | Basin hydrothermal | Mississippi Valley-type (MVT) | MVT zinc-lead | Pb, Zn |  | Pb, Zn | Yuan et al., 2018 |  | LA-6-1_1 |  | underground mine |  |  |  |  | ore material | grab | grab | mineral separate | [5 empty] | mineralisation |  |  |  | sphalerite | [6 empty] | galena, dolomite, pyrite, chalcopyrite | polished slices | LA-ICPMS | 193-nm excimer LA system (ESI NWR UP193-FX) coupled to a quadrupole ICP-MS (Perkin Elmer DRC) | National Research Center for Geoanalysis (China) | Ablation was performed using a 40-μm spot size at 23–25 J/m2. Single spot analyses were ablated using 10 pulses/s. The ablated material was transported via a He carrier gas to a modified glass mixing bulb where the He + sample was mixed coaxially with Ar prior to the ICP torch. | USGS sulfide reference material MASS-1 (Wilson et al., 2002) | 800.834831 |  |  |  | 313.10691 | [9 empty] | 0.05132 | [5 empty] | 7424.996882 | [5 empty] | 6.657126 | [5 empty] | 1154.209326 | [9 empty] | 20461.51 |  | 27.380036 |  |  |  | 64.620346 | [7 empty] | 0.050743 | [13 empty] | 6.204476 | [9 empty] | 1.069638 | [5 empty] | 563.16958 | [17 empty] | 949.892172 | [9 empty] | 0.583736 | [13 empty] | 1.199378 |  |  |  | 0.025083 | [14 empty] | 2018 | Yuan, B. et al. (2018), Journal of Geochemical Exploration, 186, 187–201 |  | CHN
| Daliangzi |  | Basin hydrothermal | Mississippi Valley-type (MVT) | MVT zinc-lead | Pb, Zn |  | Pb, Zn | Yuan et al., 2018 |  | LA-6-1_2 |  | underground mine |  |  |  |  | ore material | grab | grab | mineral separate | [5 empty] | mineralisation |  |  |  | sphalerite | [6 empty] | galena, dolomite, pyrite, chalcopyrite | polished slices | LA-ICPMS | 193-nm excimer LA system (ESI NWR UP193-FX) coupled to a quadrupole ICP-MS (Perkin Elmer DRC) | National Research Center for Geoanalysis (China) | Ablation was performed using a 40-μm spot size at 23–25 J/m2. Single spot analyses were ablated using 10 pulses/s. The ablated material was transported via a He carrier gas to a modified glass mixing bulb where the He + sample was mixed coaxially with Ar prior to the ICP torch. | USGS sulfide reference material MASS-1 (Wilson et al., 2002) | 8.12079 |  |  |  | 2.155613 | [9 empty] | 0.013262 | [5 empty] | 2255.56144 | [5 empty] | 3.366524 | [5 empty] | 91.24116 | [9 empty] | 2536.185189 |  | 86.781934 |  |  |  | 2.376653 | [7 empty] | 0.233629 | [13 empty] | 0.971612 | [15 empty] | 2.594809 | [17 empty] | 9.160636 | [9 empty] | 3.327121 | [13 empty] | 0.005958 |  |  |  | 0.007977 | [14 empty] | 2018 | Yuan, B. et al. (2018), Journal of Geochemical Exploration, 186, 187–201 |  | CHN
| Daliangzi |  | Basin hydrothermal | Mississippi Valley-type (MVT) | MVT zinc-lead | Pb, Zn |  | Pb, Zn | Yuan et al., 2018 |  | LA-6-1_3 |  | underground mine |  |  |  |  | ore material | grab | grab | mineral separate | [5 empty] | mineralisation |  |  |  | sphalerite | [6 empty] | galena, dolomite, pyrite, chalcopyrite | polished slices | LA-ICPMS | 193-nm excimer LA system (ESI NWR UP193-FX) coupled to a quadrupole ICP-MS (Perkin Elmer DRC) | National Research Center for Geoanalysis (China) | Ablation was performed using a 40-μm spot size at 23–25 J/m2. Single spot analyses were ablated using 10 pulses/s. The ablated material was transported via a He carrier gas to a modified glass mixing bulb where the He + sample was mixed coaxially with Ar prior to the ICP torch. | USGS sulfide reference material MASS-1 (Wilson et al., 2002) | 152.517086 |  |  |  | 55.134878 | [9 empty] | 0.037577 | [5 empty] | 6290.969401 | [5 empty] | 4.813851 | [5 empty] | 449.670728 | [9 empty] | 13028.82 |  | 17.106516 |  |  |  | 5.254007 | [7 empty] | 0.056797 | [13 empty] | 6.881048 | [9 empty] | 1.22917 | [5 empty] | 130.124848 | [17 empty] | 202.77949 | [9 empty] | 0.299748 | [13 empty] | 0.110904 | [18 empty] | 2018 | Yuan, B. et al. (2018), Journal of Geochemical Exploration, 186, 187–201 |  | CHN
| Daliangzi |  | Basin hydrothermal | Mississippi Valley-type (MVT) | MVT zinc-lead | Pb, Zn |  | Pb, Zn | Yuan et al., 2018 |  | LA-6-1_4 |  | underground mine |  |  |  |  | ore material | grab | grab | mineral separate | [5 empty] | mineralisation |  |  |  | sphalerite | [6 empty] | galena, dolomite, pyrite, chalcopyrite | polished slices | LA-ICPMS | 193-nm excimer LA system (ESI NWR UP193-FX) coupled to a quadrupole ICP-MS (Perkin Elmer DRC) | National Research Center for Geoanalysis (China) | Ablation was performed using a 40-μm spot size at 23–25 J/m2. Single spot analyses were ablated using 10 pulses/s. The ablated material was transported via a He carrier gas to a modified glass mixing bulb where the He + sample was mixed coaxially with Ar prior to the ICP torch. | USGS sulfide reference material MASS-1 (Wilson et al., 2002) | 222.288607 |  |  |  | 94.143502 | [9 empty] | 0.022584 | [5 empty] | 4625.486668 | [5 empty] | 4.842682 | [5 empty] | 1088.85859 | [9 empty] | 8956.895022 |  | 86.118816 |  |  |  | 15.549631 | [7 empty] | 0.785843 | [13 empty] | 3.167589 | [9 empty] | 0.311569 | [5 empty] | 93.730254 | [17 empty] | 320.50692 | [9 empty] | 4.91476 | [13 empty] | 0.04613 | [18 empty] | 2018 | Yuan, B. et al. (2018), Journal of Geochemical Exploration, 186, 187–201 |  | CHN
| Daliangzi |  | Basin hydrothermal | Mississippi Valley-type (MVT) | MVT zinc-lead | Pb, Zn |  | Pb, Zn | Yuan et al., 2018 |  | LA-6-1_5 |  | underground mine |  |  |  |  | ore material | grab | grab | mineral separate | [5 empty] | mineralisation |  |  |  | sphalerite | [6 empty] | galena, dolomite, pyrite, chalcopyrite | polished slices | LA-ICPMS | 193-nm excimer LA system (ESI NWR UP193-FX) coupled to a quadrupole ICP-MS (Perkin Elmer DRC) | National Research Center for Geoanalysis (China) | Ablation was performed using a 40-μm spot size at 23–25 J/m2. Single spot analyses were ablated using 10 pulses/s. The ablated material was transported via a He carrier gas to a modified glass mixing bulb where the He + sample was mixed coaxially with Ar prior to the ICP torch. | USGS sulfide reference material MASS-1 (Wilson et al., 2002) | 2.860056 |  |  |  | 0.267169 | [9 empty] | 0.011725 | [5 empty] | 1898.054471 | [5 empty] | 1.442521 | [5 empty] | 16.424178 | [9 empty] | 1410.80707 |  | 12.291705 |  |  |  | 0.534242 | [7 empty] | 0.188172 | [13 empty] | 1.014858 | [9 empty] | 1.343534 | [5 empty] | 1.726989 | [17 empty] | 1.528054 | [9 empty] | 1.519405 | [32 empty] | 2018 | Yuan, B. et al. (2018), Journal of Geochemical Exploration, 186, 187–201 |  | CHN
| Daliangzi |  | Basin hydrothermal | Mississippi Valley-type (MVT) | MVT zinc-lead | Pb, Zn |  | Pb, Zn | Yuan et al., 2018 |  | LA-7_1 |  | underground mine |  |  |  |  | ore material | grab | grab | mineral separate | [5 empty] | mineralisation |  |  |  | sphalerite | [6 empty] | galena, dolomite, pyrite, chalcopyrite | polished slices | LA-ICPMS | 193-nm excimer LA system (ESI NWR UP193-FX) coupled to a quadrupole ICP-MS (Perkin Elmer DRC) | National Research Center for Geoanalysis (China) | Ablation was performed using a 40-μm spot size at 23–25 J/m2. Single spot analyses were ablated using 10 pulses/s. The ablated material was transported via a He carrier gas to a modified glass mixing bulb where the He + sample was mixed coaxially with Ar prior to the ICP torch. | USGS sulfide reference material MASS-1 (Wilson et al., 2002) | 2848.523267 |  |  |  | 693.10222 | [9 empty] | 0.061314 | [5 empty] | 11754.48 | [5 empty] | 8.343751 | [5 empty] | 3397.277243 | [9 empty] | 23032.29 |  | 158.667743 |  |  |  | 136.948234 | [7 empty] | 0.020182 | [13 empty] | 9.212532 | [9 empty] | 2.618835 | [5 empty] | 1179.196373 | [17 empty] | 1952.833765 | [9 empty] | 0.657448 | [13 empty] | 1.673171 | [18 empty] | 2018 | Yuan, B. et al. (2018), Journal of Geochemical Exploration, 186, 187–201 |  | CHN
| Daliangzi |  | Basin hydrothermal | Mississippi Valley-type (MVT) | MVT zinc-lead | Pb, Zn |  | Pb, Zn | Yuan et al., 2018 |  | LA-7_2 |  | underground mine |  |  |  |  | ore material | grab | grab | mineral separate | [5 empty] | mineralisation |  |  |  | sphalerite | [6 empty] | galena, dolomite, pyrite, chalcopyrite | polished slices | LA-ICPMS | 193-nm excimer LA system (ESI NWR UP193-FX) coupled to a quadrupole ICP-MS (Perkin Elmer DRC) | National Research Center for Geoanalysis (China) | Ablation was performed using a 40-μm spot size at 23–25 J/m2. Single spot analyses were ablated using 10 pulses/s. The ablated material was transported via a He carrier gas to a modified glass mixing bulb where the He + sample was mixed coaxially with Ar prior to the ICP torch. | USGS sulfide reference material MASS-1 (Wilson et al., 2002) | 4037.330042 |  |  |  | 1120.572918 | [9 empty] | 0.065639 | [5 empty] | 9898.714456 | [5 empty] | 8.186141 | [5 empty] | 5127.149672 | [9 empty] | 21757.95 |  | 236.031483 |  |  |  | 203.836635 | [7 empty] | 0.035847 | [13 empty] | 7.449984 | [15 empty] | 1689.508739 | [17 empty] | 3073.406683 | [9 empty] | 0.531359 | [13 empty] | 2.871588 | [18 empty] | 2018 | Yuan, B. et al. (2018), Journal of Geochemical Exploration, 186, 187–201 |  | CHN
| Daliangzi |  | Basin hydrothermal | Mississippi Valley-type (MVT) | MVT zinc-lead | Pb, Zn |  | Pb, Zn | Yuan et al., 2018 |  | LA-7_3 |  | underground mine |  |  |  |  | ore material | grab | grab | mineral separate | [5 empty] | mineralisation |  |  |  | sphalerite | [6 empty] | galena, dolomite, pyrite, chalcopyrite | polished slices | LA-ICPMS | 193-nm excimer LA system (ESI NWR UP193-FX) coupled to a quadrupole ICP-MS (Perkin Elmer DRC) | National Research Center for Geoanalysis (China) | Ablation was performed using a 40-μm spot size at 23–25 J/m2. Single spot analyses were ablated using 10 pulses/s. The ablated material was transported via a He carrier gas to a modified glass mixing bulb where the He + sample was mixed coaxially with Ar prior to the ICP torch. | USGS sulfide reference material MASS-1 (Wilson et al., 2002) | 2209.431508 |  |  |  | 586.426754 | [9 empty] | 0.097738 | [5 empty] | 14179.19 | [5 empty] | 9.860273 | [5 empty] | 2275.743285 | [9 empty] | 24640.11 |  | 59.757482 |  |  |  | 89.549729 | [7 empty] | 0.015184 | [13 empty] | 11.417158 | [9 empty] | 2.461224 | [5 empty] | 1602.054077 | [17 empty] | 1576.105991 | [9 empty] | 0.586523 | [13 empty] | 3.256004 | [18 empty] | 2018 | Yuan, B. et al. (2018), Journal of Geochemical Exploration, 186, 187–201 |  | CHN
| Daliangzi |  | Basin hydrothermal | Mississippi Valley-type (MVT) | MVT zinc-lead | Pb, Zn |  | Pb, Zn | Yuan et al., 2018 |  | LA-7_4 |  | underground mine |  |  |  |  | ore material | grab | grab | mineral separate | [5 empty] | mineralisation |  |  |  | sphalerite | [6 empty] | galena, dolomite, pyrite, chalcopyrite | polished slices | LA-ICPMS | 193-nm excimer LA system (ESI NWR UP193-FX) coupled to a quadrupole ICP-MS (Perkin Elmer DRC) | National Research Center for Geoanalysis (China) | Ablation was performed using a 40-μm spot size at 23–25 J/m2. Single spot analyses were ablated using 10 pulses/s. The ablated material was transported via a He carrier gas to a modified glass mixing bulb where the He + sample was mixed coaxially with Ar prior to the ICP torch. | USGS sulfide reference material MASS-1 (Wilson et al., 2002) | 1711.612665 |  |  |  | 407.577165 | [9 empty] | 0.069868 | [5 empty] | 16458.78 | [5 empty] | 10.26391 | [5 empty] | 1563.612468 | [9 empty] | 26144.14 |  | 35.500826 |  |  |  | 92.961422 | [7 empty] | 0.054683 | [13 empty] | 11.907289 | [15 empty] | 1087.89755 | [17 empty] | 1004.287049 | [9 empty] | 0.7499 | [13 empty] | 2.591926 | [18 empty] | 2018 | Yuan, B. et al. (2018), Journal of Geochemical Exploration, 186, 187–201 |  | CHN
| Daliangzi |  | Basin hydrothermal | Mississippi Valley-type (MVT) | MVT zinc-lead | Pb, Zn |  | Pb, Zn | Yuan et al., 2018 |  | LA-7_5 |  | underground mine |  |  |  |  | ore material | grab | grab | mineral separate | [5 empty] | mineralisation |  |  |  | sphalerite | [6 empty] | galena, dolomite, pyrite, chalcopyrite | polished slices | LA-ICPMS | 193-nm excimer LA system (ESI NWR UP193-FX) coupled to a quadrupole ICP-MS (Perkin Elmer DRC) | National Research Center for Geoanalysis (China) | Ablation was performed using a 40-μm spot size at 23–25 J/m2. Single spot analyses were ablated using 10 pulses/s. The ablated material was transported via a He carrier gas to a modified glass mixing bulb where the He + sample was mixed coaxially with Ar prior to the ICP torch. | USGS sulfide reference material MASS-1 (Wilson et al., 2002) | 2417.97724 |  |  |  | 567.013741 | [9 empty] | 0.080343 | [5 empty] | 14469.42183 | [5 empty] | 9.592143 | [5 empty] | 2267.093923 | [9 empty] | 24753.51 |  | 47.802141 |  |  |  | 79.583742 | [7 empty] | 0.05353 | [13 empty] | 12.676121 | [15 empty] | 1533.820221 | [17 empty] | 1432.910996 | [9 empty] | 0.731448 | [13 empty] | 3.382862 |  |  |  | 0.002787 | [14 empty] | 2018 | Yuan, B. et al. (2018), Journal of Geochemical Exploration, 186, 187–201 |  | CHN
| Daliangzi |  | Basin hydrothermal | Mississippi Valley-type (MVT) | MVT zinc-lead | Pb, Zn |  | Pb, Zn | Yuan et al., 2018 |  | LA-10_1 |  | underground mine |  |  |  |  | ore material | grab | grab | mineral separate | [5 empty] | mineralisation |  |  |  | sphalerite | [6 empty] | galena, dolomite, pyrite, chalcopyrite | polished slices | LA-ICPMS | 193-nm excimer LA system (ESI NWR UP193-FX) coupled to a quadrupole ICP-MS (Perkin Elmer DRC) | National Research Center for Geoanalysis (China) | Ablation was performed using a 40-μm spot size at 23–25 J/m2. Single spot analyses were ablated using 10 pulses/s. The ablated material was transported via a He carrier gas to a modified glass mixing bulb where the He + sample was mixed coaxially with Ar prior to the ICP torch. | USGS sulfide reference material MASS-1 (Wilson et al., 2002) | 32.290952 |  |  |  | 6.909879 | [9 empty] | 0.009034 | [5 empty] | 3201.225034 | [5 empty] | 1.032157 | [5 empty] | 314.452366 | [9 empty] | 5367.409732 |  | 201.145722 |  |  |  | 81.159848 | [7 empty] | 0.010283 | [13 empty] | 3.798031 | [15 empty] | 28.687051 | [17 empty] | 67.263206 | [9 empty] | 0.334058 | [13 empty] | 0.045169 | [18 empty] | 2018 | Yuan, B. et al. (2018), Journal of Geochemical Exploration, 186, 187–201 |  | CHN
| Daliangzi |  | Basin hydrothermal | Mississippi Valley-type (MVT) | MVT zinc-lead | Pb, Zn |  | Pb, Zn | Yuan et al., 2018 |  | LA-10_2 |  | underground mine |  |  |  |  | ore material | grab | grab | mineral separate | [5 empty] | mineralisation |  |  |  | sphalerite | [6 empty] | galena, dolomite, pyrite, chalcopyrite | polished slices | LA-ICPMS | 193-nm excimer LA system (ESI NWR UP193-FX) coupled to a quadrupole ICP-MS (Perkin Elmer DRC) | National Research Center for Geoanalysis (China) | Ablation was performed using a 40-μm spot size at 23–25 J/m2. Single spot analyses were ablated using 10 pulses/s. The ablated material was transported via a He carrier gas to a modified glass mixing bulb where the He + sample was mixed coaxially with Ar prior to the ICP torch. | USGS sulfide reference material MASS-1 (Wilson et al., 2002) | 53.212798 |  |  |  | 52.588122 | [9 empty] | 0.006919 | [5 empty] | 2735.120519 | [5 empty] | 9.379753 | [5 empty] | 166.644377 | [9 empty] | 11510.38 |  | 2.416055 |  |  |  | 51.694354 | [7 empty] | 0.005862 | [13 empty] | 3.333849 | [15 empty] | 76.210491 | [17 empty] | 143.963828 | [9 empty] | 0.372019 | [13 empty] | 0.175774 |  |  |  | 0.001153 | [14 empty] | 2018 | Yuan, B. et al. (2018), Journal of Geochemical Exploration, 186, 187–201 |  | CHN
| Daliangzi |  | Basin hydrothermal | Mississippi Valley-type (MVT) | MVT zinc-lead | Pb, Zn |  | Pb, Zn | Yuan et al., 2018 |  | LA-10_3 |  | underground mine |  |  |  |  | ore material | grab | grab | mineral separate | [5 empty] | mineralisation |  |  |  | sphalerite | [6 empty] | galena, dolomite, pyrite, chalcopyrite | polished slices | LA-ICPMS | 193-nm excimer LA system (ESI NWR UP193-FX) coupled to a quadrupole ICP-MS (Perkin Elmer DRC) | National Research Center for Geoanalysis (China) | Ablation was performed using a 40-μm spot size at 23–25 J/m2. Single spot analyses were ablated using 10 pulses/s. The ablated material was transported via a He carrier gas to a modified glass mixing bulb where the He + sample was mixed coaxially with Ar prior to the ICP torch. | USGS sulfide reference material MASS-1 (Wilson et al., 2002) | 22.45951 |  |  |  | 9.917935 | [9 empty] | 0.020182 | [5 empty] | 1781.768602 | [5 empty] | 2.098912 | [5 empty] | 27.601076 | [9 empty] | 1574.183911 |  | 3.703849 |  |  |  | 4.408292 | [7 empty] | 1.443482 | [13 empty] | 5.076215 | [9 empty] | 1.605898 | [5 empty] | 52.991759 | [17 empty] | 27.399257 | [9 empty] | 0.46178 | [13 empty] | 0.125608 |  |  |  | 0.009322 | [14 empty] | 2018 | Yuan, B. et al. (2018), Journal of Geochemical Exploration, 186, 187–201 |  | CHN
| Daliangzi |  | Basin hydrothermal | Mississippi Valley-type (MVT) | MVT zinc-lead | Pb, Zn |  | Pb, Zn | Yuan et al., 2018 |  | LA-10_4 |  | underground mine |  |  |  |  | ore material | grab | grab | mineral separate | [5 empty] | mineralisation |  |  |  | sphalerite | [6 empty] | galena, dolomite, pyrite, chalcopyrite | polished slices | LA-ICPMS | 193-nm excimer LA system (ESI NWR UP193-FX) coupled to a quadrupole ICP-MS (Perkin Elmer DRC) | National Research Center for Geoanalysis (China) | Ablation was performed using a 40-μm spot size at 23–25 J/m2. Single spot analyses were ablated using 10 pulses/s. The ablated material was transported via a He carrier gas to a modified glass mixing bulb where the He + sample was mixed coaxially with Ar prior to the ICP torch. | USGS sulfide reference material MASS-1 (Wilson et al., 2002) | 13.300797 |  |  |  | 4.201668 | [9 empty] | 0.006727 | [5 empty] | 3394.394122 | [5 empty] | 0.711939 | [5 empty] | 45.793567 | [9 empty] | 6634.060766 |  | 9.009752 |  |  |  | 12.704952 | [7 empty] | 0.023834 | [13 empty] | 6.648476 | [15 empty] | 20.422105 | [17 empty] | 37.076932 | [9 empty] | 0.241509 | [13 empty] | 0.022584 |  |  |  | 0.004901 | [14 empty] | 2018 | Yuan, B. et al. (2018), Journal of Geochemical Exploration, 186, 187–201 |  | CHN
| Daliangzi |  | Basin hydrothermal | Mississippi Valley-type (MVT) | MVT zinc-lead | Pb, Zn |  | Pb, Zn | Yuan et al., 2018 |  | LA-10_5 |  | underground mine |  |  |  |  | ore material | grab | grab | mineral separate | [5 empty] | mineralisation |  |  |  | sphalerite | [6 empty] | galena, dolomite, pyrite, chalcopyrite | polished slices | LA-ICPMS | 193-nm excimer LA system (ESI NWR UP193-FX) coupled to a quadrupole ICP-MS (Perkin Elmer DRC) | National Research Center for Geoanalysis (China) | Ablation was performed using a 40-μm spot size at 23–25 J/m2. Single spot analyses were ablated using 10 pulses/s. The ablated material was transported via a He carrier gas to a modified glass mixing bulb where the He + sample was mixed coaxially with Ar prior to the ICP torch. | USGS sulfide reference material MASS-1 (Wilson et al., 2002) | 5.326085 |  |  |  | 1.151326 | [9 empty] | 0.011917 | [5 empty] | 1827.898534 | [5 empty] | 3.357875 | [5 empty] | 8.788713 | [9 empty] | 11141.34 |  | 0.207873 |  |  |  | 2.57751 | [21 empty] | 5.032968 | [15 empty] | 12.964433 | [17 empty] | 10.907807 | [9 empty] | 0.268515 | [13 empty] | 0.004901 | [18 empty] | 2018 | Yuan, B. et al. (2018), Journal of Geochemical Exploration, 186, 187–201 |  | CHN
| Daliangzi |  | Basin hydrothermal | Mississippi Valley-type (MVT) | MVT zinc-lead | Pb, Zn |  | Pb, Zn | Yuan et al., 2018 |  | LA-14_1 |  | underground mine |  |  |  |  | ore material | grab | grab | mineral separate | [5 empty] | mineralisation |  |  |  | sphalerite | [6 empty] | galena, dolomite, pyrite, chalcopyrite | polished slices | LA-ICPMS | 193-nm excimer LA system (ESI NWR UP193-FX) coupled to a quadrupole ICP-MS (Perkin Elmer DRC) | National Research Center for Geoanalysis (China) | Ablation was performed using a 40-μm spot size at 23–25 J/m2. Single spot analyses were ablated using 10 pulses/s. The ablated material was transported via a He carrier gas to a modified glass mixing bulb where the He + sample was mixed coaxially with Ar prior to the ICP torch. | USGS sulfide reference material MASS-1 (Wilson et al., 2002) | 23.939512 |  |  |  | 53.001369 | [9 empty] | 0.012782 | [5 empty] | 3750.940051 | [5 empty] | 3.368446 | [5 empty] | 299.556242 | [9 empty] | 12509.86 |  | 16.222359 |  |  |  | 60.853068 | [7 empty] | 0.030369 | [13 empty] | 4.169954 | [15 empty] | 18.961324 | [17 empty] | 200.472994 | [9 empty] | 0.525785 | [13 empty] | 0.007688 | [18 empty] | 2018 | Yuan, B. et al. (2018), Journal of Geochemical Exploration, 186, 187–201 |  | CHN
| Daliangzi |  | Basin hydrothermal | Mississippi Valley-type (MVT) | MVT zinc-lead | Pb, Zn |  | Pb, Zn | Yuan et al., 2018 |  | LA-14_2 |  | underground mine |  |  |  |  | ore material | grab | grab | mineral separate | [5 empty] | mineralisation |  |  |  | sphalerite | [6 empty] | galena, dolomite, pyrite, chalcopyrite | polished slices | LA-ICPMS | 193-nm excimer LA system (ESI NWR UP193-FX) coupled to a quadrupole ICP-MS (Perkin Elmer DRC) | National Research Center for Geoanalysis (China) | Ablation was performed using a 40-μm spot size at 23–25 J/m2. Single spot analyses were ablated using 10 pulses/s. The ablated material was transported via a He carrier gas to a modified glass mixing bulb where the He + sample was mixed coaxially with Ar prior to the ICP torch. | USGS sulfide reference material MASS-1 (Wilson et al., 2002) | 3.374212 | [13 empty] | 0.017683 | [5 empty] | 661.964516 | [5 empty] | 3.060913 | [5 empty] | 12.66651 | [9 empty] | 1160.936608 |  | 1.749093 |  |  |  | 0.930671 | [7 empty] | 0.022969 | [13 empty] | 0.671191 | [15 empty] | 4.574552 | [17 empty] | 0.822747 | [9 empty] | 0.459281 | [32 empty] | 2018 | Yuan, B. et al. (2018), Journal of Geochemical Exploration, 186, 187–201 |  | CHN
| Daliangzi |  | Basin hydrothermal | Mississippi Valley-type (MVT) | MVT zinc-lead | Pb, Zn |  | Pb, Zn | Yuan et al., 2018 |  | LA-14_3 |  | underground mine |  |  |  |  | ore material | grab | grab | mineral separate | [5 empty] | mineralisation |  |  |  | sphalerite | [6 empty] | galena, dolomite, pyrite, chalcopyrite | polished slices | LA-ICPMS | 193-nm excimer LA system (ESI NWR UP193-FX) coupled to a quadrupole ICP-MS (Perkin Elmer DRC) | National Research Center for Geoanalysis (China) | Ablation was performed using a 40-μm spot size at 23–25 J/m2. Single spot analyses were ablated using 10 pulses/s. The ablated material was transported via a He carrier gas to a modified glass mixing bulb where the He + sample was mixed coaxially with Ar prior to the ICP torch. | USGS sulfide reference material MASS-1 (Wilson et al., 2002) | 12.099497 |  |  |  | 8.546531 | [9 empty] | 0.004901 | [5 empty] | 4061.356048 | [5 empty] | 3.078212 | [5 empty] | 611.990424 | [9 empty] | 9623.856948 |  | 9.049155 |  |  |  | 18.62496 | [7 empty] | 0.040171 | [13 empty] | 2.983069 | [15 empty] | 11.916899 | [17 empty] | 38.086025 | [9 empty] | 0.51579 | [13 empty] | 0.052953 | [18 empty] | 2018 | Yuan, B. et al. (2018), Journal of Geochemical Exploration, 186, 187–201 |  | CHN
| Daliangzi |  | Basin hydrothermal | Mississippi Valley-type (MVT) | MVT zinc-lead | Pb, Zn |  | Pb, Zn | Yuan et al., 2018 |  | LA-14_4 |  | underground mine |  |  |  |  | ore material | grab | grab | mineral separate | [5 empty] | mineralisation |  |  |  | sphalerite | [6 empty] | galena, dolomite, pyrite, chalcopyrite | polished slices | LA-ICPMS | 193-nm excimer LA system (ESI NWR UP193-FX) coupled to a quadrupole ICP-MS (Perkin Elmer DRC) | National Research Center for Geoanalysis (China) | Ablation was performed using a 40-μm spot size at 23–25 J/m2. Single spot analyses were ablated using 10 pulses/s. The ablated material was transported via a He carrier gas to a modified glass mixing bulb where the He + sample was mixed coaxially with Ar prior to the ICP torch. | USGS sulfide reference material MASS-1 (Wilson et al., 2002) | 16.318463 |  |  |  | 11.964951 | [9 empty] | 0.005094 | [5 empty] | 4084.421013 | [5 empty] | 5.22902 | [5 empty] | 133.969009 | [9 empty] | 15424.7 |  | 14.81924 |  |  |  | 19.11509 | [7 empty] | 0.005766 | [13 empty] | 4.867669 | [15 empty] | 16.558723 | [17 empty] | 80.804263 | [9 empty] | 0.502528 | [13 empty] | 0.005478 | [18 empty] | 2018 | Yuan, B. et al. (2018), Journal of Geochemical Exploration, 186, 187–201 |  | CHN
| Daliangzi |  | Basin hydrothermal | Mississippi Valley-type (MVT) | MVT zinc-lead | Pb, Zn |  | Pb, Zn | Yuan et al., 2018 |  | LA-14_5 |  | underground mine |  |  |  |  | ore material | grab | grab | mineral separate | [5 empty] | mineralisation |  |  |  | sphalerite | [6 empty] | galena, dolomite, pyrite, chalcopyrite | polished slices | LA-ICPMS | 193-nm excimer LA system (ESI NWR UP193-FX) coupled to a quadrupole ICP-MS (Perkin Elmer DRC) | National Research Center for Geoanalysis (China) | Ablation was performed using a 40-μm spot size at 23–25 J/m2. Single spot analyses were ablated using 10 pulses/s. The ablated material was transported via a He carrier gas to a modified glass mixing bulb where the He + sample was mixed coaxially with Ar prior to the ICP torch. | USGS sulfide reference material MASS-1 (Wilson et al., 2002) | 24.641072 |  |  |  | 39.671741 | [9 empty] | 0.015665 | [5 empty] | 2186.366542 | [5 empty] | 4.180525 | [5 empty] | 362.888794 | [9 empty] | 10943.37 |  | 1.111924 |  |  |  | 80.227639 | [7 empty] | 0.100813 | [13 empty] | 3.994083 | [15 empty] | 35.414333 | [17 empty] | 175.389844 | [9 empty] | 0.461107 | [13 empty] | 0.074769 |  |  |  | 0.189517 | [14 empty] | 2018 | Yuan, B. et al. (2018), Journal of Geochemical Exploration, 186, 187–201 |  | CHN
| Daliangzi |  | Basin hydrothermal | Mississippi Valley-type (MVT) | MVT zinc-lead | Pb, Zn |  | Pb, Zn | Yuan et al., 2018 |  | LA-16_1 |  | underground mine |  |  |  |  | ore material | grab | grab | mineral separate | [5 empty] | mineralisation |  |  |  | sphalerite | [6 empty] | galena, dolomite, pyrite, chalcopyrite | polished slices | LA-ICPMS | 193-nm excimer LA system (ESI NWR UP193-FX) coupled to a quadrupole ICP-MS (Perkin Elmer DRC) | National Research Center for Geoanalysis (China) | Ablation was performed using a 40-μm spot size at 23–25 J/m2. Single spot analyses were ablated using 10 pulses/s. The ablated material was transported via a He carrier gas to a modified glass mixing bulb where the He + sample was mixed coaxially with Ar prior to the ICP torch. | USGS sulfide reference material MASS-1 (Wilson et al., 2002) | 65.92736 |  |  |  | 121.763798 | [9 empty] | 0.015953 | [5 empty] | 6370.735741 | [5 empty] | 2.584237 | [5 empty] | 668.595694 | [9 empty] | 11249.94 |  | 27.283932 |  |  |  | 104.465074 | [21 empty] | 2.674575 | [15 empty] | 43.996422 | [17 empty] | 392.873249 | [9 empty] | 0.742788 | [13 empty] | 0.048725 | [18 empty] | 2018 | Yuan, B. et al. (2018), Journal of Geochemical Exploration, 186, 187–201 |  | CHN
| Daliangzi |  | Basin hydrothermal | Mississippi Valley-type (MVT) | MVT zinc-lead | Pb, Zn |  | Pb, Zn | Yuan et al., 2018 |  | LA-16_2 |  | underground mine |  |  |  |  | ore material | grab | grab | mineral separate | [5 empty] | mineralisation |  |  |  | sphalerite | [6 empty] | galena, dolomite, pyrite, chalcopyrite | polished slices | LA-ICPMS | 193-nm excimer LA system (ESI NWR UP193-FX) coupled to a quadrupole ICP-MS (Perkin Elmer DRC) | National Research Center for Geoanalysis (China) | Ablation was performed using a 40-μm spot size at 23–25 J/m2. Single spot analyses were ablated using 10 pulses/s. The ablated material was transported via a He carrier gas to a modified glass mixing bulb where the He + sample was mixed coaxially with Ar prior to the ICP torch. | USGS sulfide reference material MASS-1 (Wilson et al., 2002) | 32.48316 |  |  |  | 38.21096 | [9 empty] | 0.026333 | [5 empty] | 6770.52848 | [5 empty] | 2.354549 | [5 empty] | 312.914702 | [9 empty] | 11973.6 |  | 26.476659 |  |  |  | 70.68451 | [7 empty] | 0.001634 | [13 empty] | 3.687511 | [15 empty] | 23.949123 | [17 empty] | 120.706654 | [9 empty] | 0.607185 | [13 empty] | 0.064486 | [18 empty] | 2018 | Yuan, B. et al. (2018), Journal of Geochemical Exploration, 186, 187–201 |  | CHN
| Daliangzi |  | Basin hydrothermal | Mississippi Valley-type (MVT) | MVT zinc-lead | Pb, Zn |  | Pb, Zn | Yuan et al., 2018 |  | LA-16_3 |  | underground mine |  |  |  |  | ore material | grab | grab | mineral separate | [5 empty] | mineralisation |  |  |  | sphalerite | [6 empty] | galena, dolomite, pyrite, chalcopyrite | polished slices | LA-ICPMS | 193-nm excimer LA system (ESI NWR UP193-FX) coupled to a quadrupole ICP-MS (Perkin Elmer DRC) | National Research Center for Geoanalysis (China) | Ablation was performed using a 40-μm spot size at 23–25 J/m2. Single spot analyses were ablated using 10 pulses/s. The ablated material was transported via a He carrier gas to a modified glass mixing bulb where the He + sample was mixed coaxially with Ar prior to the ICP torch. | USGS sulfide reference material MASS-1 (Wilson et al., 2002) | 17.048854 |  |  |  | 9.149103 | [9 empty] | 0.049974 | [5 empty] | 6237.151148 | [5 empty] | 5.555774 | [5 empty] | 237.569147 | [9 empty] | 16484.72321 |  | 1.244547 |  |  |  | 21.402366 | [7 empty] | 0.020566 | [13 empty] | 7.772893 | [9 empty] | 2.269016 | [5 empty] | 14.184954 | [17 empty] | 45.62058 | [9 empty] | 0.593058 | [13 empty] | 0.002883 | [18 empty] | 2018 | Yuan, B. et al. (2018), Journal of Geochemical Exploration, 186, 187–201 |  | CHN
| Daliangzi |  | Basin hydrothermal | Mississippi Valley-type (MVT) | MVT zinc-lead | Pb, Zn |  | Pb, Zn | Yuan et al., 2018 |  | LA-16_4 |  | underground mine |  |  |  |  | ore material | grab | grab | mineral separate | [5 empty] | mineralisation |  |  |  | sphalerite | [6 empty] | galena, dolomite, pyrite, chalcopyrite | polished slices | LA-ICPMS | 193-nm excimer LA system (ESI NWR UP193-FX) coupled to a quadrupole ICP-MS (Perkin Elmer DRC) | National Research Center for Geoanalysis (China) | Ablation was performed using a 40-μm spot size at 23–25 J/m2. Single spot analyses were ablated using 10 pulses/s. The ablated material was transported via a He carrier gas to a modified glass mixing bulb where the He + sample was mixed coaxially with Ar prior to the ICP torch. | USGS sulfide reference material MASS-1 (Wilson et al., 2002) | 5.697047 |  |  |  | 1.836548 | [9 empty] | 0.026621 | [5 empty] | 7114.580885 | [5 empty] | 2.35551 | [5 empty] | 22.334575 | [9 empty] | 9496.038596 |  | 3.846083 |  |  |  | 5.22902 | [21 empty] | 3.666369 | [15 empty] | 2.583276 | [17 empty] | 3.616394 | [9 empty] | 0.69464 | [32 empty] | 2018 | Yuan, B. et al. (2018), Journal of Geochemical Exploration, 186, 187–201 |  | CHN
| Daliangzi |  | Basin hydrothermal | Mississippi Valley-type (MVT) | MVT zinc-lead | Pb, Zn |  | Pb, Zn | Yuan et al., 2018 |  | LA-16_5 |  | underground mine |  |  |  |  | ore material | grab | grab | mineral separate | [5 empty] | mineralisation |  |  |  | sphalerite | [6 empty] | galena, dolomite, pyrite, chalcopyrite | polished slices | LA-ICPMS | 193-nm excimer LA system (ESI NWR UP193-FX) coupled to a quadrupole ICP-MS (Perkin Elmer DRC) | National Research Center for Geoanalysis (China) | Ablation was performed using a 40-μm spot size at 23–25 J/m2. Single spot analyses were ablated using 10 pulses/s. The ablated material was transported via a He carrier gas to a modified glass mixing bulb where the He + sample was mixed coaxially with Ar prior to the ICP torch. | USGS sulfide reference material MASS-1 (Wilson et al., 2002) | 20.643144 |  |  |  | 27.005231 | [9 empty] | 0.041325 | [5 empty] | 5771.046632 | [5 empty] | 4.70237 | [5 empty] | 176.543092 | [9 empty] | 14691.42 |  | 1.481924 |  |  |  | 38.768363 | [7 empty] | 0.001826 | [13 empty] | 5.125228 | [15 empty] | 20.739248 | [17 empty] | 89.146093 | [9 empty] | 0.37519 | [13 empty] | 0.025564 | [18 empty] | 2018 | Yuan, B. et al. (2018), Journal of Geochemical Exploration, 186, 187–201 |  | CHN
| Daliangzi |  | Basin hydrothermal | Mississippi Valley-type (MVT) | MVT zinc-lead | Pb, Zn |  | Pb, Zn | Yuan et al., 2018 |  | LA-17_1 |  | underground mine |  |  |  |  | ore material | grab | grab | mineral separate | [5 empty] | mineralisation |  |  |  | sphalerite | [6 empty] | galena, dolomite, pyrite, chalcopyrite | polished slices | LA-ICPMS | 193-nm excimer LA system (ESI NWR UP193-FX) coupled to a quadrupole ICP-MS (Perkin Elmer DRC) | National Research Center for Geoanalysis (China) | Ablation was performed using a 40-μm spot size at 23–25 J/m2. Single spot analyses were ablated using 10 pulses/s. The ablated material was transported via a He carrier gas to a modified glass mixing bulb where the He + sample was mixed coaxially with Ar prior to the ICP torch. | USGS sulfide reference material MASS-1 (Wilson et al., 2002) | 56.826309 |  |  |  | 7.857465 | [9 empty] | 0.053434 | [5 empty] | 2199.821106 | [5 empty] | 0.702809 | [5 empty] | 271.878283 | [9 empty] | 569.800757 |  | 16.866256 |  |  |  | 9.350922 | [7 empty] | 4.892656 | [13 empty] | 0.107925 | [15 empty] | 33.463421 | [17 empty] | 273.800364 | [9 empty] | 4.219928 | [13 empty] | 0.102159 | [18 empty] | 2018 | Yuan, B. et al. (2018), Journal of Geochemical Exploration, 186, 187–201 |  | CHN
| Daliangzi |  | Basin hydrothermal | Mississippi Valley-type (MVT) | MVT zinc-lead | Pb, Zn |  | Pb, Zn | Yuan et al., 2018 |  | LA-17_2 |  | underground mine |  |  |  |  | ore material | grab | grab | mineral separate | [5 empty] | mineralisation |  |  |  | sphalerite | [6 empty] | galena, dolomite, pyrite, chalcopyrite | polished slices | LA-ICPMS | 193-nm excimer LA system (ESI NWR UP193-FX) coupled to a quadrupole ICP-MS (Perkin Elmer DRC) | National Research Center for Geoanalysis (China) | Ablation was performed using a 40-μm spot size at 23–25 J/m2. Single spot analyses were ablated using 10 pulses/s. The ablated material was transported via a He carrier gas to a modified glass mixing bulb where the He + sample was mixed coaxially with Ar prior to the ICP torch. | USGS sulfide reference material MASS-1 (Wilson et al., 2002) | 14.848072 |  |  |  | 5.799878 | [9 empty] | 0.062275 | [5 empty] | 8276.478534 | [5 empty] | 4.553409 | [5 empty] | 74.816983 | [9 empty] | 10560.87118 |  | 28.936922 |  |  |  | 5.231903 | [7 empty] | 0.041421 | [13 empty] | 3.805719 | [9 empty] | 0.921926 | [5 empty] | 77.459843 | [17 empty] | 43.333304 | [9 empty] | 1.249352 | [13 empty] | 0.166548 | [18 empty] | 2018 | Yuan, B. et al. (2018), Journal of Geochemical Exploration, 186, 187–201 |  | CHN
| Daliangzi |  | Basin hydrothermal | Mississippi Valley-type (MVT) | MVT zinc-lead | Pb, Zn |  | Pb, Zn | Yuan et al., 2018 |  | LA-17_3 |  | underground mine |  |  |  |  | ore material | grab | grab | mineral separate | [5 empty] | mineralisation |  |  |  | sphalerite | [6 empty] | galena, dolomite, pyrite, chalcopyrite | polished slices | LA-ICPMS | 193-nm excimer LA system (ESI NWR UP193-FX) coupled to a quadrupole ICP-MS (Perkin Elmer DRC) | National Research Center for Geoanalysis (China) | Ablation was performed using a 40-μm spot size at 23–25 J/m2. Single spot analyses were ablated using 10 pulses/s. The ablated material was transported via a He carrier gas to a modified glass mixing bulb where the He + sample was mixed coaxially with Ar prior to the ICP torch. | USGS sulfide reference material MASS-1 (Wilson et al., 2002) | 17.68314 |  |  |  | 4.189174 | [9 empty] | 0.058527 | [5 empty] | 4738.889416 | [5 empty] | 1.510755 | [5 empty] | 64.110994 | [9 empty] | 7250.087559 |  | 20.095351 |  |  |  | 3.395355 | [7 empty] | 0.573261 | [13 empty] | 4.230499 | [15 empty] | 71.328406 | [17 empty] | 27.860557 | [9 empty] | 2.114289 | [13 empty] | 0.136756 |  |  |  | 0.0074 | [14 empty] | 2018 | Yuan, B. et al. (2018), Journal of Geochemical Exploration, 186, 187–201 |  | CHN
| Daliangzi |  | Basin hydrothermal | Mississippi Valley-type (MVT) | MVT zinc-lead | Pb, Zn |  | Pb, Zn | Yuan et al., 2018 |  | LA-17_4 |  | underground mine |  |  |  |  | ore material | grab | grab | mineral separate | [5 empty] | mineralisation |  |  |  | sphalerite | [6 empty] | galena, dolomite, pyrite, chalcopyrite | polished slices | LA-ICPMS | 193-nm excimer LA system (ESI NWR UP193-FX) coupled to a quadrupole ICP-MS (Perkin Elmer DRC) | National Research Center for Geoanalysis (China) | Ablation was performed using a 40-μm spot size at 23–25 J/m2. Single spot analyses were ablated using 10 pulses/s. The ablated material was transported via a He carrier gas to a modified glass mixing bulb where the He + sample was mixed coaxially with Ar prior to the ICP torch. | USGS sulfide reference material MASS-1 (Wilson et al., 2002) | 51.146561 |  |  |  | 73.0775 | [9 empty] | 0.074385 | [5 empty] | 5500.994325 | [5 empty] | 2.097951 | [5 empty] | 968.72856 | [9 empty] | 5457.747514 |  | 374.036861 |  |  |  | 149.922277 | [7 empty] | 0.821113 | [13 empty] | 3.202186 | [15 empty] | 62.775148 | [17 empty] | 235.358754 | [9 empty] | 16.750931 | [13 empty] | 0.077556 |  |  |  | 0.001153 | [14 empty] | 2018 | Yuan, B. et al. (2018), Journal of Geochemical Exploration, 186, 187–201 |  | CHN
| Daliangzi |  | Basin hydrothermal | Mississippi Valley-type (MVT) | MVT zinc-lead | Pb, Zn |  | Pb, Zn | Yuan et al., 2018 |  | LA-17_5 |  | underground mine |  |  |  |  | ore material | grab | grab | mineral separate | [5 empty] | mineralisation |  |  |  | sphalerite | [6 empty] | galena, dolomite, pyrite, chalcopyrite | polished slices | LA-ICPMS | 193-nm excimer LA system (ESI NWR UP193-FX) coupled to a quadrupole ICP-MS (Perkin Elmer DRC) | National Research Center for Geoanalysis (China) | Ablation was performed using a 40-μm spot size at 23–25 J/m2. Single spot analyses were ablated using 10 pulses/s. The ablated material was transported via a He carrier gas to a modified glass mixing bulb where the He + sample was mixed coaxially with Ar prior to the ICP torch. | USGS sulfide reference material MASS-1 (Wilson et al., 2002) | 24.919773 |  |  |  | 17.462101 | [9 empty] | 0.016242 | [5 empty] | 3557.770963 | [5 empty] | 0.930671 | [5 empty] | 419.87848 | [9 empty] | 5525.981371 |  | 131.662513 |  |  |  | 95.364023 | [7 empty] | 0.946336 | [13 empty] | 3.341537 | [9 empty] | 1.307015 | [5 empty] | 31.608613 | [17 empty] | 57.883454 | [9 empty] | 0.707037 | [13 empty] | 0.020374 | [18 empty] | 2018 | Yuan, B. et al. (2018), Journal of Geochemical Exploration, 186, 187–201 |  | CHN
| Daliangzi |  | Basin hydrothermal | Mississippi Valley-type (MVT) | MVT zinc-lead | Pb, Zn |  | Pb, Zn | Yuan et al., 2018 |  | LA-18_1 |  | underground mine |  |  |  |  | ore material | grab | grab | mineral separate | [5 empty] | mineralisation |  |  |  | sphalerite | [6 empty] | galena, dolomite, pyrite, chalcopyrite | polished slices | LA-ICPMS | 193-nm excimer LA system (ESI NWR UP193-FX) coupled to a quadrupole ICP-MS (Perkin Elmer DRC) | National Research Center for Geoanalysis (China) | Ablation was performed using a 40-μm spot size at 23–25 J/m2. Single spot analyses were ablated using 10 pulses/s. The ablated material was transported via a He carrier gas to a modified glass mixing bulb where the He + sample was mixed coaxially with Ar prior to the ICP torch. | USGS sulfide reference material MASS-1 (Wilson et al., 2002) | 101.197537 |  |  |  | 109.943003 | [9 empty] | 0.032771 | [5 empty] | 7970.867738 | [5 empty] | 4.190135 | [5 empty] | 657.063211 | [9 empty] | 12507.94 |  | 91.337264 |  |  |  | 75.124515 | [7 empty] | 0.041133 | [13 empty] | 4.535149 | [15 empty] | 86.243751 | [17 empty] | 391.143377 | [9 empty] | 0.906165 | [13 empty] | 0.425356 |  |  |  | 0.020951 | [14 empty] | 2018 | Yuan, B. et al. (2018), Journal of Geochemical Exploration, 186, 187–201 |  | CHN
| Daliangzi |  | Basin hydrothermal | Mississippi Valley-type (MVT) | MVT zinc-lead | Pb, Zn |  | Pb, Zn | Yuan et al., 2018 |  | LA-18_2 |  | underground mine |  |  |  |  | ore material | grab | grab | mineral separate | [5 empty] | mineralisation |  |  |  | sphalerite | [6 empty] | galena, dolomite, pyrite, chalcopyrite | polished slices | LA-ICPMS | 193-nm excimer LA system (ESI NWR UP193-FX) coupled to a quadrupole ICP-MS (Perkin Elmer DRC) | National Research Center for Geoanalysis (China) | Ablation was performed using a 40-μm spot size at 23–25 J/m2. Single spot analyses were ablated using 10 pulses/s. The ablated material was transported via a He carrier gas to a modified glass mixing bulb where the He + sample was mixed coaxially with Ar prior to the ICP torch. | USGS sulfide reference material MASS-1 (Wilson et al., 2002) | 72.731525 |  |  |  | 23.949123 | [9 empty] | 0.028255 | [5 empty] | 3591.407371 | [5 empty] | 0.435928 | [5 empty] | 431.507067 | [9 empty] | 4563.980092 |  | 145.982012 |  |  |  | 89.453625 | [7 empty] | 0.091587 | [13 empty] | 1.682781 | [15 empty] | 57.239557 | [17 empty] | 138.966418 | [9 empty] | 0.795453 | [13 empty] | 0.12705 |  |  |  | 0.004805 | [14 empty] | 2018 | Yuan, B. et al. (2018), Journal of Geochemical Exploration, 186, 187–201 |  | CHN
| Daliangzi |  | Basin hydrothermal | Mississippi Valley-type (MVT) | MVT zinc-lead | Pb, Zn |  | Pb, Zn | Yuan et al., 2018 |  | LA-18_3 |  | underground mine |  |  |  |  | ore material | grab | grab | mineral separate | [5 empty] | mineralisation |  |  |  | sphalerite | [6 empty] | galena, dolomite, pyrite, chalcopyrite | polished slices | LA-ICPMS | 193-nm excimer LA system (ESI NWR UP193-FX) coupled to a quadrupole ICP-MS (Perkin Elmer DRC) | National Research Center for Geoanalysis (China) | Ablation was performed using a 40-μm spot size at 23–25 J/m2. Single spot analyses were ablated using 10 pulses/s. The ablated material was transported via a He carrier gas to a modified glass mixing bulb where the He + sample was mixed coaxially with Ar prior to the ICP torch. | USGS sulfide reference material MASS-1 (Wilson et al., 2002) | 31.512509 |  |  |  | 17.19301 | [15 empty] | 7864.192271 | [5 empty] | 5.845047 | [5 empty] | 684.452858 | [9 empty] | 17194.93 |  | 32.348614 |  |  |  | 25.506008 | [7 empty] | 0.53626 | [13 empty] | 5.859462 | [15 empty] | 31.714328 | [17 empty] | 66.100348 | [9 empty] | 0.46524 | [13 empty] | 0.002883 |  |  |  | 0.004805 | [14 empty] | 2018 | Yuan, B. et al. (2018), Journal of Geochemical Exploration, 186, 187–201 |  | CHN
| Daliangzi |  | Basin hydrothermal | Mississippi Valley-type (MVT) | MVT zinc-lead | Pb, Zn |  | Pb, Zn | Yuan et al., 2018 |  | LA-18_4 |  | underground mine |  |  |  |  | ore material | grab | grab | mineral separate | [5 empty] | mineralisation |  |  |  | sphalerite | [6 empty] | galena, dolomite, pyrite, chalcopyrite | polished slices | LA-ICPMS | 193-nm excimer LA system (ESI NWR UP193-FX) coupled to a quadrupole ICP-MS (Perkin Elmer DRC) | National Research Center for Geoanalysis (China) | Ablation was performed using a 40-μm spot size at 23–25 J/m2. Single spot analyses were ablated using 10 pulses/s. The ablated material was transported via a He carrier gas to a modified glass mixing bulb where the He + sample was mixed coaxially with Ar prior to the ICP torch. | USGS sulfide reference material MASS-1 (Wilson et al., 2002) | 48.119285 |  |  |  | 2.467951 | [9 empty] | 0.04613 | [5 empty] | 1984.548092 | [5 empty] | 3.107043 | [5 empty] | 78.497767 | [9 empty] | 1563.612468 |  | 9.353805 |  |  |  | 2.001847 | [7 empty] | 0.251793 | [13 empty] | 0.868492 | [15 empty] | 121.09107 | [17 empty] | 34.376409 | [9 empty] | 1.805795 | [13 empty] | 0.052569 |  |  |  | 0.004421 | [14 empty] | 2018 | Yuan, B. et al. (2018), Journal of Geochemical Exploration, 186, 187–201 |  | CHN
| Daliangzi |  | Basin hydrothermal | Mississippi Valley-type (MVT) | MVT zinc-lead | Pb, Zn |  | Pb, Zn | Yuan et al., 2018 |  | LA-18_5 |  | underground mine |  |  |  |  | ore material | grab | grab | mineral separate | [5 empty] | mineralisation |  |  |  | sphalerite | [6 empty] | galena, dolomite, pyrite, chalcopyrite | polished slices | LA-ICPMS | 193-nm excimer LA system (ESI NWR UP193-FX) coupled to a quadrupole ICP-MS (Perkin Elmer DRC) | National Research Center for Geoanalysis (China) | Ablation was performed using a 40-μm spot size at 23–25 J/m2. Single spot analyses were ablated using 10 pulses/s. The ablated material was transported via a He carrier gas to a modified glass mixing bulb where the He + sample was mixed coaxially with Ar prior to the ICP torch. | USGS sulfide reference material MASS-1 (Wilson et al., 2002) | 30.849392 |  |  |  | 2.427588 | [15 empty] | 2132.548289 | [5 empty] | 2.962887 | [5 empty] | 74.932307 | [9 empty] | 1651.06713 |  | 13.320018 |  |  |  | 10.609884 | [7 empty] | 0.427471 | [13 empty] | 0.735869 | [9 empty] | 0.653988 | [5 empty] | 24.054837 | [17 empty] | 26.822633 | [9 empty] | 0.920773 | [13 empty] | 0.072655 | [18 empty] | 2018 | Yuan, B. et al. (2018), Journal of Geochemical Exploration, 186, 187–201 |  | CHN
| Daliangzi |  | Basin hydrothermal | Mississippi Valley-type (MVT) | MVT zinc-lead | Pb, Zn |  | Pb, Zn | Yuan et al., 2018 |  | LA-19_1 |  | underground mine |  |  |  |  | ore material | grab | grab | mineral separate | [5 empty] | mineralisation |  |  |  | sphalerite | [6 empty] | galena, dolomite, pyrite, chalcopyrite | polished slices | LA-ICPMS | 193-nm excimer LA system (ESI NWR UP193-FX) coupled to a quadrupole ICP-MS (Perkin Elmer DRC) | National Research Center for Geoanalysis (China) | Ablation was performed using a 40-μm spot size at 23–25 J/m2. Single spot analyses were ablated using 10 pulses/s. The ablated material was transported via a He carrier gas to a modified glass mixing bulb where the He + sample was mixed coaxially with Ar prior to the ICP torch. | USGS sulfide reference material MASS-1 (Wilson et al., 2002) | 77.584778 |  |  |  | 20.53743 | [9 empty] | 0.034501 | [5 empty] | 7773.854489 | [5 empty] | 3.870109 | [5 empty] | 123.781983 | [9 empty] | 8827.15459 |  | 7.838244 |  |  |  | 14.780799 | [7 empty] | 0.080727 | [13 empty] | 3.757667 | [9 empty] | 2.234419 | [5 empty] | 54.394877 | [17 empty] | 100.909225 | [9 empty] | 0.514925 | [13 empty] | 0.034501 |  |  |  | 0.040556 | [14 empty] | 2018 | Yuan, B. et al. (2018), Journal of Geochemical Exploration, 186, 187–201 |  | CHN
| Daliangzi |  | Basin hydrothermal | Mississippi Valley-type (MVT) | MVT zinc-lead | Pb, Zn |  | Pb, Zn | Yuan et al., 2018 |  | LA-19_2 |  | underground mine |  |  |  |  | ore material | grab | grab | mineral separate | [5 empty] | mineralisation |  |  |  | sphalerite | [6 empty] | galena, dolomite, pyrite, chalcopyrite | polished slices | LA-ICPMS | 193-nm excimer LA system (ESI NWR UP193-FX) coupled to a quadrupole ICP-MS (Perkin Elmer DRC) | National Research Center for Geoanalysis (China) | Ablation was performed using a 40-μm spot size at 23–25 J/m2. Single spot analyses were ablated using 10 pulses/s. The ablated material was transported via a He carrier gas to a modified glass mixing bulb where the He + sample was mixed coaxially with Ar prior to the ICP torch. | USGS sulfide reference material MASS-1 (Wilson et al., 2002) | 96.680648 |  |  |  | 13.838979 | [9 empty] | 0.019894 | [5 empty] | 12480.07 | [5 empty] | 5.085825 | [5 empty] | 115.997557 | [9 empty] | 21196.7 |  | 0.455725 |  |  |  | 6.97523 | [7 empty] | 0.071501 | [13 empty] | 11.820795 | [15 empty] | 126.280687 | [17 empty] | 117.631325 | [9 empty] | 0.721549 | [13 empty] | 0.119073 |  |  |  | 0.023449 | [14 empty] | 2018 | Yuan, B. et al. (2018), Journal of Geochemical Exploration, 186, 187–201 |  | CHN
| Daliangzi |  | Basin hydrothermal | Mississippi Valley-type (MVT) | MVT zinc-lead | Pb, Zn |  | Pb, Zn | Yuan et al., 2018 |  | LA-19_3 |  | underground mine |  |  |  |  | ore material | grab | grab | mineral separate | [5 empty] | mineralisation |  |  |  | sphalerite | [6 empty] | galena, dolomite, pyrite, chalcopyrite | polished slices | LA-ICPMS | 193-nm excimer LA system (ESI NWR UP193-FX) coupled to a quadrupole ICP-MS (Perkin Elmer DRC) | National Research Center for Geoanalysis (China) | Ablation was performed using a 40-μm spot size at 23–25 J/m2. Single spot analyses were ablated using 10 pulses/s. The ablated material was transported via a He carrier gas to a modified glass mixing bulb where the He + sample was mixed coaxially with Ar prior to the ICP torch. | USGS sulfide reference material MASS-1 (Wilson et al., 2002) | 58.786831 |  |  |  | 12.243653 | [9 empty] | 0.04392 | [5 empty] | 7246.243398 | [5 empty] | 4.548603 | [5 empty] | 97.353376 | [9 empty] | 9317.285112 |  | 3.94507 |  |  |  | 9.975598 | [7 empty] | 0.629962 | [13 empty] | 3.638498 | [9 empty] | 2.012418 | [5 empty] | 40.094599 | [17 empty] | 74.797762 | [9 empty] | 1.864418 | [13 empty] | 0.032387 |  |  |  | 0.019509 | [14 empty] | 2018 | Yuan, B. et al. (2018), Journal of Geochemical Exploration, 186, 187–201 |  | CHN
| Daliangzi |  | Basin hydrothermal | Mississippi Valley-type (MVT) | MVT zinc-lead | Pb, Zn |  | Pb, Zn | Yuan et al., 2018 |  | LA-19_4 |  | underground mine |  |  |  |  | ore material | grab | grab | mineral separate | [5 empty] | mineralisation |  |  |  | sphalerite | [6 empty] | galena, dolomite, pyrite, chalcopyrite | polished slices | LA-ICPMS | 193-nm excimer LA system (ESI NWR UP193-FX) coupled to a quadrupole ICP-MS (Perkin Elmer DRC) | National Research Center for Geoanalysis (China) | Ablation was performed using a 40-μm spot size at 23–25 J/m2. Single spot analyses were ablated using 10 pulses/s. The ablated material was transported via a He carrier gas to a modified glass mixing bulb where the He + sample was mixed coaxially with Ar prior to the ICP torch. | USGS sulfide reference material MASS-1 (Wilson et al., 2002) | 79.53569 |  |  |  | 11.580535 | [9 empty] | 0.006055 | [5 empty] | 2053.74299 | [5 empty] | 5.01663 | [5 empty] | 120.514446 | [9 empty] | 3584.680089 |  | 67.320869 |  |  |  | 34.510955 | [7 empty] | 15.251709 | [13 empty] | 0.943549 | [9 empty] | 1.303171 | [5 empty] | 27.860557 | [17 empty] | 13.752486 | [9 empty] | 19.701325 | [13 empty] | 0.078036 | [18 empty] | 2018 | Yuan, B. et al. (2018), Journal of Geochemical Exploration, 186, 187–201 |  | CHN
| Daliangzi |  | Basin hydrothermal | Mississippi Valley-type (MVT) | MVT zinc-lead | Pb, Zn |  | Pb, Zn | Yuan et al., 2018 |  | LA-19_5 |  | underground mine |  |  |  |  | ore material | grab | grab | mineral separate | [5 empty] | mineralisation |  |  |  | sphalerite | [6 empty] | galena, dolomite, pyrite, chalcopyrite | polished slices | LA-ICPMS | 193-nm excimer LA system (ESI NWR UP193-FX) coupled to a quadrupole ICP-MS (Perkin Elmer DRC) | National Research Center for Geoanalysis (China) | Ablation was performed using a 40-μm spot size at 23–25 J/m2. Single spot analyses were ablated using 10 pulses/s. The ablated material was transported via a He carrier gas to a modified glass mixing bulb where the He + sample was mixed coaxially with Ar prior to the ICP torch. | USGS sulfide reference material MASS-1 (Wilson et al., 2002) | 48.052012 |  |  |  | 1.301248 | [9 empty] | 0.013358 | [5 empty] | 1799.067326 | [5 empty] | 2.834108 | [5 empty] | 116.670285 | [9 empty] | 1756.781556 |  | 52.770719 |  |  |  | 47.158245 | [7 empty] | 12.570406 | [13 empty] | 0.812367 | [15 empty] | 13.887031 | [17 empty] | 16.328074 | [9 empty] | 1.594366 | [13 empty] | 0.042862 | [18 empty] | 2018 | Yuan, B. et al. (2018), Journal of Geochemical Exploration, 186, 187–201 |  | CHN
| Daliangzi |  | Basin hydrothermal | Mississippi Valley-type (MVT) | MVT zinc-lead | Pb, Zn |  | Pb, Zn | Yuan et al., 2018 |  | LA-20_1 |  | underground mine |  |  |  |  | ore material | grab | grab | mineral separate | [5 empty] | mineralisation |  |  |  | sphalerite | [6 empty] | galena, dolomite, pyrite, chalcopyrite | polished slices | LA-ICPMS | 193-nm excimer LA system (ESI NWR UP193-FX) coupled to a quadrupole ICP-MS (Perkin Elmer DRC) | National Research Center for Geoanalysis (China) | Ablation was performed using a 40-μm spot size at 23–25 J/m2. Single spot analyses were ablated using 10 pulses/s. The ablated material was transported via a He carrier gas to a modified glass mixing bulb where the He + sample was mixed coaxially with Ar prior to the ICP torch. | USGS sulfide reference material MASS-1 (Wilson et al., 2002) | 89.703496 |  |  |  | 39.066286 | [9 empty] | 0.033829 | [5 empty] | 7540.321711 | [5 empty] | 4.985877 | [5 empty] | 168.085938 | [9 empty] | 4776.369985 |  | 11.868847 |  |  |  | 10.187027 | [7 empty] | 0.197878 | [13 empty] | 1.85673 | [9 empty] | 8.339907 | [5 empty] | 94.470255 | [17 empty] | 150.210589 | [9 empty] | 1.03504 | [13 empty] | 0.14627 |  |  |  | 0.00173 | [14 empty] | 2018 | Yuan, B. et al. (2018), Journal of Geochemical Exploration, 186, 187–201 |  | CHN
| Daliangzi |  | Basin hydrothermal | Mississippi Valley-type (MVT) | MVT zinc-lead | Pb, Zn |  | Pb, Zn | Yuan et al., 2018 |  | LA-20_2 |  | underground mine |  |  |  |  | ore material | grab | grab | mineral separate | [5 empty] | mineralisation |  |  |  | sphalerite | [6 empty] | galena, dolomite, pyrite, chalcopyrite | polished slices | LA-ICPMS | 193-nm excimer LA system (ESI NWR UP193-FX) coupled to a quadrupole ICP-MS (Perkin Elmer DRC) | National Research Center for Geoanalysis (China) | Ablation was performed using a 40-μm spot size at 23–25 J/m2. Single spot analyses were ablated using 10 pulses/s. The ablated material was transported via a He carrier gas to a modified glass mixing bulb where the He + sample was mixed coaxially with Ar prior to the ICP torch. | USGS sulfide reference material MASS-1 (Wilson et al., 2002) | 125.896271 |  |  |  | 45.034346 | [9 empty] | 0.023738 | [5 empty] | 14478.07 | [5 empty] | 4.270863 | [5 empty] | 339.727724 | [9 empty] | 13575.65 |  | 6.043982 |  |  |  | 8.18518 | [7 empty] | 8.334141 | [13 empty] | 6.52258 | [15 empty] | 165.491129 | [17 empty] | 238.145771 | [9 empty] | 1.296443 | [13 empty] | 0.084572 | [18 empty] | 2018 | Yuan, B. et al. (2018), Journal of Geochemical Exploration, 186, 187–201 |  | CHN
| Daliangzi |  | Basin hydrothermal | Mississippi Valley-type (MVT) | MVT zinc-lead | Pb, Zn |  | Pb, Zn | Yuan et al., 2018 |  | LA-20_3 |  | underground mine |  |  |  |  | ore material | grab | grab | mineral separate | [5 empty] | mineralisation |  |  |  | sphalerite | [6 empty] | galena, dolomite, pyrite, chalcopyrite | polished slices | LA-ICPMS | 193-nm excimer LA system (ESI NWR UP193-FX) coupled to a quadrupole ICP-MS (Perkin Elmer DRC) | National Research Center for Geoanalysis (China) | Ablation was performed using a 40-μm spot size at 23–25 J/m2. Single spot analyses were ablated using 10 pulses/s. The ablated material was transported via a He carrier gas to a modified glass mixing bulb where the He + sample was mixed coaxially with Ar prior to the ICP torch. | USGS sulfide reference material MASS-1 (Wilson et al., 2002) | 61.38164 |  |  |  | 19.643662 | [9 empty] | 0.014416 | [5 empty] | 10767.49 | [5 empty] | 5.176163 | [5 empty] | 463.798019 | [9 empty] | 25370.5 |  | 14.146512 |  |  |  | 20.220287 | [7 empty] | 0.406616 | [13 empty] | 10.321572 | [9 empty] | 1.180157 | [5 empty] | 67.628402 | [17 empty] | 141.849539 | [9 empty] | 0.559614 | [32 empty] | 2018 | Yuan, B. et al. (2018), Journal of Geochemical Exploration, 186, 187–201 |  | CHN
| Daliangzi |  | Basin hydrothermal | Mississippi Valley-type (MVT) | MVT zinc-lead | Pb, Zn |  | Pb, Zn | Yuan et al., 2018 |  | LA-20_4 |  | underground mine |  |  |  |  | ore material | grab | grab | mineral separate | [5 empty] | mineralisation |  |  |  | sphalerite | [6 empty] | galena, dolomite, pyrite, chalcopyrite | polished slices | LA-ICPMS | 193-nm excimer LA system (ESI NWR UP193-FX) coupled to a quadrupole ICP-MS (Perkin Elmer DRC) | National Research Center for Geoanalysis (China) | Ablation was performed using a 40-μm spot size at 23–25 J/m2. Single spot analyses were ablated using 10 pulses/s. The ablated material was transported via a He carrier gas to a modified glass mixing bulb where the He + sample was mixed coaxially with Ar prior to the ICP torch. | USGS sulfide reference material MASS-1 (Wilson et al., 2002) | 265.82373 |  |  |  | 183.270373 | [9 empty] | 0.03181 | [5 empty] | 7497.0749 | [5 empty] | 5.895982 | [5 empty] | 1355.066736 | [9 empty] | 22364.37 |  | 24.794838 |  |  |  | 275.338028 | [7 empty] | 10.158195 | [13 empty] | 8.147699 | [9 empty] | 1.333924 | [5 empty] | 232.37953 | [17 empty] | 756.434772 | [9 empty] | 1.252235 | [13 empty] | 0.231899 | [18 empty] | 2018 | Yuan, B. et al. (2018), Journal of Geochemical Exploration, 186, 187–201 |  | CHN
| Daliangzi |  | Basin hydrothermal | Mississippi Valley-type (MVT) | MVT zinc-lead | Pb, Zn |  | Pb, Zn | Yuan et al., 2018 |  | LA-20_5 |  | underground mine |  |  |  |  | ore material | grab | grab | mineral separate | [5 empty] | mineralisation |  |  |  | sphalerite | [6 empty] | galena, dolomite, pyrite, chalcopyrite | polished slices | LA-ICPMS | 193-nm excimer LA system (ESI NWR UP193-FX) coupled to a quadrupole ICP-MS (Perkin Elmer DRC) | National Research Center for Geoanalysis (China) | Ablation was performed using a 40-μm spot size at 23–25 J/m2. Single spot analyses were ablated using 10 pulses/s. The ablated material was transported via a He carrier gas to a modified glass mixing bulb where the He + sample was mixed coaxially with Ar prior to the ICP torch. | USGS sulfide reference material MASS-1 (Wilson et al., 2002) | 236.512003 |  |  |  | 135.218362 | [9 empty] | 0.040844 | [5 empty] | 8223.62132 | [5 empty] | 6.029566 | [5 empty] | 1049.45594 | [9 empty] | 19607.14 |  | 33.050174 |  |  |  | 193.745712 | [7 empty] | 4.018109 | [13 empty] | 9.009752 | [15 empty] | 231.610697 | [17 empty] | 556.826714 | [9 empty] | 1.309898 | [13 empty] | 0.205086 |  |  |  | 0.021335 | [14 empty] | 2018 | Yuan, B. et al. (2018), Journal of Geochemical Exploration, 186, 187–201 |  | CHN
| Daliangzi |  | Basin hydrothermal | Mississippi Valley-type (MVT) | MVT zinc-lead | Pb, Zn |  | Pb, Zn | Yuan et al., 2018 |  | LA-11_1 |  | underground mine |  |  |  |  | ore material | grab | grab | mineral separate | [5 empty] | mineralisation |  |  |  | sphalerite | [6 empty] | galena, dolomite, pyrite, chalcopyrite | polished slices | LA-ICPMS | 193-nm excimer LA system (ESI NWR UP193-FX) coupled to a quadrupole ICP-MS (Perkin Elmer DRC) | National Research Center for Geoanalysis (China) | Ablation was performed using a 40-μm spot size at 23–25 J/m2. Single spot analyses were ablated using 10 pulses/s. The ablated material was transported via a He carrier gas to a modified glass mixing bulb where the He + sample was mixed coaxially with Ar prior to the ICP torch. | USGS sulfide reference material MASS-1 (Wilson et al., 2002) | 33.261603 |  |  |  | 7.537439 | [9 empty] | 0.07352 | [5 empty] | 1981.664972 | [5 empty] | 1.875951 | [5 empty] | 86.906869 | [9 empty] | 14684.69 |  | 4.893617 |  |  |  | 64.706839 | [7 empty] | 0.134546 | [13 empty] | 7.331776 | [15 empty] | 33.19433 | [17 empty] | 6.076657 | [9 empty] | 0.664559 | [13 empty] | 0.096681 |  |  |  | 0.022104 | [14 empty] | 2018 | Yuan, B. et al. (2018), Journal of Geochemical Exploration, 186, 187–201 |  | CHN
| Daliangzi |  | Basin hydrothermal | Mississippi Valley-type (MVT) | MVT zinc-lead | Pb, Zn |  | Pb, Zn | Yuan et al., 2018 |  | LA-11_2 |  | underground mine |  |  |  |  | ore material | grab | grab | mineral separate | [5 empty] | mineralisation |  |  |  | sphalerite | [6 empty] | galena, dolomite, pyrite, chalcopyrite | polished slices | LA-ICPMS | 193-nm excimer LA system (ESI NWR UP193-FX) coupled to a quadrupole ICP-MS (Perkin Elmer DRC) | National Research Center for Geoanalysis (China) | Ablation was performed using a 40-μm spot size at 23–25 J/m2. Single spot analyses were ablated using 10 pulses/s. The ablated material was transported via a He carrier gas to a modified glass mixing bulb where the He + sample was mixed coaxially with Ar prior to the ICP torch. | USGS sulfide reference material MASS-1 (Wilson et al., 2002) | 62.035147 |  |  |  | 28.763934 | [9 empty] | 0.053434 | [5 empty] | 1841.353097 | [5 empty] | 3.711537 | [5 empty] | 322.140688 | [9 empty] | 7508.607383 |  | 29.869131 |  |  |  | 29.186792 | [7 empty] | 5.393358 | [13 empty] | 7.511491 | [9 empty] | 10.763651 | [5 empty] | 46.937205 | [17 empty] | 12.90677 | [9 empty] | 24.669903 | [13 empty] | 0.531263 |  |  |  | 0.037577 | [14 empty] | 2018 | Yuan, B. et al. (2018), Journal of Geochemical Exploration, 186, 187–201 |  | CHN
| Daliangzi |  | Basin hydrothermal | Mississippi Valley-type (MVT) | MVT zinc-lead | Pb, Zn |  | Pb, Zn | Yuan et al., 2018 |  | LA-11_3 |  | underground mine |  |  |  |  | ore material | grab | grab | mineral separate | [5 empty] | mineralisation |  |  |  | sphalerite | [6 empty] | galena, dolomite, pyrite, chalcopyrite | polished slices | LA-ICPMS | 193-nm excimer LA system (ESI NWR UP193-FX) coupled to a quadrupole ICP-MS (Perkin Elmer DRC) | National Research Center for Geoanalysis (China) | Ablation was performed using a 40-μm spot size at 23–25 J/m2. Single spot analyses were ablated using 10 pulses/s. The ablated material was transported via a He carrier gas to a modified glass mixing bulb where the He + sample was mixed coaxially with Ar prior to the ICP torch. | USGS sulfide reference material MASS-1 (Wilson et al., 2002) | 15.136384 |  |  |  | 22.795874 | [9 empty] | 0.056317 | [5 empty] | 2833.146623 | [5 empty] | 1.147482 | [5 empty] | 20.854573 | [9 empty] | 6475.489127 |  | 1.788496 |  |  |  | 3.364602 | [7 empty] | 0.0148 | [13 empty] | 5.231903 | [9 empty] | 0.711362 | [5 empty] | 26.02497 | [17 empty] | 2.083535 | [9 empty] | 0.719243 | [13 empty] | 0.127626 | [18 empty] | 2018 | Yuan, B. et al. (2018), Journal of Geochemical Exploration, 186, 187–201 |  | CHN
| Daliangzi |  | Basin hydrothermal | Mississippi Valley-type (MVT) | MVT zinc-lead | Pb, Zn |  | Pb, Zn | Yuan et al., 2018 |  | LA-11_4 |  | underground mine |  |  |  |  | ore material | grab | grab | mineral separate | [5 empty] | mineralisation |  |  |  | sphalerite | [6 empty] | galena, dolomite, pyrite, chalcopyrite | polished slices | LA-ICPMS | 193-nm excimer LA system (ESI NWR UP193-FX) coupled to a quadrupole ICP-MS (Perkin Elmer DRC) | National Research Center for Geoanalysis (China) | Ablation was performed using a 40-μm spot size at 23–25 J/m2. Single spot analyses were ablated using 10 pulses/s. The ablated material was transported via a He carrier gas to a modified glass mixing bulb where the He + sample was mixed coaxially with Ar prior to the ICP torch. | USGS sulfide reference material MASS-1 (Wilson et al., 2002) | 23.228343 |  |  |  | 3.644265 | [9 empty] | 0.066023 | [5 empty] | 1143.637884 | [5 empty] | 5.348189 | [5 empty] | 110.423523 | [9 empty] | 30780.2 |  | 0.987949 |  |  |  | 86.330245 | [7 empty] | 0.041036 | [13 empty] | 15.415085 | [9 empty] | 0.786708 | [5 empty] | 2058.548191 | [17 empty] | 5.668215 | [9 empty] | 0.589598 | [13 empty] | 0.221904 |  |  |  | 0.014512 | [14 empty] | 2018 | Yuan, B. et al. (2018), Journal of Geochemical Exploration, 186, 187–201 |  | CHN
| Daliangzi |  | Basin hydrothermal | Mississippi Valley-type (MVT) | MVT zinc-lead | Pb, Zn |  | Pb, Zn | Yuan et al., 2018 |  | LA-11_5 |  | underground mine |  |  |  |  | ore material | grab | grab | mineral separate | [5 empty] | mineralisation |  |  |  | sphalerite | [6 empty] | galena, dolomite, pyrite, chalcopyrite | polished slices | LA-ICPMS | 193-nm excimer LA system (ESI NWR UP193-FX) coupled to a quadrupole ICP-MS (Perkin Elmer DRC) | National Research Center for Geoanalysis (China) | Ablation was performed using a 40-μm spot size at 23–25 J/m2. Single spot analyses were ablated using 10 pulses/s. The ablated material was transported via a He carrier gas to a modified glass mixing bulb where the He + sample was mixed coaxially with Ar prior to the ICP torch. | USGS sulfide reference material MASS-1 (Wilson et al., 2002) | 17.67353 |  |  |  | 18.269375 | [9 empty] | 0.274473 | [5 empty] | 1749.093234 | [5 empty] | 4.227616 | [5 empty] | 27.69718 | [9 empty] | 10471.49 |  | 1.020625 |  |  |  | 6.319801 | [21 empty] | 4.956085 | [15 empty] | 6774.372641 | [17 empty] | 3.182004 | [9 empty] | 0.819191 | [13 empty] | 0.252081 |  |  |  | 0.006055 | [14 empty] | 2018 | Yuan, B. et al. (2018), Journal of Geochemical Exploration, 186, 187–201 |  | CHN
| Daliangzi |  | Basin hydrothermal | Mississippi Valley-type (MVT) | MVT zinc-lead | Pb, Zn |  | Pb, Zn | Yuan et al., 2018 |  | LA-12_1 |  | underground mine |  |  |  |  | ore material | grab | grab | mineral separate | [5 empty] | mineralisation |  |  |  | sphalerite | [6 empty] | galena, dolomite, pyrite, chalcopyrite | polished slices | LA-ICPMS | 193-nm excimer LA system (ESI NWR UP193-FX) coupled to a quadrupole ICP-MS (Perkin Elmer DRC) | National Research Center for Geoanalysis (China) | Ablation was performed using a 40-μm spot size at 23–25 J/m2. Single spot analyses were ablated using 10 pulses/s. The ablated material was transported via a He carrier gas to a modified glass mixing bulb where the He + sample was mixed coaxially with Ar prior to the ICP torch. | USGS sulfide reference material MASS-1 (Wilson et al., 2002) | 84.091021 |  |  |  | 66.590478 | [9 empty] | 0.017299 | [5 empty] | 1302.209523 | [5 empty] | 3.227173 | [5 empty] | 6971.38589 | [9 empty] | 35722.83 |  | 8.576323 |  |  |  | 305.322484 | [7 empty] | 0.295232 | [13 empty] | 33.722902 | [15 empty] | 97.44948 | [17 empty] | 154.343062 | [9 empty] | 1.384859 | [13 empty] | 1.526132 |  |  |  | 0.028543 | [14 empty] | 2018 | Yuan, B. et al. (2018), Journal of Geochemical Exploration, 186, 187–201 |  | CHN
| Daliangzi |  | Basin hydrothermal | Mississippi Valley-type (MVT) | MVT zinc-lead | Pb, Zn |  | Pb, Zn | Yuan et al., 2018 |  | LA-12_2 |  | underground mine |  |  |  |  | ore material | grab | grab | mineral separate | [5 empty] | mineralisation |  |  |  | sphalerite | [6 empty] | galena, dolomite, pyrite, chalcopyrite | polished slices | LA-ICPMS | 193-nm excimer LA system (ESI NWR UP193-FX) coupled to a quadrupole ICP-MS (Perkin Elmer DRC) | National Research Center for Geoanalysis (China) | Ablation was performed using a 40-μm spot size at 23–25 J/m2. Single spot analyses were ablated using 10 pulses/s. The ablated material was transported via a He carrier gas to a modified glass mixing bulb where the He + sample was mixed coaxially with Ar prior to the ICP torch. | USGS sulfide reference material MASS-1 (Wilson et al., 2002) | 7.296217 |  |  |  | 3.225251 | [9 empty] | 0.050262 | [5 empty] | 1191.689896 | [5 empty] | 1.323352 | [5 empty] | 80.102704 | [9 empty] | 6320.761648 |  | 7.147256 |  |  |  | 18.855609 | [7 empty] | 10.110143 | [13 empty] | 2.461224 | [15 empty] | 6.075696 | [17 empty] | 27.879777 | [9 empty] | 5.380864 | [13 empty] | 0.07967 |  |  |  | 0.04834 | [14 empty] | 2018 | Yuan, B. et al. (2018), Journal of Geochemical Exploration, 186, 187–201 |  | CHN
| Daliangzi |  | Basin hydrothermal | Mississippi Valley-type (MVT) | MVT zinc-lead | Pb, Zn |  | Pb, Zn | Yuan et al., 2018 |  | LA-12_3 |  | underground mine |  |  |  |  | ore material | grab | grab | mineral separate | [5 empty] | mineralisation |  |  |  | sphalerite | [6 empty] | galena, dolomite, pyrite, chalcopyrite | polished slices | LA-ICPMS | 193-nm excimer LA system (ESI NWR UP193-FX) coupled to a quadrupole ICP-MS (Perkin Elmer DRC) | National Research Center for Geoanalysis (China) | Ablation was performed using a 40-μm spot size at 23–25 J/m2. Single spot analyses were ablated using 10 pulses/s. The ablated material was transported via a He carrier gas to a modified glass mixing bulb where the He + sample was mixed coaxially with Ar prior to the ICP torch. | USGS sulfide reference material MASS-1 (Wilson et al., 2002) | 15.136384 |  |  |  | 22.795874 | [9 empty] | 0.056317 | [5 empty] | 2833.146623 | [5 empty] | 1.147482 | [5 empty] | 20.854573 | [9 empty] | 6475.489127 |  | 1.788496 |  |  |  | 3.364602 | [7 empty] | 0.0148 | [13 empty] | 5.231903 | [9 empty] | 0.711362 | [5 empty] | 26.02497 | [17 empty] | 2.083535 | [9 empty] | 0.719243 | [13 empty] | 0.127626 | [18 empty] | 2018 | Yuan, B. et al. (2018), Journal of Geochemical Exploration, 186, 187–201 |  | CHN
| Daliangzi |  | Basin hydrothermal | Mississippi Valley-type (MVT) | MVT zinc-lead | Pb, Zn |  | Pb, Zn | Yuan et al., 2018 |  | LA-12_4 |  | underground mine |  |  |  |  | ore material | grab | grab | mineral separate | [5 empty] | mineralisation |  |  |  | sphalerite | [6 empty] | galena, dolomite, pyrite, chalcopyrite | polished slices | LA-ICPMS | 193-nm excimer LA system (ESI NWR UP193-FX) coupled to a quadrupole ICP-MS (Perkin Elmer DRC) | National Research Center for Geoanalysis (China) | Ablation was performed using a 40-μm spot size at 23–25 J/m2. Single spot analyses were ablated using 10 pulses/s. The ablated material was transported via a He carrier gas to a modified glass mixing bulb where the He + sample was mixed coaxially with Ar prior to the ICP torch. | USGS sulfide reference material MASS-1 (Wilson et al., 2002) | 9.946766 |  |  |  | 3.414576 | [9 empty] | 0.009514 | [5 empty] | 2071.041714 | [5 empty] | 2.79951 | [5 empty] | 832.741367 | [9 empty] | 14061.94 |  | 38.307064 |  |  |  | 77.709714 | [7 empty] | 0.2442 | [13 empty] | 7.342347 | [15 empty] | 4.55437 | [17 empty] | 9.169285 | [9 empty] | 0.465816 | [32 empty] | 2018 | Yuan, B. et al. (2018), Journal of Geochemical Exploration, 186, 187–201 |  | CHN
| Daliangzi |  | Basin hydrothermal | Mississippi Valley-type (MVT) | MVT zinc-lead | Pb, Zn |  | Pb, Zn | Yuan et al., 2018 |  | LA-12_5 |  | underground mine |  |  |  |  | ore material | grab | grab | mineral separate | [5 empty] | mineralisation |  |  |  | sphalerite | [6 empty] | galena, dolomite, pyrite, chalcopyrite | polished slices | LA-ICPMS | 193-nm excimer LA system (ESI NWR UP193-FX) coupled to a quadrupole ICP-MS (Perkin Elmer DRC) | National Research Center for Geoanalysis (China) | Ablation was performed using a 40-μm spot size at 23–25 J/m2. Single spot analyses were ablated using 10 pulses/s. The ablated material was transported via a He carrier gas to a modified glass mixing bulb where the He + sample was mixed coaxially with Ar prior to the ICP torch. | USGS sulfide reference material MASS-1 (Wilson et al., 2002) | 19.316909 |  |  |  | 4.313149 | [9 empty] | 0.015473 | [5 empty] | 869.357 | [5 empty] | 2.336289 | [5 empty] | 1928.807759 | [9 empty] | 26050.92 |  | 2.603458 |  |  |  | 328.195241 | [7 empty] | 5.771047 | [13 empty] | 12.868329 | [9 empty] | 2.092185 | [5 empty] | 82.486084 | [17 empty] | 30.138222 | [9 empty] | 3.670213 | [13 empty] | 0.845812 |  |  |  | 0.020374 | [14 empty] | 2018 | Yuan, B. et al. (2018), Journal of Geochemical Exploration, 186, 187–201 |  | CHN
| Daliangzi |  | Basin hydrothermal | Mississippi Valley-type (MVT) | MVT zinc-lead | Pb, Zn |  | Pb, Zn | Yuan et al., 2018 |  | LA-13_1 |  | underground mine |  |  |  |  | ore material | grab | grab | mineral separate | [5 empty] | mineralisation |  |  |  | sphalerite | [6 empty] | galena, dolomite, pyrite, chalcopyrite | polished slices | LA-ICPMS | 193-nm excimer LA system (ESI NWR UP193-FX) coupled to a quadrupole ICP-MS (Perkin Elmer DRC) | National Research Center for Geoanalysis (China) | Ablation was performed using a 40-μm spot size at 23–25 J/m2. Single spot analyses were ablated using 10 pulses/s. The ablated material was transported via a He carrier gas to a modified glass mixing bulb where the He + sample was mixed coaxially with Ar prior to the ICP torch. | USGS sulfide reference material MASS-1 (Wilson et al., 2002) | 22.603666 |  |  |  | 13.464174 | [9 empty] | 0.024122 | [5 empty] | 2069.119633 | [5 empty] | 1.269534 | [5 empty] | 7992.971663 | [9 empty] | 11060.61 |  | 59.363456 |  |  |  | 55.740334 | [7 empty] | 5.831592 | [13 empty] | 7.969907 | [15 empty] | 82.111278 | [17 empty] | 80.035431 | [9 empty] | 6.851256 | [13 empty] | 0.242567 | [18 empty] | 2018 | Yuan, B. et al. (2018), Journal of Geochemical Exploration, 186, 187–201 |  | CHN
| Daliangzi |  | Basin hydrothermal | Mississippi Valley-type (MVT) | MVT zinc-lead | Pb, Zn |  | Pb, Zn | Yuan et al., 2018 |  | LA-13_2 |  | underground mine |  |  |  |  | ore material | grab | grab | mineral separate | [5 empty] | mineralisation |  |  |  | sphalerite | [6 empty] | galena, dolomite, pyrite, chalcopyrite | polished slices | LA-ICPMS | 193-nm excimer LA system (ESI NWR UP193-FX) coupled to a quadrupole ICP-MS (Perkin Elmer DRC) | National Research Center for Geoanalysis (China) | Ablation was performed using a 40-μm spot size at 23–25 J/m2. Single spot analyses were ablated using 10 pulses/s. The ablated material was transported via a He carrier gas to a modified glass mixing bulb where the He + sample was mixed coaxially with Ar prior to the ICP torch. | USGS sulfide reference material MASS-1 (Wilson et al., 2002) | 27.139776 |  |  |  | 50.377729 | [9 empty] | 0.038057 | [5 empty] | 4500.551437 | [5 empty] | 2.57751 | [5 empty] | 8664.73879 | [9 empty] | 12896.19896 |  | 2.924445 |  |  |  | 154.631374 | [7 empty] | 0.367982 | [13 empty] | 6.959853 | [15 empty] | 20.998729 | [17 empty] | 63.390214 | [9 empty] | 0.710017 | [13 empty] | 0.220174 | [18 empty] | 2018 | Yuan, B. et al. (2018), Journal of Geochemical Exploration, 186, 187–201 |  | CHN
| Daliangzi |  | Basin hydrothermal | Mississippi Valley-type (MVT) | MVT zinc-lead | Pb, Zn |  | Pb, Zn | Yuan et al., 2018 |  | LA-13_3 |  | underground mine |  |  |  |  | ore material | grab | grab | mineral separate | [5 empty] | mineralisation |  |  |  | sphalerite | [6 empty] | galena, dolomite, pyrite, chalcopyrite | polished slices | LA-ICPMS | 193-nm excimer LA system (ESI NWR UP193-FX) coupled to a quadrupole ICP-MS (Perkin Elmer DRC) | National Research Center for Geoanalysis (China) | Ablation was performed using a 40-μm spot size at 23–25 J/m2. Single spot analyses were ablated using 10 pulses/s. The ablated material was transported via a He carrier gas to a modified glass mixing bulb where the He + sample was mixed coaxially with Ar prior to the ICP torch. | USGS sulfide reference material MASS-1 (Wilson et al., 2002) | 17.385218 |  |  |  | 12.877939 | [9 empty] | 0.02047 | [5 empty] | 2588.081362 | [5 empty] | 2.433354 | [5 empty] | 15113.31879 | [9 empty] | 17710.05 |  | 1.947068 |  |  |  | 240.163956 | [7 empty] | 0.39172 | [13 empty] | 12.522354 | [15 empty] | 63.380604 | [17 empty] | 39.950443 | [9 empty] | 3.043614 | [13 empty] | 0.323774 |  |  |  | 0.008169 | [14 empty] | 2018 | Yuan, B. et al. (2018), Journal of Geochemical Exploration, 186, 187–201 |  | CHN
| Daliangzi |  | Basin hydrothermal | Mississippi Valley-type (MVT) | MVT zinc-lead | Pb, Zn |  | Pb, Zn | Yuan et al., 2018 |  | LA-13_4 |  | underground mine |  |  |  |  | ore material | grab | grab | mineral separate | [5 empty] | mineralisation |  |  |  | sphalerite | [6 empty] | galena, dolomite, pyrite, chalcopyrite | polished slices | LA-ICPMS | 193-nm excimer LA system (ESI NWR UP193-FX) coupled to a quadrupole ICP-MS (Perkin Elmer DRC) | National Research Center for Geoanalysis (China) | Ablation was performed using a 40-μm spot size at 23–25 J/m2. Single spot analyses were ablated using 10 pulses/s. The ablated material was transported via a He carrier gas to a modified glass mixing bulb where the He + sample was mixed coaxially with Ar prior to the ICP torch. | USGS sulfide reference material MASS-1 (Wilson et al., 2002) | 26.418996 |  |  |  | 19.903143 | [9 empty] | 0.041133 | [5 empty] | 1932.65192 | [5 empty] | 1.512677 | [5 empty] | 8106.374411 | [9 empty] | 11586.3 |  | 86.176478 |  |  |  | 86.138037 | [7 empty] | 1.299326 | [13 empty] | 3.717304 | [15 empty] | 40.238755 | [17 empty] | 145.789804 | [9 empty] | 3.773044 | [13 empty] | 0.33473 |  |  |  | 0.006823 | [14 empty] | 2018 | Yuan, B. et al. (2018), Journal of Geochemical Exploration, 186, 187–201 |  | CHN
| Daliangzi |  | Basin hydrothermal | Mississippi Valley-type (MVT) | MVT zinc-lead | Pb, Zn |  | Pb, Zn | Yuan et al., 2018 |  | LA-13_5 |  | underground mine |  |  |  |  | ore material | grab | grab | mineral separate | [5 empty] | mineralisation |  |  |  | sphalerite | [6 empty] | galena, dolomite, pyrite, chalcopyrite | polished slices | LA-ICPMS | 193-nm excimer LA system (ESI NWR UP193-FX) coupled to a quadrupole ICP-MS (Perkin Elmer DRC) | National Research Center for Geoanalysis (China) | Ablation was performed using a 40-μm spot size at 23–25 J/m2. Single spot analyses were ablated using 10 pulses/s. The ablated material was transported via a He carrier gas to a modified glass mixing bulb where the He + sample was mixed coaxially with Ar prior to the ICP torch. | USGS sulfide reference material MASS-1 (Wilson et al., 2002) | 16.885477 |  |  |  | 47.475388 | [9 empty] | 0.08832 | [5 empty] | 3944.109139 | [5 empty] | 2.404523 | [5 empty] | 4031.5638 | [9 empty] | 11110.59 |  | 9.716117 |  |  |  | 155.784623 | [7 empty] | 1.50595 | [13 empty] | 6.234268 | [15 empty] | 1575.144951 | [17 empty] | 131.950825 | [9 empty] | 6.22658 | [13 empty] | 0.276011 | [18 empty] | 2018 | Yuan, B. et al. (2018), Journal of Geochemical Exploration, 186, 187–201 |  | CHN