## Sheet1
Uploaded | deposit_name | deposit_local_id | deposit_environment | deposit_group | deposit_type | primary_commodities | secondary_commodities | all_commodities | deposit_source | sample_uid | sample_name | sample_local_id | feature_type | feature_name | feature_uid | top_depth_m | bottom_depth_m | sample_deposit_relation | sample_type | sampling_method | material_class | material_class_comments | province | strat_unit_name | strat_unit_uid | strat_grouping | earth_material_group | earth_material_qualifier | earth_material | metamorphic_grade | mineral | paragenetic_stage | mode_of_occurrence | texture | color | alteration | sample_description | associated_minerals | sample_preparation | analytical_method | instrument_type_model | laboratory_location/if reported | operating_conditions/if reported | standards_used/if reported | ag_ppm | ag_detection_limit | al_ppm | al_detection_limit | as_ppm | as_detection_limit | au_ppm | au_detection_limit | b_ppm | b_detection_limit | ba_ppm | ba_detection_limit | be_ppm | be_detection_limit | bi_ppm | bi_detection_limit | br_ppm | br_detection_limit | ca_ppm | ca_detection_limit | cd_ppm | cd_detection_limit | ce_ppm | ce_detection_limit | cl_ppm | cl_detection_limit | co_ppm | co_detection_limit | cr_ppm | cr_detection_limit | cs_ppm | cs_detection_limit | cu_ppm | cu_detection_limit | dy_ppm | dy_detection_limit | er_ppm | er_detection_limit | eu_ppm | eu_detection_limit | f_ppm | f_detection_limit | fe_ppm | fe_detection_limit | ga_ppm | ga_detection_limit | gd_ppm | gd_detection_limit | ge_ppm | ge_detection_limit | hf_ppm | hf_detection_limit | hg_ppm | hg_detection_limit | ho_ppm | ho_detection_limit | in_ppm | in_detection_limit | ir_ppm | ir_detection_limit | k_ppm | k_detection_limit | la_ppm | la_detection_limit | li_ppm | li_detection_limit | lu_ppm | lu_detection_limit | mg_ppm | mg_detection_limit | mn_ppm | mn_detection_limit | mo_ppm | mo_detection_limit | na_ppm | na_detection_limit | nb_ppm | nb_detection_limit | nd_ppm | nd_detection_limit | ni_ppm | ni_detection_limit | os_ppm | os_detection_limit | p_ppm | p_detection_limit | pb_ppm | pb_detection_limit | pd_ppm | pd_detection_limit | pr_ppm | pr_detection_limit | pt_ppm | pt_detection_limit | rb_ppm | rb_detection_limit | re_ppm | re_detection_limit | rh_ppm | rh_detection_limit | ru_ppm | ru_detection_limit | s_ppm | s_detection_limit | sb_ppm | sb_detection_limit | sc_ppm | sc_detection_limit | se_ppm | se_detection_limit | si_ppm | si_detection_limit | sm_ppm | sm_detection_limit | sn_ppm | sn_detection_limit | sr_ppm | sr_detection_limit | ta_ppm | ta_detection_limit | tb_ppm | tb_detection_limit | te_ppm | te_detection_limit | th_ppm | th_detection_limit | ti_ppm | ti_detection_limit | tl_ppm | tl_detection_limit | tm_ppm | tm_detection_limit | u_ppm | u_detection_limit | v_ppm | v_detection_limit | w_ppm | w_detection_limit | y_ppm | y_detection_limit | yb_ppm | yb_detection_limit | zn_ppm | zn_detection_limit | zr_ppm | zr_detection_limit | analysis_datetime | publication_date | sample_source | submitter | country | state | deposit_longitude_wgs84 | deposit_latitude_wgs84 | sample_longitude_wgs84 | sample_latitude_wgs84 | sample_easting | sample_northing | sample_utm_zone | sample_location_description | location_source | location_accuracy | comments | last_update
| Bayan qagan dongshan Sn-Pb-Zn-Ag deposit |  | Magmatic hydrothermal | Skarn | Sn-Ag-base metal | Sn, Pb, Zn, Ag |  | Sn, Pb, Zn, Ag | Zhang et al., 2022 |  | BY-B4-1 | [6 empty] | ore material | polished section | grab | mineral separate | [5 empty] | mineralisation |  |  |  | sphalerite | [6 empty] | tetrahedrite, galena, jamesonite, pyrite, arsenopyrite |  | LA-ICPMS, EMPA, MC-ICPMS |  |  |  |  | 0 | [13 empty] | 0 | [5 empty] | 0 | [5 empty] | 0.1 | [5 empty] | 0 | [9 empty] | 0 | [27 empty] | 11.88 | [9 empty] | 0 | [21 empty] | 0.03 |  | 34.22 |  |  |  | 53.37 | [5 empty] | 0.05 | [7 empty] | 0 | [24 empty] | 2022 | P. Zhang et al. (2022), Ore Geology Reviews, 150, 105124 |  | CHN | Inner Mongolia
| Bayan qagan dongshan Sn-Pb-Zn-Ag deposit |  | Magmatic hydrothermal | Skarn | Sn-Ag-base metal | Sn, Pb, Zn, Ag |  | Sn, Pb, Zn, Ag | Zhang et al., 2022 |  | BY-B4-2 | [6 empty] | ore material | polished section | grab | mineral separate | [5 empty] | mineralisation |  |  |  | sphalerite | [6 empty] | tetrahedrite, galena, jamesonite, pyrite, arsenopyrite |  | LA-ICPMS, EMPA, MC-ICPMS |  |  |  |  | 0.03 | [13 empty] | 0 | [5 empty] | 0.04 | [5 empty] | 0 | [5 empty] | 0.04 | [9 empty] | 0.04 | [27 empty] | 11.79 | [9 empty] | 0 | [21 empty] | 0.09 |  | 34.48 |  |  |  | 53.4 | [5 empty] | 0.1 | [7 empty] | 0 | [24 empty] | 2022 | P. Zhang et al. (2022), Ore Geology Reviews, 150, 105124 |  | CHN | Inner Mongolia
| Bayan qagan dongshan Sn-Pb-Zn-Ag deposit |  | Magmatic hydrothermal | Skarn | Sn-Ag-base metal | Sn, Pb, Zn, Ag |  | Sn, Pb, Zn, Ag | Zhang et al., 2022 |  | BY-B4-3 | [6 empty] | ore material | polished section | grab | mineral separate | [5 empty] | mineralisation |  |  |  | sphalerite | [6 empty] | tetrahedrite, galena, jamesonite, pyrite, arsenopyrite |  | LA-ICPMS, EMPA, MC-ICPMS |  |  |  |  | 0 | [13 empty] | 0 | [5 empty] | 0.06 | [5 empty] | 0.04 | [5 empty] | 0.02 | [9 empty] | 0 | [27 empty] | 11.69 | [9 empty] | 0.05 | [21 empty] | 0.1 |  | 33.99 |  |  |  | 53.31 | [5 empty] | 0.1 | [7 empty] | 0 | [24 empty] | 2022 | P. Zhang et al. (2022), Ore Geology Reviews, 150, 105124 |  | CHN | Inner Mongolia
| Bayan qagan dongshan Sn-Pb-Zn-Ag deposit |  | Magmatic hydrothermal | Skarn | Sn-Ag-base metal | Sn, Pb, Zn, Ag |  | Sn, Pb, Zn, Ag | Zhang et al., 2022 |  | BY-B4-4 | [6 empty] | ore material | polished section | grab | mineral separate | [5 empty] | mineralisation |  |  |  | sphalerite | [6 empty] | tetrahedrite, galena, jamesonite, pyrite, arsenopyrite |  | LA-ICPMS, EMPA, MC-ICPMS |  |  |  |  | 0 | [13 empty] | 0 | [5 empty] | 0.06 | [5 empty] | 0.12 | [5 empty] | 0 | [9 empty] | 0 | [27 empty] | 11.87 | [9 empty] | 0.01 | [21 empty] | 0.08 |  | 34.69 |  |  |  | 53.04 | [5 empty] | 0.09 | [7 empty] | 0.03 | [24 empty] | 2022 | P. Zhang et al. (2022), Ore Geology Reviews, 150, 105124 |  | CHN | Inner Mongolia
| Bayan qagan dongshan Sn-Pb-Zn-Ag deposit |  | Magmatic hydrothermal | Skarn | Sn-Ag-base metal | Sn, Pb, Zn, Ag |  | Sn, Pb, Zn, Ag | Zhang et al., 2022 |  | BY-B4-5 | [6 empty] | ore material | polished section | grab | mineral separate | [5 empty] | mineralisation |  |  |  | sphalerite | [6 empty] | tetrahedrite, galena, jamesonite, pyrite, arsenopyrite |  | LA-ICPMS, EMPA, MC-ICPMS |  |  |  |  | 0 | [13 empty] | 0 | [5 empty] | 0.04 | [5 empty] | 0.26 | [5 empty] | 0.03 | [9 empty] | 0 | [27 empty] | 11.76 | [9 empty] | 0 | [21 empty] | 0.12 |  | 33.86 |  |  |  | 53.57 | [5 empty] | 0.05 | [7 empty] | 0 | [24 empty] | 2022 | P. Zhang et al. (2022), Ore Geology Reviews, 150, 105124 |  | CHN | Inner Mongolia
| Bayan qagan dongshan Sn-Pb-Zn-Ag deposit |  | Magmatic hydrothermal | Skarn | Sn-Ag-base metal | Sn, Pb, Zn, Ag |  | Sn, Pb, Zn, Ag | Zhang et al., 2022 |  | BY-B4-6 | [6 empty] | ore material | polished section | grab | mineral separate | [5 empty] | mineralisation |  |  |  | sphalerite | [6 empty] | tetrahedrite, galena, jamesonite, pyrite, arsenopyrite |  | LA-ICPMS, EMPA, MC-ICPMS |  |  |  |  | 0.16 | [13 empty] | 0 | [5 empty] | 0.04 | [5 empty] | 0.32 | [5 empty] | 0 | [9 empty] | 0 | [27 empty] | 11.59 | [9 empty] | 0.01 | [21 empty] | 0.11 |  | 33.04 |  |  |  | 54.91 | [5 empty] | 0.05 | [7 empty] | 0 | [24 empty] | 2022 | P. Zhang et al. (2022), Ore Geology Reviews, 150, 105124 |  | CHN | Inner Mongolia
| Bayan qagan dongshan Sn-Pb-Zn-Ag deposit |  | Magmatic hydrothermal | Skarn | Sn-Ag-base metal | Sn, Pb, Zn, Ag |  | Sn, Pb, Zn, Ag | Zhang et al., 2022 |  | BY-B4-7 | [6 empty] | ore material | polished section | grab | mineral separate | [5 empty] | mineralisation |  |  |  | sphalerite | [6 empty] | tetrahedrite, galena, jamesonite, pyrite, arsenopyrite |  | LA-ICPMS, EMPA, MC-ICPMS |  |  |  |  | 0.01 | [13 empty] | 0 | [5 empty] | 0.02 | [5 empty] | 0.17 | [5 empty] | 0 | [9 empty] | 0.04 | [27 empty] | 11.24 | [9 empty] | 0.06 | [21 empty] | 0.05 |  | 33.76 |  |  |  | 54.91 | [5 empty] | 0.08 | [7 empty] | 0 | [24 empty] | 2022 | P. Zhang et al. (2022), Ore Geology Reviews, 150, 105124 |  | CHN | Inner Mongolia
| Bayan qagan dongshan Sn-Pb-Zn-Ag deposit |  | Magmatic hydrothermal | Skarn | Sn-Ag-base metal | Sn, Pb, Zn, Ag |  | Sn, Pb, Zn, Ag | Zhang et al., 2022 |  | BY-B4-8 | [6 empty] | ore material | polished section | grab | mineral separate | [5 empty] | mineralisation |  |  |  | sphalerite | [6 empty] | tetrahedrite, galena, jamesonite, pyrite, arsenopyrite |  | LA-ICPMS, EMPA, MC-ICPMS |  |  |  |  | 0.01 | [13 empty] | 0 | [5 empty] | 0.01 | [5 empty] | 0.16 | [5 empty] | 0.03 | [9 empty] | 0 | [27 empty] | 11.37 | [9 empty] | 0 | [21 empty] | 0.07 |  | 34.05 |  |  |  | 54.19 | [5 empty] | 0.07 | [7 empty] | 0 | [24 empty] | 2022 | P. Zhang et al. (2022), Ore Geology Reviews, 150, 105124 |  | CHN | Inner Mongolia
| Bayan qagan dongshan Sn-Pb-Zn-Ag deposit |  | Magmatic hydrothermal | Skarn | Sn-Ag-base metal | Sn, Pb, Zn, Ag |  | Sn, Pb, Zn, Ag | Zhang et al., 2022 |  | BY-B7-1 | [6 empty] | ore material | polished section | grab | mineral separate | [5 empty] | mineralisation |  |  |  | sphalerite | [6 empty] | tetrahedrite, galena, jamesonite, pyrite, arsenopyrite |  | LA-ICPMS, EMPA, MC-ICPMS |  |  |  |  | 0 | [13 empty] | 0 | [5 empty] | 0 | [5 empty] | 0 | [5 empty] | 0 | [9 empty] | 0 | [27 empty] | 11.38 | [9 empty] | 0 | [21 empty] | 0.26 |  | 34.42 |  |  |  | 53.73 | [5 empty] | 0.1 | [7 empty] | 0.01 | [24 empty] | 2022 | P. Zhang et al. (2022), Ore Geology Reviews, 150, 105124 |  | CHN | Inner Mongolia
| Bayan qagan dongshan Sn-Pb-Zn-Ag deposit |  | Magmatic hydrothermal | Skarn | Sn-Ag-base metal | Sn, Pb, Zn, Ag |  | Sn, Pb, Zn, Ag | Zhang et al., 2022 |  | BY-B8-1 | [6 empty] | ore material | polished section | grab | mineral separate | [5 empty] | mineralisation |  |  |  | sphalerite | [6 empty] | tetrahedrite, galena, jamesonite, pyrite, arsenopyrite |  | LA-ICPMS, EMPA, MC-ICPMS |  |  |  |  | 0 | [13 empty] | 0 | [5 empty] | 0 | [5 empty] | 0.07 | [5 empty] | 0.29 | [9 empty] | 0 | [27 empty] | 8.02 | [9 empty] | 4.4 | [21 empty] | 0.06 |  | 34.73 |  |  |  | 53.88 | [5 empty] | 0.13 | [7 empty] | 0 | [24 empty] | 2022 | P. Zhang et al. (2022), Ore Geology Reviews, 150, 105124 |  | CHN | Inner Mongolia
| Bayan qagan dongshan Sn-Pb-Zn-Ag deposit |  | Magmatic hydrothermal | Skarn | Sn-Ag-base metal | Sn, Pb, Zn, Ag |  | Sn, Pb, Zn, Ag | Zhang et al., 2022 |  | BY-B8-2 | [6 empty] | ore material | polished section | grab | mineral separate | [5 empty] | mineralisation |  |  |  | sphalerite | [6 empty] | tetrahedrite, galena, jamesonite, pyrite, arsenopyrite |  | LA-ICPMS, EMPA, MC-ICPMS |  |  |  |  | 0.06 | [13 empty] | 0 | [5 empty] | 0 | [5 empty] | 0 | [5 empty] | 0 | [9 empty] | 0 | [27 empty] | 11.97 | [9 empty] | 0.07 | [21 empty] | 0.06 |  | 34.71 |  |  |  | 52.3 | [5 empty] | 0.09 | [7 empty] | 0 | [24 empty] | 2022 | P. Zhang et al. (2022), Ore Geology Reviews, 150, 105124 |  | CHN | Inner Mongolia
| Bayan qagan dongshan Sn-Pb-Zn-Ag deposit |  | Magmatic hydrothermal | Skarn | Sn-Ag-base metal | Sn, Pb, Zn, Ag |  | Sn, Pb, Zn, Ag | Zhang et al., 2022 |  | BY-B8-3 | [6 empty] | ore material | polished section | grab | mineral separate | [5 empty] | mineralisation |  |  |  | sphalerite | [6 empty] | tetrahedrite, galena, jamesonite, pyrite, arsenopyrite |  | LA-ICPMS, EMPA, MC-ICPMS |  |  |  |  | 0.05 | [13 empty] | 0 | [5 empty] | 0 | [5 empty] | 0.31 | [5 empty] | 0 | [9 empty] | 0 | [27 empty] | 12.08 | [9 empty] | 0.08 | [21 empty] | 0.02 |  | 34.46 |  |  |  | 52.78 | [5 empty] | 0.06 | [7 empty] | 0 | [24 empty] | 2022 | P. Zhang et al. (2022), Ore Geology Reviews, 150, 105124 |  | CHN | Inner Mongolia
| Bayan qagan dongshan Sn-Pb-Zn-Ag deposit |  | Magmatic hydrothermal | Skarn | Sn-Ag-base metal | Sn, Pb, Zn, Ag |  | Sn, Pb, Zn, Ag | Zhang et al., 2022 |  | BY-B8-4 | [6 empty] | ore material | polished section | grab | mineral separate | [5 empty] | mineralisation |  |  |  | sphalerite | [6 empty] | tetrahedrite, galena, jamesonite, pyrite, arsenopyrite |  | LA-ICPMS, EMPA, MC-ICPMS |  |  |  |  | 0 | [13 empty] | 0 | [5 empty] | 0.01 | [5 empty] | 0 | [5 empty] | 0 | [9 empty] | 0 | [27 empty] | 12.18 | [9 empty] | 0.03 | [21 empty] | 0.04 |  | 34.51 |  |  |  | 52.88 | [5 empty] | 0.11 | [7 empty] | 0.02 | [24 empty] | 2022 | P. Zhang et al. (2022), Ore Geology Reviews, 150, 105124 |  | CHN | Inner Mongolia
| Bayan qagan dongshan Sn-Pb-Zn-Ag deposit |  | Magmatic hydrothermal | Skarn | Sn-Ag-base metal | Sn, Pb, Zn, Ag |  | Sn, Pb, Zn, Ag | Zhang et al., 2022 |  | BY-B8-5 | [6 empty] | ore material | polished section | grab | mineral separate | [5 empty] | mineralisation |  |  |  | sphalerite | [6 empty] | tetrahedrite, galena, jamesonite, pyrite, arsenopyrite |  | LA-ICPMS, EMPA, MC-ICPMS |  |  |  |  | 0.07 | [13 empty] | 0 | [5 empty] | 0 | [5 empty] | 0 | [5 empty] | 0 | [9 empty] | 0 | [27 empty] | 12.15 | [9 empty] | 0.01 | [21 empty] | 0.04 |  | 33.4 |  |  |  | 52.8 | [5 empty] | 0.16 | [7 empty] | 0 | [24 empty] | 2022 | P. Zhang et al. (2022), Ore Geology Reviews, 150, 105124 |  | CHN | Inner Mongolia
| Bayan qagan dongshan Sn-Pb-Zn-Ag deposit |  | Magmatic hydrothermal | Skarn | Sn-Ag-base metal | Sn, Pb, Zn, Ag |  | Sn, Pb, Zn, Ag | Zhang et al., 2022 |  | BY-B8-6 | [6 empty] | ore material | polished section | grab | mineral separate | [5 empty] | mineralisation |  |  |  | sphalerite | [6 empty] | tetrahedrite, galena, jamesonite, pyrite, arsenopyrite |  | LA-ICPMS, EMPA, MC-ICPMS |  |  |  |  | 0.01 | [13 empty] | 0 | [5 empty] | 0 | [5 empty] | 0 | [5 empty] | 0 | [9 empty] | 0 | [27 empty] | 11.92 | [9 empty] | 0.03 | [21 empty] | 0 |  | 34.21 |  |  |  | 51.88 | [5 empty] | 0.1 | [7 empty] | 0 | [24 empty] | 2022 | P. Zhang et al. (2022), Ore Geology Reviews, 150, 105124 |  | CHN | Inner Mongolia
| Bayan qagan dongshan Sn-Pb-Zn-Ag deposit |  | Magmatic hydrothermal | Skarn | Sn-Ag-base metal | Sn, Pb, Zn, Ag |  | Sn, Pb, Zn, Ag | Zhang et al., 2022 |  | BY-B9-1-2 | [6 empty] | ore material | polished section | grab | mineral separate | [5 empty] | mineralisation |  |  |  | sphalerite | [6 empty] | tetrahedrite, galena, jamesonite, pyrite, arsenopyrite |  | LA-ICPMS, EMPA, MC-ICPMS |  |  |  |  | 0.01 | [13 empty] | 0 | [5 empty] | 0 | [5 empty] | 0.09 | [5 empty] | 0.04 | [9 empty] | 0.02 | [27 empty] | 6.91 | [9 empty] | 0.12 | [21 empty] | 0.06 |  | 33.86 |  |  |  | 58.6 | [5 empty] | 0.09 | [7 empty] | 0 | [24 empty] | 2022 | P. Zhang et al. (2022), Ore Geology Reviews, 150, 105124 |  | CHN | Inner Mongolia
| Bayan qagan dongshan Sn-Pb-Zn-Ag deposit |  | Magmatic hydrothermal | Skarn | Sn-Ag-base metal | Sn, Pb, Zn, Ag |  | Sn, Pb, Zn, Ag | Zhang et al., 2022 |  | BY-B9-1-3 | [6 empty] | ore material | polished section | grab | mineral separate | [5 empty] | mineralisation |  |  |  | sphalerite | [6 empty] | tetrahedrite, galena, jamesonite, pyrite, arsenopyrite |  | LA-ICPMS, EMPA, MC-ICPMS |  |  |  |  | 0 | [13 empty] | 0 | [5 empty] | 0.04 | [5 empty] | 0 | [5 empty] | 0.02 | [9 empty] | 0 | [27 empty] | 9.49 | [9 empty] | 0.03 | [21 empty] | 0.04 |  | 33.95 |  |  |  | 55.92 | [5 empty] | 0.09 | [7 empty] | 0.02 | [24 empty] | 2022 | P. Zhang et al. (2022), Ore Geology Reviews, 150, 105124 |  | CHN | Inner Mongolia
| Bayan qagan dongshan Sn-Pb-Zn-Ag deposit |  | Magmatic hydrothermal | Skarn | Sn-Ag-base metal | Sn, Pb, Zn, Ag |  | Sn, Pb, Zn, Ag | Zhang et al., 2022 |  | BY-B9-1-4 | [6 empty] | ore material | polished section | grab | mineral separate | [5 empty] | mineralisation |  |  |  | sphalerite | [6 empty] | tetrahedrite, galena, jamesonite, pyrite, arsenopyrite |  | LA-ICPMS, EMPA, MC-ICPMS |  |  |  |  | 0 | [13 empty] | 0 | [5 empty] | 0 | [5 empty] | 0 | [5 empty] | 0 | [9 empty] | 0 | [27 empty] | 7.98 | [9 empty] | 3.33 | [21 empty] | 0.03 |  | 34.32 |  |  |  | 54.27 | [5 empty] | 0.11 | [7 empty] | 0 | [24 empty] | 2022 | P. Zhang et al. (2022), Ore Geology Reviews, 150, 105124 |  | CHN | Inner Mongolia
| Bayan qagan dongshan Sn-Pb-Zn-Ag deposit |  | Magmatic hydrothermal | Skarn | Sn-Ag-base metal | Sn, Pb, Zn, Ag |  | Sn, Pb, Zn, Ag | Zhang et al., 2022 |  | BY-B9-1-5 | [6 empty] | ore material | polished section | grab | mineral separate | [5 empty] | mineralisation |  |  |  | sphalerite | [6 empty] | tetrahedrite, galena, jamesonite, pyrite, arsenopyrite |  | LA-ICPMS, EMPA, MC-ICPMS |  |  |  |  | 0 | [13 empty] | 0 | [5 empty] | 0.01 | [5 empty] | 0 | [5 empty] | 0 | [9 empty] | 0 | [27 empty] | 7.35 | [9 empty] | 0.31 | [21 empty] | 0.02 |  | 34.23 |  |  |  | 57.06 | [5 empty] | 0.08 | [7 empty] | 0 | [24 empty] | 2022 | P. Zhang et al. (2022), Ore Geology Reviews, 150, 105124 |  | CHN | Inner Mongolia
| Bayan qagan dongshan Sn-Pb-Zn-Ag deposit |  | Magmatic hydrothermal | Skarn | Sn-Ag-base metal | Sn, Pb, Zn, Ag |  | Sn, Pb, Zn, Ag | Zhang et al., 2022 |  | BY-B9-1-6 | [6 empty] | ore material | polished section | grab | mineral separate | [5 empty] | mineralisation |  |  |  | sphalerite | [6 empty] | tetrahedrite, galena, jamesonite, pyrite, arsenopyrite |  | LA-ICPMS, EMPA, MC-ICPMS |  |  |  |  | 0 | [13 empty] | 0 | [5 empty] | 0 | [5 empty] | 0 | [5 empty] | 0.02 | [9 empty] | 0 | [27 empty] | 6.17 | [9 empty] | 0.1 | [21 empty] | 0.03 |  | 33.63 |  |  |  | 59.19 | [5 empty] | 0.08 | [7 empty] | 0.02 | [24 empty] | 2022 | P. Zhang et al. (2022), Ore Geology Reviews, 150, 105124 |  | CHN | Inner Mongolia
| Bayan qagan dongshan Sn-Pb-Zn-Ag deposit |  | Magmatic hydrothermal | Skarn | Sn-Ag-base metal | Sn, Pb, Zn, Ag |  | Sn, Pb, Zn, Ag | Zhang et al., 2022 |  | BY-B9-1-7 | [6 empty] | ore material | polished section | grab | mineral separate | [5 empty] | mineralisation |  |  |  | sphalerite | [6 empty] | tetrahedrite, galena, jamesonite, pyrite, arsenopyrite |  | LA-ICPMS, EMPA, MC-ICPMS |  |  |  |  | 0 | [13 empty] | 0 | [5 empty] | 0 | [5 empty] | 0.15 | [5 empty] | 0 | [9 empty] | 0.01 | [27 empty] | 6.35 | [9 empty] | 0.13 | [21 empty] | 0.03 |  | 33.72 |  |  |  | 59.09 | [5 empty] | 0.09 | [7 empty] | 0 | [24 empty] | 2022 | P. Zhang et al. (2022), Ore Geology Reviews, 150, 105124 |  | CHN | Inner Mongolia
| Bayan qagan dongshan Sn-Pb-Zn-Ag deposit |  | Magmatic hydrothermal | Skarn | Sn-Ag-base metal | Sn, Pb, Zn, Ag |  | Sn, Pb, Zn, Ag | Zhang et al., 2022 |  | BY-B9-1-8 | [6 empty] | ore material | polished section | grab | mineral separate | [5 empty] | mineralisation |  |  |  | sphalerite | [6 empty] | tetrahedrite, galena, jamesonite, pyrite, arsenopyrite |  | LA-ICPMS, EMPA, MC-ICPMS |  |  |  |  | 0.04 | [13 empty] | 0 | [5 empty] | 0.05 | [5 empty] | 0 | [5 empty] | 0 | [9 empty] | 0 | [27 empty] | 9.69 | [9 empty] | 0.04 | [21 empty] | 0.02 |  | 34.01 |  |  |  | 55.3 | [5 empty] | 0.11 | [7 empty] | 0 | [24 empty] | 2022 | P. Zhang et al. (2022), Ore Geology Reviews, 150, 105124 |  | CHN | Inner Mongolia
| Bayan qagan dongshan Sn-Pb-Zn-Ag deposit |  | Magmatic hydrothermal | Skarn | Sn-Ag-base metal | Sn, Pb, Zn, Ag |  | Sn, Pb, Zn, Ag | Zhang et al., 2022 |  | BY-B19-1 | [6 empty] | ore material | polished section | grab | mineral separate | [5 empty] | mineralisation |  |  |  | sphalerite | [6 empty] | tetrahedrite, galena, jamesonite, pyrite, arsenopyrite |  | LA-ICPMS, EMPA, MC-ICPMS |  |  |  |  | 0 | [13 empty] | 0 | [5 empty] | 0 | [5 empty] | 0.21 | [5 empty] | 0 | [9 empty] | 0.02 | [27 empty] | 7.47 | [9 empty] | 0.32 | [21 empty] | 0.07 |  | 34.3 |  |  |  | 57.32 | [5 empty] | 0.05 | [7 empty] | 0.02 | [24 empty] | 2022 | P. Zhang et al. (2022), Ore Geology Reviews, 150, 105124 |  | CHN | Inner Mongolia
| Bayan qagan dongshan Sn-Pb-Zn-Ag deposit |  | Magmatic hydrothermal | Skarn | Sn-Ag-base metal | Sn, Pb, Zn, Ag |  | Sn, Pb, Zn, Ag | Zhang et al., 2022 |  | BY-B19-2 | [6 empty] | ore material | polished section | grab | mineral separate | [5 empty] | mineralisation |  |  |  | sphalerite | [6 empty] | tetrahedrite, galena, jamesonite, pyrite, arsenopyrite |  | LA-ICPMS, EMPA, MC-ICPMS |  |  |  |  | 0 | [13 empty] | 0 | [5 empty] | 0 | [5 empty] | 0.03 | [5 empty] | 0 | [9 empty] | 0 | [27 empty] | 7.83 | [9 empty] | 0.25 | [21 empty] | 0.07 |  | 34.65 |  |  |  | 56.59 | [5 empty] | 0.1 | [7 empty] | 0 | [24 empty] | 2022 | P. Zhang et al. (2022), Ore Geology Reviews, 150, 105124 |  | CHN | Inner Mongolia
| Bayan qagan dongshan Sn-Pb-Zn-Ag deposit |  | Magmatic hydrothermal | Skarn | Sn-Ag-base metal | Sn, Pb, Zn, Ag |  | Sn, Pb, Zn, Ag | Zhang et al., 2022 |  | BY-B19-3 | [6 empty] | ore material | polished section | grab | mineral separate | [5 empty] | mineralisation |  |  |  | sphalerite | [6 empty] | tetrahedrite, galena, jamesonite, pyrite, arsenopyrite |  | LA-ICPMS, EMPA, MC-ICPMS |  |  |  |  | 0 | [13 empty] | 0 | [5 empty] | 0 | [5 empty] | 0.1 | [5 empty] | 0 | [9 empty] | 0 | [27 empty] | 8.93 | [9 empty] | 0.16 | [21 empty] | 0.05 |  | 34.53 |  |  |  | 55.9 | [5 empty] | 0.08 | [7 empty] | 0.02 | [24 empty] | 2022 | P. Zhang et al. (2022), Ore Geology Reviews, 150, 105124 |  | CHN | Inner Mongolia
| Bayan qagan dongshan Sn-Pb-Zn-Ag deposit |  | Magmatic hydrothermal | Skarn | Sn-Ag-base metal | Sn, Pb, Zn, Ag |  | Sn, Pb, Zn, Ag | Zhang et al., 2022 |  | BY-B19-4 | [6 empty] | ore material | polished section | grab | mineral separate | [5 empty] | mineralisation |  |  |  | sphalerite | [6 empty] | tetrahedrite, galena, jamesonite, pyrite, arsenopyrite |  | LA-ICPMS, EMPA, MC-ICPMS |  |  |  |  | 0 | [13 empty] | 0 | [5 empty] | 0 | [5 empty] | 0.23 | [5 empty] | 0.17 | [9 empty] | 0.02 | [27 empty] | 3.46 | [9 empty] | 2.34 | [21 empty] | 0.02 |  | 33.69 |  |  |  | 59.53 | [5 empty] | 0.06 | [7 empty] | 0 | [24 empty] | 2022 | P. Zhang et al. (2022), Ore Geology Reviews, 150, 105124 |  | CHN | Inner Mongolia
| Bayan qagan dongshan Sn-Pb-Zn-Ag deposit |  | Magmatic hydrothermal | Skarn | Sn-Ag-base metal | Sn, Pb, Zn, Ag |  | Sn, Pb, Zn, Ag | Zhang et al., 2022 |  | BY-B19-5 | [6 empty] | ore material | polished section | grab | mineral separate | [5 empty] | mineralisation |  |  |  | sphalerite | [6 empty] | tetrahedrite, galena, jamesonite, pyrite, arsenopyrite |  | LA-ICPMS, EMPA, MC-ICPMS |  |  |  |  | 0 | [13 empty] | 0 | [5 empty] | 0 | [5 empty] | 0 | [5 empty] | 0 | [9 empty] | 0 | [27 empty] | 5.98 | [9 empty] | 4.75 | [21 empty] | 0.06 |  | 33.83 |  |  |  | 56.73 | [5 empty] | 0.04 | [7 empty] | 0.01 | [24 empty] | 2022 | P. Zhang et al. (2022), Ore Geology Reviews, 150, 105124 |  | CHN | Inner Mongolia
| Bayan qagan dongshan Sn-Pb-Zn-Ag deposit |  | Magmatic hydrothermal | Skarn | Sn-Ag-base metal | Sn, Pb, Zn, Ag |  | Sn, Pb, Zn, Ag | Zhang et al., 2022 |  | BY-B19-6 | [6 empty] | ore material | polished section | grab | mineral separate | [5 empty] | mineralisation |  |  |  | sphalerite | [6 empty] | tetrahedrite, galena, jamesonite, pyrite, arsenopyrite |  | LA-ICPMS, EMPA, MC-ICPMS |  |  |  |  | 0.02 | [13 empty] | 0 | [5 empty] | 0 | [5 empty] | 0.14 | [5 empty] | 0 | [9 empty] | 0 | [27 empty] | 9.27 | [9 empty] | 0.06 | [21 empty] | 0.03 |  | 34.64 |  |  |  | 55.02 | [5 empty] | 0.11 | [7 empty] | 0.02 | [24 empty] | 2022 | P. Zhang et al. (2022), Ore Geology Reviews, 150, 105124 |  | CHN | Inner Mongolia
| Bayan qagan dongshan Sn-Pb-Zn-Ag deposit |  | Magmatic hydrothermal | Skarn | Sn-Ag-base metal | Sn, Pb, Zn, Ag |  | Sn, Pb, Zn, Ag | Zhang et al., 2022 |  | BY-B37-1 | [6 empty] | ore material | polished section | grab | mineral separate | [5 empty] | mineralisation |  |  |  | sphalerite | [6 empty] | tetrahedrite, galena, jamesonite, pyrite, arsenopyrite |  | LA-ICPMS, EMPA, MC-ICPMS |  |  |  |  | 0.02 | [13 empty] | 0 | [5 empty] | 0 | [5 empty] | 0.02 | [5 empty] | 0.05 | [9 empty] | 0 | [27 empty] | 7.63 | [9 empty] | 0.3 | [21 empty] | 0.06 |  | 34.23 |  |  |  | 57.12 | [5 empty] | 0.1 | [7 empty] | 0 | [24 empty] | 2022 | P. Zhang et al. (2022), Ore Geology Reviews, 150, 105124 |  | CHN | Inner Mongolia
| Bayan qagan dongshan Sn-Pb-Zn-Ag deposit |  | Magmatic hydrothermal | Skarn | Sn-Ag-base metal | Sn, Pb, Zn, Ag |  | Sn, Pb, Zn, Ag | Zhang et al., 2022 |  | BY-B37-2 | [6 empty] | ore material | polished section | grab | mineral separate | [5 empty] | mineralisation |  |  |  | sphalerite | [6 empty] | tetrahedrite, galena, jamesonite, pyrite, arsenopyrite |  | LA-ICPMS, EMPA, MC-ICPMS |  |  |  |  | 0 | [13 empty] | 0 | [5 empty] | 0.02 | [5 empty] | 0 | [5 empty] | 0.05 | [9 empty] | 0 | [27 empty] | 7.06 | [9 empty] | 0.09 | [21 empty] | 0.03 |  | 34.1 |  |  |  | 58.5 | [5 empty] | 0.05 | [7 empty] | 0 | [24 empty] | 2022 | P. Zhang et al. (2022), Ore Geology Reviews, 150, 105124 |  | CHN | Inner Mongolia
| Bayan qagan dongshan Sn-Pb-Zn-Ag deposit |  | Magmatic hydrothermal | Skarn | Sn-Ag-base metal | Sn, Pb, Zn, Ag |  | Sn, Pb, Zn, Ag | Zhang et al., 2022 |  | BY-B37-3 | [6 empty] | ore material | polished section | grab | mineral separate | [5 empty] | mineralisation |  |  |  | sphalerite | [6 empty] | tetrahedrite, galena, jamesonite, pyrite, arsenopyrite |  | LA-ICPMS, EMPA, MC-ICPMS |  |  |  |  | 0 | [13 empty] | 0 | [5 empty] | 0 | [5 empty] | 0 | [5 empty] | 0 | [9 empty] | 0 | [27 empty] | 7.02 | [9 empty] | 0.22 | [21 empty] | 0.05 |  | 34.03 |  |  |  | 58.21 | [5 empty] | 0.09 | [7 empty] | 0.01 | [24 empty] | 2022 | P. Zhang et al. (2022), Ore Geology Reviews, 150, 105124 |  | CHN | Inner Mongolia
| Bayan qagan dongshan Sn-Pb-Zn-Ag deposit |  | Magmatic hydrothermal | Skarn | Sn-Ag-base metal | Sn, Pb, Zn, Ag |  | Sn, Pb, Zn, Ag | Zhang et al., 2022 |  | BY-B37-4 | [6 empty] | ore material | polished section | grab | mineral separate | [5 empty] | mineralisation |  |  |  | sphalerite | [6 empty] | tetrahedrite, galena, jamesonite, pyrite, arsenopyrite |  | LA-ICPMS, EMPA, MC-ICPMS |  |  |  |  | 0 | [13 empty] | 0 | [5 empty] | 0 | [5 empty] | 0.38 | [5 empty] | 0.03 | [9 empty] | 0.03 | [27 empty] | 6.79 | [9 empty] | 0.2 | [21 empty] | 0.07 |  | 32.59 |  |  |  | 58.82 | [5 empty] | 0.08 | [7 empty] | 0.01 | [24 empty] | 2022 | P. Zhang et al. (2022), Ore Geology Reviews, 150, 105124 |  | CHN | Inner Mongolia
| Bayan qagan dongshan Sn-Pb-Zn-Ag deposit |  | Magmatic hydrothermal | Skarn | Sn-Ag-base metal | Sn, Pb, Zn, Ag |  | Sn, Pb, Zn, Ag | Zhang et al., 2022 |  | BY-B37-5 | [6 empty] | ore material | polished section | grab | mineral separate | [5 empty] | mineralisation |  |  |  | sphalerite | [6 empty] | tetrahedrite, galena, jamesonite, pyrite, arsenopyrite |  | LA-ICPMS, EMPA, MC-ICPMS |  |  |  |  | 0.04 | [13 empty] | 0 | [5 empty] | 0 | [5 empty] | 0.1 | [5 empty] | 0 | [9 empty] | 0 | [27 empty] | 6.67 | [9 empty] | 0.25 | [21 empty] | 0.05 |  | 34.12 |  |  |  | 58.99 | [5 empty] | 0.07 | [7 empty] | 0 | [24 empty] | 2022 | P. Zhang et al. (2022), Ore Geology Reviews, 150, 105124 |  | CHN | Inner Mongolia
| Bayan qagan dongshan Sn-Pb-Zn-Ag deposit |  | Magmatic hydrothermal | Skarn | Sn-Ag-base metal | Sn, Pb, Zn, Ag |  | Sn, Pb, Zn, Ag | Zhang et al., 2022 |  | BY-B37-6 | [6 empty] | ore material | polished section | grab | mineral separate | [5 empty] | mineralisation |  |  |  | sphalerite | [6 empty] | tetrahedrite, galena, jamesonite, pyrite, arsenopyrite |  | LA-ICPMS, EMPA, MC-ICPMS |  |  |  |  | 0.04 | [13 empty] | 0 | [5 empty] | 0 | [5 empty] | 0 | [5 empty] | 0.01 | [9 empty] | 0 | [27 empty] | 4.65 | [9 empty] | 1.15 | [21 empty] | 0.07 |  | 33.63 |  |  |  | 59.8 | [5 empty] | 0.1 | [7 empty] | 0 | [24 empty] | 2022 | P. Zhang et al. (2022), Ore Geology Reviews, 150, 105124 |  | CHN | Inner Mongolia
| Bayan qagan dongshan Sn-Pb-Zn-Ag deposit |  | Magmatic hydrothermal | Skarn | Sn-Ag-base metal | Sn, Pb, Zn, Ag |  | Sn, Pb, Zn, Ag | Zhang et al., 2022 |  | BY-B37-7 | [6 empty] | ore material | polished section | grab | mineral separate | [5 empty] | mineralisation |  |  |  | sphalerite | [6 empty] | tetrahedrite, galena, jamesonite, pyrite, arsenopyrite |  | LA-ICPMS, EMPA, MC-ICPMS |  |  |  |  | 0 | [13 empty] | 0 | [5 empty] | 0.01 | [5 empty] | 0 | [5 empty] | 0 | [9 empty] | 0 | [27 empty] | 5.67 | [9 empty] | 1.13 | [21 empty] | 0.05 |  | 34.18 |  |  |  | 59.35 | [5 empty] | 0.02 | [7 empty] | 0 | [24 empty] | 2022 | P. Zhang et al. (2022), Ore Geology Reviews, 150, 105124 |  | CHN | Inner Mongolia
| Bayan qagan dongshan Sn-Pb-Zn-Ag deposit |  | Magmatic hydrothermal | Skarn | Sn-Ag-base metal | Sn, Pb, Zn, Ag |  | Sn, Pb, Zn, Ag | Zhang et al., 2022 |  | BY-B37-8 | [6 empty] | ore material | polished section | grab | mineral separate | [5 empty] | mineralisation |  |  |  | sphalerite | [6 empty] | tetrahedrite, galena, jamesonite, pyrite, arsenopyrite |  | LA-ICPMS, EMPA, MC-ICPMS |  |  |  |  | 0 | [13 empty] | 0 | [5 empty] | 0 | [5 empty] | 0 | [5 empty] | 0 | [9 empty] | 0.02 | [27 empty] | 6.48 | [9 empty] | 0.4 | [21 empty] | 0.02 |  | 34.18 |  |  |  | 58.3 | [5 empty] | 0.05 | [7 empty] | 0 | [24 empty] | 2022 | P. Zhang et al. (2022), Ore Geology Reviews, 150, 105124 |  | CHN | Inner Mongolia
| Bayan qagan dongshan Sn-Pb-Zn-Ag deposit |  | Magmatic hydrothermal | Skarn | Sn-Ag-base metal | Sn, Pb, Zn, Ag |  | Sn, Pb, Zn, Ag | Zhang et al., 2022 |  | BY-B37-9 | [6 empty] | ore material | polished section | grab | mineral separate | [5 empty] | mineralisation |  |  |  | sphalerite | [6 empty] | tetrahedrite, galena, jamesonite, pyrite, arsenopyrite |  | LA-ICPMS, EMPA, MC-ICPMS |  |  |  |  | 0 | [13 empty] | 0 | [5 empty] | 0 | [5 empty] | 0 | [5 empty] | 0.16 | [9 empty] | 0.01 | [27 empty] | 5.51 | [9 empty] | 3.59 | [21 empty] | 0.05 |  | 33.39 |  |  |  | 57.06 | [5 empty] | 0.16 | [7 empty] | 0 | [24 empty] | 2022 | P. Zhang et al. (2022), Ore Geology Reviews, 150, 105124 |  | CHN | Inner Mongolia
| Bayan qagan dongshan Sn-Pb-Zn-Ag deposit |  | Magmatic hydrothermal | Skarn | Sn-Ag-base metal | Sn, Pb, Zn, Ag |  | Sn, Pb, Zn, Ag | Zhang et al., 2022 |  | BY-B9-2-1 | [6 empty] | ore material | polished section | grab | mineral separate | [5 empty] | mineralisation |  |  |  | sphalerite | [6 empty] | tetrahedrite, galena, jamesonite, pyrite, arsenopyrite |  | LA-ICPMS, EMPA, MC-ICPMS |  |  |  |  | 0 | [13 empty] | 0 | [5 empty] | 0.03 | [5 empty] | 0 | [5 empty] | 0 | [9 empty] | 0 | [27 empty] | 0.03 | [9 empty] | 0.96 | [21 empty] | 0 |  | 33.6 |  |  |  | 65.37 | [5 empty] | 0.03 | [7 empty] | 0 | [24 empty] | 2022 | P. Zhang et al. (2022), Ore Geology Reviews, 150, 105124 |  | CHN | Inner Mongolia
| Bayan qagan dongshan Sn-Pb-Zn-Ag deposit |  | Magmatic hydrothermal | Skarn | Sn-Ag-base metal | Sn, Pb, Zn, Ag |  | Sn, Pb, Zn, Ag | Zhang et al., 2022 |  | BY-B9-2-2 | [6 empty] | ore material | polished section | grab | mineral separate | [5 empty] | mineralisation |  |  |  | sphalerite | [6 empty] | tetrahedrite, galena, jamesonite, pyrite, arsenopyrite |  | LA-ICPMS, EMPA, MC-ICPMS |  |  |  |  | 0.03 | [13 empty] | 0.01 | [5 empty] | 0 | [5 empty] | 0 | [5 empty] | 0 | [9 empty] | 0 | [27 empty] | 0.04 | [9 empty] | 2.05 | [21 empty] | 0 |  | 33.27 |  |  |  | 61.57 | [5 empty] | 0.02 | [7 empty] | 0.04 | [24 empty] | 2022 | P. Zhang et al. (2022), Ore Geology Reviews, 150, 105124 |  | CHN | Inner Mongolia
| Bayan qagan dongshan Sn-Pb-Zn-Ag deposit |  | Magmatic hydrothermal | Skarn | Sn-Ag-base metal | Sn, Pb, Zn, Ag |  | Sn, Pb, Zn, Ag | Zhang et al., 2022 |  | BY-B9-2-3 | [6 empty] | ore material | polished section | grab | mineral separate | [5 empty] | mineralisation |  |  |  | sphalerite | [6 empty] | tetrahedrite, galena, jamesonite, pyrite, arsenopyrite |  | LA-ICPMS, EMPA, MC-ICPMS |  |  |  |  | 0 | [13 empty] | 0 | [5 empty] | 0 | [5 empty] | 0 | [5 empty] | 0 | [9 empty] | 0 | [27 empty] | 0.18 | [9 empty] | 1.94 | [21 empty] | 0.03 |  | 33.21 |  |  |  | 62.49 | [5 empty] | 0 | [7 empty] | 0 | [24 empty] | 2022 | P. Zhang et al. (2022), Ore Geology Reviews, 150, 105124 |  | CHN | Inner Mongolia
| Bayan qagan dongshan Sn-Pb-Zn-Ag deposit |  | Magmatic hydrothermal | Skarn | Sn-Ag-base metal | Sn, Pb, Zn, Ag |  | Sn, Pb, Zn, Ag | Zhang et al., 2022 |  | BY-B9-2-4 | [6 empty] | ore material | polished section | grab | mineral separate | [5 empty] | mineralisation |  |  |  | sphalerite | [6 empty] | tetrahedrite, galena, jamesonite, pyrite, arsenopyrite |  | LA-ICPMS, EMPA, MC-ICPMS |  |  |  |  | 0 | [13 empty] | 0 | [5 empty] | 0 | [5 empty] | 0 | [5 empty] | 0 | [9 empty] | 0.01 | [27 empty] | 0.06 | [9 empty] | 0.48 | [21 empty] | 0 |  | 33.36 |  |  |  | 65.64 | [5 empty] | 0 | [7 empty] | 0 | [24 empty] | 2022 | P. Zhang et al. (2022), Ore Geology Reviews, 150, 105124 |  | CHN | Inner Mongolia
| Bayan qagan dongshan Sn-Pb-Zn-Ag deposit |  | Magmatic hydrothermal | Skarn | Sn-Ag-base metal | Sn, Pb, Zn, Ag |  | Sn, Pb, Zn, Ag | Zhang et al., 2022 |  | BY-B9-2-5 | [6 empty] | ore material | polished section | grab | mineral separate | [5 empty] | mineralisation |  |  |  | sphalerite | [6 empty] | tetrahedrite, galena, jamesonite, pyrite, arsenopyrite |  | LA-ICPMS, EMPA, MC-ICPMS |  |  |  |  | 0 | [13 empty] | 0 | [5 empty] | 0.02 | [5 empty] | 0 | [5 empty] | 0 | [9 empty] | 0 | [27 empty] | 0.07 | [9 empty] | 0.41 | [21 empty] | 0 |  | 33.61 |  |  |  | 64.77 | [5 empty] | 0 | [7 empty] | 0 | [24 empty] | 2022 | P. Zhang et al. (2022), Ore Geology Reviews, 150, 105124 |  | CHN | Inner Mongolia
| Bayan qagan dongshan Sn-Pb-Zn-Ag deposit |  | Magmatic hydrothermal | Skarn | Sn-Ag-base metal | Sn, Pb, Zn, Ag |  | Sn, Pb, Zn, Ag | Zhang et al., 2022 |  | BY-B9-2-6 | [6 empty] | ore material | polished section | grab | mineral separate | [5 empty] | mineralisation |  |  |  | sphalerite | [6 empty] | tetrahedrite, galena, jamesonite, pyrite, arsenopyrite |  | LA-ICPMS, EMPA, MC-ICPMS |  |  |  |  | 0.02 | [13 empty] | 0 | [5 empty] | 0 | [5 empty] | 0 | [5 empty] | 0.01 | [9 empty] | 0 | [27 empty] | 0.12 | [9 empty] | 0.13 | [21 empty] | 0.01 |  | 33.4 |  |  |  | 67.48 | [5 empty] | 0.01 | [7 empty] | 0.01 | [24 empty] | 2022 | P. Zhang et al. (2022), Ore Geology Reviews, 150, 105124 |  | CHN | Inner Mongolia
| Bayan qagan dongshan Sn-Pb-Zn-Ag deposit |  | Magmatic hydrothermal | Skarn | Sn-Ag-base metal | Sn, Pb, Zn, Ag |  | Sn, Pb, Zn, Ag | Zhang et al., 2022 |  | BY-B4-L_1 | BY-B4-L_1-1 | [5 empty] | ore material | polished section | grab | mineral separate | [5 empty] | mineralisation |  |  |  | sphalerite | [6 empty] | tetrahedrite, galena, jamesonite, pyrite, arsenopyrite |  | LA-ICPMS, EMPA, MC-ICPMS |  |  |  |  | 5.5 | [13 empty] | 0.7 | [5 empty] | 1.96 | [11 empty] | 1064 | [11 empty] | 0.39 |  |  |  | 881 | [7 empty] | 7.4 | [29 empty] | 106.7 | [17 empty] | 104.8 |  |  |  | 3.2 | [5 empty] | 3328 | [7 empty] | 0.1 | [24 empty] | 2022 | P. Zhang et al. (2022), Ore Geology Reviews, 150, 105124 |  | CHN | Inner Mongolia
| Bayan qagan dongshan Sn-Pb-Zn-Ag deposit |  | Magmatic hydrothermal | Skarn | Sn-Ag-base metal | Sn, Pb, Zn, Ag |  | Sn, Pb, Zn, Ag | Zhang et al., 2022 |  | BY-B4-L_2 | BY-B4-L_2-1 | [5 empty] | ore material | polished section | grab | mineral separate | [5 empty] | mineralisation |  |  |  | sphalerite | [6 empty] | tetrahedrite, galena, jamesonite, pyrite, arsenopyrite |  | LA-ICPMS, EMPA, MC-ICPMS |  |  |  |  | 3.1 | [13 empty] | 0.6 | [5 empty] | 1.38 | [11 empty] | 1383.4 | [11 empty] | 0.47 |  |  |  | 387 | [7 empty] | 4.9 | [29 empty] | 152.84 | [17 empty] | 120.1 |  |  |  | 2.9 | [5 empty] | 3254 | [7 empty] | 0.2 | [24 empty] | 2022 | P. Zhang et al. (2022), Ore Geology Reviews, 150, 105124 |  | CHN | Inner Mongolia
| Bayan qagan dongshan Sn-Pb-Zn-Ag deposit |  | Magmatic hydrothermal | Skarn | Sn-Ag-base metal | Sn, Pb, Zn, Ag |  | Sn, Pb, Zn, Ag | Zhang et al., 2022 |  | BY-B4-L_3 | BY-B4-L_3-1 | [5 empty] | ore material | polished section | grab | mineral separate | [5 empty] | mineralisation |  |  |  | sphalerite | [6 empty] | tetrahedrite, galena, jamesonite, pyrite, arsenopyrite |  | LA-ICPMS, EMPA, MC-ICPMS |  |  |  |  | 5.1 | [13 empty] | 0.3 | [5 empty] | 1.63 | [11 empty] | 1303.3 | [11 empty] | 0.48 |  |  |  | 1142 | [7 empty] | 14.3 | [29 empty] | 157.66 | [17 empty] | 157 |  |  |  | 2.4 | [5 empty] | 3279 | [7 empty] | 0.05 | [24 empty] | 2022 | P. Zhang et al. (2022), Ore Geology Reviews, 150, 105124 |  | CHN | Inner Mongolia
| Bayan qagan dongshan Sn-Pb-Zn-Ag deposit |  | Magmatic hydrothermal | Skarn | Sn-Ag-base metal | Sn, Pb, Zn, Ag |  | Sn, Pb, Zn, Ag | Zhang et al., 2022 |  | BY-B4-L_4 | BY-B4-L_4-1 | [5 empty] | ore material | polished section | grab | mineral separate | [5 empty] | mineralisation |  |  |  | sphalerite | [6 empty] | tetrahedrite, galena, jamesonite, pyrite, arsenopyrite |  | LA-ICPMS, EMPA, MC-ICPMS |  |  |  |  | 1.6 | [13 empty] | 2.8 | [5 empty] | 0.56 | [11 empty] | 1601.9 | [11 empty] | 0.44 |  |  |  | 2884 | [7 empty] | 21.9 | [29 empty] | 26.01 | [17 empty] | 30.2 |  |  |  | 14.4 | [5 empty] | 3337 | [7 empty] | 0.2 | [24 empty] | 2022 | P. Zhang et al. (2022), Ore Geology Reviews, 150, 105124 |  | CHN | Inner Mongolia
| Bayan qagan dongshan Sn-Pb-Zn-Ag deposit |  | Magmatic hydrothermal | Skarn | Sn-Ag-base metal | Sn, Pb, Zn, Ag |  | Sn, Pb, Zn, Ag | Zhang et al., 2022 |  | BY-B4-L_5 | BY-B4-L_5-1 | [5 empty] | ore material | polished section | grab | mineral separate | [5 empty] | mineralisation |  |  |  | sphalerite | [6 empty] | tetrahedrite, galena, jamesonite, pyrite, arsenopyrite |  | LA-ICPMS, EMPA, MC-ICPMS |  |  |  |  | 1.7 | [13 empty] | 0.7 | [5 empty] | 0.39 | [11 empty] | 1376.7 | [11 empty] | 0.44 |  |  |  | 170 | [7 empty] | 1.8 | [29 empty] | 9.36 | [17 empty] | 59.2 |  |  |  | 3.8 | [5 empty] | 3441 | [7 empty] | 0.2 | [24 empty] | 2022 | P. Zhang et al. (2022), Ore Geology Reviews, 150, 105124 |  | CHN | Inner Mongolia
| Bayan qagan dongshan Sn-Pb-Zn-Ag deposit |  | Magmatic hydrothermal | Skarn | Sn-Ag-base metal | Sn, Pb, Zn, Ag |  | Sn, Pb, Zn, Ag | Zhang et al., 2022 |  | BY-B4-L_6 | BY-B4-L_6-1 | [5 empty] | ore material | polished section | grab | mineral separate | [5 empty] | mineralisation |  |  |  | sphalerite | [6 empty] | tetrahedrite, galena, jamesonite, pyrite, arsenopyrite |  | LA-ICPMS, EMPA, MC-ICPMS |  |  |  |  | 1.5 | [13 empty] | 0.6 | [5 empty] | 0.27 | [11 empty] | 1252.1 | [11 empty] | 0.32 |  |  |  | 84 | [7 empty] | 3.2 | [29 empty] | 23.7 | [17 empty] | 75.8 |  |  |  | 2.5 | [5 empty] | 3281 | [7 empty] | 0.6 | [24 empty] | 2022 | P. Zhang et al. (2022), Ore Geology Reviews, 150, 105124 |  | CHN | Inner Mongolia
| Bayan qagan dongshan Sn-Pb-Zn-Ag deposit |  | Magmatic hydrothermal | Skarn | Sn-Ag-base metal | Sn, Pb, Zn, Ag |  | Sn, Pb, Zn, Ag | Zhang et al., 2022 |  | BY-B4-L_7 | BY-B4-L_7-1 | [5 empty] | ore material | polished section | grab | mineral separate | [5 empty] | mineralisation |  |  |  | sphalerite | [6 empty] | tetrahedrite, galena, jamesonite, pyrite, arsenopyrite |  | LA-ICPMS, EMPA, MC-ICPMS |  |  |  |  | 0.7 | [13 empty] | 0.7 | [5 empty] | 0.6 | [11 empty] | 896.4 | [11 empty] | 0 |  |  |  | 1618 | [7 empty] | 9 | [29 empty] | 26.18 | [17 empty] | 58.3 |  |  |  | 3.2 | [5 empty] | 3312 | [7 empty] | 0.8 | [24 empty] | 2022 | P. Zhang et al. (2022), Ore Geology Reviews, 150, 105124 |  | CHN | Inner Mongolia
| Bayan qagan dongshan Sn-Pb-Zn-Ag deposit |  | Magmatic hydrothermal | Skarn | Sn-Ag-base metal | Sn, Pb, Zn, Ag |  | Sn, Pb, Zn, Ag | Zhang et al., 2022 |  | BY-B4-L_8 | BY-B4-L_8-1 | [5 empty] | ore material | polished section | grab | mineral separate | [5 empty] | mineralisation |  |  |  | sphalerite | [6 empty] | tetrahedrite, galena, jamesonite, pyrite, arsenopyrite |  | LA-ICPMS, EMPA, MC-ICPMS |  |  |  |  | 9.1 | [13 empty] | 12.7 | [5 empty] | 0.26 | [11 empty] | 1044.2 | [11 empty] | 0.05 |  |  |  | 1618 | [7 empty] | 12 | [29 empty] | 0 | [17 empty] | 57.4 |  |  |  | 64.6 | [5 empty] | 3383 | [7 empty] | 4.2 | [24 empty] | 2022 | P. Zhang et al. (2022), Ore Geology Reviews, 150, 105124 |  | CHN | Inner Mongolia
| Bayan qagan dongshan Sn-Pb-Zn-Ag deposit |  | Magmatic hydrothermal | Skarn | Sn-Ag-base metal | Sn, Pb, Zn, Ag |  | Sn, Pb, Zn, Ag | Zhang et al., 2022 |  | BY-B7-L_1 | BY-B7-L_1-1 | [5 empty] | ore material | polished section | grab | mineral separate | [5 empty] | mineralisation |  |  |  | sphalerite | [6 empty] | tetrahedrite, galena, jamesonite, pyrite, arsenopyrite |  | LA-ICPMS, EMPA, MC-ICPMS |  |  |  |  | 0.5 | [13 empty] | 24.3 | [5 empty] | 0.13 | [11 empty] | 3021.5 | [11 empty] | 3.46 |  |  |  | 469 | [7 empty] | 7.4 | [29 empty] | 9.26 | [17 empty] | 88.3 |  |  |  | 102.4 | [5 empty] | 4175 | [7 empty] | 19.4 | [24 empty] | 2022 | P. Zhang et al. (2022), Ore Geology Reviews, 150, 105124 |  | CHN | Inner Mongolia
| Bayan qagan dongshan Sn-Pb-Zn-Ag deposit |  | Magmatic hydrothermal | Skarn | Sn-Ag-base metal | Sn, Pb, Zn, Ag |  | Sn, Pb, Zn, Ag | Zhang et al., 2022 |  | BY-B8-L_1 | BY-B8-L_1-1 | [5 empty] | ore material | polished section | grab | mineral separate | [5 empty] | mineralisation |  |  |  | sphalerite | [6 empty] | tetrahedrite, galena, jamesonite, pyrite, arsenopyrite |  | LA-ICPMS, EMPA, MC-ICPMS |  |  |  |  | 2.3 | [13 empty] | 28.1 | [5 empty] | 0.3 | [11 empty] | 466.1 | [11 empty] | 25.2 |  |  |  | 956.6 | [7 empty] | 3 | [29 empty] | 12.09 | [17 empty] | 1216.7 |  |  |  | 148.9 | [5 empty] | 6423.8 | [7 empty] | 18.8 | [24 empty] | 2022 | P. Zhang et al. (2022), Ore Geology Reviews, 150, 105124 |  | CHN | Inner Mongolia
| Bayan qagan dongshan Sn-Pb-Zn-Ag deposit |  | Magmatic hydrothermal | Skarn | Sn-Ag-base metal | Sn, Pb, Zn, Ag |  | Sn, Pb, Zn, Ag | Zhang et al., 2022 |  | BY-B8-L_2 | BY-B8-L_2-1 | [5 empty] | ore material | polished section | grab | mineral separate | [5 empty] | mineralisation |  |  |  | sphalerite | [6 empty] | tetrahedrite, galena, jamesonite, pyrite, arsenopyrite |  | LA-ICPMS, EMPA, MC-ICPMS |  |  |  |  | 1.8 | [13 empty] | 7.9 | [5 empty] | 0.39 | [11 empty] | 454.6 | [11 empty] | 29.8 |  |  |  | 800.3 | [7 empty] | 3.4 | [29 empty] | 21.1 | [17 empty] | 1422.9 |  |  |  | 36.1 | [5 empty] | 6481.7 | [7 empty] | 11.4 | [24 empty] | 2022 | P. Zhang et al. (2022), Ore Geology Reviews, 150, 105124 |  | CHN | Inner Mongolia
| Bayan qagan dongshan Sn-Pb-Zn-Ag deposit |  | Magmatic hydrothermal | Skarn | Sn-Ag-base metal | Sn, Pb, Zn, Ag |  | Sn, Pb, Zn, Ag | Zhang et al., 2022 |  | BY-B8-L_3 | BY-B8-L_3-1 | [5 empty] | ore material | polished section | grab | mineral separate | [5 empty] | mineralisation |  |  |  | sphalerite | [6 empty] | tetrahedrite, galena, jamesonite, pyrite, arsenopyrite |  | LA-ICPMS, EMPA, MC-ICPMS |  |  |  |  | 1.8 | [13 empty] | 0.9 | [5 empty] | 0.32 | [11 empty] | 454.4 | [11 empty] | 28.5 |  |  |  | 669 | [7 empty] | 2.2 | [29 empty] | 12 | [17 empty] | 1253.3 |  |  |  | 4.6 | [5 empty] | 6777.1 | [7 empty] | 0.08 | [24 empty] | 2022 | P. Zhang et al. (2022), Ore Geology Reviews, 150, 105124 |  | CHN | Inner Mongolia
| Bayan qagan dongshan Sn-Pb-Zn-Ag deposit |  | Magmatic hydrothermal | Skarn | Sn-Ag-base metal | Sn, Pb, Zn, Ag |  | Sn, Pb, Zn, Ag | Zhang et al., 2022 |  | BY-B8-L_4 | BY-B8-L_4-1 | [5 empty] | ore material | polished section | grab | mineral separate | [5 empty] | mineralisation |  |  |  | sphalerite | [6 empty] | tetrahedrite, galena, jamesonite, pyrite, arsenopyrite |  | LA-ICPMS, EMPA, MC-ICPMS |  |  |  |  | 3.1 | [13 empty] | 0.3 | [5 empty] | 0.31 | [11 empty] | 465 | [11 empty] | 30.3 |  |  |  | 456.6 | [7 empty] | 1.4 | [29 empty] | 14.42 | [17 empty] | 889.4 |  |  |  | 2.5 | [5 empty] | 6295.2 | [7 empty] | 0 | [24 empty] | 2022 | P. Zhang et al. (2022), Ore Geology Reviews, 150, 105124 |  | CHN | Inner Mongolia
| Bayan qagan dongshan Sn-Pb-Zn-Ag deposit |  | Magmatic hydrothermal | Skarn | Sn-Ag-base metal | Sn, Pb, Zn, Ag |  | Sn, Pb, Zn, Ag | Zhang et al., 2022 |  | BY-B8-L_5 | BY-B8-L_5-1 | [5 empty] | ore material | polished section | grab | mineral separate | [5 empty] | mineralisation |  |  |  | sphalerite | [6 empty] | tetrahedrite, galena, jamesonite, pyrite, arsenopyrite |  | LA-ICPMS, EMPA, MC-ICPMS |  |  |  |  | 2.9 | [13 empty] | 68.3 | [5 empty] | 0.6 | [11 empty] | 397.4 | [11 empty] | 29 |  |  |  | 9580.9 | [7 empty] | 27.4 | [29 empty] | 25.79 | [17 empty] | 1075.7 |  |  |  | 326.7 | [5 empty] | 6281.2 | [7 empty] | 195.8 | [24 empty] | 2022 | P. Zhang et al. (2022), Ore Geology Reviews, 150, 105124 |  | CHN | Inner Mongolia
| Bayan qagan dongshan Sn-Pb-Zn-Ag deposit |  | Magmatic hydrothermal | Skarn | Sn-Ag-base metal | Sn, Pb, Zn, Ag |  | Sn, Pb, Zn, Ag | Zhang et al., 2022 |  | BY-B8-L_6 | BY-B8-L_6-1 | [5 empty] | ore material | polished section | grab | mineral separate | [5 empty] | mineralisation |  |  |  | sphalerite | [6 empty] | tetrahedrite, galena, jamesonite, pyrite, arsenopyrite |  | LA-ICPMS, EMPA, MC-ICPMS |  |  |  |  | 2.2 | [13 empty] | 34.4 | [5 empty] | 0.36 | [11 empty] | 458.7 | [11 empty] | 27 |  |  |  | 767.2 | [7 empty] | 2.1 | [29 empty] | 5.65 | [17 empty] | 1175.3 |  |  |  | 180.4 | [5 empty] | 6161.1 | [7 empty] | 11.1 | [24 empty] | 2022 | P. Zhang et al. (2022), Ore Geology Reviews, 150, 105124 |  | CHN | Inner Mongolia
| Bayan qagan dongshan Sn-Pb-Zn-Ag deposit |  | Magmatic hydrothermal | Skarn | Sn-Ag-base metal | Sn, Pb, Zn, Ag |  | Sn, Pb, Zn, Ag | Zhang et al., 2022 |  | BY-B9-1- | BY-B9-1--1 | [5 empty] | ore material | polished section | grab | mineral separate | [5 empty] | mineralisation |  |  |  | sphalerite | [6 empty] | tetrahedrite, galena, jamesonite, pyrite, arsenopyrite |  | LA-ICPMS, EMPA, MC-ICPMS |  |  |  |  | 11.8 | [13 empty] | 157.7 | [5 empty] | 0.21 | [11 empty] | 221.4 | [11 empty] | 0 |  |  |  | 1515.2 | [7 empty] | 5.2 | [29 empty] | 2.4 | [17 empty] | 1450.7 |  |  |  | 849 | [5 empty] | 4595.2 | [7 empty] | 22.7 | [24 empty] | 2022 | P. Zhang et al. (2022), Ore Geology Reviews, 150, 105124 |  | CHN | Inner Mongolia
| Bayan qagan dongshan Sn-Pb-Zn-Ag deposit |  | Magmatic hydrothermal | Skarn | Sn-Ag-base metal | Sn, Pb, Zn, Ag |  | Sn, Pb, Zn, Ag | Zhang et al., 2022 |  | BY-B19- | BY-B19--1 | [5 empty] | ore material | polished section | grab | mineral separate | [5 empty] | mineralisation |  |  |  | sphalerite | [6 empty] | tetrahedrite, galena, jamesonite, pyrite, arsenopyrite |  | LA-ICPMS, EMPA, MC-ICPMS |  |  |  |  | 2.6 | [13 empty] | 231.2 | [5 empty] | 0.12 | [11 empty] | 379.9 | [11 empty] | 2 |  |  |  | 18027 | [7 empty] | 23.2 | [29 empty] | 6.04 | [17 empty] | 745.8 |  |  |  | 1165.1 | [5 empty] | 4561.6 | [7 empty] | 82.8 | [24 empty] | 2022 | P. Zhang et al. (2022), Ore Geology Reviews, 150, 105124 |  | CHN | Inner Mongolia
| Bayan qagan dongshan Sn-Pb-Zn-Ag deposit |  | Magmatic hydrothermal | Skarn | Sn-Ag-base metal | Sn, Pb, Zn, Ag |  | Sn, Pb, Zn, Ag | Zhang et al., 2022 |  | 75 | 75-1 | [5 empty] | ore material | polished section | grab | mineral separate | [5 empty] | mineralisation |  |  |  | sphalerite | [6 empty] | tetrahedrite, galena, jamesonite, pyrite, arsenopyrite |  | LA-ICPMS, EMPA, MC-ICPMS |  |  |  |  | 0.48 | [13 empty] | 2.8 | [5 empty] | 12 | [11 empty] | 1383.4 | [11 empty] | 1618 | [11 empty] | 5.1 | [29 empty] | 2.5 | [17 empty] | 105 | [9 empty] | 3383 | [7 empty] | 14.4 | [24 empty] | 2022 | P. Zhang et al. (2022), Ore Geology Reviews, 150, 105124 |  | CHN | Inner Mongolia
| Bayan qagan dongshan Sn-Pb-Zn-Ag deposit |  | Magmatic hydrothermal | Skarn | Sn-Ag-base metal | Sn, Pb, Zn, Ag |  | Sn, Pb, Zn, Ag | Zhang et al., 2022 |  | 25 | 25-1 | [5 empty] | ore material | polished section | grab | mineral separate | [5 empty] | mineralisation |  |  |  | sphalerite | [6 empty] | tetrahedrite, galena, jamesonite, pyrite, arsenopyrite |  | LA-ICPMS, EMPA, MC-ICPMS |  |  |  |  | 0.36 | [13 empty] | 0.6 | [5 empty] | 4.9 | [11 empty] | 1064 | [11 empty] | 387 | [11 empty] | 1.5 | [29 empty] | 0.2 | [17 empty] | 58 | [9 empty] | 3281 | [7 empty] | 2.9 | [24 empty] | 2022 | P. Zhang et al. (2022), Ore Geology Reviews, 150, 105124 |  | CHN | Inner Mongolia
| Bayan qagan dongshan Sn-Pb-Zn-Ag deposit |  | Magmatic hydrothermal | Skarn | Sn-Ag-base metal | Sn, Pb, Zn, Ag |  | Sn, Pb, Zn, Ag | Zhang et al., 2022 |  | 75% | 75%-1 | [5 empty] | ore material | polished section | grab | mineral separate | [5 empty] | mineralisation |  |  |  | sphalerite | [6 empty] | tetrahedrite, galena, jamesonite, pyrite, arsenopyrite |  | LA-ICPMS, EMPA, MC-ICPMS |  |  |  |  | 4440 | [13 empty] | 48200 | [5 empty] | 3.6 | [5 empty] | 4.8 | [5 empty] | 4 | [11 empty] | 873.1 | [11 empty] | 440 | [29 empty] | 197 | [17 empty] | 1076 | [9 empty] | 67 | [7 empty] | 8975 | [24 empty] | 2022 | P. Zhang et al. (2022), Ore Geology Reviews, 150, 105124 |  | CHN | Inner Mongolia
| Bayan qagan dongshan Sn-Pb-Zn-Ag deposit |  | Magmatic hydrothermal | Skarn | Sn-Ag-base metal | Sn, Pb, Zn, Ag |  | Sn, Pb, Zn, Ag | Zhang et al., 2022 |  | 25% | 25%-1 | [5 empty] | ore material | polished section | grab | mineral separate | [5 empty] | mineralisation |  |  |  | sphalerite | [6 empty] | tetrahedrite, galena, jamesonite, pyrite, arsenopyrite |  | LA-ICPMS, EMPA, MC-ICPMS |  |  |  |  | 1689 | [13 empty] | 5506 | [5 empty] | 1.9 | [5 empty] | 1 | [5 empty] | 1.2 | [11 empty] | 588.2 | [11 empty] | 377 | [29 empty] | 158 | [17 empty] | 821 | [9 empty] | 50 | [7 empty] | 4724 | [24 empty] | 2022 | P. Zhang et al. (2022), Ore Geology Reviews, 150, 105124 |  | CHN | Inner Mongolia
| Bayan qagan dongshan Sn-Pb-Zn-Ag deposit |  | Magmatic hydrothermal | Skarn | Sn-Ag-base metal | Sn, Pb, Zn, Ag |  | Sn, Pb, Zn, Ag | Zhang et al., 2022 |  | BY-B29- | BY-B29--1 | [5 empty] | ore material | polished section | grab | mineral separate | [5 empty] | mineralisation |  |  |  | sphalerite | [6 empty] | tetrahedrite, galena, jamesonite, pyrite, arsenopyrite |  | LA-ICPMS, EMPA, MC-ICPMS |  |  |  |  | 1 | [13 empty] | 21.4 | [5 empty] | 0.1 | [11 empty] | 0.2 | [11 empty] | 1.2 |  |  |  | 10844.7 | [7 empty] | 1110.8 | [29 empty] | 7.43 | [17 empty] | 9.1 |  |  |  | 103.1 | [5 empty] | 202.4 | [7 empty] | 22237.3 | [24 empty] | 2022 | P. Zhang et al. (2022), Ore Geology Reviews, 150, 105124 |  | CHN | Inner Mongolia