## Sheet1
Uploaded | deposit_name | deposit_local_id | deposit_environment | deposit_group | deposit_type | primary_commodities | secondary_commodities | all_commodities | deposit_source | sample_uid | sample_name | sample_local_id | feature_type | feature_name | feature_uid | top_depth_m | bottom_depth_m | sample_deposit_relation | sample_type | sampling_method | material_class | material_class_comments | province | strat_unit_name | strat_unit_uid | strat_grouping | earth_material_group | earth_material_qualifier | earth_material | metamorphic_grade | mineral | paragenetic_stage | mode_of_occurrence | texture | color | alteration | sample_description | associated_minerals | sample_preparation | analytical_method | instrument_type_model | laboratory_location/if reported | operating_conditions/if reported | standards_used/if reported | ag_ppm | ag_detection_limit | al_ppm | al_detection_limit | as_ppm | as_detection_limit | au_ppm | au_detection_limit | b_ppm | b_detection_limit | ba_ppm | ba_detection_limit | be_ppm | be_detection_limit | bi_ppm | bi_detection_limit | br_ppm | br_detection_limit | ca_ppm | ca_detection_limit | cd_ppm | cd_detection_limit | ce_ppm | ce_detection_limit | cl_ppm | cl_detection_limit | co_ppm | co_detection_limit | cr_ppm | cr_detection_limit | cs_ppm | cs_detection_limit | cu_ppm | cu_detection_limit | dy_ppm | dy_detection_limit | er_ppm | er_detection_limit | eu_ppm | eu_detection_limit | f_ppm | f_detection_limit | fe_ppm | fe_detection_limit | ga_ppm | ga_detection_limit | gd_ppm | gd_detection_limit | ge_ppm | ge_detection_limit | hf_ppm | hf_detection_limit | hg_ppm | hg_detection_limit | ho_ppm | ho_detection_limit | in_ppm | in_detection_limit | ir_ppm | ir_detection_limit | k_ppm | k_detection_limit | la_ppm | la_detection_limit | li_ppm | li_detection_limit | lu_ppm | lu_detection_limit | mg_ppm | mg_detection_limit | mn_ppm | mn_detection_limit | mo_ppm | mo_detection_limit | na_ppm | na_detection_limit | nb_ppm | nb_detection_limit | nd_ppm | nd_detection_limit | ni_ppm | ni_detection_limit | os_ppm | os_detection_limit | p_ppm | p_detection_limit | pb_ppm | pb_detection_limit | pd_ppm | pd_detection_limit | pr_ppm | pr_detection_limit | pt_ppm | pt_detection_limit | rb_ppm | rb_detection_limit | re_ppm | re_detection_limit | rh_ppm | rh_detection_limit | ru_ppm | ru_detection_limit | s_ppm | s_detection_limit | sb_ppm | sb_detection_limit | sc_ppm | sc_detection_limit | se_ppm | se_detection_limit | si_ppm | si_detection_limit | sm_ppm | sm_detection_limit | sn_ppm | sn_detection_limit | sr_ppm | sr_detection_limit | ta_ppm | ta_detection_limit | tb_ppm | tb_detection_limit | te_ppm | te_detection_limit | th_ppm | th_detection_limit | ti_ppm | ti_detection_limit | tl_ppm | tl_detection_limit | tm_ppm | tm_detection_limit | u_ppm | u_detection_limit | v_ppm | v_detection_limit | w_ppm | w_detection_limit | y_ppm | y_detection_limit | yb_ppm | yb_detection_limit | zn_ppm | zn_detection_limit | zr_ppm | zr_detection_limit | analysis_datetime | publication_date | sample_source | submitter | country | state | deposit_longitude_wgs84 | deposit_latitude_wgs84 | sample_longitude_wgs84 | sample_latitude_wgs84 | sample_easting | sample_northing | sample_utm_zone | sample_location_description | location_source | location_accuracy | comments | last_update
| Fankou-SpIa |  | Basin hydrothermal | Mississippi Valley-type (MVT) | MVT zinc-lead | Pb, Zn |  | Pb, Zn | Zhang et al., 2024 |  | FKT1-1 |  | underground mine |  |  |  |  | ore material | polished section | grab | mineral separate | [5 empty] | mineralisation |  |  |  | sphalerite | [6 empty] | pyrite, galena, pyrrhotite, chalcopyrite, arsenopyrite, calcite, dolomite |  | LA-ICPMS |  |  | laser spot size was 35 μm, and the scan speed was maintained at a constant 35 μm/s. A laser repetition of 10 Hz was selected at a constant energy output of 1.5 J/m2. Selected elements were analyzed with the acquisition time set to 5000 μs for 33S and 67Zn, and the acquisition time for 55Mn, 57Fe, 65Cu, 69Ga, 72Ge, 107Ag, 111Cd, 115In, 208Pb was set to 6000 μs. | USGS geochemical reference materials MASS-1 | 2.89 |  |  |  | 2.09 | [9 empty] | 0.0081 | [5 empty] | 1612 | [5 empty] | 0.184 | [5 empty] | 5.38 | [9 empty] | 16400 |  | 3.35 |  |  |  | 0.76 | [7 empty] | 0.007 | [13 empty] | 55.3 | [9 empty] | 6.59 | [5 empty] | 0.14 | [17 empty] | 0.134 |  |  |  | 36.52 | [5 empty] | 0.227 | [7 empty] | 1.34 | [5 empty] | 0.008 | [18 empty] | 2024 | Zhang, D., Liu, J., Wang, Z., Bayless, R.C., Hu, Z., Xie, X., Chen, S. (2024). Sphalerite from the Fankou Pb-Zn deposit, South China: Implications for ore genesis. Ore Geology Reviews, 164, 105812. |  | CHN | Guangdong
| Fankou-SpIa |  | Basin hydrothermal | Mississippi Valley-type (MVT) | MVT zinc-lead | Pb, Zn |  | Pb, Zn | Zhang et al., 2024 |  | FKT1-2 |  | underground mine |  |  |  |  | ore material | polished section | grab | mineral separate | [5 empty] | mineralisation |  |  |  | sphalerite | [6 empty] | pyrite, galena, pyrrhotite, chalcopyrite, arsenopyrite, calcite, dolomite |  | LA-ICPMS |  |  | laser spot size was 35 μm, and the scan speed was maintained at a constant 35 μm/s. A laser repetition of 10 Hz was selected at a constant energy output of 1.5 J/m2. Selected elements were analyzed with the acquisition time set to 5000 μs for 33S and 67Zn, and the acquisition time for 55Mn, 57Fe, 65Cu, 69Ga, 72Ge, 107Ag, 111Cd, 115In, 208Pb was set to 6000 μs. | USGS geochemical reference materials MASS-1 | 5.26 |  |  |  | 2.23 | [9 empty] | 0.003 | [5 empty] | 1503 | [5 empty] | 0.199 | [5 empty] | 33.4 | [9 empty] | 19460 |  | 34.3 |  |  |  | 1.43 | [7 empty] | 0.0355 | [13 empty] | 66.2 | [9 empty] | 6.85 | [5 empty] | 0.15 | [17 empty] | 0.032 |  |  |  | 37.74 | [5 empty] | 0.21 | [7 empty] | 1.33 | [5 empty] | 0.006 | [18 empty] | 2024 | Zhang, D., Liu, J., Wang, Z., Bayless, R.C., Hu, Z., Xie, X., Chen, S. (2024). Sphalerite from the Fankou Pb-Zn deposit, South China: Implications for ore genesis. Ore Geology Reviews, 164, 105812. |  | CHN | Guangdong
| Fankou-SpIa |  | Basin hydrothermal | Mississippi Valley-type (MVT) | MVT zinc-lead | Pb, Zn |  | Pb, Zn | Zhang et al., 2024 |  | FKT1-3 |  | underground mine |  |  |  |  | ore material | polished section | grab | mineral separate | [5 empty] | mineralisation |  |  |  | sphalerite | [6 empty] | pyrite, galena, pyrrhotite, chalcopyrite, arsenopyrite, calcite, dolomite |  | LA-ICPMS |  |  | laser spot size was 35 μm, and the scan speed was maintained at a constant 35 μm/s. A laser repetition of 10 Hz was selected at a constant energy output of 1.5 J/m2. Selected elements were analyzed with the acquisition time set to 5000 μs for 33S and 67Zn, and the acquisition time for 55Mn, 57Fe, 65Cu, 69Ga, 72Ge, 107Ag, 111Cd, 115In, 208Pb was set to 6000 μs. | USGS geochemical reference materials MASS-1 | 12.4 |  |  |  | 2.07 | [9 empty] | 0.004 | [5 empty] | 1542 | [5 empty] | 0.178 | [5 empty] | 158 | [9 empty] | 14799 |  | 171 |  |  |  | 2.11 | [7 empty] | 0.434 | [13 empty] | 80.3 | [9 empty] | 6.45 | [5 empty] | 2.1 | [17 empty] | 0.16 |  |  |  | 35.47 | [5 empty] | 4.92 | [7 empty] | 1.18 | [5 empty] | 0.008 | [18 empty] | 2024 | Zhang, D., Liu, J., Wang, Z., Bayless, R.C., Hu, Z., Xie, X., Chen, S. (2024). Sphalerite from the Fankou Pb-Zn deposit, South China: Implications for ore genesis. Ore Geology Reviews, 164, 105812. |  | CHN | Guangdong
| Fankou-SpIa |  | Basin hydrothermal | Mississippi Valley-type (MVT) | MVT zinc-lead | Pb, Zn |  | Pb, Zn | Zhang et al., 2024 |  | FKT1-4 |  | underground mine |  |  |  |  | ore material | polished section | grab | mineral separate | [5 empty] | mineralisation |  |  |  | sphalerite | [6 empty] | pyrite, galena, pyrrhotite, chalcopyrite, arsenopyrite, calcite, dolomite |  | LA-ICPMS |  |  | laser spot size was 35 μm, and the scan speed was maintained at a constant 35 μm/s. A laser repetition of 10 Hz was selected at a constant energy output of 1.5 J/m2. Selected elements were analyzed with the acquisition time set to 5000 μs for 33S and 67Zn, and the acquisition time for 55Mn, 57Fe, 65Cu, 69Ga, 72Ge, 107Ag, 111Cd, 115In, 208Pb was set to 6000 μs. | USGS geochemical reference materials MASS-1 | 4.22 |  |  |  | 2.12 | [9 empty] | 0.004 | [5 empty] | 1602 | [5 empty] | 0.192 | [5 empty] | 35 | [9 empty] | 17282 |  | 36.7 |  |  |  | 1.05 | [7 empty] | 0.121 | [13 empty] | 75.6 | [9 empty] | 6.63 | [5 empty] | 0.08 | [17 empty] | 0.035 |  |  |  | 36.28 | [5 empty] | 0.277 | [7 empty] | 1.37 | [5 empty] | 0.005 | [18 empty] | 2024 | Zhang, D., Liu, J., Wang, Z., Bayless, R.C., Hu, Z., Xie, X., Chen, S. (2024). Sphalerite from the Fankou Pb-Zn deposit, South China: Implications for ore genesis. Ore Geology Reviews, 164, 105812. |  | CHN | Guangdong
| Fankou-SpIa |  | Basin hydrothermal | Mississippi Valley-type (MVT) | MVT zinc-lead | Pb, Zn |  | Pb, Zn | Zhang et al., 2024 |  | FKT1-5 |  | underground mine |  |  |  |  | ore material | polished section | grab | mineral separate | [5 empty] | mineralisation |  |  |  | sphalerite | [6 empty] | pyrite, galena, pyrrhotite, chalcopyrite, arsenopyrite, calcite, dolomite |  | LA-ICPMS |  |  | laser spot size was 35 μm, and the scan speed was maintained at a constant 35 μm/s. A laser repetition of 10 Hz was selected at a constant energy output of 1.5 J/m2. Selected elements were analyzed with the acquisition time set to 5000 μs for 33S and 67Zn, and the acquisition time for 55Mn, 57Fe, 65Cu, 69Ga, 72Ge, 107Ag, 111Cd, 115In, 208Pb was set to 6000 μs. | USGS geochemical reference materials MASS-1 | 5.43 |  |  |  | 1.99 | [9 empty] | 0.003 | [5 empty] | 1609 | [5 empty] | 0.166 | [5 empty] | 23.2 | [9 empty] | 21408 |  | 16.1 |  |  |  | 4.48 | [7 empty] | 0.0327 | [13 empty] | 69.4 | [9 empty] | 5.79 | [5 empty] | 5.86 | [17 empty] | 8.45 |  |  |  | 31.42 | [5 empty] | 0.2 | [7 empty] | 1.2 | [5 empty] | 0.0205 | [18 empty] | 2024 | Zhang, D., Liu, J., Wang, Z., Bayless, R.C., Hu, Z., Xie, X., Chen, S. (2024). Sphalerite from the Fankou Pb-Zn deposit, South China: Implications for ore genesis. Ore Geology Reviews, 164, 105812. |  | CHN | Guangdong
| Fankou-SpIa |  | Basin hydrothermal | Mississippi Valley-type (MVT) | MVT zinc-lead | Pb, Zn |  | Pb, Zn | Zhang et al., 2024 |  | FKT1-6 |  | underground mine |  |  |  |  | ore material | polished section | grab | mineral separate | [5 empty] | mineralisation |  |  |  | sphalerite | [6 empty] | pyrite, galena, pyrrhotite, chalcopyrite, arsenopyrite, calcite, dolomite |  | LA-ICPMS |  |  | laser spot size was 35 μm, and the scan speed was maintained at a constant 35 μm/s. A laser repetition of 10 Hz was selected at a constant energy output of 1.5 J/m2. Selected elements were analyzed with the acquisition time set to 5000 μs for 33S and 67Zn, and the acquisition time for 55Mn, 57Fe, 65Cu, 69Ga, 72Ge, 107Ag, 111Cd, 115In, 208Pb was set to 6000 μs. | USGS geochemical reference materials MASS-1 | 10.8 |  |  |  | 2.94 | [9 empty] | 0.002 | [5 empty] | 1507 | [5 empty] | 0.208 | [5 empty] | 46.5 | [9 empty] | 15916 |  | 52.7 |  |  |  | 2.06 | [7 empty] | 0.0152 | [13 empty] | 53 | [9 empty] | 7.18 | [5 empty] | 7.29 | [17 empty] | 0.283 |  |  |  | 38.74 | [5 empty] | 0.3 | [7 empty] | 1.44 | [5 empty] | 0.006 | [18 empty] | 2024 | Zhang, D., Liu, J., Wang, Z., Bayless, R.C., Hu, Z., Xie, X., Chen, S. (2024). Sphalerite from the Fankou Pb-Zn deposit, South China: Implications for ore genesis. Ore Geology Reviews, 164, 105812. |  | CHN | Guangdong
| Fankou-SpIa |  | Basin hydrothermal | Mississippi Valley-type (MVT) | MVT zinc-lead | Pb, Zn |  | Pb, Zn | Zhang et al., 2024 |  | FKT1-7 |  | underground mine |  |  |  |  | ore material | polished section | grab | mineral separate | [5 empty] | mineralisation |  |  |  | sphalerite | [6 empty] | pyrite, galena, pyrrhotite, chalcopyrite, arsenopyrite, calcite, dolomite |  | LA-ICPMS |  |  | laser spot size was 35 μm, and the scan speed was maintained at a constant 35 μm/s. A laser repetition of 10 Hz was selected at a constant energy output of 1.5 J/m2. Selected elements were analyzed with the acquisition time set to 5000 μs for 33S and 67Zn, and the acquisition time for 55Mn, 57Fe, 65Cu, 69Ga, 72Ge, 107Ag, 111Cd, 115In, 208Pb was set to 6000 μs. | USGS geochemical reference materials MASS-1 | 12 |  |  |  | 2.14 | [9 empty] | 0.004 | [5 empty] | 1880 | [5 empty] | 0.187 | [5 empty] | 17.6 | [9 empty] | 18802 |  | 15.2 |  |  |  | 1.5 | [7 empty] | 0.0084 | [13 empty] | 59 | [9 empty] | 6.59 | [5 empty] | 14.5 | [17 empty] | 1.094 |  |  |  | 35.12 | [5 empty] | 0.24 | [7 empty] | 1.67 | [5 empty] | 0.0061 | [18 empty] | 2024 | Zhang, D., Liu, J., Wang, Z., Bayless, R.C., Hu, Z., Xie, X., Chen, S. (2024). Sphalerite from the Fankou Pb-Zn deposit, South China: Implications for ore genesis. Ore Geology Reviews, 164, 105812. |  | CHN | Guangdong
| Fankou-SpIa |  | Basin hydrothermal | Mississippi Valley-type (MVT) | MVT zinc-lead | Pb, Zn |  | Pb, Zn | Zhang et al., 2024 |  | FKT1-8 |  | underground mine |  |  |  |  | ore material | polished section | grab | mineral separate | [5 empty] | mineralisation |  |  |  | sphalerite | [6 empty] | pyrite, galena, pyrrhotite, chalcopyrite, arsenopyrite, calcite, dolomite |  | LA-ICPMS |  |  | laser spot size was 35 μm, and the scan speed was maintained at a constant 35 μm/s. A laser repetition of 10 Hz was selected at a constant energy output of 1.5 J/m2. Selected elements were analyzed with the acquisition time set to 5000 μs for 33S and 67Zn, and the acquisition time for 55Mn, 57Fe, 65Cu, 69Ga, 72Ge, 107Ag, 111Cd, 115In, 208Pb was set to 6000 μs. | USGS geochemical reference materials MASS-1 | 10.1 |  |  |  | 1.98 | [9 empty] | 0.004 | [5 empty] | 1705 | [5 empty] | 0.178 | [5 empty] | 18.2 | [9 empty] | 18853 |  | 13.9 |  |  |  | 2.75 | [7 empty] | 0.008 | [13 empty] | 58.9 | [9 empty] | 6.12 | [5 empty] | 4.75 | [17 empty] | 0.533 |  |  |  | 32.51 | [5 empty] | 0.32 | [7 empty] | 1.2 | [5 empty] | 0.009 | [18 empty] | 2024 | Zhang, D., Liu, J., Wang, Z., Bayless, R.C., Hu, Z., Xie, X., Chen, S. (2024). Sphalerite from the Fankou Pb-Zn deposit, South China: Implications for ore genesis. Ore Geology Reviews, 164, 105812. |  | CHN | Guangdong
| Fankou-SpIa |  | Basin hydrothermal | Mississippi Valley-type (MVT) | MVT zinc-lead | Pb, Zn |  | Pb, Zn | Zhang et al., 2024 |  | FKT1-9 |  | underground mine |  |  |  |  | ore material | polished section | grab | mineral separate | [5 empty] | mineralisation |  |  |  | sphalerite | [6 empty] | pyrite, galena, pyrrhotite, chalcopyrite, arsenopyrite, calcite, dolomite |  | LA-ICPMS |  |  | laser spot size was 35 μm, and the scan speed was maintained at a constant 35 μm/s. A laser repetition of 10 Hz was selected at a constant energy output of 1.5 J/m2. Selected elements were analyzed with the acquisition time set to 5000 μs for 33S and 67Zn, and the acquisition time for 55Mn, 57Fe, 65Cu, 69Ga, 72Ge, 107Ag, 111Cd, 115In, 208Pb was set to 6000 μs. | USGS geochemical reference materials MASS-1 | 9.57 |  |  |  | 2.15 | [9 empty] | 0.002 | [5 empty] | 2096 | [5 empty] | 0.197 | [5 empty] | 53.8 | [9 empty] | 31018 |  | 2.65 |  |  |  | 26.4 | [7 empty] | 0.009 | [13 empty] | 118 | [9 empty] | 6.69 | [5 empty] | 2.72 | [17 empty] | 0.425 |  |  |  | 35.27 | [5 empty] | 0.374 | [7 empty] | 1.2 | [5 empty] | 0.006 | [18 empty] | 2024 | Zhang, D., Liu, J., Wang, Z., Bayless, R.C., Hu, Z., Xie, X., Chen, S. (2024). Sphalerite from the Fankou Pb-Zn deposit, South China: Implications for ore genesis. Ore Geology Reviews, 164, 105812. |  | CHN | Guangdong
| Fankou-SpIa |  | Basin hydrothermal | Mississippi Valley-type (MVT) | MVT zinc-lead | Pb, Zn |  | Pb, Zn | Zhang et al., 2024 |  | FKT1-10 |  | underground mine |  |  |  |  | ore material | polished section | grab | mineral separate | [5 empty] | mineralisation |  |  |  | sphalerite | [6 empty] | pyrite, galena, pyrrhotite, chalcopyrite, arsenopyrite, calcite, dolomite |  | LA-ICPMS |  |  | laser spot size was 35 μm, and the scan speed was maintained at a constant 35 μm/s. A laser repetition of 10 Hz was selected at a constant energy output of 1.5 J/m2. Selected elements were analyzed with the acquisition time set to 5000 μs for 33S and 67Zn, and the acquisition time for 55Mn, 57Fe, 65Cu, 69Ga, 72Ge, 107Ag, 111Cd, 115In, 208Pb was set to 6000 μs. | USGS geochemical reference materials MASS-1 | 10.7 |  |  |  | 2.19 | [9 empty] | 0.003 | [5 empty] | 1683 | [5 empty] | 0.196 | [5 empty] | 62.5 | [9 empty] | 18206 |  | 19.1 |  |  |  | 28.3 | [7 empty] | 0.055 | [13 empty] | 59.5 | [9 empty] | 6.94 | [5 empty] | 4.34 | [17 empty] | 0.353 |  |  |  | 36.49 | [5 empty] | 1.28 | [7 empty] | 1.29 | [5 empty] | 0.007 | [18 empty] | 2024 | Zhang, D., Liu, J., Wang, Z., Bayless, R.C., Hu, Z., Xie, X., Chen, S. (2024). Sphalerite from the Fankou Pb-Zn deposit, South China: Implications for ore genesis. Ore Geology Reviews, 164, 105812. |  | CHN | Guangdong
| Fankou-SpIa |  | Basin hydrothermal | Mississippi Valley-type (MVT) | MVT zinc-lead | Pb, Zn |  | Pb, Zn | Zhang et al., 2024 |  | FKT1-11 |  | underground mine |  |  |  |  | ore material | polished section | grab | mineral separate | [5 empty] | mineralisation |  |  |  | sphalerite | [6 empty] | pyrite, galena, pyrrhotite, chalcopyrite, arsenopyrite, calcite, dolomite |  | LA-ICPMS |  |  | laser spot size was 35 μm, and the scan speed was maintained at a constant 35 μm/s. A laser repetition of 10 Hz was selected at a constant energy output of 1.5 J/m2. Selected elements were analyzed with the acquisition time set to 5000 μs for 33S and 67Zn, and the acquisition time for 55Mn, 57Fe, 65Cu, 69Ga, 72Ge, 107Ag, 111Cd, 115In, 208Pb was set to 6000 μs. | USGS geochemical reference materials MASS-1 | 10.2 |  |  |  | 2.11 | [9 empty] | 0.0078 | [5 empty] | 1403 | [5 empty] | 0.184 | [5 empty] | 107 | [9 empty] | 15513 |  | 83.3 |  |  |  | 22.1 | [7 empty] | 0.212 | [13 empty] | 68.5 | [9 empty] | 6.54 | [5 empty] | 0.83 | [17 empty] | 0.159 |  |  |  | 34.09 | [5 empty] | 4.41 | [7 empty] | 1.32 | [5 empty] | 0.007 | [18 empty] | 2024 | Zhang, D., Liu, J., Wang, Z., Bayless, R.C., Hu, Z., Xie, X., Chen, S. (2024). Sphalerite from the Fankou Pb-Zn deposit, South China: Implications for ore genesis. Ore Geology Reviews, 164, 105812. |  | CHN | Guangdong
| Fankou-SpIa |  | Basin hydrothermal | Mississippi Valley-type (MVT) | MVT zinc-lead | Pb, Zn |  | Pb, Zn | Zhang et al., 2024 |  | FK6-1 |  | underground mine |  |  |  |  | ore material | polished section | grab | mineral separate | [5 empty] | mineralisation |  |  |  | sphalerite | [6 empty] | pyrite, galena, pyrrhotite, chalcopyrite, arsenopyrite, calcite, dolomite |  | LA-ICPMS |  |  | laser spot size was 35 μm, and the scan speed was maintained at a constant 35 μm/s. A laser repetition of 10 Hz was selected at a constant energy output of 1.5 J/m2. Selected elements were analyzed with the acquisition time set to 5000 μs for 33S and 67Zn, and the acquisition time for 55Mn, 57Fe, 65Cu, 69Ga, 72Ge, 107Ag, 111Cd, 115In, 208Pb was set to 6000 μs. | USGS geochemical reference materials MASS-1 | 460 |  |  |  | 0.57 | [9 empty] | 0.017 | [5 empty] | 1503 | [5 empty] | 0.27 | [5 empty] | 136 | [9 empty] | 11570 |  | 3.04 |  |  |  | 250 | [7 empty] | 0.0293 | [13 empty] | 1131 | [9 empty] | 2.09 | [5 empty] | 22.6 | [17 empty] | 2.53 |  |  |  | 4.85 | [5 empty] | 2.37 | [7 empty] | 0.38 | [5 empty] | 0.0055 | [18 empty] | 2024 | Zhang, D., Liu, J., Wang, Z., Bayless, R.C., Hu, Z., Xie, X., Chen, S. (2024). Sphalerite from the Fankou Pb-Zn deposit, South China: Implications for ore genesis. Ore Geology Reviews, 164, 105812. |  | CHN | Guangdong
| Fankou-SpIa |  | Basin hydrothermal | Mississippi Valley-type (MVT) | MVT zinc-lead | Pb, Zn |  | Pb, Zn | Zhang et al., 2024 |  | FK6-2 |  | underground mine |  |  |  |  | ore material | polished section | grab | mineral separate | [5 empty] | mineralisation |  |  |  | sphalerite | [6 empty] | pyrite, galena, pyrrhotite, chalcopyrite, arsenopyrite, calcite, dolomite |  | LA-ICPMS |  |  | laser spot size was 35 μm, and the scan speed was maintained at a constant 35 μm/s. A laser repetition of 10 Hz was selected at a constant energy output of 1.5 J/m2. Selected elements were analyzed with the acquisition time set to 5000 μs for 33S and 67Zn, and the acquisition time for 55Mn, 57Fe, 65Cu, 69Ga, 72Ge, 107Ag, 111Cd, 115In, 208Pb was set to 6000 μs. | USGS geochemical reference materials MASS-1 | 364 |  |  |  | 0.58 | [9 empty] | 0.0208 | [5 empty] | 1798 | [5 empty] | 0.27 | [5 empty] | 207 | [9 empty] | 24409 |  | 210 |  |  |  | 146 | [7 empty] | 0.509 | [13 empty] | 145 | [9 empty] | 2.15 | [5 empty] | 10.4 | [17 empty] | 1.12 |  |  |  | 5.07 | [5 empty] | 9.55 | [7 empty] | 0.41 | [5 empty] | 0.0252 | [18 empty] | 2024 | Zhang, D., Liu, J., Wang, Z., Bayless, R.C., Hu, Z., Xie, X., Chen, S. (2024). Sphalerite from the Fankou Pb-Zn deposit, South China: Implications for ore genesis. Ore Geology Reviews, 164, 105812. |  | CHN | Guangdong
| Fankou-SpIa |  | Basin hydrothermal | Mississippi Valley-type (MVT) | MVT zinc-lead | Pb, Zn |  | Pb, Zn | Zhang et al., 2024 |  | FK6-3 |  | underground mine |  |  |  |  | ore material | polished section | grab | mineral separate | [5 empty] | mineralisation |  |  |  | sphalerite | [6 empty] | pyrite, galena, pyrrhotite, chalcopyrite, arsenopyrite, calcite, dolomite |  | LA-ICPMS |  |  | laser spot size was 35 μm, and the scan speed was maintained at a constant 35 μm/s. A laser repetition of 10 Hz was selected at a constant energy output of 1.5 J/m2. Selected elements were analyzed with the acquisition time set to 5000 μs for 33S and 67Zn, and the acquisition time for 55Mn, 57Fe, 65Cu, 69Ga, 72Ge, 107Ag, 111Cd, 115In, 208Pb was set to 6000 μs. | USGS geochemical reference materials MASS-1 | 560 |  |  |  | 1.85 | [9 empty] | 0.0379 | [5 empty] | 2114 | [5 empty] | 0.28 | [5 empty] | 129 | [9 empty] | 29950 |  | 51.6 |  |  |  | 262 | [7 empty] | 0.308 | [13 empty] | 253 | [9 empty] | 2.19 | [5 empty] | 63 | [17 empty] | 1.97 |  |  |  | 5.28 | [5 empty] | 7.01 | [7 empty] | 0.43 | [5 empty] | 0.189 | [18 empty] | 2024 | Zhang, D., Liu, J., Wang, Z., Bayless, R.C., Hu, Z., Xie, X., Chen, S. (2024). Sphalerite from the Fankou Pb-Zn deposit, South China: Implications for ore genesis. Ore Geology Reviews, 164, 105812. |  | CHN | Guangdong
| Fankou-SpIa |  | Basin hydrothermal | Mississippi Valley-type (MVT) | MVT zinc-lead | Pb, Zn |  | Pb, Zn | Zhang et al., 2024 |  | FK6-4 |  | underground mine |  |  |  |  | ore material | polished section | grab | mineral separate | [5 empty] | mineralisation |  |  |  | sphalerite | [6 empty] | pyrite, galena, pyrrhotite, chalcopyrite, arsenopyrite, calcite, dolomite |  | LA-ICPMS |  |  | laser spot size was 35 μm, and the scan speed was maintained at a constant 35 μm/s. A laser repetition of 10 Hz was selected at a constant energy output of 1.5 J/m2. Selected elements were analyzed with the acquisition time set to 5000 μs for 33S and 67Zn, and the acquisition time for 55Mn, 57Fe, 65Cu, 69Ga, 72Ge, 107Ag, 111Cd, 115In, 208Pb was set to 6000 μs. | USGS geochemical reference materials MASS-1 | 232 |  |  |  | 1.13 | [9 empty] | 0.0174 | [5 empty] | 1462 | [5 empty] | 0.28 | [5 empty] | 378 | [9 empty] | 19334 |  | 510 |  |  |  | 2.9 | [7 empty] | 0.97 | [13 empty] | 147 | [9 empty] | 2.17 | [5 empty] | 23.1 | [17 empty] | 3.17 |  |  |  | 5.35 | [5 empty] | 26.94 | [7 empty] | 0.41 | [5 empty] | 0.0186 | [18 empty] | 2024 | Zhang, D., Liu, J., Wang, Z., Bayless, R.C., Hu, Z., Xie, X., Chen, S. (2024). Sphalerite from the Fankou Pb-Zn deposit, South China: Implications for ore genesis. Ore Geology Reviews, 164, 105812. |  | CHN | Guangdong
| Fankou-SpIa |  | Basin hydrothermal | Mississippi Valley-type (MVT) | MVT zinc-lead | Pb, Zn |  | Pb, Zn | Zhang et al., 2024 |  | FK6-5 |  | underground mine |  |  |  |  | ore material | polished section | grab | mineral separate | [5 empty] | mineralisation |  |  |  | sphalerite | [6 empty] | pyrite, galena, pyrrhotite, chalcopyrite, arsenopyrite, calcite, dolomite |  | LA-ICPMS |  |  | laser spot size was 35 μm, and the scan speed was maintained at a constant 35 μm/s. A laser repetition of 10 Hz was selected at a constant energy output of 1.5 J/m2. Selected elements were analyzed with the acquisition time set to 5000 μs for 33S and 67Zn, and the acquisition time for 55Mn, 57Fe, 65Cu, 69Ga, 72Ge, 107Ag, 111Cd, 115In, 208Pb was set to 6000 μs. | USGS geochemical reference materials MASS-1 | 562 |  |  |  | 0.54 | [9 empty] | 0.0086 | [5 empty] | 1951 | [5 empty] | 0.26 | [5 empty] | 259 | [9 empty] | 1786 |  | 394 |  |  |  | 256 | [7 empty] | 0.62 | [13 empty] | 657 | [9 empty] | 1.98 | [5 empty] | 29.4 | [17 empty] | 0.812 |  |  |  | 4.96 | [5 empty] | 16.95 | [7 empty] | 0.38 | [5 empty] | 0.118 | [18 empty] | 2024 | Zhang, D., Liu, J., Wang, Z., Bayless, R.C., Hu, Z., Xie, X., Chen, S. (2024). Sphalerite from the Fankou Pb-Zn deposit, South China: Implications for ore genesis. Ore Geology Reviews, 164, 105812. |  | CHN | Guangdong
| Fankou-SpIa |  | Basin hydrothermal | Mississippi Valley-type (MVT) | MVT zinc-lead | Pb, Zn |  | Pb, Zn | Zhang et al., 2024 |  | FK8-1 |  | underground mine |  |  |  |  | ore material | polished section | grab | mineral separate | [5 empty] | mineralisation |  |  |  | sphalerite | [6 empty] | pyrite, galena, pyrrhotite, chalcopyrite, arsenopyrite, calcite, dolomite |  | LA-ICPMS |  |  | laser spot size was 35 μm, and the scan speed was maintained at a constant 35 μm/s. A laser repetition of 10 Hz was selected at a constant energy output of 1.5 J/m2. Selected elements were analyzed with the acquisition time set to 5000 μs for 33S and 67Zn, and the acquisition time for 55Mn, 57Fe, 65Cu, 69Ga, 72Ge, 107Ag, 111Cd, 115In, 208Pb was set to 6000 μs. | USGS geochemical reference materials MASS-1 | 532 |  |  |  | 2.47 | [9 empty] | 0.0118 | [5 empty] | 3245 | [5 empty] | 0.217 | [5 empty] | 217 | [9 empty] | 23928 |  | 667 |  |  |  | 282 | [7 empty] | 0.628 | [13 empty] | 607 | [9 empty] | 7.11 | [5 empty] | 46.8 | [17 empty] | 4.41 |  |  |  | 59.72 | [5 empty] | 5.9 | [7 empty] | 1.35 | [5 empty] | 0.424 | [18 empty] | 2024 | Zhang, D., Liu, J., Wang, Z., Bayless, R.C., Hu, Z., Xie, X., Chen, S. (2024). Sphalerite from the Fankou Pb-Zn deposit, South China: Implications for ore genesis. Ore Geology Reviews, 164, 105812. |  | CHN | Guangdong
| Fankou-SpIa |  | Basin hydrothermal | Mississippi Valley-type (MVT) | MVT zinc-lead | Pb, Zn |  | Pb, Zn | Zhang et al., 2024 |  | FK8-2 |  | underground mine |  |  |  |  | ore material | polished section | grab | mineral separate | [5 empty] | mineralisation |  |  |  | sphalerite | [6 empty] | pyrite, galena, pyrrhotite, chalcopyrite, arsenopyrite, calcite, dolomite |  | LA-ICPMS |  |  | laser spot size was 35 μm, and the scan speed was maintained at a constant 35 μm/s. A laser repetition of 10 Hz was selected at a constant energy output of 1.5 J/m2. Selected elements were analyzed with the acquisition time set to 5000 μs for 33S and 67Zn, and the acquisition time for 55Mn, 57Fe, 65Cu, 69Ga, 72Ge, 107Ag, 111Cd, 115In, 208Pb was set to 6000 μs. | USGS geochemical reference materials MASS-1 | 267 |  |  |  | 2.14 | [9 empty] | 0.003 | [5 empty] | 1588 | [5 empty] | 0.221 | [5 empty] | 153 | [9 empty] | 20291 |  | 154 |  |  |  | 415 | [7 empty] | 0.086 | [13 empty] | 154 | [9 empty] | 6.61 | [5 empty] | 2.97 | [17 empty] | 2.63 |  |  |  | 57.66 | [5 empty] | 5.64 | [7 empty] | 1.36 | [5 empty] | 0.0155 | [18 empty] | 2024 | Zhang, D., Liu, J., Wang, Z., Bayless, R.C., Hu, Z., Xie, X., Chen, S. (2024). Sphalerite from the Fankou Pb-Zn deposit, South China: Implications for ore genesis. Ore Geology Reviews, 164, 105812. |  | CHN | Guangdong
| Fankou-SpIa |  | Basin hydrothermal | Mississippi Valley-type (MVT) | MVT zinc-lead | Pb, Zn |  | Pb, Zn | Zhang et al., 2024 |  | FK8-3 |  | underground mine |  |  |  |  | ore material | polished section | grab | mineral separate | [5 empty] | mineralisation |  |  |  | sphalerite | [6 empty] | pyrite, galena, pyrrhotite, chalcopyrite, arsenopyrite, calcite, dolomite |  | LA-ICPMS |  |  | laser spot size was 35 μm, and the scan speed was maintained at a constant 35 μm/s. A laser repetition of 10 Hz was selected at a constant energy output of 1.5 J/m2. Selected elements were analyzed with the acquisition time set to 5000 μs for 33S and 67Zn, and the acquisition time for 55Mn, 57Fe, 65Cu, 69Ga, 72Ge, 107Ag, 111Cd, 115In, 208Pb was set to 6000 μs. | USGS geochemical reference materials MASS-1 | 181 |  |  |  | 2.09 | [9 empty] | 0.004 | [5 empty] | 1419 | [5 empty] | 0.185 | [5 empty] | 288 | [9 empty] | 19418 |  | 570 |  |  |  | 283 | [7 empty] | 0.806 | [13 empty] | 196 | [9 empty] | 6.43 | [5 empty] | 1.27 | [17 empty] | 2.04 |  |  |  | 58.3 | [5 empty] | 6.98 | [7 empty] | 1.24 | [5 empty] | 0.008 | [18 empty] | 2024 | Zhang, D., Liu, J., Wang, Z., Bayless, R.C., Hu, Z., Xie, X., Chen, S. (2024). Sphalerite from the Fankou Pb-Zn deposit, South China: Implications for ore genesis. Ore Geology Reviews, 164, 105812. |  | CHN | Guangdong
| Fankou-SpIa |  | Basin hydrothermal | Mississippi Valley-type (MVT) | MVT zinc-lead | Pb, Zn |  | Pb, Zn | Zhang et al., 2024 |  | FK8-4 |  | underground mine |  |  |  |  | ore material | polished section | grab | mineral separate | [5 empty] | mineralisation |  |  |  | sphalerite | [6 empty] | pyrite, galena, pyrrhotite, chalcopyrite, arsenopyrite, calcite, dolomite |  | LA-ICPMS |  |  | laser spot size was 35 μm, and the scan speed was maintained at a constant 35 μm/s. A laser repetition of 10 Hz was selected at a constant energy output of 1.5 J/m2. Selected elements were analyzed with the acquisition time set to 5000 μs for 33S and 67Zn, and the acquisition time for 55Mn, 57Fe, 65Cu, 69Ga, 72Ge, 107Ag, 111Cd, 115In, 208Pb was set to 6000 μs. | USGS geochemical reference materials MASS-1 | 126 |  |  |  | 2.09 | [9 empty] | 0.003 | [5 empty] | 1309 | [5 empty] | 0.183 | [5 empty] | 132 | [9 empty] | 18533 |  | 607 |  |  |  | 15.5 | [7 empty] | 0.473 | [13 empty] | 160 | [9 empty] | 6.36 | [5 empty] | 12.1 | [17 empty] | 13.69 |  |  |  | 60.25 | [5 empty] | 2.59 | [7 empty] | 1.25 | [5 empty] | 0.1013 | [18 empty] | 2024 | Zhang, D., Liu, J., Wang, Z., Bayless, R.C., Hu, Z., Xie, X., Chen, S. (2024). Sphalerite from the Fankou Pb-Zn deposit, South China: Implications for ore genesis. Ore Geology Reviews, 164, 105812. |  | CHN | Guangdong
| Fankou-SpIa |  | Basin hydrothermal | Mississippi Valley-type (MVT) | MVT zinc-lead | Pb, Zn |  | Pb, Zn | Zhang et al., 2024 |  | FK8-5 |  | underground mine |  |  |  |  | ore material | polished section | grab | mineral separate | [5 empty] | mineralisation |  |  |  | sphalerite | [6 empty] | pyrite, galena, pyrrhotite, chalcopyrite, arsenopyrite, calcite, dolomite |  | LA-ICPMS |  |  | laser spot size was 35 μm, and the scan speed was maintained at a constant 35 μm/s. A laser repetition of 10 Hz was selected at a constant energy output of 1.5 J/m2. Selected elements were analyzed with the acquisition time set to 5000 μs for 33S and 67Zn, and the acquisition time for 55Mn, 57Fe, 65Cu, 69Ga, 72Ge, 107Ag, 111Cd, 115In, 208Pb was set to 6000 μs. | USGS geochemical reference materials MASS-1 | 714 |  |  |  | 2.14 | [9 empty] | 0.002 | [5 empty] | 1398 | [5 empty] | 0.184 | [5 empty] | 236 | [9 empty] | 20292 |  | 277 |  |  |  | 415 | [7 empty] | 0.168 | [13 empty] | 149 | [9 empty] | 6.44 | [5 empty] | 40.5 | [17 empty] | 0.692 |  |  |  | 69.36 | [5 empty] | 8.96 | [7 empty] | 1.31 | [5 empty] | 0.0105 | [18 empty] | 2024 | Zhang, D., Liu, J., Wang, Z., Bayless, R.C., Hu, Z., Xie, X., Chen, S. (2024). Sphalerite from the Fankou Pb-Zn deposit, South China: Implications for ore genesis. Ore Geology Reviews, 164, 105812. |  | CHN | Guangdong
| Fankou-SpIa |  | Basin hydrothermal | Mississippi Valley-type (MVT) | MVT zinc-lead | Pb, Zn |  | Pb, Zn | Zhang et al., 2024 |  | FK8-6 |  | underground mine |  |  |  |  | ore material | polished section | grab | mineral separate | [5 empty] | mineralisation |  |  |  | sphalerite | [6 empty] | pyrite, galena, pyrrhotite, chalcopyrite, arsenopyrite, calcite, dolomite |  | LA-ICPMS |  |  | laser spot size was 35 μm, and the scan speed was maintained at a constant 35 μm/s. A laser repetition of 10 Hz was selected at a constant energy output of 1.5 J/m2. Selected elements were analyzed with the acquisition time set to 5000 μs for 33S and 67Zn, and the acquisition time for 55Mn, 57Fe, 65Cu, 69Ga, 72Ge, 107Ag, 111Cd, 115In, 208Pb was set to 6000 μs. | USGS geochemical reference materials MASS-1 | 372 |  |  |  | 4.62 | [9 empty] | 0.003 | [5 empty] | 1213 | [5 empty] | 0.188 | [5 empty] | 360 | [9 empty] | 15625 |  | 1331 |  |  |  | 271 | [7 empty] | 0.427 | [13 empty] | 212 | [9 empty] | 6.43 | [5 empty] | 1.31 | [17 empty] | 0.033 |  |  |  | 71 | [5 empty] | 12.13 | [7 empty] | 1.18 | [5 empty] | 0.0948 | [18 empty] | 2024 | Zhang, D., Liu, J., Wang, Z., Bayless, R.C., Hu, Z., Xie, X., Chen, S. (2024). Sphalerite from the Fankou Pb-Zn deposit, South China: Implications for ore genesis. Ore Geology Reviews, 164, 105812. |  | CHN | Guangdong
| Fankou-SpIa |  | Basin hydrothermal | Mississippi Valley-type (MVT) | MVT zinc-lead | Pb, Zn |  | Pb, Zn | Zhang et al., 2024 |  | FK8-7 |  | underground mine |  |  |  |  | ore material | polished section | grab | mineral separate | [5 empty] | mineralisation |  |  |  | sphalerite | [6 empty] | pyrite, galena, pyrrhotite, chalcopyrite, arsenopyrite, calcite, dolomite |  | LA-ICPMS |  |  | laser spot size was 35 μm, and the scan speed was maintained at a constant 35 μm/s. A laser repetition of 10 Hz was selected at a constant energy output of 1.5 J/m2. Selected elements were analyzed with the acquisition time set to 5000 μs for 33S and 67Zn, and the acquisition time for 55Mn, 57Fe, 65Cu, 69Ga, 72Ge, 107Ag, 111Cd, 115In, 208Pb was set to 6000 μs. | USGS geochemical reference materials MASS-1 | 320 |  |  |  | 2.17 | [9 empty] | 0.005 | [5 empty] | 1795 | [5 empty] | 0.188 | [5 empty] | 99.2 | [9 empty] | 23779 |  | 21.4 |  |  |  | 289 | [7 empty] | 0.0658 | [13 empty] | 137 | [9 empty] | 6.5 | [5 empty] | 6.36 | [17 empty] | 0.501 |  |  |  | 70.3 | [5 empty] | 0.47 | [7 empty] | 1.73 | [5 empty] | 0.0118 | [18 empty] | 2024 | Zhang, D., Liu, J., Wang, Z., Bayless, R.C., Hu, Z., Xie, X., Chen, S. (2024). Sphalerite from the Fankou Pb-Zn deposit, South China: Implications for ore genesis. Ore Geology Reviews, 164, 105812. |  | CHN | Guangdong
| Fankou-SpIa |  | Basin hydrothermal | Mississippi Valley-type (MVT) | MVT zinc-lead | Pb, Zn |  | Pb, Zn | Zhang et al., 2024 |  | FK8-8 |  | underground mine |  |  |  |  | ore material | polished section | grab | mineral separate | [5 empty] | mineralisation |  |  |  | sphalerite | [6 empty] | pyrite, galena, pyrrhotite, chalcopyrite, arsenopyrite, calcite, dolomite |  | LA-ICPMS |  |  | laser spot size was 35 μm, and the scan speed was maintained at a constant 35 μm/s. A laser repetition of 10 Hz was selected at a constant energy output of 1.5 J/m2. Selected elements were analyzed with the acquisition time set to 5000 μs for 33S and 67Zn, and the acquisition time for 55Mn, 57Fe, 65Cu, 69Ga, 72Ge, 107Ag, 111Cd, 115In, 208Pb was set to 6000 μs. | USGS geochemical reference materials MASS-1 | 820 |  |  |  | 3.19 | [9 empty] | 0.004 | [5 empty] | 1929 | [5 empty] | 0.161 | [5 empty] | 141 | [9 empty] | 20774 |  | 97 |  |  |  | 816 | [7 empty] | 0.1382 | [13 empty] | 395 | [9 empty] | 5.63 | [5 empty] | 6.91 | [17 empty] | 0.191 |  |  |  | 63.78 | [5 empty] | 3.4 | [7 empty] | 1.05 | [5 empty] | 0.237 | [18 empty] | 2024 | Zhang, D., Liu, J., Wang, Z., Bayless, R.C., Hu, Z., Xie, X., Chen, S. (2024). Sphalerite from the Fankou Pb-Zn deposit, South China: Implications for ore genesis. Ore Geology Reviews, 164, 105812. |  | CHN | Guangdong
| Fankou-SpIa |  | Basin hydrothermal | Mississippi Valley-type (MVT) | MVT zinc-lead | Pb, Zn |  | Pb, Zn | Zhang et al., 2024 |  | FK8-9 |  | underground mine |  |  |  |  | ore material | polished section | grab | mineral separate | [5 empty] | mineralisation |  |  |  | sphalerite | [6 empty] | pyrite, galena, pyrrhotite, chalcopyrite, arsenopyrite, calcite, dolomite |  | LA-ICPMS |  |  | laser spot size was 35 μm, and the scan speed was maintained at a constant 35 μm/s. A laser repetition of 10 Hz was selected at a constant energy output of 1.5 J/m2. Selected elements were analyzed with the acquisition time set to 5000 μs for 33S and 67Zn, and the acquisition time for 55Mn, 57Fe, 65Cu, 69Ga, 72Ge, 107Ag, 111Cd, 115In, 208Pb was set to 6000 μs. | USGS geochemical reference materials MASS-1 | 216 |  |  |  | 1.76 | [9 empty] | 0.003 | [5 empty] | 1189 | [5 empty] | 0.151 | [5 empty] | 426 | [9 empty] | 17820 |  | 624 |  |  |  | 47.3 | [7 empty] | 0.27 | [13 empty] | 146 | [9 empty] | 5.26 | [5 empty] | 7.26 | [17 empty] | 0.051 |  |  |  | 62.43 | [5 empty] | 3.81 | [7 empty] | 1.06 | [5 empty] | 0.0169 | [18 empty] | 2024 | Zhang, D., Liu, J., Wang, Z., Bayless, R.C., Hu, Z., Xie, X., Chen, S. (2024). Sphalerite from the Fankou Pb-Zn deposit, South China: Implications for ore genesis. Ore Geology Reviews, 164, 105812. |  | CHN | Guangdong
| Fankou-SpIa |  | Basin hydrothermal | Mississippi Valley-type (MVT) | MVT zinc-lead | Pb, Zn |  | Pb, Zn | Zhang et al., 2024 |  | FK8-10 |  | underground mine |  |  |  |  | ore material | polished section | grab | mineral separate | [5 empty] | mineralisation |  |  |  | sphalerite | [6 empty] | pyrite, galena, pyrrhotite, chalcopyrite, arsenopyrite, calcite, dolomite |  | LA-ICPMS |  |  | laser spot size was 35 μm, and the scan speed was maintained at a constant 35 μm/s. A laser repetition of 10 Hz was selected at a constant energy output of 1.5 J/m2. Selected elements were analyzed with the acquisition time set to 5000 μs for 33S and 67Zn, and the acquisition time for 55Mn, 57Fe, 65Cu, 69Ga, 72Ge, 107Ag, 111Cd, 115In, 208Pb was set to 6000 μs. | USGS geochemical reference materials MASS-1 | 183 |  |  |  | 2.03 | [9 empty] | 0.003 | [5 empty] | 1189 | [5 empty] | 0.187 | [5 empty] | 335 | [9 empty] | 17034 |  | 769 |  |  |  | 49.4 | [7 empty] | 0.233 | [13 empty] | 139 | [9 empty] | 5.95 | [5 empty] | 1.52 | [17 empty] | 0.04 |  |  |  | 74.37 | [5 empty] | 5.24 | [7 empty] | 1.16 | [5 empty] | 0.007 | [18 empty] | 2024 | Zhang, D., Liu, J., Wang, Z., Bayless, R.C., Hu, Z., Xie, X., Chen, S. (2024). Sphalerite from the Fankou Pb-Zn deposit, South China: Implications for ore genesis. Ore Geology Reviews, 164, 105812. |  | CHN | Guangdong
| Fankou-SpIa |  | Basin hydrothermal | Mississippi Valley-type (MVT) | MVT zinc-lead | Pb, Zn |  | Pb, Zn | Zhang et al., 2024 |  | FK8-11 |  | underground mine |  |  |  |  | ore material | polished section | grab | mineral separate | [5 empty] | mineralisation |  |  |  | sphalerite | [6 empty] | pyrite, galena, pyrrhotite, chalcopyrite, arsenopyrite, calcite, dolomite |  | LA-ICPMS |  |  | laser spot size was 35 μm, and the scan speed was maintained at a constant 35 μm/s. A laser repetition of 10 Hz was selected at a constant energy output of 1.5 J/m2. Selected elements were analyzed with the acquisition time set to 5000 μs for 33S and 67Zn, and the acquisition time for 55Mn, 57Fe, 65Cu, 69Ga, 72Ge, 107Ag, 111Cd, 115In, 208Pb was set to 6000 μs. | USGS geochemical reference materials MASS-1 | 572 |  |  |  | 1.97 | [9 empty] | 0.003 | [5 empty] | 1445 | [5 empty] | 0.169 | [5 empty] | 144 | [9 empty] | 17469 |  | 130 |  |  |  | 947 | [7 empty] | 0.1351 | [13 empty] | 275 | [9 empty] | 5.86 | [5 empty] | 9.32 | [17 empty] | 0.922 |  |  |  | 77.51 | [5 empty] | 6.39 | [7 empty] | 1.18 | [5 empty] | 0.438 | [18 empty] | 2024 | Zhang, D., Liu, J., Wang, Z., Bayless, R.C., Hu, Z., Xie, X., Chen, S. (2024). Sphalerite from the Fankou Pb-Zn deposit, South China: Implications for ore genesis. Ore Geology Reviews, 164, 105812. |  | CHN | Guangdong
| Fankou-SpIb |  | Basin hydrothermal | Mississippi Valley-type (MVT) | MVT zinc-lead | Pb, Zn |  | Pb, Zn | Zhang et al., 2024 |  | FK13-2 |  | underground mine |  |  |  |  | ore material | polished section | grab | mineral separate | [5 empty] | mineralisation |  |  |  | sphalerite | [6 empty] | pyrite, galena, pyrrhotite, chalcopyrite, arsenopyrite, calcite, dolomite |  | LA-ICPMS |  |  | laser spot size was 35 μm, and the scan speed was maintained at a constant 35 μm/s. A laser repetition of 10 Hz was selected at a constant energy output of 1.5 J/m2. Selected elements were analyzed with the acquisition time set to 5000 μs for 33S and 67Zn, and the acquisition time for 55Mn, 57Fe, 65Cu, 69Ga, 72Ge, 107Ag, 111Cd, 115In, 208Pb was set to 6000 μs. | USGS geochemical reference materials MASS-1 | 12 |  |  |  | 6.81 | [9 empty] | 0.0258 | [5 empty] | 1924 | [5 empty] | 0.172 | [5 empty] | 9957 | [9 empty] | 13961 |  | 35.5 |  |  |  | 2.11 | [7 empty] | 0.519 | [13 empty] | 159 | [9 empty] | 6.07 | [5 empty] | 12.5 | [17 empty] | 3.09 |  |  |  | 36.16 | [5 empty] | 1.22 | [7 empty] | 1.22 | [5 empty] | 0.008 | [18 empty] | 2024 | Zhang, D., Liu, J., Wang, Z., Bayless, R.C., Hu, Z., Xie, X., Chen, S. (2024). Sphalerite from the Fankou Pb-Zn deposit, South China: Implications for ore genesis. Ore Geology Reviews, 164, 105812. |  | CHN | Guangdong
| Fankou-SpIb |  | Basin hydrothermal | Mississippi Valley-type (MVT) | MVT zinc-lead | Pb, Zn |  | Pb, Zn | Zhang et al., 2024 |  | FK13-3 |  | underground mine |  |  |  |  | ore material | polished section | grab | mineral separate | [5 empty] | mineralisation |  |  |  | sphalerite | [6 empty] | pyrite, galena, pyrrhotite, chalcopyrite, arsenopyrite, calcite, dolomite |  | LA-ICPMS |  |  | laser spot size was 35 μm, and the scan speed was maintained at a constant 35 μm/s. A laser repetition of 10 Hz was selected at a constant energy output of 1.5 J/m2. Selected elements were analyzed with the acquisition time set to 5000 μs for 33S and 67Zn, and the acquisition time for 55Mn, 57Fe, 65Cu, 69Ga, 72Ge, 107Ag, 111Cd, 115In, 208Pb was set to 6000 μs. | USGS geochemical reference materials MASS-1 | 21.3 |  |  |  | 6.44 | [9 empty] | 0.0255 | [5 empty] | 1987 | [5 empty] | 0.159 | [5 empty] | 8278 | [9 empty] | 15179 |  | 82.7 |  |  |  | 599 | [7 empty] | 0.296 | [13 empty] | 240 | [9 empty] | 5.63 | [5 empty] | 17.1 | [17 empty] | 2.02 |  |  |  | 33.25 | [5 empty] | 3.2 | [7 empty] | 1.1 | [5 empty] | 0.215 | [18 empty] | 2024 | Zhang, D., Liu, J., Wang, Z., Bayless, R.C., Hu, Z., Xie, X., Chen, S. (2024). Sphalerite from the Fankou Pb-Zn deposit, South China: Implications for ore genesis. Ore Geology Reviews, 164, 105812. |  | CHN | Guangdong
| Fankou-SpIb |  | Basin hydrothermal | Mississippi Valley-type (MVT) | MVT zinc-lead | Pb, Zn |  | Pb, Zn | Zhang et al., 2024 |  | FK13-4 |  | underground mine |  |  |  |  | ore material | polished section | grab | mineral separate | [5 empty] | mineralisation |  |  |  | sphalerite | [6 empty] | pyrite, galena, pyrrhotite, chalcopyrite, arsenopyrite, calcite, dolomite |  | LA-ICPMS |  |  | laser spot size was 35 μm, and the scan speed was maintained at a constant 35 μm/s. A laser repetition of 10 Hz was selected at a constant energy output of 1.5 J/m2. Selected elements were analyzed with the acquisition time set to 5000 μs for 33S and 67Zn, and the acquisition time for 55Mn, 57Fe, 65Cu, 69Ga, 72Ge, 107Ag, 111Cd, 115In, 208Pb was set to 6000 μs. | USGS geochemical reference materials MASS-1 | 35.6 |  |  |  | 15.66 | [9 empty] | 0.0781 | [5 empty] | 2003 | [5 empty] | 0.184 | [5 empty] | 20044 | [9 empty] | 22220 |  | 8.39 |  |  |  | 4.16 | [7 empty] | 3.39 | [13 empty] | 22.1 | [9 empty] | 6.53 | [5 empty] | 57 | [17 empty] | 8.56 |  |  |  | 38.26 | [5 empty] | 2.25 | [7 empty] | 1.38 | [5 empty] | 0.0174 | [18 empty] | 2024 | Zhang, D., Liu, J., Wang, Z., Bayless, R.C., Hu, Z., Xie, X., Chen, S. (2024). Sphalerite from the Fankou Pb-Zn deposit, South China: Implications for ore genesis. Ore Geology Reviews, 164, 105812. |  | CHN | Guangdong
| Fankou-SpIb |  | Basin hydrothermal | Mississippi Valley-type (MVT) | MVT zinc-lead | Pb, Zn |  | Pb, Zn | Zhang et al., 2024 |  | FK13-6 |  | underground mine |  |  |  |  | ore material | polished section | grab | mineral separate | [5 empty] | mineralisation |  |  |  | sphalerite | [6 empty] | pyrite, galena, pyrrhotite, chalcopyrite, arsenopyrite, calcite, dolomite |  | LA-ICPMS |  |  | laser spot size was 35 μm, and the scan speed was maintained at a constant 35 μm/s. A laser repetition of 10 Hz was selected at a constant energy output of 1.5 J/m2. Selected elements were analyzed with the acquisition time set to 5000 μs for 33S and 67Zn, and the acquisition time for 55Mn, 57Fe, 65Cu, 69Ga, 72Ge, 107Ag, 111Cd, 115In, 208Pb was set to 6000 μs. | USGS geochemical reference materials MASS-1 | 26.9 |  |  |  | 5.48 | [9 empty] | 0.0071 | [5 empty] | 1799 | [5 empty] | 0.139 | [5 empty] | 3703 | [9 empty] | 9367 |  | 194 |  |  |  | 38.9 | [7 empty] | 0.81 | [13 empty] | 113 | [9 empty] | 4.89 | [5 empty] | 40.2 | [17 empty] | 3.23 |  |  |  | 28.18 | [5 empty] | 2.56 | [7 empty] | 0.98 | [5 empty] | 0.0227 | [18 empty] | 2024 | Zhang, D., Liu, J., Wang, Z., Bayless, R.C., Hu, Z., Xie, X., Chen, S. (2024). Sphalerite from the Fankou Pb-Zn deposit, South China: Implications for ore genesis. Ore Geology Reviews, 164, 105812. |  | CHN | Guangdong
| Fankou-SpIb |  | Basin hydrothermal | Mississippi Valley-type (MVT) | MVT zinc-lead | Pb, Zn |  | Pb, Zn | Zhang et al., 2024 |  | FK13-7 |  | underground mine |  |  |  |  | ore material | polished section | grab | mineral separate | [5 empty] | mineralisation |  |  |  | sphalerite | [6 empty] | pyrite, galena, pyrrhotite, chalcopyrite, arsenopyrite, calcite, dolomite |  | LA-ICPMS |  |  | laser spot size was 35 μm, and the scan speed was maintained at a constant 35 μm/s. A laser repetition of 10 Hz was selected at a constant energy output of 1.5 J/m2. Selected elements were analyzed with the acquisition time set to 5000 μs for 33S and 67Zn, and the acquisition time for 55Mn, 57Fe, 65Cu, 69Ga, 72Ge, 107Ag, 111Cd, 115In, 208Pb was set to 6000 μs. | USGS geochemical reference materials MASS-1 | 27.6 |  |  |  | 3 | [9 empty] | 0.0066 | [5 empty] | 1894 | [5 empty] | 0.183 | [5 empty] | 4445 | [9 empty] | 9372 |  | 224 |  |  |  | 148 | [7 empty] | 0.365 | [13 empty] | 151 | [9 empty] | 5.69 | [5 empty] | 33.5 | [17 empty] | 1.54 |  |  |  | 32.57 | [5 empty] | 2.75 | [7 empty] | 1.15 | [5 empty] | 0.0378 | [18 empty] | 2024 | Zhang, D., Liu, J., Wang, Z., Bayless, R.C., Hu, Z., Xie, X., Chen, S. (2024). Sphalerite from the Fankou Pb-Zn deposit, South China: Implications for ore genesis. Ore Geology Reviews, 164, 105812. |  | CHN | Guangdong
| Fankou-SpIb |  | Basin hydrothermal | Mississippi Valley-type (MVT) | MVT zinc-lead | Pb, Zn |  | Pb, Zn | Zhang et al., 2024 |  | FK13-8 |  | underground mine |  |  |  |  | ore material | polished section | grab | mineral separate | [5 empty] | mineralisation |  |  |  | sphalerite | [6 empty] | pyrite, galena, pyrrhotite, chalcopyrite, arsenopyrite, calcite, dolomite |  | LA-ICPMS |  |  | laser spot size was 35 μm, and the scan speed was maintained at a constant 35 μm/s. A laser repetition of 10 Hz was selected at a constant energy output of 1.5 J/m2. Selected elements were analyzed with the acquisition time set to 5000 μs for 33S and 67Zn, and the acquisition time for 55Mn, 57Fe, 65Cu, 69Ga, 72Ge, 107Ag, 111Cd, 115In, 208Pb was set to 6000 μs. | USGS geochemical reference materials MASS-1 | 22.1 |  |  |  | 3.54 | [9 empty] | 0.0097 | [5 empty] | 1863 | [5 empty] | 0.166 | [5 empty] | 8728 | [9 empty] | 13967 |  | 75.2 |  |  |  | 6.01 | [7 empty] | 0.94 | [13 empty] | 66.1 | [9 empty] | 5.85 | [5 empty] | 33.7 | [17 empty] | 2.87 |  |  |  | 33.27 | [5 empty] | 1.31 | [7 empty] | 1.13 | [5 empty] | 0.0072 | [18 empty] | 2024 | Zhang, D., Liu, J., Wang, Z., Bayless, R.C., Hu, Z., Xie, X., Chen, S. (2024). Sphalerite from the Fankou Pb-Zn deposit, South China: Implications for ore genesis. Ore Geology Reviews, 164, 105812. |  | CHN | Guangdong
| Fankou-SpIb |  | Basin hydrothermal | Mississippi Valley-type (MVT) | MVT zinc-lead | Pb, Zn |  | Pb, Zn | Zhang et al., 2024 |  | FK13-11 |  | underground mine |  |  |  |  | ore material | polished section | grab | mineral separate | [5 empty] | mineralisation |  |  |  | sphalerite | [6 empty] | pyrite, galena, pyrrhotite, chalcopyrite, arsenopyrite, calcite, dolomite |  | LA-ICPMS |  |  | laser spot size was 35 μm, and the scan speed was maintained at a constant 35 μm/s. A laser repetition of 10 Hz was selected at a constant energy output of 1.5 J/m2. Selected elements were analyzed with the acquisition time set to 5000 μs for 33S and 67Zn, and the acquisition time for 55Mn, 57Fe, 65Cu, 69Ga, 72Ge, 107Ag, 111Cd, 115In, 208Pb was set to 6000 μs. | USGS geochemical reference materials MASS-1 | 26.5 |  |  |  | 4.87 | [9 empty] | 0.0158 | [5 empty] | 1817 | [5 empty] | 0.169 | [5 empty] | 7102 | [9 empty] | 11703 |  | 187 |  |  |  | 225 | [7 empty] | 0.236 | [13 empty] | 52.1 | [9 empty] | 5.77 | [5 empty] | 32 | [17 empty] | 3.41 |  |  |  | 32.21 | [5 empty] | 3.27 | [7 empty] | 1.18 | [5 empty] | 0.075 | [18 empty] | 2024 | Zhang, D., Liu, J., Wang, Z., Bayless, R.C., Hu, Z., Xie, X., Chen, S. (2024). Sphalerite from the Fankou Pb-Zn deposit, South China: Implications for ore genesis. Ore Geology Reviews, 164, 105812. |  | CHN | Guangdong
| Fankou-SpIb |  | Basin hydrothermal | Mississippi Valley-type (MVT) | MVT zinc-lead | Pb, Zn |  | Pb, Zn | Zhang et al., 2024 |  | FK2-1 |  | underground mine |  |  |  |  | ore material | polished section | grab | mineral separate | [5 empty] | mineralisation |  |  |  | sphalerite | [6 empty] | pyrite, galena, pyrrhotite, chalcopyrite, arsenopyrite, calcite, dolomite |  | LA-ICPMS |  |  | laser spot size was 35 μm, and the scan speed was maintained at a constant 35 μm/s. A laser repetition of 10 Hz was selected at a constant energy output of 1.5 J/m2. Selected elements were analyzed with the acquisition time set to 5000 μs for 33S and 67Zn, and the acquisition time for 55Mn, 57Fe, 65Cu, 69Ga, 72Ge, 107Ag, 111Cd, 115In, 208Pb was set to 6000 μs. | USGS geochemical reference materials MASS-1 | 193 |  |  |  | 2.26 | [9 empty] | 0.0122 | [5 empty] | 2609 | [5 empty] | 0.135 | [5 empty] | 1038 | [9 empty] | 54403 |  | 858 |  |  |  | 159 | [7 empty] | 0.695 | [13 empty] | 127 | [9 empty] | 3.11 | [5 empty] | 74.6 | [17 empty] | 48.83 |  |  |  | 13.41 | [5 empty] | 136.41 | [7 empty] | 0.208 | [5 empty] | 0.0193 | [18 empty] | 2024 | Zhang, D., Liu, J., Wang, Z., Bayless, R.C., Hu, Z., Xie, X., Chen, S. (2024). Sphalerite from the Fankou Pb-Zn deposit, South China: Implications for ore genesis. Ore Geology Reviews, 164, 105812. |  | CHN | Guangdong
| Fankou-SpIb |  | Basin hydrothermal | Mississippi Valley-type (MVT) | MVT zinc-lead | Pb, Zn |  | Pb, Zn | Zhang et al., 2024 |  | FK2-2 |  | underground mine |  |  |  |  | ore material | polished section | grab | mineral separate | [5 empty] | mineralisation |  |  |  | sphalerite | [6 empty] | pyrite, galena, pyrrhotite, chalcopyrite, arsenopyrite, calcite, dolomite |  | LA-ICPMS |  |  | laser spot size was 35 μm, and the scan speed was maintained at a constant 35 μm/s. A laser repetition of 10 Hz was selected at a constant energy output of 1.5 J/m2. Selected elements were analyzed with the acquisition time set to 5000 μs for 33S and 67Zn, and the acquisition time for 55Mn, 57Fe, 65Cu, 69Ga, 72Ge, 107Ag, 111Cd, 115In, 208Pb was set to 6000 μs. | USGS geochemical reference materials MASS-1 | 85.9 |  |  |  | 1.18 | [9 empty] | 0.008 | [5 empty] | 3175 | [5 empty] | 0.137 | [5 empty] | 151 | [9 empty] | 54068 |  | 58.7 |  |  |  | 17.1 | [7 empty] | 0.181 | [13 empty] | 129 | [9 empty] | 3.14 | [5 empty] | 65.2 | [17 empty] | 44.8 |  |  |  | 13.01 | [5 empty] | 12.07 | [7 empty] | 0.186 | [5 empty] | 0.0389 | [18 empty] | 2024 | Zhang, D., Liu, J., Wang, Z., Bayless, R.C., Hu, Z., Xie, X., Chen, S. (2024). Sphalerite from the Fankou Pb-Zn deposit, South China: Implications for ore genesis. Ore Geology Reviews, 164, 105812. |  | CHN | Guangdong
| Fankou-SpIb |  | Basin hydrothermal | Mississippi Valley-type (MVT) | MVT zinc-lead | Pb, Zn |  | Pb, Zn | Zhang et al., 2024 |  | FK2-3 |  | underground mine |  |  |  |  | ore material | polished section | grab | mineral separate | [5 empty] | mineralisation |  |  |  | sphalerite | [6 empty] | pyrite, galena, pyrrhotite, chalcopyrite, arsenopyrite, calcite, dolomite |  | LA-ICPMS |  |  | laser spot size was 35 μm, and the scan speed was maintained at a constant 35 μm/s. A laser repetition of 10 Hz was selected at a constant energy output of 1.5 J/m2. Selected elements were analyzed with the acquisition time set to 5000 μs for 33S and 67Zn, and the acquisition time for 55Mn, 57Fe, 65Cu, 69Ga, 72Ge, 107Ag, 111Cd, 115In, 208Pb was set to 6000 μs. | USGS geochemical reference materials MASS-1 | 120 |  |  |  | 1.1 | [9 empty] | 0.007 | [5 empty] | 3074 | [5 empty] | 0.146 | [5 empty] | 654 | [9 empty] | 50312 |  | 206 |  |  |  | 22.5 | [7 empty] | 0.284 | [13 empty] | 110 | [9 empty] | 3.39 | [5 empty] | 154 | [17 empty] | 66.19 |  |  |  | 13.63 | [5 empty] | 36.27 | [7 empty] | 0.211 | [5 empty] | 0.0413 | [18 empty] | 2024 | Zhang, D., Liu, J., Wang, Z., Bayless, R.C., Hu, Z., Xie, X., Chen, S. (2024). Sphalerite from the Fankou Pb-Zn deposit, South China: Implications for ore genesis. Ore Geology Reviews, 164, 105812. |  | CHN | Guangdong
| Fankou-SpIb |  | Basin hydrothermal | Mississippi Valley-type (MVT) | MVT zinc-lead | Pb, Zn |  | Pb, Zn | Zhang et al., 2024 |  | FK2-4 |  | underground mine |  |  |  |  | ore material | polished section | grab | mineral separate | [5 empty] | mineralisation |  |  |  | sphalerite | [6 empty] | pyrite, galena, pyrrhotite, chalcopyrite, arsenopyrite, calcite, dolomite |  | LA-ICPMS |  |  | laser spot size was 35 μm, and the scan speed was maintained at a constant 35 μm/s. A laser repetition of 10 Hz was selected at a constant energy output of 1.5 J/m2. Selected elements were analyzed with the acquisition time set to 5000 μs for 33S and 67Zn, and the acquisition time for 55Mn, 57Fe, 65Cu, 69Ga, 72Ge, 107Ag, 111Cd, 115In, 208Pb was set to 6000 μs. | USGS geochemical reference materials MASS-1 | 0.027 |  |  |  | 95.8 | [9 empty] | 0.0199 | [5 empty] | 3104 | [5 empty] | 0.16 | [5 empty] | 1281 | [9 empty] | 47000 |  | 40.3 |  |  |  | 16.4 | [7 empty] | 0.098 | [13 empty] | 97.3 | [9 empty] | 3.72 | [5 empty] | 4935 | [17 empty] | 0.035 |  |  |  | 14.48 | [5 empty] | 13.75 | [7 empty] | 0.35 | [5 empty] | 0.13 | [18 empty] | 2024 | Zhang, D., Liu, J., Wang, Z., Bayless, R.C., Hu, Z., Xie, X., Chen, S. (2024). Sphalerite from the Fankou Pb-Zn deposit, South China: Implications for ore genesis. Ore Geology Reviews, 164, 105812. |  | CHN | Guangdong
| Fankou-SpIb |  | Basin hydrothermal | Mississippi Valley-type (MVT) | MVT zinc-lead | Pb, Zn |  | Pb, Zn | Zhang et al., 2024 |  | FK2-5 |  | underground mine |  |  |  |  | ore material | polished section | grab | mineral separate | [5 empty] | mineralisation |  |  |  | sphalerite | [6 empty] | pyrite, galena, pyrrhotite, chalcopyrite, arsenopyrite, calcite, dolomite |  | LA-ICPMS |  |  | laser spot size was 35 μm, and the scan speed was maintained at a constant 35 μm/s. A laser repetition of 10 Hz was selected at a constant energy output of 1.5 J/m2. Selected elements were analyzed with the acquisition time set to 5000 μs for 33S and 67Zn, and the acquisition time for 55Mn, 57Fe, 65Cu, 69Ga, 72Ge, 107Ag, 111Cd, 115In, 208Pb was set to 6000 μs. | USGS geochemical reference materials MASS-1 | 58.2 |  |  |  | 1.22 | [9 empty] | 0.007 | [5 empty] | 2220 | [5 empty] | 0.139 | [5 empty] | 33.8 | [9 empty] | 39475 |  | 1.52 |  |  |  | 5.57 | [7 empty] | 0.0206 | [13 empty] | 81.5 | [9 empty] | 3.22 | [5 empty] | 255 | [17 empty] | 19.26 |  |  |  | 12.13 | [5 empty] | 1.397 | [7 empty] | 0.23 | [5 empty] | 0.014 | [18 empty] | 2024 | Zhang, D., Liu, J., Wang, Z., Bayless, R.C., Hu, Z., Xie, X., Chen, S. (2024). Sphalerite from the Fankou Pb-Zn deposit, South China: Implications for ore genesis. Ore Geology Reviews, 164, 105812. |  | CHN | Guangdong
| Fankou-SpIb |  | Basin hydrothermal | Mississippi Valley-type (MVT) | MVT zinc-lead | Pb, Zn |  | Pb, Zn | Zhang et al., 2024 |  | FK2-6 |  | underground mine |  |  |  |  | ore material | polished section | grab | mineral separate | [5 empty] | mineralisation |  |  |  | sphalerite | [6 empty] | pyrite, galena, pyrrhotite, chalcopyrite, arsenopyrite, calcite, dolomite |  | LA-ICPMS |  |  | laser spot size was 35 μm, and the scan speed was maintained at a constant 35 μm/s. A laser repetition of 10 Hz was selected at a constant energy output of 1.5 J/m2. Selected elements were analyzed with the acquisition time set to 5000 μs for 33S and 67Zn, and the acquisition time for 55Mn, 57Fe, 65Cu, 69Ga, 72Ge, 107Ag, 111Cd, 115In, 208Pb was set to 6000 μs. | USGS geochemical reference materials MASS-1 | 100 |  |  |  | 1.92 | [9 empty] | 0.0077 | [5 empty] | 2142 | [5 empty] | 0.127 | [5 empty] | 68.7 | [9 empty] | 35898 |  | 0.73 |  |  |  | 4.34 | [7 empty] | 0.01 | [13 empty] | 76.6 | [9 empty] | 2.94 | [5 empty] | 92.4 | [17 empty] | 79.1 |  |  |  | 10.83 | [5 empty] | 1.221 | [7 empty] | 0.176 | [5 empty] | 0.0326 | [18 empty] | 2024 | Zhang, D., Liu, J., Wang, Z., Bayless, R.C., Hu, Z., Xie, X., Chen, S. (2024). Sphalerite from the Fankou Pb-Zn deposit, South China: Implications for ore genesis. Ore Geology Reviews, 164, 105812. |  | CHN | Guangdong
| Fankou-SpIb |  | Basin hydrothermal | Mississippi Valley-type (MVT) | MVT zinc-lead | Pb, Zn |  | Pb, Zn | Zhang et al., 2024 |  | FK2-7 |  | underground mine |  |  |  |  | ore material | polished section | grab | mineral separate | [5 empty] | mineralisation |  |  |  | sphalerite | [6 empty] | pyrite, galena, pyrrhotite, chalcopyrite, arsenopyrite, calcite, dolomite |  | LA-ICPMS |  |  | laser spot size was 35 μm, and the scan speed was maintained at a constant 35 μm/s. A laser repetition of 10 Hz was selected at a constant energy output of 1.5 J/m2. Selected elements were analyzed with the acquisition time set to 5000 μs for 33S and 67Zn, and the acquisition time for 55Mn, 57Fe, 65Cu, 69Ga, 72Ge, 107Ag, 111Cd, 115In, 208Pb was set to 6000 μs. | USGS geochemical reference materials MASS-1 | 72.9 |  |  |  | 1.46 | [9 empty] | 0.006 | [5 empty] | 2479 | [5 empty] | 0.126 | [5 empty] | 73.2 | [9 empty] | 47432 |  | 8.3 |  |  |  | 4.23 | [7 empty] | 0.0355 | [13 empty] | 126 | [9 empty] | 2.9 | [5 empty] | 48.9 | [17 empty] | 33.02 |  |  |  | 10.36 | [5 empty] | 6.85 | [7 empty] | 0.206 | [5 empty] | 0.013 | [18 empty] | 2024 | Zhang, D., Liu, J., Wang, Z., Bayless, R.C., Hu, Z., Xie, X., Chen, S. (2024). Sphalerite from the Fankou Pb-Zn deposit, South China: Implications for ore genesis. Ore Geology Reviews, 164, 105812. |  | CHN | Guangdong
| Fankou-SpIb |  | Basin hydrothermal | Mississippi Valley-type (MVT) | MVT zinc-lead | Pb, Zn |  | Pb, Zn | Zhang et al., 2024 |  | FK2-8 |  | underground mine |  |  |  |  | ore material | polished section | grab | mineral separate | [5 empty] | mineralisation |  |  |  | sphalerite | [6 empty] | pyrite, galena, pyrrhotite, chalcopyrite, arsenopyrite, calcite, dolomite |  | LA-ICPMS |  |  | laser spot size was 35 μm, and the scan speed was maintained at a constant 35 μm/s. A laser repetition of 10 Hz was selected at a constant energy output of 1.5 J/m2. Selected elements were analyzed with the acquisition time set to 5000 μs for 33S and 67Zn, and the acquisition time for 55Mn, 57Fe, 65Cu, 69Ga, 72Ge, 107Ag, 111Cd, 115In, 208Pb was set to 6000 μs. | USGS geochemical reference materials MASS-1 | 235 |  |  |  | 0.97 | [9 empty] | 0.007 | [5 empty] | 2056 | [5 empty] | 0.124 | [5 empty] | 1033 | [9 empty] | 36915 |  | 28.3 |  |  |  | 129 | [7 empty] | 0.0332 | [13 empty] | 86.8 | [9 empty] | 3.46 | [5 empty] | 622 | [17 empty] | 43.43 |  |  |  | 12.79 | [5 empty] | 5.64 | [7 empty] | 0.173 | [5 empty] | 0.0365 | [18 empty] | 2024 | Zhang, D., Liu, J., Wang, Z., Bayless, R.C., Hu, Z., Xie, X., Chen, S. (2024). Sphalerite from the Fankou Pb-Zn deposit, South China: Implications for ore genesis. Ore Geology Reviews, 164, 105812. |  | CHN | Guangdong
| Fankou-SpIb |  | Basin hydrothermal | Mississippi Valley-type (MVT) | MVT zinc-lead | Pb, Zn |  | Pb, Zn | Zhang et al., 2024 |  | FK2-9 |  | underground mine |  |  |  |  | ore material | polished section | grab | mineral separate | [5 empty] | mineralisation |  |  |  | sphalerite | [6 empty] | pyrite, galena, pyrrhotite, chalcopyrite, arsenopyrite, calcite, dolomite |  | LA-ICPMS |  |  | laser spot size was 35 μm, and the scan speed was maintained at a constant 35 μm/s. A laser repetition of 10 Hz was selected at a constant energy output of 1.5 J/m2. Selected elements were analyzed with the acquisition time set to 5000 μs for 33S and 67Zn, and the acquisition time for 55Mn, 57Fe, 65Cu, 69Ga, 72Ge, 107Ag, 111Cd, 115In, 208Pb was set to 6000 μs. | USGS geochemical reference materials MASS-1 | 85 |  |  |  | 0.82 | [9 empty] | 0.006 | [5 empty] | 1811 | [5 empty] | 0.125 | [5 empty] | 114 | [9 empty] | 26684 |  | 91.2 |  |  |  | 9.14 | [7 empty] | 0.0495 | [13 empty] | 56.7 | [9 empty] | 2.88 | [5 empty] | 119 | [17 empty] | 41.99 |  |  |  | 9.76 | [5 empty] | 6.39 | [7 empty] | 0.189 | [5 empty] | 0.0172 | [18 empty] | 2024 | Zhang, D., Liu, J., Wang, Z., Bayless, R.C., Hu, Z., Xie, X., Chen, S. (2024). Sphalerite from the Fankou Pb-Zn deposit, South China: Implications for ore genesis. Ore Geology Reviews, 164, 105812. |  | CHN | Guangdong
| Fankou-SpIb |  | Basin hydrothermal | Mississippi Valley-type (MVT) | MVT zinc-lead | Pb, Zn |  | Pb, Zn | Zhang et al., 2024 |  | FK2-10 |  | underground mine |  |  |  |  | ore material | polished section | grab | mineral separate | [5 empty] | mineralisation |  |  |  | sphalerite | [6 empty] | pyrite, galena, pyrrhotite, chalcopyrite, arsenopyrite, calcite, dolomite |  | LA-ICPMS |  |  | laser spot size was 35 μm, and the scan speed was maintained at a constant 35 μm/s. A laser repetition of 10 Hz was selected at a constant energy output of 1.5 J/m2. Selected elements were analyzed with the acquisition time set to 5000 μs for 33S and 67Zn, and the acquisition time for 55Mn, 57Fe, 65Cu, 69Ga, 72Ge, 107Ag, 111Cd, 115In, 208Pb was set to 6000 μs. | USGS geochemical reference materials MASS-1 | 69.3 |  |  |  | 1.01 | [9 empty] | 0.013 | [5 empty] | 2509 | [5 empty] | 0.133 | [5 empty] | 142 | [9 empty] | 48285 |  | 2.13 |  |  |  | 7.39 | [7 empty] | 0.12 | [13 empty] | 117 | [9 empty] | 2.82 | [5 empty] | 42.4 | [17 empty] | 10.07 |  |  |  | 9.31 | [5 empty] | 0.738 | [7 empty] | 0.187 | [5 empty] | 0.011 | [18 empty] | 2024 | Zhang, D., Liu, J., Wang, Z., Bayless, R.C., Hu, Z., Xie, X., Chen, S. (2024). Sphalerite from the Fankou Pb-Zn deposit, South China: Implications for ore genesis. Ore Geology Reviews, 164, 105812. |  | CHN | Guangdong
| Fankou-SpIb |  | Basin hydrothermal | Mississippi Valley-type (MVT) | MVT zinc-lead | Pb, Zn |  | Pb, Zn | Zhang et al., 2024 |  | FK2-11 |  | underground mine |  |  |  |  | ore material | polished section | grab | mineral separate | [5 empty] | mineralisation |  |  |  | sphalerite | [6 empty] | pyrite, galena, pyrrhotite, chalcopyrite, arsenopyrite, calcite, dolomite |  | LA-ICPMS |  |  | laser spot size was 35 μm, and the scan speed was maintained at a constant 35 μm/s. A laser repetition of 10 Hz was selected at a constant energy output of 1.5 J/m2. Selected elements were analyzed with the acquisition time set to 5000 μs for 33S and 67Zn, and the acquisition time for 55Mn, 57Fe, 65Cu, 69Ga, 72Ge, 107Ag, 111Cd, 115In, 208Pb was set to 6000 μs. | USGS geochemical reference materials MASS-1 | 239 |  |  |  | 1.86 | [9 empty] | 0.007 | [5 empty] | 2531 | [5 empty] | 0.156 | [5 empty] | 1301 | [9 empty] | 47665 |  | 536 |  |  |  | 215 | [7 empty] | 0.58 | [13 empty] | 118 | [9 empty] | 3.58 | [5 empty] | 193 | [17 empty] | 94.65 |  |  |  | 11.53 | [5 empty] | 140.7 | [7 empty] | 0.38 | [5 empty] | 0.047 | [18 empty] | 2024 | Zhang, D., Liu, J., Wang, Z., Bayless, R.C., Hu, Z., Xie, X., Chen, S. (2024). Sphalerite from the Fankou Pb-Zn deposit, South China: Implications for ore genesis. Ore Geology Reviews, 164, 105812. |  | CHN | Guangdong
| Fankou-SpIb |  | Basin hydrothermal | Mississippi Valley-type (MVT) | MVT zinc-lead | Pb, Zn |  | Pb, Zn | Zhang et al., 2024 |  | FK2-12 |  | underground mine |  |  |  |  | ore material | polished section | grab | mineral separate | [5 empty] | mineralisation |  |  |  | sphalerite | [6 empty] | pyrite, galena, pyrrhotite, chalcopyrite, arsenopyrite, calcite, dolomite |  | LA-ICPMS |  |  | laser spot size was 35 μm, and the scan speed was maintained at a constant 35 μm/s. A laser repetition of 10 Hz was selected at a constant energy output of 1.5 J/m2. Selected elements were analyzed with the acquisition time set to 5000 μs for 33S and 67Zn, and the acquisition time for 55Mn, 57Fe, 65Cu, 69Ga, 72Ge, 107Ag, 111Cd, 115In, 208Pb was set to 6000 μs. | USGS geochemical reference materials MASS-1 | 233 |  |  |  | 0.88 | [9 empty] | 0.0073 | [5 empty] | 3094 | [5 empty] | 0.132 | [5 empty] | 1546 | [9 empty] | 55283 |  | 59.1 |  |  |  | 24.4 | [7 empty] | 0.0422 | [13 empty] | 139 | [9 empty] | 3.03 | [5 empty] | 130 | [17 empty] | 97.91 |  |  |  | 9.54 | [5 empty] | 8.22 | [7 empty] | 14.02 | [5 empty] | 0.0487 | [18 empty] | 2024 | Zhang, D., Liu, J., Wang, Z., Bayless, R.C., Hu, Z., Xie, X., Chen, S. (2024). Sphalerite from the Fankou Pb-Zn deposit, South China: Implications for ore genesis. Ore Geology Reviews, 164, 105812. |  | CHN | Guangdong
| Fankou-SpIb |  | Basin hydrothermal | Mississippi Valley-type (MVT) | MVT zinc-lead | Pb, Zn |  | Pb, Zn | Zhang et al., 2024 |  | FK2-14 |  | underground mine |  |  |  |  | ore material | polished section | grab | mineral separate | [5 empty] | mineralisation |  |  |  | sphalerite | [6 empty] | pyrite, galena, pyrrhotite, chalcopyrite, arsenopyrite, calcite, dolomite |  | LA-ICPMS |  |  | laser spot size was 35 μm, and the scan speed was maintained at a constant 35 μm/s. A laser repetition of 10 Hz was selected at a constant energy output of 1.5 J/m2. Selected elements were analyzed with the acquisition time set to 5000 μs for 33S and 67Zn, and the acquisition time for 55Mn, 57Fe, 65Cu, 69Ga, 72Ge, 107Ag, 111Cd, 115In, 208Pb was set to 6000 μs. | USGS geochemical reference materials MASS-1 | 403 |  |  |  | 5.31 | [9 empty] | 0.006 | [5 empty] | 3081 | [5 empty] | 0.131 | [5 empty] | 3306 | [9 empty] | 48523 |  | 180 |  |  |  | 75.5 | [7 empty] | 0.178 | [13 empty] | 121 | [9 empty] | 2.98 | [5 empty] | 605 | [17 empty] | 130.97 |  |  |  | 8.98 | [5 empty] | 40.51 | [7 empty] | 0.204 | [5 empty] | 0.0627 | [18 empty] | 2024 | Zhang, D., Liu, J., Wang, Z., Bayless, R.C., Hu, Z., Xie, X., Chen, S. (2024). Sphalerite from the Fankou Pb-Zn deposit, South China: Implications for ore genesis. Ore Geology Reviews, 164, 105812. |  | CHN | Guangdong
| Fankou-SpIb |  | Basin hydrothermal | Mississippi Valley-type (MVT) | MVT zinc-lead | Pb, Zn |  | Pb, Zn | Zhang et al., 2024 |  | FK2-15 |  | underground mine |  |  |  |  | ore material | polished section | grab | mineral separate | [5 empty] | mineralisation |  |  |  | sphalerite | [6 empty] | pyrite, galena, pyrrhotite, chalcopyrite, arsenopyrite, calcite, dolomite |  | LA-ICPMS |  |  | laser spot size was 35 μm, and the scan speed was maintained at a constant 35 μm/s. A laser repetition of 10 Hz was selected at a constant energy output of 1.5 J/m2. Selected elements were analyzed with the acquisition time set to 5000 μs for 33S and 67Zn, and the acquisition time for 55Mn, 57Fe, 65Cu, 69Ga, 72Ge, 107Ag, 111Cd, 115In, 208Pb was set to 6000 μs. | USGS geochemical reference materials MASS-1 | 47.6 |  |  |  | 0.86 | [9 empty] | 0.006 | [5 empty] | 1419 | [5 empty] | 0.128 | [5 empty] | 180 | [9 empty] | 22663 |  | 133 |  |  |  | 39.1 | [7 empty] | 0.084 | [13 empty] | 50.4 | [9 empty] | 2.94 | [5 empty] | 22.2 | [17 empty] | 3.33 |  |  |  | 15.23 | [5 empty] | 17.92 | [7 empty] | 0.188 | [5 empty] | 0.013 | [18 empty] | 2024 | Zhang, D., Liu, J., Wang, Z., Bayless, R.C., Hu, Z., Xie, X., Chen, S. (2024). Sphalerite from the Fankou Pb-Zn deposit, South China: Implications for ore genesis. Ore Geology Reviews, 164, 105812. |  | CHN | Guangdong
| Fankou-SpIb |  | Basin hydrothermal | Mississippi Valley-type (MVT) | MVT zinc-lead | Pb, Zn |  | Pb, Zn | Zhang et al., 2024 |  | FK2-16 |  | underground mine |  |  |  |  | ore material | polished section | grab | mineral separate | [5 empty] | mineralisation |  |  |  | sphalerite | [6 empty] | pyrite, galena, pyrrhotite, chalcopyrite, arsenopyrite, calcite, dolomite |  | LA-ICPMS |  |  | laser spot size was 35 μm, and the scan speed was maintained at a constant 35 μm/s. A laser repetition of 10 Hz was selected at a constant energy output of 1.5 J/m2. Selected elements were analyzed with the acquisition time set to 5000 μs for 33S and 67Zn, and the acquisition time for 55Mn, 57Fe, 65Cu, 69Ga, 72Ge, 107Ag, 111Cd, 115In, 208Pb was set to 6000 μs. | USGS geochemical reference materials MASS-1 | 61.6 |  |  |  | 0.87 | [9 empty] | 0.006 | [5 empty] | 2336 | [5 empty] | 0.129 | [5 empty] | 90.3 | [9 empty] | 45508 |  | 18.1 |  |  |  | 47.9 | [7 empty] | 0.058 | [13 empty] | 111 | [9 empty] | 2.92 | [5 empty] | 50.7 | [17 empty] | 9.76 |  |  |  | 8.47 | [5 empty] | 8.9 | [7 empty] | 0.273 | [5 empty] | 0.013 | [18 empty] | 2024 | Zhang, D., Liu, J., Wang, Z., Bayless, R.C., Hu, Z., Xie, X., Chen, S. (2024). Sphalerite from the Fankou Pb-Zn deposit, South China: Implications for ore genesis. Ore Geology Reviews, 164, 105812. |  | CHN | Guangdong
| Fankou-SpIb |  | Basin hydrothermal | Mississippi Valley-type (MVT) | MVT zinc-lead | Pb, Zn |  | Pb, Zn | Zhang et al., 2024 |  | FK2-18 |  | underground mine |  |  |  |  | ore material | polished section | grab | mineral separate | [5 empty] | mineralisation |  |  |  | sphalerite | [6 empty] | pyrite, galena, pyrrhotite, chalcopyrite, arsenopyrite, calcite, dolomite |  | LA-ICPMS |  |  | laser spot size was 35 μm, and the scan speed was maintained at a constant 35 μm/s. A laser repetition of 10 Hz was selected at a constant energy output of 1.5 J/m2. Selected elements were analyzed with the acquisition time set to 5000 μs for 33S and 67Zn, and the acquisition time for 55Mn, 57Fe, 65Cu, 69Ga, 72Ge, 107Ag, 111Cd, 115In, 208Pb was set to 6000 μs. | USGS geochemical reference materials MASS-1 | 26.4 |  |  |  | 0.81 | [9 empty] | 0.0044 | [5 empty] | 1965 | [5 empty] | 0.119 | [5 empty] | 51.7 | [9 empty] | 28082 |  | 60.5 |  |  |  | 3.85 | [7 empty] | 0.008 | [13 empty] | 60.3 | [9 empty] | 2.71 | [5 empty] | 22.5 | [17 empty] | 1.47 |  |  |  | 7.52 | [5 empty] | 1.48 | [7 empty] | 0.202 | [5 empty] | 0.011 | [18 empty] | 2024 | Zhang, D., Liu, J., Wang, Z., Bayless, R.C., Hu, Z., Xie, X., Chen, S. (2024). Sphalerite from the Fankou Pb-Zn deposit, South China: Implications for ore genesis. Ore Geology Reviews, 164, 105812. |  | CHN | Guangdong
| Fankou-SpIb |  | Basin hydrothermal | Mississippi Valley-type (MVT) | MVT zinc-lead | Pb, Zn |  | Pb, Zn | Zhang et al., 2024 |  | FK2-19 |  | underground mine |  |  |  |  | ore material | polished section | grab | mineral separate | [5 empty] | mineralisation |  |  |  | sphalerite | [6 empty] | pyrite, galena, pyrrhotite, chalcopyrite, arsenopyrite, calcite, dolomite |  | LA-ICPMS |  |  | laser spot size was 35 μm, and the scan speed was maintained at a constant 35 μm/s. A laser repetition of 10 Hz was selected at a constant energy output of 1.5 J/m2. Selected elements were analyzed with the acquisition time set to 5000 μs for 33S and 67Zn, and the acquisition time for 55Mn, 57Fe, 65Cu, 69Ga, 72Ge, 107Ag, 111Cd, 115In, 208Pb was set to 6000 μs. | USGS geochemical reference materials MASS-1 | 18.7 |  |  |  | 1.12 | [9 empty] | 0.006 | [5 empty] | 2502 | [5 empty] | 0.13 | [5 empty] | 12.4 | [9 empty] | 44053 |  | 0.99 |  |  |  | 9.08 | [7 empty] | 0.009 | [13 empty] | 111 | [9 empty] | 2.83 | [5 empty] | 14.4 | [17 empty] | 4.44 |  |  |  | 20.18 | [5 empty] | 0.754 | [7 empty] | 0.196 | [5 empty] | 0.012 | [18 empty] | 2024 | Zhang, D., Liu, J., Wang, Z., Bayless, R.C., Hu, Z., Xie, X., Chen, S. (2024). Sphalerite from the Fankou Pb-Zn deposit, South China: Implications for ore genesis. Ore Geology Reviews, 164, 105812. |  | CHN | Guangdong
| Fankou-SpIb |  | Basin hydrothermal | Mississippi Valley-type (MVT) | MVT zinc-lead | Pb, Zn |  | Pb, Zn | Zhang et al., 2024 |  | FK2-20 |  | underground mine |  |  |  |  | ore material | polished section | grab | mineral separate | [5 empty] | mineralisation |  |  |  | sphalerite | [6 empty] | pyrite, galena, pyrrhotite, chalcopyrite, arsenopyrite, calcite, dolomite |  | LA-ICPMS |  |  | laser spot size was 35 μm, and the scan speed was maintained at a constant 35 μm/s. A laser repetition of 10 Hz was selected at a constant energy output of 1.5 J/m2. Selected elements were analyzed with the acquisition time set to 5000 μs for 33S and 67Zn, and the acquisition time for 55Mn, 57Fe, 65Cu, 69Ga, 72Ge, 107Ag, 111Cd, 115In, 208Pb was set to 6000 μs. | USGS geochemical reference materials MASS-1 | 35.6 |  |  |  | 0.82 | [9 empty] | 0.005 | [5 empty] | 1577 | [5 empty] | 0.12 | [5 empty] | 219 | [9 empty] | 20713 |  | 229 |  |  |  | 6.42 | [7 empty] | 0.133 | [13 empty] | 41 | [9 empty] | 2.72 | [5 empty] | 10.2 | [17 empty] | 5.84 |  |  |  | 7.25 | [5 empty] | 26.43 | [7 empty] | 0.184 | [5 empty] | 0.012 | [18 empty] | 2024 | Zhang, D., Liu, J., Wang, Z., Bayless, R.C., Hu, Z., Xie, X., Chen, S. (2024). Sphalerite from the Fankou Pb-Zn deposit, South China: Implications for ore genesis. Ore Geology Reviews, 164, 105812. |  | CHN | Guangdong
| Fankou-SpIb |  | Basin hydrothermal | Mississippi Valley-type (MVT) | MVT zinc-lead | Pb, Zn |  | Pb, Zn | Zhang et al., 2024 |  | FK7-1 |  | underground mine |  |  |  |  | ore material | polished section | grab | mineral separate | [5 empty] | mineralisation |  |  |  | sphalerite | [6 empty] | pyrite, galena, pyrrhotite, chalcopyrite, arsenopyrite, calcite, dolomite |  | LA-ICPMS |  |  | laser spot size was 35 μm, and the scan speed was maintained at a constant 35 μm/s. A laser repetition of 10 Hz was selected at a constant energy output of 1.5 J/m2. Selected elements were analyzed with the acquisition time set to 5000 μs for 33S and 67Zn, and the acquisition time for 55Mn, 57Fe, 65Cu, 69Ga, 72Ge, 107Ag, 111Cd, 115In, 208Pb was set to 6000 μs. | USGS geochemical reference materials MASS-1 | 128 |  |  |  | 3.59 | [9 empty] | 0.007 | [5 empty] | 1732 | [5 empty] | 0.27 | [5 empty] | 420 | [9 empty] | 7117 |  | 489 |  |  |  | 2.1 | [7 empty] | 3.1 | [13 empty] | 1682 | [9 empty] | 2.15 | [5 empty] | 366 | [17 empty] | 9.5 |  |  |  | 4.33 | [5 empty] | 9.06 | [7 empty] | 0.41 | [5 empty] | 0.266 | [18 empty] | 2024 | Zhang, D., Liu, J., Wang, Z., Bayless, R.C., Hu, Z., Xie, X., Chen, S. (2024). Sphalerite from the Fankou Pb-Zn deposit, South China: Implications for ore genesis. Ore Geology Reviews, 164, 105812. |  | CHN | Guangdong
| Fankou-SpIb |  | Basin hydrothermal | Mississippi Valley-type (MVT) | MVT zinc-lead | Pb, Zn |  | Pb, Zn | Zhang et al., 2024 |  | FK7-2 |  | underground mine |  |  |  |  | ore material | polished section | grab | mineral separate | [5 empty] | mineralisation |  |  |  | sphalerite | [6 empty] | pyrite, galena, pyrrhotite, chalcopyrite, arsenopyrite, calcite, dolomite |  | LA-ICPMS |  |  | laser spot size was 35 μm, and the scan speed was maintained at a constant 35 μm/s. A laser repetition of 10 Hz was selected at a constant energy output of 1.5 J/m2. Selected elements were analyzed with the acquisition time set to 5000 μs for 33S and 67Zn, and the acquisition time for 55Mn, 57Fe, 65Cu, 69Ga, 72Ge, 107Ag, 111Cd, 115In, 208Pb was set to 6000 μs. | USGS geochemical reference materials MASS-1 | 115 |  |  |  | 3.81 | [9 empty] | 0.0111 | [5 empty] | 1449 | [5 empty] | 0.26 | [5 empty] | 2043 | [9 empty] | 13387 |  | 1418 |  |  |  | 4.83 | [7 empty] | 11.75 | [13 empty] | 492 | [9 empty] | 2.06 | [5 empty] | 49.6 | [17 empty] | 1.189 |  |  |  | 4.19 | [5 empty] | 55.88 | [7 empty] | 0.42 | [5 empty] | 0.144 | [18 empty] | 2024 | Zhang, D., Liu, J., Wang, Z., Bayless, R.C., Hu, Z., Xie, X., Chen, S. (2024). Sphalerite from the Fankou Pb-Zn deposit, South China: Implications for ore genesis. Ore Geology Reviews, 164, 105812. |  | CHN | Guangdong
| Fankou-SpIb |  | Basin hydrothermal | Mississippi Valley-type (MVT) | MVT zinc-lead | Pb, Zn |  | Pb, Zn | Zhang et al., 2024 |  | FK7-3 |  | underground mine |  |  |  |  | ore material | polished section | grab | mineral separate | [5 empty] | mineralisation |  |  |  | sphalerite | [6 empty] | pyrite, galena, pyrrhotite, chalcopyrite, arsenopyrite, calcite, dolomite |  | LA-ICPMS |  |  | laser spot size was 35 μm, and the scan speed was maintained at a constant 35 μm/s. A laser repetition of 10 Hz was selected at a constant energy output of 1.5 J/m2. Selected elements were analyzed with the acquisition time set to 5000 μs for 33S and 67Zn, and the acquisition time for 55Mn, 57Fe, 65Cu, 69Ga, 72Ge, 107Ag, 111Cd, 115In, 208Pb was set to 6000 μs. | USGS geochemical reference materials MASS-1 | 65.8 |  |  |  | 0.88 | [9 empty] | 0.0196 | [5 empty] | 1510 | [5 empty] | 0.27 | [5 empty] | 905 | [9 empty] | 17751 |  | 808 |  |  |  | 6.2 | [7 empty] | 4.46 | [13 empty] | 241 | [9 empty] | 2.16 | [5 empty] | 19.4 | [17 empty] | 0.221 |  |  |  | 4.51 | [5 empty] | 4.71 | [7 empty] | 0.43 | [5 empty] | 0.0419 | [18 empty] | 2024 | Zhang, D., Liu, J., Wang, Z., Bayless, R.C., Hu, Z., Xie, X., Chen, S. (2024). Sphalerite from the Fankou Pb-Zn deposit, South China: Implications for ore genesis. Ore Geology Reviews, 164, 105812. |  | CHN | Guangdong
| Fankou-SpIb |  | Basin hydrothermal | Mississippi Valley-type (MVT) | MVT zinc-lead | Pb, Zn |  | Pb, Zn | Zhang et al., 2024 |  | FK7-4 |  | underground mine |  |  |  |  | ore material | polished section | grab | mineral separate | [5 empty] | mineralisation |  |  |  | sphalerite | [6 empty] | pyrite, galena, pyrrhotite, chalcopyrite, arsenopyrite, calcite, dolomite |  | LA-ICPMS |  |  | laser spot size was 35 μm, and the scan speed was maintained at a constant 35 μm/s. A laser repetition of 10 Hz was selected at a constant energy output of 1.5 J/m2. Selected elements were analyzed with the acquisition time set to 5000 μs for 33S and 67Zn, and the acquisition time for 55Mn, 57Fe, 65Cu, 69Ga, 72Ge, 107Ag, 111Cd, 115In, 208Pb was set to 6000 μs. | USGS geochemical reference materials MASS-1 | 57.3 |  |  |  | 4.49 | [9 empty] | 0.006 | [5 empty] | 1606 | [5 empty] | 0.26 | [5 empty] | 1080 | [9 empty] | 18131 |  | 975 |  |  |  | 3.18 | [7 empty] | 10.49 | [13 empty] | 387 | [9 empty] | 2.02 | [5 empty] | 30.1 | [17 empty] | 8.78 |  |  |  | 4.3 | [5 empty] | 34.49 | [7 empty] | 0.37 | [5 empty] | 0.118 | [18 empty] | 2024 | Zhang, D., Liu, J., Wang, Z., Bayless, R.C., Hu, Z., Xie, X., Chen, S. (2024). Sphalerite from the Fankou Pb-Zn deposit, South China: Implications for ore genesis. Ore Geology Reviews, 164, 105812. |  | CHN | Guangdong
| Fankou-SpIb |  | Basin hydrothermal | Mississippi Valley-type (MVT) | MVT zinc-lead | Pb, Zn |  | Pb, Zn | Zhang et al., 2024 |  | FK7-5 |  | underground mine |  |  |  |  | ore material | polished section | grab | mineral separate | [5 empty] | mineralisation |  |  |  | sphalerite | [6 empty] | pyrite, galena, pyrrhotite, chalcopyrite, arsenopyrite, calcite, dolomite |  | LA-ICPMS |  |  | laser spot size was 35 μm, and the scan speed was maintained at a constant 35 μm/s. A laser repetition of 10 Hz was selected at a constant energy output of 1.5 J/m2. Selected elements were analyzed with the acquisition time set to 5000 μs for 33S and 67Zn, and the acquisition time for 55Mn, 57Fe, 65Cu, 69Ga, 72Ge, 107Ag, 111Cd, 115In, 208Pb was set to 6000 μs. | USGS geochemical reference materials MASS-1 | 55.3 |  |  |  | 5.27 | [9 empty] | 0.0131 | [5 empty] | 1639 | [5 empty] | 0.27 | [5 empty] | 893 | [9 empty] | 11375 |  | 645 |  |  |  | 69.8 | [7 empty] | 7.35 | [13 empty] | 597 | [9 empty] | 2.16 | [5 empty] | 27.6 | [17 empty] | 0.876 |  |  |  | 4.66 | [5 empty] | 9.33 | [7 empty] | 0.41 | [5 empty] | 0.156 | [18 empty] | 2024 | Zhang, D., Liu, J., Wang, Z., Bayless, R.C., Hu, Z., Xie, X., Chen, S. (2024). Sphalerite from the Fankou Pb-Zn deposit, South China: Implications for ore genesis. Ore Geology Reviews, 164, 105812. |  | CHN | Guangdong
| Fankou-SpIb |  | Basin hydrothermal | Mississippi Valley-type (MVT) | MVT zinc-lead | Pb, Zn |  | Pb, Zn | Zhang et al., 2024 |  | FK7-6 |  | underground mine |  |  |  |  | ore material | polished section | grab | mineral separate | [5 empty] | mineralisation |  |  |  | sphalerite | [6 empty] | pyrite, galena, pyrrhotite, chalcopyrite, arsenopyrite, calcite, dolomite |  | LA-ICPMS |  |  | laser spot size was 35 μm, and the scan speed was maintained at a constant 35 μm/s. A laser repetition of 10 Hz was selected at a constant energy output of 1.5 J/m2. Selected elements were analyzed with the acquisition time set to 5000 μs for 33S and 67Zn, and the acquisition time for 55Mn, 57Fe, 65Cu, 69Ga, 72Ge, 107Ag, 111Cd, 115In, 208Pb was set to 6000 μs. | USGS geochemical reference materials MASS-1 | 15.3 |  |  |  | 0.7 | [9 empty] | 0.0183 | [5 empty] | 1599 | [5 empty] | 0.27 | [5 empty] | 238 | [9 empty] | 14159 |  | 200 |  |  |  | 3.85 | [7 empty] | 1.32 | [13 empty] | 682 | [9 empty] | 2.08 | [5 empty] | 4.64 | [17 empty] | 2.67 |  |  |  | 4.59 | [5 empty] | 2.08 | [7 empty] | 0.39 | [5 empty] | 0.0331 | [18 empty] | 2024 | Zhang, D., Liu, J., Wang, Z., Bayless, R.C., Hu, Z., Xie, X., Chen, S. (2024). Sphalerite from the Fankou Pb-Zn deposit, South China: Implications for ore genesis. Ore Geology Reviews, 164, 105812. |  | CHN | Guangdong
| Fankou-SpIb |  | Basin hydrothermal | Mississippi Valley-type (MVT) | MVT zinc-lead | Pb, Zn |  | Pb, Zn | Zhang et al., 2024 |  | FK7-7 |  | underground mine |  |  |  |  | ore material | polished section | grab | mineral separate | [5 empty] | mineralisation |  |  |  | sphalerite | [6 empty] | pyrite, galena, pyrrhotite, chalcopyrite, arsenopyrite, calcite, dolomite |  | LA-ICPMS |  |  | laser spot size was 35 μm, and the scan speed was maintained at a constant 35 μm/s. A laser repetition of 10 Hz was selected at a constant energy output of 1.5 J/m2. Selected elements were analyzed with the acquisition time set to 5000 μs for 33S and 67Zn, and the acquisition time for 55Mn, 57Fe, 65Cu, 69Ga, 72Ge, 107Ag, 111Cd, 115In, 208Pb was set to 6000 μs. | USGS geochemical reference materials MASS-1 | 20.6 |  |  |  | 1.46 | [9 empty] | 0.0058 | [5 empty] | 1695 | [5 empty] | 0.26 | [5 empty] | 387 | [9 empty] | 7317 |  | 338 |  |  |  | 3.06 | [7 empty] | 1.05 | [13 empty] | 1160 | [9 empty] | 2.05 | [5 empty] | 5.73 | [17 empty] | 2.49 |  |  |  | 4.6 | [5 empty] | 2.74 | [7 empty] | 0.37 | [5 empty] | 0.0441 | [18 empty] | 2024 | Zhang, D., Liu, J., Wang, Z., Bayless, R.C., Hu, Z., Xie, X., Chen, S. (2024). Sphalerite from the Fankou Pb-Zn deposit, South China: Implications for ore genesis. Ore Geology Reviews, 164, 105812. |  | CHN | Guangdong
| Fankou-SpIb |  | Basin hydrothermal | Mississippi Valley-type (MVT) | MVT zinc-lead | Pb, Zn |  | Pb, Zn | Zhang et al., 2024 |  | FK7-8 |  | underground mine |  |  |  |  | ore material | polished section | grab | mineral separate | [5 empty] | mineralisation |  |  |  | sphalerite | [6 empty] | pyrite, galena, pyrrhotite, chalcopyrite, arsenopyrite, calcite, dolomite |  | LA-ICPMS |  |  | laser spot size was 35 μm, and the scan speed was maintained at a constant 35 μm/s. A laser repetition of 10 Hz was selected at a constant energy output of 1.5 J/m2. Selected elements were analyzed with the acquisition time set to 5000 μs for 33S and 67Zn, and the acquisition time for 55Mn, 57Fe, 65Cu, 69Ga, 72Ge, 107Ag, 111Cd, 115In, 208Pb was set to 6000 μs. | USGS geochemical reference materials MASS-1 | 21.1 |  |  |  | 0.58 | [9 empty] | 0.0067 | [5 empty] | 1413 | [5 empty] | 0.27 | [5 empty] | 368 | [9 empty] | 15755 |  | 303 |  |  |  | 11.4 | [7 empty] | 5.36 | [13 empty] | 160 | [9 empty] | 2.11 | [5 empty] | 0.8 | [17 empty] | 0.0233 |  |  |  | 4.8 | [5 empty] | 4.37 | [7 empty] | 0.39 | [5 empty] | 0.005 | [18 empty] | 2024 | Zhang, D., Liu, J., Wang, Z., Bayless, R.C., Hu, Z., Xie, X., Chen, S. (2024). Sphalerite from the Fankou Pb-Zn deposit, South China: Implications for ore genesis. Ore Geology Reviews, 164, 105812. |  | CHN | Guangdong
| Fankou-SpIIa |  | Basin hydrothermal | Mississippi Valley-type (MVT) | MVT zinc-lead | Pb, Zn |  | Pb, Zn | Zhang et al., 2024 |  | FKZ4-1 |  | underground mine |  |  |  |  | ore material | polished section | grab | mineral separate | [5 empty] | mineralisation |  |  |  | sphalerite | [6 empty] | pyrite, galena, pyrrhotite, chalcopyrite, arsenopyrite, calcite, dolomite |  | LA-ICPMS |  |  | laser spot size was 35 μm, and the scan speed was maintained at a constant 35 μm/s. A laser repetition of 10 Hz was selected at a constant energy output of 1.5 J/m2. Selected elements were analyzed with the acquisition time set to 5000 μs for 33S and 67Zn, and the acquisition time for 55Mn, 57Fe, 65Cu, 69Ga, 72Ge, 107Ag, 111Cd, 115In, 208Pb was set to 6000 μs. | USGS geochemical reference materials MASS-1 | 85.2 |  |  |  | 5.72 | [9 empty] | 0.0145 | [5 empty] | 1529 | [5 empty] | 0.25 | [5 empty] | 105 | [9 empty] | 20135 |  | 7.7 |  |  |  | 65.6 | [7 empty] | 0.428 | [13 empty] | 155 | [9 empty] | 1.9 | [5 empty] | 45.1 | [17 empty] | 15.36 |  |  |  | 4.91 | [5 empty] | 0.608 | [7 empty] | 0.35 | [5 empty] | 0.164 | [18 empty] | 2024 | Zhang, D., Liu, J., Wang, Z., Bayless, R.C., Hu, Z., Xie, X., Chen, S. (2024). Sphalerite from the Fankou Pb-Zn deposit, South China: Implications for ore genesis. Ore Geology Reviews, 164, 105812. |  | CHN | Guangdong
| Fankou-SpIIa |  | Basin hydrothermal | Mississippi Valley-type (MVT) | MVT zinc-lead | Pb, Zn |  | Pb, Zn | Zhang et al., 2024 |  | FKZ4-2 |  | underground mine |  |  |  |  | ore material | polished section | grab | mineral separate | [5 empty] | mineralisation |  |  |  | sphalerite | [6 empty] | pyrite, galena, pyrrhotite, chalcopyrite, arsenopyrite, calcite, dolomite |  | LA-ICPMS |  |  | laser spot size was 35 μm, and the scan speed was maintained at a constant 35 μm/s. A laser repetition of 10 Hz was selected at a constant energy output of 1.5 J/m2. Selected elements were analyzed with the acquisition time set to 5000 μs for 33S and 67Zn, and the acquisition time for 55Mn, 57Fe, 65Cu, 69Ga, 72Ge, 107Ag, 111Cd, 115In, 208Pb was set to 6000 μs. | USGS geochemical reference materials MASS-1 | 163 |  |  |  | 17.89 | [9 empty] | 0.0102 | [5 empty] | 1689 | [5 empty] | 0.25 | [5 empty] | 278 | [9 empty] | 15534 |  | 19.8 |  |  |  | 166 | [7 empty] | 0.029 | [13 empty] | 134 | [9 empty] | 1.91 | [5 empty] | 95.1 | [17 empty] | 30.35 |  |  |  | 5.01 | [5 empty] | 1.15 | [7 empty] | 0.36 | [5 empty] | 0.11 | [18 empty] | 2024 | Zhang, D., Liu, J., Wang, Z., Bayless, R.C., Hu, Z., Xie, X., Chen, S. (2024). Sphalerite from the Fankou Pb-Zn deposit, South China: Implications for ore genesis. Ore Geology Reviews, 164, 105812. |  | CHN | Guangdong
| Fankou-SpIIa |  | Basin hydrothermal | Mississippi Valley-type (MVT) | MVT zinc-lead | Pb, Zn |  | Pb, Zn | Zhang et al., 2024 |  | FKZ4-3 |  | underground mine |  |  |  |  | ore material | polished section | grab | mineral separate | [5 empty] | mineralisation |  |  |  | sphalerite | [6 empty] | pyrite, galena, pyrrhotite, chalcopyrite, arsenopyrite, calcite, dolomite |  | LA-ICPMS |  |  | laser spot size was 35 μm, and the scan speed was maintained at a constant 35 μm/s. A laser repetition of 10 Hz was selected at a constant energy output of 1.5 J/m2. Selected elements were analyzed with the acquisition time set to 5000 μs for 33S and 67Zn, and the acquisition time for 55Mn, 57Fe, 65Cu, 69Ga, 72Ge, 107Ag, 111Cd, 115In, 208Pb was set to 6000 μs. | USGS geochemical reference materials MASS-1 | 73.8 |  |  |  | 1.07 | [9 empty] | 0.005 | [5 empty] | 1546 | [5 empty] | 0.234 | [5 empty] | 160 | [9 empty] | 4877 |  | 5.49 |  |  |  | 89.3 | [7 empty] | 0.006 | [13 empty] | 482 | [9 empty] | 1.81 | [5 empty] | 39.7 | [17 empty] | 9.04 |  |  |  | 4.86 | [5 empty] | 0.693 | [7 empty] | 0.35 | [5 empty] | 0.0242 | [18 empty] | 2024 | Zhang, D., Liu, J., Wang, Z., Bayless, R.C., Hu, Z., Xie, X., Chen, S. (2024). Sphalerite from the Fankou Pb-Zn deposit, South China: Implications for ore genesis. Ore Geology Reviews, 164, 105812. |  | CHN | Guangdong
| Fankou-SpIIa |  | Basin hydrothermal | Mississippi Valley-type (MVT) | MVT zinc-lead | Pb, Zn |  | Pb, Zn | Zhang et al., 2024 |  | FKZ4-4 |  | underground mine |  |  |  |  | ore material | polished section | grab | mineral separate | [5 empty] | mineralisation |  |  |  | sphalerite | [6 empty] | pyrite, galena, pyrrhotite, chalcopyrite, arsenopyrite, calcite, dolomite |  | LA-ICPMS |  |  | laser spot size was 35 μm, and the scan speed was maintained at a constant 35 μm/s. A laser repetition of 10 Hz was selected at a constant energy output of 1.5 J/m2. Selected elements were analyzed with the acquisition time set to 5000 μs for 33S and 67Zn, and the acquisition time for 55Mn, 57Fe, 65Cu, 69Ga, 72Ge, 107Ag, 111Cd, 115In, 208Pb was set to 6000 μs. | USGS geochemical reference materials MASS-1 | 61.3 |  |  |  | 1.17 | [9 empty] | 0.0163 | [5 empty] | 1639 | [5 empty] | 0.237 | [5 empty] | 312 | [9 empty] | 1500 |  | 301 |  |  |  | 8.9 | [7 empty] | 0.61 | [13 empty] | 1321 | [9 empty] | 1.82 | [5 empty] | 31.5 | [17 empty] | 4.59 |  |  |  | 4.99 | [5 empty] | 1.65 | [7 empty] | 0.36 | [5 empty] | 0.047 | [18 empty] | 2024 | Zhang, D., Liu, J., Wang, Z., Bayless, R.C., Hu, Z., Xie, X., Chen, S. (2024). Sphalerite from the Fankou Pb-Zn deposit, South China: Implications for ore genesis. Ore Geology Reviews, 164, 105812. |  | CHN | Guangdong
| Fankou-SpIIa |  | Basin hydrothermal | Mississippi Valley-type (MVT) | MVT zinc-lead | Pb, Zn |  | Pb, Zn | Zhang et al., 2024 |  | FKZ4-5 |  | underground mine |  |  |  |  | ore material | polished section | grab | mineral separate | [5 empty] | mineralisation |  |  |  | sphalerite | [6 empty] | pyrite, galena, pyrrhotite, chalcopyrite, arsenopyrite, calcite, dolomite |  | LA-ICPMS |  |  | laser spot size was 35 μm, and the scan speed was maintained at a constant 35 μm/s. A laser repetition of 10 Hz was selected at a constant energy output of 1.5 J/m2. Selected elements were analyzed with the acquisition time set to 5000 μs for 33S and 67Zn, and the acquisition time for 55Mn, 57Fe, 65Cu, 69Ga, 72Ge, 107Ag, 111Cd, 115In, 208Pb was set to 6000 μs. | USGS geochemical reference materials MASS-1 | 53.7 |  |  |  | 1.05 | [9 empty] | 0.005 | [5 empty] | 1449 | [5 empty] | 0.24 | [5 empty] | 132 | [9 empty] | 3340 |  | 145 |  |  |  | 7.01 | [7 empty] | 0.166 | [13 empty] | 583 | [9 empty] | 1.84 | [5 empty] | 36.4 | [17 empty] | 8.93 |  |  |  | 5.14 | [5 empty] | 1.62 | [7 empty] | 0.34 | [5 empty] | 0.0129 | [18 empty] | 2024 | Zhang, D., Liu, J., Wang, Z., Bayless, R.C., Hu, Z., Xie, X., Chen, S. (2024). Sphalerite from the Fankou Pb-Zn deposit, South China: Implications for ore genesis. Ore Geology Reviews, 164, 105812. |  | CHN | Guangdong
| Fankou-SpIIa |  | Basin hydrothermal | Mississippi Valley-type (MVT) | MVT zinc-lead | Pb, Zn |  | Pb, Zn | Zhang et al., 2024 |  | FKZ4-6 |  | underground mine |  |  |  |  | ore material | polished section | grab | mineral separate | [5 empty] | mineralisation |  |  |  | sphalerite | [6 empty] | pyrite, galena, pyrrhotite, chalcopyrite, arsenopyrite, calcite, dolomite |  | LA-ICPMS |  |  | laser spot size was 35 μm, and the scan speed was maintained at a constant 35 μm/s. A laser repetition of 10 Hz was selected at a constant energy output of 1.5 J/m2. Selected elements were analyzed with the acquisition time set to 5000 μs for 33S and 67Zn, and the acquisition time for 55Mn, 57Fe, 65Cu, 69Ga, 72Ge, 107Ag, 111Cd, 115In, 208Pb was set to 6000 μs. | USGS geochemical reference materials MASS-1 | 36.2 |  |  |  | 2.53 | [9 empty] | 0.0124 | [5 empty] | 1557 | [5 empty] | 0.25 | [5 empty] | 85.5 | [9 empty] | 6891 |  | 80.5 |  |  |  | 5.14 | [7 empty] | 1.24 | [13 empty] | 168 | [9 empty] | 1.93 | [5 empty] | 19.5 | [17 empty] | 3.44 |  |  |  | 5.49 | [5 empty] | 4.19 | [7 empty] | 0.39 | [5 empty] | 0.0119 | [18 empty] | 2024 | Zhang, D., Liu, J., Wang, Z., Bayless, R.C., Hu, Z., Xie, X., Chen, S. (2024). Sphalerite from the Fankou Pb-Zn deposit, South China: Implications for ore genesis. Ore Geology Reviews, 164, 105812. |  | CHN | Guangdong
| Fankou-SpIIa |  | Basin hydrothermal | Mississippi Valley-type (MVT) | MVT zinc-lead | Pb, Zn |  | Pb, Zn | Zhang et al., 2024 |  | FKZ4-7 |  | underground mine |  |  |  |  | ore material | polished section | grab | mineral separate | [5 empty] | mineralisation |  |  |  | sphalerite | [6 empty] | pyrite, galena, pyrrhotite, chalcopyrite, arsenopyrite, calcite, dolomite |  | LA-ICPMS |  |  | laser spot size was 35 μm, and the scan speed was maintained at a constant 35 μm/s. A laser repetition of 10 Hz was selected at a constant energy output of 1.5 J/m2. Selected elements were analyzed with the acquisition time set to 5000 μs for 33S and 67Zn, and the acquisition time for 55Mn, 57Fe, 65Cu, 69Ga, 72Ge, 107Ag, 111Cd, 115In, 208Pb was set to 6000 μs. | USGS geochemical reference materials MASS-1 | 56.3 |  |  |  | 1.09 | [9 empty] | 0.009 | [5 empty] | 1635 | [5 empty] | 0.24 | [5 empty] | 117 | [9 empty] | 11998 |  | 3.02 |  |  |  | 69 | [7 empty] | 0.046 | [13 empty] | 389 | [9 empty] | 1.84 | [5 empty] | 29.8 | [17 empty] | 5.42 |  |  |  | 5.36 | [5 empty] | 0.75 | [7 empty] | 0.35 | [5 empty] | 0.0137 | [18 empty] | 2024 | Zhang, D., Liu, J., Wang, Z., Bayless, R.C., Hu, Z., Xie, X., Chen, S. (2024). Sphalerite from the Fankou Pb-Zn deposit, South China: Implications for ore genesis. Ore Geology Reviews, 164, 105812. |  | CHN | Guangdong
| Fankou-SpIIa |  | Basin hydrothermal | Mississippi Valley-type (MVT) | MVT zinc-lead | Pb, Zn |  | Pb, Zn | Zhang et al., 2024 |  | FKZ5-1 |  | underground mine |  |  |  |  | ore material | polished section | grab | mineral separate | [5 empty] | mineralisation |  |  |  | sphalerite | [6 empty] | pyrite, galena, pyrrhotite, chalcopyrite, arsenopyrite, calcite, dolomite |  | LA-ICPMS |  |  | laser spot size was 35 μm, and the scan speed was maintained at a constant 35 μm/s. A laser repetition of 10 Hz was selected at a constant energy output of 1.5 J/m2. Selected elements were analyzed with the acquisition time set to 5000 μs for 33S and 67Zn, and the acquisition time for 55Mn, 57Fe, 65Cu, 69Ga, 72Ge, 107Ag, 111Cd, 115In, 208Pb was set to 6000 μs. | USGS geochemical reference materials MASS-1 | 69.4 |  |  |  | 5.21 | [9 empty] | 0.004 | [5 empty] | 1655 | [5 empty] | 0.177 | [5 empty] | 92.5 | [9 empty] | 2859 |  | 79.4 |  |  |  | 29.1 | [7 empty] | 0.264 | [13 empty] | 439 | [9 empty] | 6.06 | [5 empty] | 52.5 | [17 empty] | 10.52 |  |  |  | 29.65 | [5 empty] | 2.98 | [7 empty] | 1.44 | [5 empty] | 0.042 | [18 empty] | 2024 | Zhang, D., Liu, J., Wang, Z., Bayless, R.C., Hu, Z., Xie, X., Chen, S. (2024). Sphalerite from the Fankou Pb-Zn deposit, South China: Implications for ore genesis. Ore Geology Reviews, 164, 105812. |  | CHN | Guangdong
| Fankou-SpIIa |  | Basin hydrothermal | Mississippi Valley-type (MVT) | MVT zinc-lead | Pb, Zn |  | Pb, Zn | Zhang et al., 2024 |  | FKZ5-2 |  | underground mine |  |  |  |  | ore material | polished section | grab | mineral separate | [5 empty] | mineralisation |  |  |  | sphalerite | [6 empty] | pyrite, galena, pyrrhotite, chalcopyrite, arsenopyrite, calcite, dolomite |  | LA-ICPMS |  |  | laser spot size was 35 μm, and the scan speed was maintained at a constant 35 μm/s. A laser repetition of 10 Hz was selected at a constant energy output of 1.5 J/m2. Selected elements were analyzed with the acquisition time set to 5000 μs for 33S and 67Zn, and the acquisition time for 55Mn, 57Fe, 65Cu, 69Ga, 72Ge, 107Ag, 111Cd, 115In, 208Pb was set to 6000 μs. | USGS geochemical reference materials MASS-1 | 75 |  |  |  | 4.36 | [9 empty] | 0.004 | [5 empty] | 1791 | [5 empty] | 0.184 | [5 empty] | 110 | [9 empty] | 853 |  | 156 |  |  |  | 13.2 | [7 empty] | 0.414 | [13 empty] | 1059 | [9 empty] | 6.58 | [5 empty] | 33.6 | [17 empty] | 4.5 |  |  |  | 32.23 | [5 empty] | 2.4 | [7 empty] | 1.28 | [5 empty] | 0.0123 | [18 empty] | 2024 | Zhang, D., Liu, J., Wang, Z., Bayless, R.C., Hu, Z., Xie, X., Chen, S. (2024). Sphalerite from the Fankou Pb-Zn deposit, South China: Implications for ore genesis. Ore Geology Reviews, 164, 105812. |  | CHN | Guangdong
| Fankou-SpIIa |  | Basin hydrothermal | Mississippi Valley-type (MVT) | MVT zinc-lead | Pb, Zn |  | Pb, Zn | Zhang et al., 2024 |  | FKZ5-3 |  | underground mine |  |  |  |  | ore material | polished section | grab | mineral separate | [5 empty] | mineralisation |  |  |  | sphalerite | [6 empty] | pyrite, galena, pyrrhotite, chalcopyrite, arsenopyrite, calcite, dolomite |  | LA-ICPMS |  |  | laser spot size was 35 μm, and the scan speed was maintained at a constant 35 μm/s. A laser repetition of 10 Hz was selected at a constant energy output of 1.5 J/m2. Selected elements were analyzed with the acquisition time set to 5000 μs for 33S and 67Zn, and the acquisition time for 55Mn, 57Fe, 65Cu, 69Ga, 72Ge, 107Ag, 111Cd, 115In, 208Pb was set to 6000 μs. | USGS geochemical reference materials MASS-1 | 101 |  |  |  | 3.25 | [9 empty] | 0.003 | [5 empty] | 1753 | [5 empty] | 0.193 | [5 empty] | 152 | [9 empty] | 6846 |  | 9.45 |  |  |  | 127 | [7 empty] | 0.056 | [13 empty] | 443 | [9 empty] | 6.67 | [5 empty] | 13 | [17 empty] | 1.64 |  |  |  | 32.18 | [5 empty] | 0.93 | [7 empty] | 1.37 | [5 empty] | 0.008 | [18 empty] | 2024 | Zhang, D., Liu, J., Wang, Z., Bayless, R.C., Hu, Z., Xie, X., Chen, S. (2024). Sphalerite from the Fankou Pb-Zn deposit, South China: Implications for ore genesis. Ore Geology Reviews, 164, 105812. |  | CHN | Guangdong
| Fankou-SpIIa |  | Basin hydrothermal | Mississippi Valley-type (MVT) | MVT zinc-lead | Pb, Zn |  | Pb, Zn | Zhang et al., 2024 |  | FKZ5-4 |  | underground mine |  |  |  |  | ore material | polished section | grab | mineral separate | [5 empty] | mineralisation |  |  |  | sphalerite | [6 empty] | pyrite, galena, pyrrhotite, chalcopyrite, arsenopyrite, calcite, dolomite |  | LA-ICPMS |  |  | laser spot size was 35 μm, and the scan speed was maintained at a constant 35 μm/s. A laser repetition of 10 Hz was selected at a constant energy output of 1.5 J/m2. Selected elements were analyzed with the acquisition time set to 5000 μs for 33S and 67Zn, and the acquisition time for 55Mn, 57Fe, 65Cu, 69Ga, 72Ge, 107Ag, 111Cd, 115In, 208Pb was set to 6000 μs. | USGS geochemical reference materials MASS-1 | 39.7 |  |  |  | 2.34 | [9 empty] | 0.00179 | [5 empty] | 1545 | [5 empty] | 0.186 | [5 empty] | 49.3 | [9 empty] | 2920 |  | 60.3 |  |  |  | 5.15 | [7 empty] | 0.07 | [13 empty] | 489 | [9 empty] | 8.82 | [5 empty] | 56.5 | [17 empty] | 2.13 |  |  |  | 31.73 | [5 empty] | 0.39 | [7 empty] | 1.44 | [5 empty] | 0.0183 | [18 empty] | 2024 | Zhang, D., Liu, J., Wang, Z., Bayless, R.C., Hu, Z., Xie, X., Chen, S. (2024). Sphalerite from the Fankou Pb-Zn deposit, South China: Implications for ore genesis. Ore Geology Reviews, 164, 105812. |  | CHN | Guangdong
| Fankou-SpIIa |  | Basin hydrothermal | Mississippi Valley-type (MVT) | MVT zinc-lead | Pb, Zn |  | Pb, Zn | Zhang et al., 2024 |  | FKZ5-5 |  | underground mine |  |  |  |  | ore material | polished section | grab | mineral separate | [5 empty] | mineralisation |  |  |  | sphalerite | [6 empty] | pyrite, galena, pyrrhotite, chalcopyrite, arsenopyrite, calcite, dolomite |  | LA-ICPMS |  |  | laser spot size was 35 μm, and the scan speed was maintained at a constant 35 μm/s. A laser repetition of 10 Hz was selected at a constant energy output of 1.5 J/m2. Selected elements were analyzed with the acquisition time set to 5000 μs for 33S and 67Zn, and the acquisition time for 55Mn, 57Fe, 65Cu, 69Ga, 72Ge, 107Ag, 111Cd, 115In, 208Pb was set to 6000 μs. | USGS geochemical reference materials MASS-1 | 53.4 |  |  |  | 3.61 | [9 empty] | 0.002 | [5 empty] | 1540 | [5 empty] | 0.195 | [5 empty] | 97.9 | [9 empty] | 2924 |  | 154 |  |  |  | 3.68 | [7 empty] | 0.134 | [13 empty] | 510 | [9 empty] | 6.63 | [5 empty] | 43.9 | [17 empty] | 8.84 |  |  |  | 31.56 | [5 empty] | 1.04 | [7 empty] | 1.36 | [5 empty] | 0.0113 | [18 empty] | 2024 | Zhang, D., Liu, J., Wang, Z., Bayless, R.C., Hu, Z., Xie, X., Chen, S. (2024). Sphalerite from the Fankou Pb-Zn deposit, South China: Implications for ore genesis. Ore Geology Reviews, 164, 105812. |  | CHN | Guangdong
| Fankou-SpIIa |  | Basin hydrothermal | Mississippi Valley-type (MVT) | MVT zinc-lead | Pb, Zn |  | Pb, Zn | Zhang et al., 2024 |  | FKZ5-6 |  | underground mine |  |  |  |  | ore material | polished section | grab | mineral separate | [5 empty] | mineralisation |  |  |  | sphalerite | [6 empty] | pyrite, galena, pyrrhotite, chalcopyrite, arsenopyrite, calcite, dolomite |  | LA-ICPMS |  |  | laser spot size was 35 μm, and the scan speed was maintained at a constant 35 μm/s. A laser repetition of 10 Hz was selected at a constant energy output of 1.5 J/m2. Selected elements were analyzed with the acquisition time set to 5000 μs for 33S and 67Zn, and the acquisition time for 55Mn, 57Fe, 65Cu, 69Ga, 72Ge, 107Ag, 111Cd, 115In, 208Pb was set to 6000 μs. | USGS geochemical reference materials MASS-1 | 101 |  |  |  | 9.36 | [9 empty] | 0.004 | [5 empty] | 1634 | [5 empty] | 0.156 | [5 empty] | 56.6 | [9 empty] | 7272 |  | 41.4 |  |  |  | 17.2 | [7 empty] | 0.193 | [13 empty] | 103 | [9 empty] | 5.43 | [5 empty] | 124 | [17 empty] | 57.01 |  |  |  | 25.71 | [5 empty] | 8.14 | [7 empty] | 1.09 | [5 empty] | 0.0316 | [18 empty] | 2024 | Zhang, D., Liu, J., Wang, Z., Bayless, R.C., Hu, Z., Xie, X., Chen, S. (2024). Sphalerite from the Fankou Pb-Zn deposit, South China: Implications for ore genesis. Ore Geology Reviews, 164, 105812. |  | CHN | Guangdong
| Fankou-SpIIa |  | Basin hydrothermal | Mississippi Valley-type (MVT) | MVT zinc-lead | Pb, Zn |  | Pb, Zn | Zhang et al., 2024 |  | FKZ5-7 |  | underground mine |  |  |  |  | ore material | polished section | grab | mineral separate | [5 empty] | mineralisation |  |  |  | sphalerite | [6 empty] | pyrite, galena, pyrrhotite, chalcopyrite, arsenopyrite, calcite, dolomite |  | LA-ICPMS |  |  | laser spot size was 35 μm, and the scan speed was maintained at a constant 35 μm/s. A laser repetition of 10 Hz was selected at a constant energy output of 1.5 J/m2. Selected elements were analyzed with the acquisition time set to 5000 μs for 33S and 67Zn, and the acquisition time for 55Mn, 57Fe, 65Cu, 69Ga, 72Ge, 107Ag, 111Cd, 115In, 208Pb was set to 6000 μs. | USGS geochemical reference materials MASS-1 | 98.4 |  |  |  | 10.18 | [9 empty] | 0.0039 | [5 empty] | 1618 | [5 empty] | 0.186 | [5 empty] | 103 | [9 empty] | 10471 |  | 5.9 |  |  |  | 85.6 | [7 empty] | 0.05 | [13 empty] | 191 | [9 empty] | 6.39 | [5 empty] | 93.2 | [17 empty] | 27.96 |  |  |  | 30.09 | [5 empty] | 1.46 | [7 empty] | 1.22 | [5 empty] | 0.077 | [18 empty] | 2024 | Zhang, D., Liu, J., Wang, Z., Bayless, R.C., Hu, Z., Xie, X., Chen, S. (2024). Sphalerite from the Fankou Pb-Zn deposit, South China: Implications for ore genesis. Ore Geology Reviews, 164, 105812. |  | CHN | Guangdong
| Fankou-SpIIa |  | Basin hydrothermal | Mississippi Valley-type (MVT) | MVT zinc-lead | Pb, Zn |  | Pb, Zn | Zhang et al., 2024 |  | FKZ5-8 |  | underground mine |  |  |  |  | ore material | polished section | grab | mineral separate | [5 empty] | mineralisation |  |  |  | sphalerite | [6 empty] | pyrite, galena, pyrrhotite, chalcopyrite, arsenopyrite, calcite, dolomite |  | LA-ICPMS |  |  | laser spot size was 35 μm, and the scan speed was maintained at a constant 35 μm/s. A laser repetition of 10 Hz was selected at a constant energy output of 1.5 J/m2. Selected elements were analyzed with the acquisition time set to 5000 μs for 33S and 67Zn, and the acquisition time for 55Mn, 57Fe, 65Cu, 69Ga, 72Ge, 107Ag, 111Cd, 115In, 208Pb was set to 6000 μs. | USGS geochemical reference materials MASS-1 | 70.3 |  |  |  | 60.51 | [9 empty] | 0.002 | [5 empty] | 1675 | [5 empty] | 0.173 | [5 empty] | 52.5 | [9 empty] | 10705 |  | 10.6 |  |  |  | 35.9 | [7 empty] | 0.099 | [13 empty] | 96.9 | [9 empty] | 6.15 | [5 empty] | 70.8 | [17 empty] | 30.44 |  |  |  | 28.81 | [5 empty] | 1.66 | [7 empty] | 1.32 | [5 empty] | 0.068 | [18 empty] | 2024 | Zhang, D., Liu, J., Wang, Z., Bayless, R.C., Hu, Z., Xie, X., Chen, S. (2024). Sphalerite from the Fankou Pb-Zn deposit, South China: Implications for ore genesis. Ore Geology Reviews, 164, 105812. |  | CHN | Guangdong
| Fankou-SpIIa |  | Basin hydrothermal | Mississippi Valley-type (MVT) | MVT zinc-lead | Pb, Zn |  | Pb, Zn | Zhang et al., 2024 |  | FKZ5-9 |  | underground mine |  |  |  |  | ore material | polished section | grab | mineral separate | [5 empty] | mineralisation |  |  |  | sphalerite | [6 empty] | pyrite, galena, pyrrhotite, chalcopyrite, arsenopyrite, calcite, dolomite |  | LA-ICPMS |  |  | laser spot size was 35 μm, and the scan speed was maintained at a constant 35 μm/s. A laser repetition of 10 Hz was selected at a constant energy output of 1.5 J/m2. Selected elements were analyzed with the acquisition time set to 5000 μs for 33S and 67Zn, and the acquisition time for 55Mn, 57Fe, 65Cu, 69Ga, 72Ge, 107Ag, 111Cd, 115In, 208Pb was set to 6000 μs. | USGS geochemical reference materials MASS-1 | 99.9 |  |  |  | 3.68 | [9 empty] | 0.00173 | [5 empty] | 1598 | [5 empty] | 0.174 | [5 empty] | 161 | [9 empty] | 2652 |  | 30.9 |  |  |  | 108 | [7 empty] | 0.0373 | [13 empty] | 733 | [9 empty] | 5.92 | [5 empty] | 42.3 | [17 empty] | 17.48 |  |  |  | 27.65 | [5 empty] | 1.57 | [7 empty] | 1.17 | [5 empty] | 0.061 | [18 empty] | 2024 | Zhang, D., Liu, J., Wang, Z., Bayless, R.C., Hu, Z., Xie, X., Chen, S. (2024). Sphalerite from the Fankou Pb-Zn deposit, South China: Implications for ore genesis. Ore Geology Reviews, 164, 105812. |  | CHN | Guangdong
| Fankou-SpIIa |  | Basin hydrothermal | Mississippi Valley-type (MVT) | MVT zinc-lead | Pb, Zn |  | Pb, Zn | Zhang et al., 2024 |  | FKZ5-10 |  | underground mine |  |  |  |  | ore material | polished section | grab | mineral separate | [5 empty] | mineralisation |  |  |  | sphalerite | [6 empty] | pyrite, galena, pyrrhotite, chalcopyrite, arsenopyrite, calcite, dolomite |  | LA-ICPMS |  |  | laser spot size was 35 μm, and the scan speed was maintained at a constant 35 μm/s. A laser repetition of 10 Hz was selected at a constant energy output of 1.5 J/m2. Selected elements were analyzed with the acquisition time set to 5000 μs for 33S and 67Zn, and the acquisition time for 55Mn, 57Fe, 65Cu, 69Ga, 72Ge, 107Ag, 111Cd, 115In, 208Pb was set to 6000 μs. | USGS geochemical reference materials MASS-1 | 70.8 |  |  |  | 3.31 | [9 empty] | 0.003 | [5 empty] | 1618 | [5 empty] | 0.175 | [5 empty] | 82 | [9 empty] | 2879 |  | 17.6 |  |  |  | 57.3 | [7 empty] | 0.0223 | [13 empty] | 682 | [9 empty] | 6.11 | [5 empty] | 39.4 | [17 empty] | 12.69 |  |  |  | 28.26 | [5 empty] | 1.04 | [7 empty] | 1.32 | [5 empty] | 0.0296 | [18 empty] | 2024 | Zhang, D., Liu, J., Wang, Z., Bayless, R.C., Hu, Z., Xie, X., Chen, S. (2024). Sphalerite from the Fankou Pb-Zn deposit, South China: Implications for ore genesis. Ore Geology Reviews, 164, 105812. |  | CHN | Guangdong
| Fankou-SpIIa |  | Basin hydrothermal | Mississippi Valley-type (MVT) | MVT zinc-lead | Pb, Zn |  | Pb, Zn | Zhang et al., 2024 |  | FKZ5-(2)-1 |  | underground mine |  |  |  |  | ore material | polished section | grab | mineral separate | [5 empty] | mineralisation |  |  |  | sphalerite | [6 empty] | pyrite, galena, pyrrhotite, chalcopyrite, arsenopyrite, calcite, dolomite |  | LA-ICPMS |  |  | laser spot size was 35 μm, and the scan speed was maintained at a constant 35 μm/s. A laser repetition of 10 Hz was selected at a constant energy output of 1.5 J/m2. Selected elements were analyzed with the acquisition time set to 5000 μs for 33S and 67Zn, and the acquisition time for 55Mn, 57Fe, 65Cu, 69Ga, 72Ge, 107Ag, 111Cd, 115In, 208Pb was set to 6000 μs. | USGS geochemical reference materials MASS-1 | 437 |  |  |  | 2.94 | [9 empty] | 0.0106 | [5 empty] | 2024 | [5 empty] | 0.13 | [5 empty] | 881 | [9 empty] | 7811 |  | 9.51 |  |  |  | 617 | [7 empty] | 0.0286 | [13 empty] | 327 | [9 empty] | 2.87 | [5 empty] | 47.9 | [17 empty] | 10.83 |  |  |  | 6.46 | [5 empty] | 2.12 | [7 empty] | 0.175 | [5 empty] | 0.306 | [18 empty] | 2024 | Zhang, D., Liu, J., Wang, Z., Bayless, R.C., Hu, Z., Xie, X., Chen, S. (2024). Sphalerite from the Fankou Pb-Zn deposit, South China: Implications for ore genesis. Ore Geology Reviews, 164, 105812. |  | CHN | Guangdong
| Fankou-SpIIa |  | Basin hydrothermal | Mississippi Valley-type (MVT) | MVT zinc-lead | Pb, Zn |  | Pb, Zn | Zhang et al., 2024 |  | FKZ5-(2)-2 |  | underground mine |  |  |  |  | ore material | polished section | grab | mineral separate | [5 empty] | mineralisation |  |  |  | sphalerite | [6 empty] | pyrite, galena, pyrrhotite, chalcopyrite, arsenopyrite, calcite, dolomite |  | LA-ICPMS |  |  | laser spot size was 35 μm, and the scan speed was maintained at a constant 35 μm/s. A laser repetition of 10 Hz was selected at a constant energy output of 1.5 J/m2. Selected elements were analyzed with the acquisition time set to 5000 μs for 33S and 67Zn, and the acquisition time for 55Mn, 57Fe, 65Cu, 69Ga, 72Ge, 107Ag, 111Cd, 115In, 208Pb was set to 6000 μs. | USGS geochemical reference materials MASS-1 | 32.2 |  |  |  | 3.52 | [9 empty] | 0.0158 | [5 empty] | 1796 | [5 empty] | 0.127 | [5 empty] | 28.6 | [9 empty] | 3368 |  | 8.76 |  |  |  | 17.5 | [7 empty] | 0.012 | [13 empty] | 435 | [9 empty] | 2.84 | [5 empty] | 14.6 | [17 empty] | 9.36 |  |  |  | 16.59 | [5 empty] | 0.691 | [7 empty] | 0.202 | [5 empty] | 0.091 | [18 empty] | 2024 | Zhang, D., Liu, J., Wang, Z., Bayless, R.C., Hu, Z., Xie, X., Chen, S. (2024). Sphalerite from the Fankou Pb-Zn deposit, South China: Implications for ore genesis. Ore Geology Reviews, 164, 105812. |  | CHN | Guangdong
| Fankou-SpIIa |  | Basin hydrothermal | Mississippi Valley-type (MVT) | MVT zinc-lead | Pb, Zn |  | Pb, Zn | Zhang et al., 2024 |  | FKZ5-(2)-3 |  | underground mine |  |  |  |  | ore material | polished section | grab | mineral separate | [5 empty] | mineralisation |  |  |  | sphalerite | [6 empty] | pyrite, galena, pyrrhotite, chalcopyrite, arsenopyrite, calcite, dolomite |  | LA-ICPMS |  |  | laser spot size was 35 μm, and the scan speed was maintained at a constant 35 μm/s. A laser repetition of 10 Hz was selected at a constant energy output of 1.5 J/m2. Selected elements were analyzed with the acquisition time set to 5000 μs for 33S and 67Zn, and the acquisition time for 55Mn, 57Fe, 65Cu, 69Ga, 72Ge, 107Ag, 111Cd, 115In, 208Pb was set to 6000 μs. | USGS geochemical reference materials MASS-1 | 45.4 |  |  |  | 12.04 | [9 empty] | 0.0131 | [5 empty] | 1855 | [5 empty] | 0.129 | [5 empty] | 31.8 | [9 empty] | 3371 |  | 24.9 |  |  |  | 11.9 | [7 empty] | 0.01 | [13 empty] | 429 | [9 empty] | 2.88 | [5 empty] | 36.5 | [17 empty] | 5.02 |  |  |  | 17.06 | [5 empty] | 0.659 | [7 empty] | 0.204 | [5 empty] | 0.159 | [18 empty] | 2024 | Zhang, D., Liu, J., Wang, Z., Bayless, R.C., Hu, Z., Xie, X., Chen, S. (2024). Sphalerite from the Fankou Pb-Zn deposit, South China: Implications for ore genesis. Ore Geology Reviews, 164, 105812. |  | CHN | Guangdong
| Fankou-SpIIa |  | Basin hydrothermal | Mississippi Valley-type (MVT) | MVT zinc-lead | Pb, Zn |  | Pb, Zn | Zhang et al., 2024 |  | FKZ5-(2)-4 |  | underground mine |  |  |  |  | ore material | polished section | grab | mineral separate | [5 empty] | mineralisation |  |  |  | sphalerite | [6 empty] | pyrite, galena, pyrrhotite, chalcopyrite, arsenopyrite, calcite, dolomite |  | LA-ICPMS |  |  | laser spot size was 35 μm, and the scan speed was maintained at a constant 35 μm/s. A laser repetition of 10 Hz was selected at a constant energy output of 1.5 J/m2. Selected elements were analyzed with the acquisition time set to 5000 μs for 33S and 67Zn, and the acquisition time for 55Mn, 57Fe, 65Cu, 69Ga, 72Ge, 107Ag, 111Cd, 115In, 208Pb was set to 6000 μs. | USGS geochemical reference materials MASS-1 | 221 |  |  |  | 6.01 | [9 empty] | 0.0149 | [5 empty] | 1772 | [5 empty] | 0.128 | [5 empty] | 510 | [9 empty] | 12837 |  | 2.64 |  |  |  | 352 | [7 empty] | 0.009 | [13 empty] | 173 | [9 empty] | 2.82 | [5 empty] | 15.6 | [17 empty] | 0.956 |  |  |  | 6.1 | [5 empty] | 0.455 | [7 empty] | 0.201 | [5 empty] | 0.113 | [18 empty] | 2024 | Zhang, D., Liu, J., Wang, Z., Bayless, R.C., Hu, Z., Xie, X., Chen, S. (2024). Sphalerite from the Fankou Pb-Zn deposit, South China: Implications for ore genesis. Ore Geology Reviews, 164, 105812. |  | CHN | Guangdong
| Fankou-SpIIa |  | Basin hydrothermal | Mississippi Valley-type (MVT) | MVT zinc-lead | Pb, Zn |  | Pb, Zn | Zhang et al., 2024 |  | FKZ5-(2)-5 |  | underground mine |  |  |  |  | ore material | polished section | grab | mineral separate | [5 empty] | mineralisation |  |  |  | sphalerite | [6 empty] | pyrite, galena, pyrrhotite, chalcopyrite, arsenopyrite, calcite, dolomite |  | LA-ICPMS |  |  | laser spot size was 35 μm, and the scan speed was maintained at a constant 35 μm/s. A laser repetition of 10 Hz was selected at a constant energy output of 1.5 J/m2. Selected elements were analyzed with the acquisition time set to 5000 μs for 33S and 67Zn, and the acquisition time for 55Mn, 57Fe, 65Cu, 69Ga, 72Ge, 107Ag, 111Cd, 115In, 208Pb was set to 6000 μs. | USGS geochemical reference materials MASS-1 | 270 |  |  |  | 5.24 | [9 empty] | 0.0164 | [5 empty] | 1917 | [5 empty] | 0.132 | [5 empty] | 561 | [9 empty] | 11067 |  | 6.88 |  |  |  | 382 | [7 empty] | 0.061 | [13 empty] | 213 | [9 empty] | 2.91 | [5 empty] | 51.6 | [17 empty] | 16.06 |  |  |  | 6.24 | [5 empty] | 1.38 | [7 empty] | 0.231 | [5 empty] | 0.305 | [18 empty] | 2024 | Zhang, D., Liu, J., Wang, Z., Bayless, R.C., Hu, Z., Xie, X., Chen, S. (2024). Sphalerite from the Fankou Pb-Zn deposit, South China: Implications for ore genesis. Ore Geology Reviews, 164, 105812. |  | CHN | Guangdong
| Fankou-SpIIa |  | Basin hydrothermal | Mississippi Valley-type (MVT) | MVT zinc-lead | Pb, Zn |  | Pb, Zn | Zhang et al., 2024 |  | FKZ5-(2)-6 |  | underground mine |  |  |  |  | ore material | polished section | grab | mineral separate | [5 empty] | mineralisation |  |  |  | sphalerite | [6 empty] | pyrite, galena, pyrrhotite, chalcopyrite, arsenopyrite, calcite, dolomite |  | LA-ICPMS |  |  | laser spot size was 35 μm, and the scan speed was maintained at a constant 35 μm/s. A laser repetition of 10 Hz was selected at a constant energy output of 1.5 J/m2. Selected elements were analyzed with the acquisition time set to 5000 μs for 33S and 67Zn, and the acquisition time for 55Mn, 57Fe, 65Cu, 69Ga, 72Ge, 107Ag, 111Cd, 115In, 208Pb was set to 6000 μs. | USGS geochemical reference materials MASS-1 | 93 |  |  |  | 14.04 | [9 empty] | 0.006 | [5 empty] | 1918 | [5 empty] | 0.119 | [5 empty] | 101 | [9 empty] | 7120 |  | 87.7 |  |  |  | 23.3 | [7 empty] | 0.271 | [13 empty] | 158 | [9 empty] | 2.59 | [5 empty] | 80.5 | [17 empty] | 48.93 |  |  |  | 5.47 | [5 empty] | 7.17 | [7 empty] | 0.197 | [5 empty] | 0.059 | [18 empty] | 2024 | Zhang, D., Liu, J., Wang, Z., Bayless, R.C., Hu, Z., Xie, X., Chen, S. (2024). Sphalerite from the Fankou Pb-Zn deposit, South China: Implications for ore genesis. Ore Geology Reviews, 164, 105812. |  | CHN | Guangdong
| Fankou-SpIIa |  | Basin hydrothermal | Mississippi Valley-type (MVT) | MVT zinc-lead | Pb, Zn |  | Pb, Zn | Zhang et al., 2024 |  | FKZ5-(2)-7 |  | underground mine |  |  |  |  | ore material | polished section | grab | mineral separate | [5 empty] | mineralisation |  |  |  | sphalerite | [6 empty] | pyrite, galena, pyrrhotite, chalcopyrite, arsenopyrite, calcite, dolomite |  | LA-ICPMS |  |  | laser spot size was 35 μm, and the scan speed was maintained at a constant 35 μm/s. A laser repetition of 10 Hz was selected at a constant energy output of 1.5 J/m2. Selected elements were analyzed with the acquisition time set to 5000 μs for 33S and 67Zn, and the acquisition time for 55Mn, 57Fe, 65Cu, 69Ga, 72Ge, 107Ag, 111Cd, 115In, 208Pb was set to 6000 μs. | USGS geochemical reference materials MASS-1 | 50.5 |  |  |  | 5.38 | [9 empty] | 0.0106 | [5 empty] | 1805 | [5 empty] | 0.13 | [5 empty] | 31.2 | [9 empty] | 12823 |  | 15.1 |  |  |  | 14.3 | [7 empty] | 0.15 | [13 empty] | 164 | [9 empty] | 2.89 | [5 empty] | 32.4 | [17 empty] | 15.52 |  |  |  | 17.27 | [5 empty] | 2.06 | [7 empty] | 0.257 | [5 empty] | 0.055 | [18 empty] | 2024 | Zhang, D., Liu, J., Wang, Z., Bayless, R.C., Hu, Z., Xie, X., Chen, S. (2024). Sphalerite from the Fankou Pb-Zn deposit, South China: Implications for ore genesis. Ore Geology Reviews, 164, 105812. |  | CHN | Guangdong
| Fankou-SpIIa |  | Basin hydrothermal | Mississippi Valley-type (MVT) | MVT zinc-lead | Pb, Zn |  | Pb, Zn | Zhang et al., 2024 |  | FKZ5-(2)-8 |  | underground mine |  |  |  |  | ore material | polished section | grab | mineral separate | [5 empty] | mineralisation |  |  |  | sphalerite | [6 empty] | pyrite, galena, pyrrhotite, chalcopyrite, arsenopyrite, calcite, dolomite |  | LA-ICPMS |  |  | laser spot size was 35 μm, and the scan speed was maintained at a constant 35 μm/s. A laser repetition of 10 Hz was selected at a constant energy output of 1.5 J/m2. Selected elements were analyzed with the acquisition time set to 5000 μs for 33S and 67Zn, and the acquisition time for 55Mn, 57Fe, 65Cu, 69Ga, 72Ge, 107Ag, 111Cd, 115In, 208Pb was set to 6000 μs. | USGS geochemical reference materials MASS-1 | 48.1 |  |  |  | 3.74 | [9 empty] | 0.008 | [5 empty] | 1649 | [5 empty] | 0.129 | [5 empty] | 16.5 | [9 empty] | 10974 |  | 11.9 |  |  |  | 2.97 | [7 empty] | 0.193 | [13 empty] | 103 | [9 empty] | 2.82 | [5 empty] | 50.4 | [17 empty] | 8.61 |  |  |  | 9.36 | [5 empty] | 0.809 | [7 empty] | 0.228 | [5 empty] | 0.0238 | [18 empty] | 2024 | Zhang, D., Liu, J., Wang, Z., Bayless, R.C., Hu, Z., Xie, X., Chen, S. (2024). Sphalerite from the Fankou Pb-Zn deposit, South China: Implications for ore genesis. Ore Geology Reviews, 164, 105812. |  | CHN | Guangdong
| Fankou-SpIIa |  | Basin hydrothermal | Mississippi Valley-type (MVT) | MVT zinc-lead | Pb, Zn |  | Pb, Zn | Zhang et al., 2024 |  | FKZ5-(2)-9 |  | underground mine |  |  |  |  | ore material | polished section | grab | mineral separate | [5 empty] | mineralisation |  |  |  | sphalerite | [6 empty] | pyrite, galena, pyrrhotite, chalcopyrite, arsenopyrite, calcite, dolomite |  | LA-ICPMS |  |  | laser spot size was 35 μm, and the scan speed was maintained at a constant 35 μm/s. A laser repetition of 10 Hz was selected at a constant energy output of 1.5 J/m2. Selected elements were analyzed with the acquisition time set to 5000 μs for 33S and 67Zn, and the acquisition time for 55Mn, 57Fe, 65Cu, 69Ga, 72Ge, 107Ag, 111Cd, 115In, 208Pb was set to 6000 μs. | USGS geochemical reference materials MASS-1 | 44.3 |  |  |  | 2.58 | [9 empty] | 0.0088 | [5 empty] | 2046 | [5 empty] | 0.123 | [5 empty] | 9.93 | [9 empty] | 11297 |  | 5.92 |  |  |  | 3.24 | [7 empty] | 0.169 | [13 empty] | 63.5 | [9 empty] | 2.71 | [5 empty] | 41.1 | [17 empty] | 15.29 |  |  |  | 5.55 | [5 empty] | 1.46 | [7 empty] | 0.185 | [5 empty] | 0.014 | [18 empty] | 2024 | Zhang, D., Liu, J., Wang, Z., Bayless, R.C., Hu, Z., Xie, X., Chen, S. (2024). Sphalerite from the Fankou Pb-Zn deposit, South China: Implications for ore genesis. Ore Geology Reviews, 164, 105812. |  | CHN | Guangdong
| Fankou-SpIIa |  | Basin hydrothermal | Mississippi Valley-type (MVT) | MVT zinc-lead | Pb, Zn |  | Pb, Zn | Zhang et al., 2024 |  | FKZ5-(2)-10 |  | underground mine |  |  |  |  | ore material | polished section | grab | mineral separate | [5 empty] | mineralisation |  |  |  | sphalerite | [6 empty] | pyrite, galena, pyrrhotite, chalcopyrite, arsenopyrite, calcite, dolomite |  | LA-ICPMS |  |  | laser spot size was 35 μm, and the scan speed was maintained at a constant 35 μm/s. A laser repetition of 10 Hz was selected at a constant energy output of 1.5 J/m2. Selected elements were analyzed with the acquisition time set to 5000 μs for 33S and 67Zn, and the acquisition time for 55Mn, 57Fe, 65Cu, 69Ga, 72Ge, 107Ag, 111Cd, 115In, 208Pb was set to 6000 μs. | USGS geochemical reference materials MASS-1 | 48.2 |  |  |  | 1.89 | [9 empty] | 0.0096 | [5 empty] | 1866 | [5 empty] | 0.129 | [5 empty] | 56.8 | [9 empty] | 6118 |  | 66.1 |  |  |  | 6.63 | [7 empty] | 0.351 | [13 empty] | 747 | [9 empty] | 2.82 | [5 empty] | 34.9 | [17 empty] | 35.58 |  |  |  | 5.67 | [5 empty] | 2.92 | [7 empty] | 0.24 | [5 empty] | 0.06 | [18 empty] | 2024 | Zhang, D., Liu, J., Wang, Z., Bayless, R.C., Hu, Z., Xie, X., Chen, S. (2024). Sphalerite from the Fankou Pb-Zn deposit, South China: Implications for ore genesis. Ore Geology Reviews, 164, 105812. |  | CHN | Guangdong
| Fankou-SpIIa |  | Basin hydrothermal | Mississippi Valley-type (MVT) | MVT zinc-lead | Pb, Zn |  | Pb, Zn | Zhang et al., 2024 |  | FKZ5-(2)-11 |  | underground mine |  |  |  |  | ore material | polished section | grab | mineral separate | [5 empty] | mineralisation |  |  |  | sphalerite | [6 empty] | pyrite, galena, pyrrhotite, chalcopyrite, arsenopyrite, calcite, dolomite |  | LA-ICPMS |  |  | laser spot size was 35 μm, and the scan speed was maintained at a constant 35 μm/s. A laser repetition of 10 Hz was selected at a constant energy output of 1.5 J/m2. Selected elements were analyzed with the acquisition time set to 5000 μs for 33S and 67Zn, and the acquisition time for 55Mn, 57Fe, 65Cu, 69Ga, 72Ge, 107Ag, 111Cd, 115In, 208Pb was set to 6000 μs. | USGS geochemical reference materials MASS-1 | 80.1 |  |  |  | 8.48 | [9 empty] | 0.008 | [5 empty] | 2068 | [5 empty] | 0.143 | [5 empty] | 74 | [9 empty] | 5646 |  | 29.9 |  |  |  | 33 | [7 empty] | 1.1 | [13 empty] | 184 | [9 empty] | 3.13 | [5 empty] | 64.1 | [17 empty] | 35.1 |  |  |  | 7.52 | [5 empty] | 4.11 | [7 empty] | 0.245 | [5 empty] | 0.139 | [18 empty] | 2024 | Zhang, D., Liu, J., Wang, Z., Bayless, R.C., Hu, Z., Xie, X., Chen, S. (2024). Sphalerite from the Fankou Pb-Zn deposit, South China: Implications for ore genesis. Ore Geology Reviews, 164, 105812. |  | CHN | Guangdong
| Fankou-SpIIa |  | Basin hydrothermal | Mississippi Valley-type (MVT) | MVT zinc-lead | Pb, Zn |  | Pb, Zn | Zhang et al., 2024 |  | FKZ5-(2)-12 |  | underground mine |  |  |  |  | ore material | polished section | grab | mineral separate | [5 empty] | mineralisation |  |  |  | sphalerite | [6 empty] | pyrite, galena, pyrrhotite, chalcopyrite, arsenopyrite, calcite, dolomite |  | LA-ICPMS |  |  | laser spot size was 35 μm, and the scan speed was maintained at a constant 35 μm/s. A laser repetition of 10 Hz was selected at a constant energy output of 1.5 J/m2. Selected elements were analyzed with the acquisition time set to 5000 μs for 33S and 67Zn, and the acquisition time for 55Mn, 57Fe, 65Cu, 69Ga, 72Ge, 107Ag, 111Cd, 115In, 208Pb was set to 6000 μs. | USGS geochemical reference materials MASS-1 | 123 |  |  |  | 31.37 | [9 empty] | 0.008 | [5 empty] | 1954 | [5 empty] | 0.213 | [5 empty] | 248 | [9 empty] | 4558 |  | 116 |  |  |  | 105 | [7 empty] | 0.233 | [13 empty] | 368 | [9 empty] | 2.93 | [5 empty] | 56 | [17 empty] | 38.06 |  |  |  | 8.13 | [5 empty] | 2.15 | [7 empty] | 0.215 | [5 empty] | 0.327 | [18 empty] | 2024 | Zhang, D., Liu, J., Wang, Z., Bayless, R.C., Hu, Z., Xie, X., Chen, S. (2024). Sphalerite from the Fankou Pb-Zn deposit, South China: Implications for ore genesis. Ore Geology Reviews, 164, 105812. |  | CHN | Guangdong
| Fankou-SpIIa |  | Basin hydrothermal | Mississippi Valley-type (MVT) | MVT zinc-lead | Pb, Zn |  | Pb, Zn | Zhang et al., 2024 |  | FKZ5-(2)-13 |  | underground mine |  |  |  |  | ore material | polished section | grab | mineral separate | [5 empty] | mineralisation |  |  |  | sphalerite | [6 empty] | pyrite, galena, pyrrhotite, chalcopyrite, arsenopyrite, calcite, dolomite |  | LA-ICPMS |  |  | laser spot size was 35 μm, and the scan speed was maintained at a constant 35 μm/s. A laser repetition of 10 Hz was selected at a constant energy output of 1.5 J/m2. Selected elements were analyzed with the acquisition time set to 5000 μs for 33S and 67Zn, and the acquisition time for 55Mn, 57Fe, 65Cu, 69Ga, 72Ge, 107Ag, 111Cd, 115In, 208Pb was set to 6000 μs. | USGS geochemical reference materials MASS-1 | 54.4 |  |  |  | 8.79 | [9 empty] | 0.006 | [5 empty] | 1730 | [5 empty] | 0.136 | [5 empty] | 15.2 | [9 empty] | 11832 |  | 8.18 |  |  |  | 3.15 | [7 empty] | 0.214 | [13 empty] | 89.7 | [9 empty] | 2.88 | [5 empty] | 59.9 | [17 empty] | 15.37 |  |  |  | 5.65 | [5 empty] | 1.64 | [7 empty] | 0.239 | [5 empty] | 0.017 | [18 empty] | 2024 | Zhang, D., Liu, J., Wang, Z., Bayless, R.C., Hu, Z., Xie, X., Chen, S. (2024). Sphalerite from the Fankou Pb-Zn deposit, South China: Implications for ore genesis. Ore Geology Reviews, 164, 105812. |  | CHN | Guangdong
| Fankou-SpIIb |  | Basin hydrothermal | Mississippi Valley-type (MVT) | MVT zinc-lead | Pb, Zn |  | Pb, Zn | Zhang et al., 2024 |  | FKZ1-1 |  | underground mine |  |  |  |  | ore material | polished section | grab | mineral separate | [5 empty] | mineralisation |  |  |  | sphalerite | [6 empty] | pyrite, galena, pyrrhotite, chalcopyrite, arsenopyrite, calcite, dolomite |  | LA-ICPMS |  |  | laser spot size was 35 μm, and the scan speed was maintained at a constant 35 μm/s. A laser repetition of 10 Hz was selected at a constant energy output of 1.5 J/m2. Selected elements were analyzed with the acquisition time set to 5000 μs for 33S and 67Zn, and the acquisition time for 55Mn, 57Fe, 65Cu, 69Ga, 72Ge, 107Ag, 111Cd, 115In, 208Pb was set to 6000 μs. | USGS geochemical reference materials MASS-1 | 121 |  |  |  | 3.3 | [9 empty] | 0.004 | [5 empty] | 1063 | [5 empty] | 0.157 | [5 empty] | 667 | [9 empty] | 11747 |  | 708 |  |  |  | 10.3 | [7 empty] | 1.528 | [13 empty] | 40.9 | [9 empty] | 5.61 | [5 empty] | 55.1 | [17 empty] | 15.11 |  |  |  | 34.38 | [5 empty] | 57.42 | [7 empty] | 1.38 | [5 empty] | 0.008 | [18 empty] | 2024 | Zhang, D., Liu, J., Wang, Z., Bayless, R.C., Hu, Z., Xie, X., Chen, S. (2024). Sphalerite from the Fankou Pb-Zn deposit, South China: Implications for ore genesis. Ore Geology Reviews, 164, 105812. |  | CHN | Guangdong
| Fankou-SpIIb |  | Basin hydrothermal | Mississippi Valley-type (MVT) | MVT zinc-lead | Pb, Zn |  | Pb, Zn | Zhang et al., 2024 |  | FKZ1-2 |  | underground mine |  |  |  |  | ore material | polished section | grab | mineral separate | [5 empty] | mineralisation |  |  |  | sphalerite | [6 empty] | pyrite, galena, pyrrhotite, chalcopyrite, arsenopyrite, calcite, dolomite |  | LA-ICPMS |  |  | laser spot size was 35 μm, and the scan speed was maintained at a constant 35 μm/s. A laser repetition of 10 Hz was selected at a constant energy output of 1.5 J/m2. Selected elements were analyzed with the acquisition time set to 5000 μs for 33S and 67Zn, and the acquisition time for 55Mn, 57Fe, 65Cu, 69Ga, 72Ge, 107Ag, 111Cd, 115In, 208Pb was set to 6000 μs. | USGS geochemical reference materials MASS-1 | 107 |  |  |  | 3.4 | [9 empty] | 0.003 | [5 empty] | 1046 | [5 empty] | 0.165 | [5 empty] | 697 | [9 empty] | 10601 |  | 758 |  |  |  | 8.33 | [7 empty] | 2.486 | [13 empty] | 32.5 | [9 empty] | 6 | [5 empty] | 38.4 | [17 empty] | 18.71 |  |  |  | 37.76 | [5 empty] | 39.87 | [7 empty] | 1.08 | [5 empty] | 0.0068 | [18 empty] | 2024 | Zhang, D., Liu, J., Wang, Z., Bayless, R.C., Hu, Z., Xie, X., Chen, S. (2024). Sphalerite from the Fankou Pb-Zn deposit, South China: Implications for ore genesis. Ore Geology Reviews, 164, 105812. |  | CHN | Guangdong
| Fankou-SpIIb |  | Basin hydrothermal | Mississippi Valley-type (MVT) | MVT zinc-lead | Pb, Zn |  | Pb, Zn | Zhang et al., 2024 |  | FKZ1-3 |  | underground mine |  |  |  |  | ore material | polished section | grab | mineral separate | [5 empty] | mineralisation |  |  |  | sphalerite | [6 empty] | pyrite, galena, pyrrhotite, chalcopyrite, arsenopyrite, calcite, dolomite |  | LA-ICPMS |  |  | laser spot size was 35 μm, and the scan speed was maintained at a constant 35 μm/s. A laser repetition of 10 Hz was selected at a constant energy output of 1.5 J/m2. Selected elements were analyzed with the acquisition time set to 5000 μs for 33S and 67Zn, and the acquisition time for 55Mn, 57Fe, 65Cu, 69Ga, 72Ge, 107Ag, 111Cd, 115In, 208Pb was set to 6000 μs. | USGS geochemical reference materials MASS-1 | 87.5 |  |  |  | 3.99 | [9 empty] | 0.005 | [5 empty] | 1142 | [5 empty] | 0.226 | [5 empty] | 487 | [9 empty] | 10757 |  | 532 |  |  |  | 18 | [7 empty] | 0.633 | [13 empty] | 33.8 | [9 empty] | 6.18 | [5 empty] | 54.3 | [17 empty] | 5.67 |  |  |  | 39.98 | [5 empty] | 9.69 | [7 empty] | 1.19 | [5 empty] | 0.009 | [18 empty] | 2024 | Zhang, D., Liu, J., Wang, Z., Bayless, R.C., Hu, Z., Xie, X., Chen, S. (2024). Sphalerite from the Fankou Pb-Zn deposit, South China: Implications for ore genesis. Ore Geology Reviews, 164, 105812. |  | CHN | Guangdong
| Fankou-SpIIb |  | Basin hydrothermal | Mississippi Valley-type (MVT) | MVT zinc-lead | Pb, Zn |  | Pb, Zn | Zhang et al., 2024 |  | FKZ1-4 |  | underground mine |  |  |  |  | ore material | polished section | grab | mineral separate | [5 empty] | mineralisation |  |  |  | sphalerite | [6 empty] | pyrite, galena, pyrrhotite, chalcopyrite, arsenopyrite, calcite, dolomite |  | LA-ICPMS |  |  | laser spot size was 35 μm, and the scan speed was maintained at a constant 35 μm/s. A laser repetition of 10 Hz was selected at a constant energy output of 1.5 J/m2. Selected elements were analyzed with the acquisition time set to 5000 μs for 33S and 67Zn, and the acquisition time for 55Mn, 57Fe, 65Cu, 69Ga, 72Ge, 107Ag, 111Cd, 115In, 208Pb was set to 6000 μs. | USGS geochemical reference materials MASS-1 | 60.7 |  |  |  | 1.93 | [9 empty] | 0.0207 | [5 empty] | 1045 | [5 empty] | 0.172 | [5 empty] | 754 | [9 empty] | 11869 |  | 710 |  |  |  | 11.4 | [7 empty] | 1.813 | [13 empty] | 39.6 | [9 empty] | 6.14 | [5 empty] | 9.62 | [17 empty] | 0.026 |  |  |  | 41.27 | [5 empty] | 135.65 | [7 empty] | 1.13 | [5 empty] | 0.008 | [18 empty] | 2024 | Zhang, D., Liu, J., Wang, Z., Bayless, R.C., Hu, Z., Xie, X., Chen, S. (2024). Sphalerite from the Fankou Pb-Zn deposit, South China: Implications for ore genesis. Ore Geology Reviews, 164, 105812. |  | CHN | Guangdong
| Fankou-SpIIb |  | Basin hydrothermal | Mississippi Valley-type (MVT) | MVT zinc-lead | Pb, Zn |  | Pb, Zn | Zhang et al., 2024 |  | FKZ1-5 |  | underground mine |  |  |  |  | ore material | polished section | grab | mineral separate | [5 empty] | mineralisation |  |  |  | sphalerite | [6 empty] | pyrite, galena, pyrrhotite, chalcopyrite, arsenopyrite, calcite, dolomite |  | LA-ICPMS |  |  | laser spot size was 35 μm, and the scan speed was maintained at a constant 35 μm/s. A laser repetition of 10 Hz was selected at a constant energy output of 1.5 J/m2. Selected elements were analyzed with the acquisition time set to 5000 μs for 33S and 67Zn, and the acquisition time for 55Mn, 57Fe, 65Cu, 69Ga, 72Ge, 107Ag, 111Cd, 115In, 208Pb was set to 6000 μs. | USGS geochemical reference materials MASS-1 | 87 |  |  |  | 1.92 | [9 empty] | 0.0043 | [5 empty] | 1069 | [5 empty] | 0.171 | [5 empty] | 738 | [9 empty] | 11068 |  | 699 |  |  |  | 13.4 | [7 empty] | 1.396 | [13 empty] | 37.4 | [9 empty] | 6.13 | [5 empty] | 22.1 | [17 empty] | 30.18 |  |  |  | 42.11 | [5 empty] | 99.61 | [7 empty] | 1.12 | [5 empty] | 0.0132 | [18 empty] | 2024 | Zhang, D., Liu, J., Wang, Z., Bayless, R.C., Hu, Z., Xie, X., Chen, S. (2024). Sphalerite from the Fankou Pb-Zn deposit, South China: Implications for ore genesis. Ore Geology Reviews, 164, 105812. |  | CHN | Guangdong
| Fankou-SpIIb |  | Basin hydrothermal | Mississippi Valley-type (MVT) | MVT zinc-lead | Pb, Zn |  | Pb, Zn | Zhang et al., 2024 |  | FKZ1-6 |  | underground mine |  |  |  |  | ore material | polished section | grab | mineral separate | [5 empty] | mineralisation |  |  |  | sphalerite | [6 empty] | pyrite, galena, pyrrhotite, chalcopyrite, arsenopyrite, calcite, dolomite |  | LA-ICPMS |  |  | laser spot size was 35 μm, and the scan speed was maintained at a constant 35 μm/s. A laser repetition of 10 Hz was selected at a constant energy output of 1.5 J/m2. Selected elements were analyzed with the acquisition time set to 5000 μs for 33S and 67Zn, and the acquisition time for 55Mn, 57Fe, 65Cu, 69Ga, 72Ge, 107Ag, 111Cd, 115In, 208Pb was set to 6000 μs. | USGS geochemical reference materials MASS-1 | 51.9 |  |  |  | 2.52 | [9 empty] | 0.005 | [5 empty] | 1212 | [5 empty] | 0.172 | [5 empty] | 235 | [9 empty] | 3453 |  | 219 |  |  |  | 32.2 | [7 empty] | 1.52 | [13 empty] | 236 | [9 empty] | 6.07 | [5 empty] | 23.6 | [17 empty] | 8.37 |  |  |  | 43.16 | [5 empty] | 8.48 | [7 empty] | 1.17 | [5 empty] | 0.0151 | [18 empty] | 2024 | Zhang, D., Liu, J., Wang, Z., Bayless, R.C., Hu, Z., Xie, X., Chen, S. (2024). Sphalerite from the Fankou Pb-Zn deposit, South China: Implications for ore genesis. Ore Geology Reviews, 164, 105812. |  | CHN | Guangdong
| Fankou-SpIIb |  | Basin hydrothermal | Mississippi Valley-type (MVT) | MVT zinc-lead | Pb, Zn |  | Pb, Zn | Zhang et al., 2024 |  | FKZ1-7 |  | underground mine |  |  |  |  | ore material | polished section | grab | mineral separate | [5 empty] | mineralisation |  |  |  | sphalerite | [6 empty] | pyrite, galena, pyrrhotite, chalcopyrite, arsenopyrite, calcite, dolomite |  | LA-ICPMS |  |  | laser spot size was 35 μm, and the scan speed was maintained at a constant 35 μm/s. A laser repetition of 10 Hz was selected at a constant energy output of 1.5 J/m2. Selected elements were analyzed with the acquisition time set to 5000 μs for 33S and 67Zn, and the acquisition time for 55Mn, 57Fe, 65Cu, 69Ga, 72Ge, 107Ag, 111Cd, 115In, 208Pb was set to 6000 μs. | USGS geochemical reference materials MASS-1 | 32.4 |  |  |  | 1.93 | [9 empty] | 0.0075 | [5 empty] | 1213 | [5 empty] | 0.168 | [5 empty] | 199 | [9 empty] | 2744 |  | 212 |  |  |  | 15.6 | [7 empty] | 2.277 | [13 empty] | 248 | [9 empty] | 6.07 | [5 empty] | 13.8 | [17 empty] | 0.135 |  |  |  | 44.27 | [5 empty] | 9.12 | [7 empty] | 1.09 | [5 empty] | 0.008 | [18 empty] | 2024 | Zhang, D., Liu, J., Wang, Z., Bayless, R.C., Hu, Z., Xie, X., Chen, S. (2024). Sphalerite from the Fankou Pb-Zn deposit, South China: Implications for ore genesis. Ore Geology Reviews, 164, 105812. |  | CHN | Guangdong
| Fankou-SpIIb |  | Basin hydrothermal | Mississippi Valley-type (MVT) | MVT zinc-lead | Pb, Zn |  | Pb, Zn | Zhang et al., 2024 |  | FKZ1-8 |  | underground mine |  |  |  |  | ore material | polished section | grab | mineral separate | [5 empty] | mineralisation |  |  |  | sphalerite | [6 empty] | pyrite, galena, pyrrhotite, chalcopyrite, arsenopyrite, calcite, dolomite |  | LA-ICPMS |  |  | laser spot size was 35 μm, and the scan speed was maintained at a constant 35 μm/s. A laser repetition of 10 Hz was selected at a constant energy output of 1.5 J/m2. Selected elements were analyzed with the acquisition time set to 5000 μs for 33S and 67Zn, and the acquisition time for 55Mn, 57Fe, 65Cu, 69Ga, 72Ge, 107Ag, 111Cd, 115In, 208Pb was set to 6000 μs. | USGS geochemical reference materials MASS-1 | 22.3 |  |  |  | 3.92 | [9 empty] | 0.005 | [5 empty] | 1233 | [5 empty] | 0.168 | [5 empty] | 306 | [9 empty] | 2963 |  | 286 |  |  |  | 34.1 | [7 empty] | 2.332 | [13 empty] | 244 | [9 empty] | 5.94 | [5 empty] | 5.7 | [17 empty] | 0.039 |  |  |  | 44.75 | [5 empty] | 14.23 | [7 empty] | 1.16 | [5 empty] | 0.005 | [18 empty] | 2024 | Zhang, D., Liu, J., Wang, Z., Bayless, R.C., Hu, Z., Xie, X., Chen, S. (2024). Sphalerite from the Fankou Pb-Zn deposit, South China: Implications for ore genesis. Ore Geology Reviews, 164, 105812. |  | CHN | Guangdong
| Fankou-SpIIb |  | Basin hydrothermal | Mississippi Valley-type (MVT) | MVT zinc-lead | Pb, Zn |  | Pb, Zn | Zhang et al., 2024 |  | FKZ1-9 |  | underground mine |  |  |  |  | ore material | polished section | grab | mineral separate | [5 empty] | mineralisation |  |  |  | sphalerite | [6 empty] | pyrite, galena, pyrrhotite, chalcopyrite, arsenopyrite, calcite, dolomite |  | LA-ICPMS |  |  | laser spot size was 35 μm, and the scan speed was maintained at a constant 35 μm/s. A laser repetition of 10 Hz was selected at a constant energy output of 1.5 J/m2. Selected elements were analyzed with the acquisition time set to 5000 μs for 33S and 67Zn, and the acquisition time for 55Mn, 57Fe, 65Cu, 69Ga, 72Ge, 107Ag, 111Cd, 115In, 208Pb was set to 6000 μs. | USGS geochemical reference materials MASS-1 | 30.1 |  |  |  | 2.03 | [9 empty] | 0.0059 | [5 empty] | 1125 | [5 empty] | 0.175 | [5 empty] | 344 | [9 empty] | 15286 |  | 354 |  |  |  | 13.9 | [7 empty] | 2.432 | [13 empty] | 53 | [9 empty] | 6.23 | [5 empty] | 12.6 | [17 empty] | 2.33 |  |  |  | 48.74 | [5 empty] | 20.85 | [7 empty] | 1.22 | [5 empty] | 0.005 | [18 empty] | 2024 | Zhang, D., Liu, J., Wang, Z., Bayless, R.C., Hu, Z., Xie, X., Chen, S. (2024). Sphalerite from the Fankou Pb-Zn deposit, South China: Implications for ore genesis. Ore Geology Reviews, 164, 105812. |  | CHN | Guangdong
| Fankou-SpIIb |  | Basin hydrothermal | Mississippi Valley-type (MVT) | MVT zinc-lead | Pb, Zn |  | Pb, Zn | Zhang et al., 2024 |  | FKZ1-10 |  | underground mine |  |  |  |  | ore material | polished section | grab | mineral separate | [5 empty] | mineralisation |  |  |  | sphalerite | [6 empty] | pyrite, galena, pyrrhotite, chalcopyrite, arsenopyrite, calcite, dolomite |  | LA-ICPMS |  |  | laser spot size was 35 μm, and the scan speed was maintained at a constant 35 μm/s. A laser repetition of 10 Hz was selected at a constant energy output of 1.5 J/m2. Selected elements were analyzed with the acquisition time set to 5000 μs for 33S and 67Zn, and the acquisition time for 55Mn, 57Fe, 65Cu, 69Ga, 72Ge, 107Ag, 111Cd, 115In, 208Pb was set to 6000 μs. | USGS geochemical reference materials MASS-1 | 22.2 |  |  |  | 2.01 | [9 empty] | 0.0064 | [5 empty] | 1179 | [5 empty] | 0.201 | [5 empty] | 347 | [9 empty] | 14883 |  | 318 |  |  |  | 31.1 | [7 empty] | 1.66 | [13 empty] | 52.6 | [9 empty] | 6.29 | [5 empty] | 8.27 | [17 empty] | 0.256 |  |  |  | 50.87 | [5 empty] | 32.21 | [7 empty] | 1.22 | [5 empty] | 0.01 | [18 empty] | 2024 | Zhang, D., Liu, J., Wang, Z., Bayless, R.C., Hu, Z., Xie, X., Chen, S. (2024). Sphalerite from the Fankou Pb-Zn deposit, South China: Implications for ore genesis. Ore Geology Reviews, 164, 105812. |  | CHN | Guangdong
| Fankou-SpIIb |  | Basin hydrothermal | Mississippi Valley-type (MVT) | MVT zinc-lead | Pb, Zn |  | Pb, Zn | Zhang et al., 2024 |  | FK3-1 |  | underground mine |  |  |  |  | ore material | polished section | grab | mineral separate | [5 empty] | mineralisation |  |  |  | sphalerite | [6 empty] | pyrite, galena, pyrrhotite, chalcopyrite, arsenopyrite, calcite, dolomite |  | LA-ICPMS |  |  | laser spot size was 35 μm, and the scan speed was maintained at a constant 35 μm/s. A laser repetition of 10 Hz was selected at a constant energy output of 1.5 J/m2. Selected elements were analyzed with the acquisition time set to 5000 μs for 33S and 67Zn, and the acquisition time for 55Mn, 57Fe, 65Cu, 69Ga, 72Ge, 107Ag, 111Cd, 115In, 208Pb was set to 6000 μs. | USGS geochemical reference materials MASS-1 | 56.5 |  |  |  | 5.05 | [9 empty] | 0.003 | [5 empty] | 1483 | [5 empty] | 0.181 | [5 empty] | 221 | [9 empty] | 14009 |  | 22.1 |  |  |  | 1.32 | [7 empty] | 3.93 | [13 empty] | 127 | [9 empty] | 6.3 | [5 empty] | 27.5 | [17 empty] | 12.21 |  |  |  | 32.45 | [5 empty] | 6.42 | [7 empty] | 1.27 | [5 empty] | 0.051 | [18 empty] | 2024 | Zhang, D., Liu, J., Wang, Z., Bayless, R.C., Hu, Z., Xie, X., Chen, S. (2024). Sphalerite from the Fankou Pb-Zn deposit, South China: Implications for ore genesis. Ore Geology Reviews, 164, 105812. |  | CHN | Guangdong
| Fankou-SpIIb |  | Basin hydrothermal | Mississippi Valley-type (MVT) | MVT zinc-lead | Pb, Zn |  | Pb, Zn | Zhang et al., 2024 |  | FK3-2 |  | underground mine |  |  |  |  | ore material | polished section | grab | mineral separate | [5 empty] | mineralisation |  |  |  | sphalerite | [6 empty] | pyrite, galena, pyrrhotite, chalcopyrite, arsenopyrite, calcite, dolomite |  | LA-ICPMS |  |  | laser spot size was 35 μm, and the scan speed was maintained at a constant 35 μm/s. A laser repetition of 10 Hz was selected at a constant energy output of 1.5 J/m2. Selected elements were analyzed with the acquisition time set to 5000 μs for 33S and 67Zn, and the acquisition time for 55Mn, 57Fe, 65Cu, 69Ga, 72Ge, 107Ag, 111Cd, 115In, 208Pb was set to 6000 μs. | USGS geochemical reference materials MASS-1 | 99.5 |  |  |  | 4.74 | [9 empty] | 0.004 | [5 empty] | 1526 | [5 empty] | 0.171 | [5 empty] | 334 | [9 empty] | 10019 |  | 112 |  |  |  | 1.14 | [7 empty] | 5.69 | [13 empty] | 106 | [9 empty] | 5.95 | [5 empty] | 78.7 | [17 empty] | 55.07 |  |  |  | 30.65 | [5 empty] | 23.59 | [7 empty] | 1.16 | [5 empty] | 0.108 | [18 empty] | 2024 | Zhang, D., Liu, J., Wang, Z., Bayless, R.C., Hu, Z., Xie, X., Chen, S. (2024). Sphalerite from the Fankou Pb-Zn deposit, South China: Implications for ore genesis. Ore Geology Reviews, 164, 105812. |  | CHN | Guangdong
| Fankou-SpIIb |  | Basin hydrothermal | Mississippi Valley-type (MVT) | MVT zinc-lead | Pb, Zn |  | Pb, Zn | Zhang et al., 2024 |  | FK3-3 |  | underground mine |  |  |  |  | ore material | polished section | grab | mineral separate | [5 empty] | mineralisation |  |  |  | sphalerite | [6 empty] | pyrite, galena, pyrrhotite, chalcopyrite, arsenopyrite, calcite, dolomite |  | LA-ICPMS |  |  | laser spot size was 35 μm, and the scan speed was maintained at a constant 35 μm/s. A laser repetition of 10 Hz was selected at a constant energy output of 1.5 J/m2. Selected elements were analyzed with the acquisition time set to 5000 μs for 33S and 67Zn, and the acquisition time for 55Mn, 57Fe, 65Cu, 69Ga, 72Ge, 107Ag, 111Cd, 115In, 208Pb was set to 6000 μs. | USGS geochemical reference materials MASS-1 | 70.6 |  |  |  | 28.51 | [9 empty] | 0.004 | [5 empty] | 1797 | [5 empty] | 0.16 | [5 empty] | 300 | [9 empty] | 431 |  | 40.2 |  |  |  | 1.21 | [7 empty] | 1.98 | [13 empty] | 0.35 | [9 empty] | 5.72 | [5 empty] | 15.8 | [17 empty] | 150.93 |  |  |  | 29.12 | [5 empty] | 77.99 | [7 empty] | 1.12 | [5 empty] | 0.0142 | [18 empty] | 2024 | Zhang, D., Liu, J., Wang, Z., Bayless, R.C., Hu, Z., Xie, X., Chen, S. (2024). Sphalerite from the Fankou Pb-Zn deposit, South China: Implications for ore genesis. Ore Geology Reviews, 164, 105812. |  | CHN | Guangdong
| Fankou-SpIIb |  | Basin hydrothermal | Mississippi Valley-type (MVT) | MVT zinc-lead | Pb, Zn |  | Pb, Zn | Zhang et al., 2024 |  | FK3-4 |  | underground mine |  |  |  |  | ore material | polished section | grab | mineral separate | [5 empty] | mineralisation |  |  |  | sphalerite | [6 empty] | pyrite, galena, pyrrhotite, chalcopyrite, arsenopyrite, calcite, dolomite |  | LA-ICPMS |  |  | laser spot size was 35 μm, and the scan speed was maintained at a constant 35 μm/s. A laser repetition of 10 Hz was selected at a constant energy output of 1.5 J/m2. Selected elements were analyzed with the acquisition time set to 5000 μs for 33S and 67Zn, and the acquisition time for 55Mn, 57Fe, 65Cu, 69Ga, 72Ge, 107Ag, 111Cd, 115In, 208Pb was set to 6000 μs. | USGS geochemical reference materials MASS-1 | 99.6 |  |  |  | 10.76 | [9 empty] | 0.004 | [5 empty] | 1711 | [5 empty] | 0.187 | [5 empty] | 139 | [9 empty] | 845 |  | 33.1 |  |  |  | 1 | [7 empty] | 0.406 | [13 empty] | 4.72 | [9 empty] | 6.41 | [5 empty] | 20.7 | [17 empty] | 51.65 |  |  |  | 32.37 | [5 empty] | 36.92 | [7 empty] | 1.21 | [5 empty] | 0.0081 | [18 empty] | 2024 | Zhang, D., Liu, J., Wang, Z., Bayless, R.C., Hu, Z., Xie, X., Chen, S. (2024). Sphalerite from the Fankou Pb-Zn deposit, South China: Implications for ore genesis. Ore Geology Reviews, 164, 105812. |  | CHN | Guangdong
| Fankou-SpIIb |  | Basin hydrothermal | Mississippi Valley-type (MVT) | MVT zinc-lead | Pb, Zn |  | Pb, Zn | Zhang et al., 2024 |  | FK3-5 |  | underground mine |  |  |  |  | ore material | polished section | grab | mineral separate | [5 empty] | mineralisation |  |  |  | sphalerite | [6 empty] | pyrite, galena, pyrrhotite, chalcopyrite, arsenopyrite, calcite, dolomite |  | LA-ICPMS |  |  | laser spot size was 35 μm, and the scan speed was maintained at a constant 35 μm/s. A laser repetition of 10 Hz was selected at a constant energy output of 1.5 J/m2. Selected elements were analyzed with the acquisition time set to 5000 μs for 33S and 67Zn, and the acquisition time for 55Mn, 57Fe, 65Cu, 69Ga, 72Ge, 107Ag, 111Cd, 115In, 208Pb was set to 6000 μs. | USGS geochemical reference materials MASS-1 | 135 |  |  |  | 18.28 | [9 empty] | 0.004 | [5 empty] | 1771 | [5 empty] | 0.174 | [5 empty] | 162 | [9 empty] | 551 |  | 31.2 |  |  |  | 1.37 | [7 empty] | 0.88 | [13 empty] | 1.97 | [9 empty] | 6.03 | [5 empty] | 62.3 | [17 empty] | 99.93 |  |  |  | 30.46 | [5 empty] | 35.41 | [7 empty] | 1.16 | [5 empty] | 0.0237 | [18 empty] | 2024 | Zhang, D., Liu, J., Wang, Z., Bayless, R.C., Hu, Z., Xie, X., Chen, S. (2024). Sphalerite from the Fankou Pb-Zn deposit, South China: Implications for ore genesis. Ore Geology Reviews, 164, 105812. |  | CHN | Guangdong
| Fankou-SpIIb |  | Basin hydrothermal | Mississippi Valley-type (MVT) | MVT zinc-lead | Pb, Zn |  | Pb, Zn | Zhang et al., 2024 |  | FK3-6 |  | underground mine |  |  |  |  | ore material | polished section | grab | mineral separate | [5 empty] | mineralisation |  |  |  | sphalerite | [6 empty] | pyrite, galena, pyrrhotite, chalcopyrite, arsenopyrite, calcite, dolomite |  | LA-ICPMS |  |  | laser spot size was 35 μm, and the scan speed was maintained at a constant 35 μm/s. A laser repetition of 10 Hz was selected at a constant energy output of 1.5 J/m2. Selected elements were analyzed with the acquisition time set to 5000 μs for 33S and 67Zn, and the acquisition time for 55Mn, 57Fe, 65Cu, 69Ga, 72Ge, 107Ag, 111Cd, 115In, 208Pb was set to 6000 μs. | USGS geochemical reference materials MASS-1 | 74.1 |  |  |  | 2.49 | [9 empty] | 0.0056 | [5 empty] | 1751 | [5 empty] | 0.183 | [5 empty] | 377 | [9 empty] | 14763 |  | 90.6 |  |  |  | 180 | [7 empty] | 0.25 | [13 empty] | 340 | [9 empty] | 6.4 | [5 empty] | 127 | [17 empty] | 8.27 |  |  |  | 32.14 | [5 empty] | 2.92 | [7 empty] | 1.31 | [5 empty] | 0.046 | [18 empty] | 2024 | Zhang, D., Liu, J., Wang, Z., Bayless, R.C., Hu, Z., Xie, X., Chen, S. (2024). Sphalerite from the Fankou Pb-Zn deposit, South China: Implications for ore genesis. Ore Geology Reviews, 164, 105812. |  | CHN | Guangdong
| Fankou-SpIIb |  | Basin hydrothermal | Mississippi Valley-type (MVT) | MVT zinc-lead | Pb, Zn |  | Pb, Zn | Zhang et al., 2024 |  | FK3-7 |  | underground mine |  |  |  |  | ore material | polished section | grab | mineral separate | [5 empty] | mineralisation |  |  |  | sphalerite | [6 empty] | pyrite, galena, pyrrhotite, chalcopyrite, arsenopyrite, calcite, dolomite |  | LA-ICPMS |  |  | laser spot size was 35 μm, and the scan speed was maintained at a constant 35 μm/s. A laser repetition of 10 Hz was selected at a constant energy output of 1.5 J/m2. Selected elements were analyzed with the acquisition time set to 5000 μs for 33S and 67Zn, and the acquisition time for 55Mn, 57Fe, 65Cu, 69Ga, 72Ge, 107Ag, 111Cd, 115In, 208Pb was set to 6000 μs. | USGS geochemical reference materials MASS-1 | 42.8 |  |  |  | 2.08 | [9 empty] | 0.0036 | [5 empty] | 1792 | [5 empty] | 0.189 | [5 empty] | 611 | [9 empty] | 13355 |  | 18.3 |  |  |  | 94.8 | [7 empty] | 0.103 | [13 empty] | 368 | [9 empty] | 6.54 | [5 empty] | 62.4 | [17 empty] | 3.03 |  |  |  | 32.71 | [5 empty] | 1.47 | [7 empty] | 1.27 | [5 empty] | 0.0153 | [18 empty] | 2024 | Zhang, D., Liu, J., Wang, Z., Bayless, R.C., Hu, Z., Xie, X., Chen, S. (2024). Sphalerite from the Fankou Pb-Zn deposit, South China: Implications for ore genesis. Ore Geology Reviews, 164, 105812. |  | CHN | Guangdong
| Fankou-SpIIb |  | Basin hydrothermal | Mississippi Valley-type (MVT) | MVT zinc-lead | Pb, Zn |  | Pb, Zn | Zhang et al., 2024 |  | FK3-8 |  | underground mine |  |  |  |  | ore material | polished section | grab | mineral separate | [5 empty] | mineralisation |  |  |  | sphalerite | [6 empty] | pyrite, galena, pyrrhotite, chalcopyrite, arsenopyrite, calcite, dolomite |  | LA-ICPMS |  |  | laser spot size was 35 μm, and the scan speed was maintained at a constant 35 μm/s. A laser repetition of 10 Hz was selected at a constant energy output of 1.5 J/m2. Selected elements were analyzed with the acquisition time set to 5000 μs for 33S and 67Zn, and the acquisition time for 55Mn, 57Fe, 65Cu, 69Ga, 72Ge, 107Ag, 111Cd, 115In, 208Pb was set to 6000 μs. | USGS geochemical reference materials MASS-1 | 43.8 |  |  |  | 2.17 | [9 empty] | 0.004 | [5 empty] | 1719 | [5 empty] | 0.197 | [5 empty] | 1220 | [9 empty] | 14185 |  | 74.5 |  |  |  | 202 | [7 empty] | 0.056 | [13 empty] | 261 | [9 empty] | 6.83 | [5 empty] | 51.9 | [17 empty] | 2.32 |  |  |  | 33.88 | [5 empty] | 1.74 | [7 empty] | 1.4 | [5 empty] | 0.0112 | [18 empty] | 2024 | Zhang, D., Liu, J., Wang, Z., Bayless, R.C., Hu, Z., Xie, X., Chen, S. (2024). Sphalerite from the Fankou Pb-Zn deposit, South China: Implications for ore genesis. Ore Geology Reviews, 164, 105812. |  | CHN | Guangdong
| Fankou-SpIIb |  | Basin hydrothermal | Mississippi Valley-type (MVT) | MVT zinc-lead | Pb, Zn |  | Pb, Zn | Zhang et al., 2024 |  | FK3-9 |  | underground mine |  |  |  |  | ore material | polished section | grab | mineral separate | [5 empty] | mineralisation |  |  |  | sphalerite | [6 empty] | pyrite, galena, pyrrhotite, chalcopyrite, arsenopyrite, calcite, dolomite |  | LA-ICPMS |  |  | laser spot size was 35 μm, and the scan speed was maintained at a constant 35 μm/s. A laser repetition of 10 Hz was selected at a constant energy output of 1.5 J/m2. Selected elements were analyzed with the acquisition time set to 5000 μs for 33S and 67Zn, and the acquisition time for 55Mn, 57Fe, 65Cu, 69Ga, 72Ge, 107Ag, 111Cd, 115In, 208Pb was set to 6000 μs. | USGS geochemical reference materials MASS-1 | 76 |  |  |  | 3.12 | [9 empty] | 0.005 | [5 empty] | 1735 | [5 empty] | 0.211 | [5 empty] | 1547 | [9 empty] | 12997 |  | 128 |  |  |  | 82.8 | [7 empty] | 0.361 | [13 empty] | 364 | [9 empty] | 7.34 | [5 empty] | 118 | [17 empty] | 16.69 |  |  |  | 36.16 | [5 empty] | 1.42 | [7 empty] | 1.51 | [5 empty] | 0.0263 | [18 empty] | 2024 | Zhang, D., Liu, J., Wang, Z., Bayless, R.C., Hu, Z., Xie, X., Chen, S. (2024). Sphalerite from the Fankou Pb-Zn deposit, South China: Implications for ore genesis. Ore Geology Reviews, 164, 105812. |  | CHN | Guangdong
| Fankou-SpIIb |  | Basin hydrothermal | Mississippi Valley-type (MVT) | MVT zinc-lead | Pb, Zn |  | Pb, Zn | Zhang et al., 2024 |  | FK3-10 |  | underground mine |  |  |  |  | ore material | polished section | grab | mineral separate | [5 empty] | mineralisation |  |  |  | sphalerite | [6 empty] | pyrite, galena, pyrrhotite, chalcopyrite, arsenopyrite, calcite, dolomite |  | LA-ICPMS |  |  | laser spot size was 35 μm, and the scan speed was maintained at a constant 35 μm/s. A laser repetition of 10 Hz was selected at a constant energy output of 1.5 J/m2. Selected elements were analyzed with the acquisition time set to 5000 μs for 33S and 67Zn, and the acquisition time for 55Mn, 57Fe, 65Cu, 69Ga, 72Ge, 107Ag, 111Cd, 115In, 208Pb was set to 6000 μs. | USGS geochemical reference materials MASS-1 | 57.9 |  |  |  | 2.15 | [9 empty] | 0.004 | [5 empty] | 1700 | [5 empty] | 0.191 | [5 empty] | 1110 | [9 empty] | 14965 |  | 122 |  |  |  | 134 | [7 empty] | 0.12 | [13 empty] | 380 | [9 empty] | 6.74 | [5 empty] | 77.3 | [17 empty] | 10.35 |  |  |  | 33.05 | [5 empty] | 1.85 | [7 empty] | 1.27 | [5 empty] | 0.009 | [18 empty] | 2024 | Zhang, D., Liu, J., Wang, Z., Bayless, R.C., Hu, Z., Xie, X., Chen, S. (2024). Sphalerite from the Fankou Pb-Zn deposit, South China: Implications for ore genesis. Ore Geology Reviews, 164, 105812. |  | CHN | Guangdong
| Fankou-SpIIb |  | Basin hydrothermal | Mississippi Valley-type (MVT) | MVT zinc-lead | Pb, Zn |  | Pb, Zn | Zhang et al., 2024 |  | FK3-(2)-1 |  | underground mine |  |  |  |  | ore material | polished section | grab | mineral separate | [5 empty] | mineralisation |  |  |  | sphalerite | [6 empty] | pyrite, galena, pyrrhotite, chalcopyrite, arsenopyrite, calcite, dolomite |  | LA-ICPMS |  |  | laser spot size was 35 μm, and the scan speed was maintained at a constant 35 μm/s. A laser repetition of 10 Hz was selected at a constant energy output of 1.5 J/m2. Selected elements were analyzed with the acquisition time set to 5000 μs for 33S and 67Zn, and the acquisition time for 55Mn, 57Fe, 65Cu, 69Ga, 72Ge, 107Ag, 111Cd, 115In, 208Pb was set to 6000 μs. | USGS geochemical reference materials MASS-1 | 92.5 |  |  |  | 3.59 | [9 empty] | 0.0148 | [5 empty] | 1556 | [5 empty] | 0.132 | [5 empty] | 933 | [9 empty] | 14922 |  | 67.3 |  |  |  | 366 | [7 empty] | 0.209 | [13 empty] | 145 | [9 empty] | 3 | [5 empty] | 43.5 | [17 empty] | 52.47 |  |  |  | 7.87 | [5 empty] | 5.24 | [7 empty] | 0.194 | [5 empty] | 0.0383 | [18 empty] | 2024 | Zhang, D., Liu, J., Wang, Z., Bayless, R.C., Hu, Z., Xie, X., Chen, S. (2024). Sphalerite from the Fankou Pb-Zn deposit, South China: Implications for ore genesis. Ore Geology Reviews, 164, 105812. |  | CHN | Guangdong
| Fankou-SpIIb |  | Basin hydrothermal | Mississippi Valley-type (MVT) | MVT zinc-lead | Pb, Zn |  | Pb, Zn | Zhang et al., 2024 |  | FK3-(2)-2 |  | underground mine |  |  |  |  | ore material | polished section | grab | mineral separate | [5 empty] | mineralisation |  |  |  | sphalerite | [6 empty] | pyrite, galena, pyrrhotite, chalcopyrite, arsenopyrite, calcite, dolomite |  | LA-ICPMS |  |  | laser spot size was 35 μm, and the scan speed was maintained at a constant 35 μm/s. A laser repetition of 10 Hz was selected at a constant energy output of 1.5 J/m2. Selected elements were analyzed with the acquisition time set to 5000 μs for 33S and 67Zn, and the acquisition time for 55Mn, 57Fe, 65Cu, 69Ga, 72Ge, 107Ag, 111Cd, 115In, 208Pb was set to 6000 μs. | USGS geochemical reference materials MASS-1 | 72.7 |  |  |  | 8.9 | [9 empty] | 0.0127 | [5 empty] | 1383 | [5 empty] | 0.147 | [5 empty] | 1490 | [9 empty] | 10047 |  | 45.1 |  |  |  | 92.9 | [7 empty] | 0.27 | [13 empty] | 120 | [9 empty] | 3.3 | [5 empty] | 75.9 | [17 empty] | 52.07 |  |  |  | 13.14 | [5 empty] | 25.27 | [7 empty] | 0.25 | [5 empty] | 0.111 | [18 empty] | 2024 | Zhang, D., Liu, J., Wang, Z., Bayless, R.C., Hu, Z., Xie, X., Chen, S. (2024). Sphalerite from the Fankou Pb-Zn deposit, South China: Implications for ore genesis. Ore Geology Reviews, 164, 105812. |  | CHN | Guangdong
| Fankou-SpIIb |  | Basin hydrothermal | Mississippi Valley-type (MVT) | MVT zinc-lead | Pb, Zn |  | Pb, Zn | Zhang et al., 2024 |  | FK3-(2)-3 |  | underground mine |  |  |  |  | ore material | polished section | grab | mineral separate | [5 empty] | mineralisation |  |  |  | sphalerite | [6 empty] | pyrite, galena, pyrrhotite, chalcopyrite, arsenopyrite, calcite, dolomite |  | LA-ICPMS |  |  | laser spot size was 35 μm, and the scan speed was maintained at a constant 35 μm/s. A laser repetition of 10 Hz was selected at a constant energy output of 1.5 J/m2. Selected elements were analyzed with the acquisition time set to 5000 μs for 33S and 67Zn, and the acquisition time for 55Mn, 57Fe, 65Cu, 69Ga, 72Ge, 107Ag, 111Cd, 115In, 208Pb was set to 6000 μs. | USGS geochemical reference materials MASS-1 | 75.8 |  |  |  | 21.5 | [9 empty] | 0.0088 | [5 empty] | 1100 | [5 empty] | 0.132 | [5 empty] | 430 | [9 empty] | 2134 |  | 23.9 |  |  |  | 9.76 | [7 empty] | 0.384 | [13 empty] | 14.2 | [9 empty] | 2.97 | [5 empty] | 55.9 | [17 empty] | 102.68 |  |  |  | 22.09 | [5 empty] | 43.93 | [7 empty] | 0.205 | [5 empty] | 0.133 | [18 empty] | 2024 | Zhang, D., Liu, J., Wang, Z., Bayless, R.C., Hu, Z., Xie, X., Chen, S. (2024). Sphalerite from the Fankou Pb-Zn deposit, South China: Implications for ore genesis. Ore Geology Reviews, 164, 105812. |  | CHN | Guangdong
| Fankou-SpIIb |  | Basin hydrothermal | Mississippi Valley-type (MVT) | MVT zinc-lead | Pb, Zn |  | Pb, Zn | Zhang et al., 2024 |  | FK3-(2)-4 |  | underground mine |  |  |  |  | ore material | polished section | grab | mineral separate | [5 empty] | mineralisation |  |  |  | sphalerite | [6 empty] | pyrite, galena, pyrrhotite, chalcopyrite, arsenopyrite, calcite, dolomite |  | LA-ICPMS |  |  | laser spot size was 35 μm, and the scan speed was maintained at a constant 35 μm/s. A laser repetition of 10 Hz was selected at a constant energy output of 1.5 J/m2. Selected elements were analyzed with the acquisition time set to 5000 μs for 33S and 67Zn, and the acquisition time for 55Mn, 57Fe, 65Cu, 69Ga, 72Ge, 107Ag, 111Cd, 115In, 208Pb was set to 6000 μs. | USGS geochemical reference materials MASS-1 | 166 |  |  |  | 17.66 | [9 empty] | 0.008 | [5 empty] | 1590 | [5 empty] | 0.141 | [5 empty] | 1056 | [9 empty] | 15644 |  | 136 |  |  |  | 67.2 | [7 empty] | 0.537 | [13 empty] | 79.1 | [9 empty] | 3.19 | [5 empty] | 96.9 | [17 empty] | 134.91 |  |  |  | 9.6 | [5 empty] | 26.7 | [7 empty] | 0.224 | [5 empty] | 0.098 | [18 empty] | 2024 | Zhang, D., Liu, J., Wang, Z., Bayless, R.C., Hu, Z., Xie, X., Chen, S. (2024). Sphalerite from the Fankou Pb-Zn deposit, South China: Implications for ore genesis. Ore Geology Reviews, 164, 105812. |  | CHN | Guangdong
| Fankou-SpIIb |  | Basin hydrothermal | Mississippi Valley-type (MVT) | MVT zinc-lead | Pb, Zn |  | Pb, Zn | Zhang et al., 2024 |  | FK3-(2)-5 |  | underground mine |  |  |  |  | ore material | polished section | grab | mineral separate | [5 empty] | mineralisation |  |  |  | sphalerite | [6 empty] | pyrite, galena, pyrrhotite, chalcopyrite, arsenopyrite, calcite, dolomite |  | LA-ICPMS |  |  | laser spot size was 35 μm, and the scan speed was maintained at a constant 35 μm/s. A laser repetition of 10 Hz was selected at a constant energy output of 1.5 J/m2. Selected elements were analyzed with the acquisition time set to 5000 μs for 33S and 67Zn, and the acquisition time for 55Mn, 57Fe, 65Cu, 69Ga, 72Ge, 107Ag, 111Cd, 115In, 208Pb was set to 6000 μs. | USGS geochemical reference materials MASS-1 | 47.7 |  |  |  | 0.88 | [9 empty] | 0.0083 | [5 empty] | 1952 | [5 empty] | 4.77 | [5 empty] | 31.2 | [9 empty] | 17388 |  | 9.34 |  |  |  | 8.96 | [7 empty] | 0.121 | [13 empty] | 314 | [9 empty] | 2.84 | [5 empty] | 74.8 | [17 empty] | 8.23 |  |  |  | 6.99 | [5 empty] | 2.02 | [7 empty] | 12.89 | [5 empty] | 0.0131 | [18 empty] | 2024 | Zhang, D., Liu, J., Wang, Z., Bayless, R.C., Hu, Z., Xie, X., Chen, S. (2024). Sphalerite from the Fankou Pb-Zn deposit, South China: Implications for ore genesis. Ore Geology Reviews, 164, 105812. |  | CHN | Guangdong
| Fankou-SpIIb |  | Basin hydrothermal | Mississippi Valley-type (MVT) | MVT zinc-lead | Pb, Zn |  | Pb, Zn | Zhang et al., 2024 |  | FK3-(2)-6 |  | underground mine |  |  |  |  | ore material | polished section | grab | mineral separate | [5 empty] | mineralisation |  |  |  | sphalerite | [6 empty] | pyrite, galena, pyrrhotite, chalcopyrite, arsenopyrite, calcite, dolomite |  | LA-ICPMS |  |  | laser spot size was 35 μm, and the scan speed was maintained at a constant 35 μm/s. A laser repetition of 10 Hz was selected at a constant energy output of 1.5 J/m2. Selected elements were analyzed with the acquisition time set to 5000 μs for 33S and 67Zn, and the acquisition time for 55Mn, 57Fe, 65Cu, 69Ga, 72Ge, 107Ag, 111Cd, 115In, 208Pb was set to 6000 μs. | USGS geochemical reference materials MASS-1 | 38.8 |  |  |  | 1.25 | [9 empty] | 0.0143 | [5 empty] | 2028 | [5 empty] | 0.133 | [5 empty] | 70.3 | [9 empty] | 15781 |  | 0.98 |  |  |  | 3.9 | [7 empty] | 0.12 | [13 empty] | 326 | [9 empty] | 2.95 | [5 empty] | 61.3 | [17 empty] | 14.01 |  |  |  | 7.32 | [5 empty] | 1.76 | [7 empty] | 0.197 | [5 empty] | 0.0219 | [18 empty] | 2024 | Zhang, D., Liu, J., Wang, Z., Bayless, R.C., Hu, Z., Xie, X., Chen, S. (2024). Sphalerite from the Fankou Pb-Zn deposit, South China: Implications for ore genesis. Ore Geology Reviews, 164, 105812. |  | CHN | Guangdong
| Fankou-SpIIb |  | Basin hydrothermal | Mississippi Valley-type (MVT) | MVT zinc-lead | Pb, Zn |  | Pb, Zn | Zhang et al., 2024 |  | FK3-(2)-7 |  | underground mine |  |  |  |  | ore material | polished section | grab | mineral separate | [5 empty] | mineralisation |  |  |  | sphalerite | [6 empty] | pyrite, galena, pyrrhotite, chalcopyrite, arsenopyrite, calcite, dolomite |  | LA-ICPMS |  |  | laser spot size was 35 μm, and the scan speed was maintained at a constant 35 μm/s. A laser repetition of 10 Hz was selected at a constant energy output of 1.5 J/m2. Selected elements were analyzed with the acquisition time set to 5000 μs for 33S and 67Zn, and the acquisition time for 55Mn, 57Fe, 65Cu, 69Ga, 72Ge, 107Ag, 111Cd, 115In, 208Pb was set to 6000 μs. | USGS geochemical reference materials MASS-1 | 87.7 |  |  |  | 1.6 | [9 empty] | 0.0113 | [5 empty] | 1585 | [5 empty] | 0.126 | [5 empty] | 339 | [9 empty] | 17199 |  | 141 |  |  |  | 108 | [7 empty] | 0.538 | [13 empty] | 175 | [9 empty] | 2.8 | [5 empty] | 114 | [17 empty] | 18.63 |  |  |  | 11.37 | [5 empty] | 9.26 | [7 empty] | 0.217 | [5 empty] | 0.0437 | [18 empty] | 2024 | Zhang, D., Liu, J., Wang, Z., Bayless, R.C., Hu, Z., Xie, X., Chen, S. (2024). Sphalerite from the Fankou Pb-Zn deposit, South China: Implications for ore genesis. Ore Geology Reviews, 164, 105812. |  | CHN | Guangdong
| Fankou-SpIIb |  | Basin hydrothermal | Mississippi Valley-type (MVT) | MVT zinc-lead | Pb, Zn |  | Pb, Zn | Zhang et al., 2024 |  | FK3-(2)-8 |  | underground mine |  |  |  |  | ore material | polished section | grab | mineral separate | [5 empty] | mineralisation |  |  |  | sphalerite | [6 empty] | pyrite, galena, pyrrhotite, chalcopyrite, arsenopyrite, calcite, dolomite |  | LA-ICPMS |  |  | laser spot size was 35 μm, and the scan speed was maintained at a constant 35 μm/s. A laser repetition of 10 Hz was selected at a constant energy output of 1.5 J/m2. Selected elements were analyzed with the acquisition time set to 5000 μs for 33S and 67Zn, and the acquisition time for 55Mn, 57Fe, 65Cu, 69Ga, 72Ge, 107Ag, 111Cd, 115In, 208Pb was set to 6000 μs. | USGS geochemical reference materials MASS-1 | 58.6 |  |  |  | 9.1 | [9 empty] | 0.0145 | [5 empty] | 1751 | [5 empty] | 0.129 | [5 empty] | 169 | [9 empty] | 898 |  | 35.4 |  |  |  | 2.6 | [7 empty] | 1.08 | [13 empty] | 6.56 | [9 empty] | 2.88 | [5 empty] | 19.5 | [17 empty] | 57.98 |  |  |  | 11.02 | [5 empty] | 62.89 | [7 empty] | 0.184 | [5 empty] | 0.012 | [18 empty] | 2024 | Zhang, D., Liu, J., Wang, Z., Bayless, R.C., Hu, Z., Xie, X., Chen, S. (2024). Sphalerite from the Fankou Pb-Zn deposit, South China: Implications for ore genesis. Ore Geology Reviews, 164, 105812. |  | CHN | Guangdong
| Fankou-SpIIb |  | Basin hydrothermal | Mississippi Valley-type (MVT) | MVT zinc-lead | Pb, Zn |  | Pb, Zn | Zhang et al., 2024 |  | FK3-(2)-9 |  | underground mine |  |  |  |  | ore material | polished section | grab | mineral separate | [5 empty] | mineralisation |  |  |  | sphalerite | [6 empty] | pyrite, galena, pyrrhotite, chalcopyrite, arsenopyrite, calcite, dolomite |  | LA-ICPMS |  |  | laser spot size was 35 μm, and the scan speed was maintained at a constant 35 μm/s. A laser repetition of 10 Hz was selected at a constant energy output of 1.5 J/m2. Selected elements were analyzed with the acquisition time set to 5000 μs for 33S and 67Zn, and the acquisition time for 55Mn, 57Fe, 65Cu, 69Ga, 72Ge, 107Ag, 111Cd, 115In, 208Pb was set to 6000 μs. | USGS geochemical reference materials MASS-1 | 223 |  |  |  | 4.79 | [9 empty] | 0.005 | [5 empty] | 1892 | [5 empty] | 0.12 | [5 empty] | 178 | [9 empty] | 918 |  | 31.2 |  |  |  | 2.59 | [7 empty] | 1.06 | [13 empty] | 8.38 | [9 empty] | 7.09 | [5 empty] | 56.6 | [17 empty] | 89.37 |  |  |  | 6.12 | [5 empty] | 16.18 | [7 empty] | 0.217 | [5 empty] | 0.0343 | [18 empty] | 2024 | Zhang, D., Liu, J., Wang, Z., Bayless, R.C., Hu, Z., Xie, X., Chen, S. (2024). Sphalerite from the Fankou Pb-Zn deposit, South China: Implications for ore genesis. Ore Geology Reviews, 164, 105812. |  | CHN | Guangdong
| Fankou-SpIIb |  | Basin hydrothermal | Mississippi Valley-type (MVT) | MVT zinc-lead | Pb, Zn |  | Pb, Zn | Zhang et al., 2024 |  | FK3-(2)-10 |  | underground mine |  |  |  |  | ore material | polished section | grab | mineral separate | [5 empty] | mineralisation |  |  |  | sphalerite | [6 empty] | pyrite, galena, pyrrhotite, chalcopyrite, arsenopyrite, calcite, dolomite |  | LA-ICPMS |  |  | laser spot size was 35 μm, and the scan speed was maintained at a constant 35 μm/s. A laser repetition of 10 Hz was selected at a constant energy output of 1.5 J/m2. Selected elements were analyzed with the acquisition time set to 5000 μs for 33S and 67Zn, and the acquisition time for 55Mn, 57Fe, 65Cu, 69Ga, 72Ge, 107Ag, 111Cd, 115In, 208Pb was set to 6000 μs. | USGS geochemical reference materials MASS-1 | 81.9 |  |  |  | 12.88 | [9 empty] | 0.0133 | [5 empty] | 1803 | [5 empty] | 0.126 | [5 empty] | 264 | [9 empty] | 438 |  | 53.4 |  |  |  | 2.81 | [7 empty] | 4.38 | [13 empty] | 0.39 | [9 empty] | 2.78 | [5 empty] | 12.7 | [17 empty] | 79.49 |  |  |  | 10.13 | [5 empty] | 104.64 | [7 empty] | 0.182 | [5 empty] | 0.014 | [18 empty] | 2024 | Zhang, D., Liu, J., Wang, Z., Bayless, R.C., Hu, Z., Xie, X., Chen, S. (2024). Sphalerite from the Fankou Pb-Zn deposit, South China: Implications for ore genesis. Ore Geology Reviews, 164, 105812. |  | CHN | Guangdong
| Fankou Pb-Zn deposit |  | Basin hydrothermal | Mississippi Valley-type (MVT) | MVT zinc-lead | Pb, Zn |  | Pb, Zn | Zhang et al., 2024 |  | Z5-(2)-1 |  | underground mine |  |  |  |  | ore material | polished section | grab | mineral separate | [5 empty] | mineralisation |  |  |  | sphalerite | [6 empty] | pyrite, galena, pyrrhotite, chalcopyrite, arsenopyrite, calcite, dolomite |  | EMPA, LA-ICPMS |  |  | laser spot size was 35 μm, and the scan speed was maintained at a constant 35 μm/s. A laser repetition of 10 Hz was selected at a constant energy output of 1.5 J/m2. Selected elements were analyzed with the acquisition time set to 5000 μs for 33S and 67Zn, and the acquisition time for 55Mn, 57Fe, 65Cu, 69Ga, 72Ge, 107Ag, 111Cd, 115In, 208Pb was set to 6000 μs. | USGS geochemical reference materials MASS-1 | 0.0303 |  |  |  | 0.917 | [9 empty] | 0.00627 | [5 empty] | 0.127 | [5 empty] | 0.13 | [5 empty] | 0.429 | [9 empty] | 15.62 |  | 0.0992 |  |  |  | 0.303 | [7 empty] | 0.00944 | [13 empty] | 0.2 | [9 empty] | 2.87 | [5 empty] | 0.0365 | [17 empty] | 0.0246 | [9 empty] | 0.0818 | [7 empty] | 0.175 | [5 empty] | 0.0128 | [18 empty] | 2024 | Zhang, D., Liu, J., Wang, Z., Bayless, R.C., Hu, Z., Xie, X., Chen, S. (2024). Sphalerite from the Fankou Pb-Zn deposit, South China: Implications for ore genesis. Ore Geology Reviews, 164, 105812. |  | CHN | Guangdong
| Fankou Pb-Zn deposit |  | Basin hydrothermal | Mississippi Valley-type (MVT) | MVT zinc-lead | Pb, Zn |  | Pb, Zn | Zhang et al., 2024 |  | Z5-(2)-2 |  | underground mine |  |  |  |  | ore material | polished section | grab | mineral separate | [5 empty] | mineralisation |  |  |  | sphalerite | [6 empty] | pyrite, galena, pyrrhotite, chalcopyrite, arsenopyrite, calcite, dolomite |  | EMPA, LA-ICPMS |  |  | laser spot size was 35 μm, and the scan speed was maintained at a constant 35 μm/s. A laser repetition of 10 Hz was selected at a constant energy output of 1.5 J/m2. Selected elements were analyzed with the acquisition time set to 5000 μs for 33S and 67Zn, and the acquisition time for 55Mn, 57Fe, 65Cu, 69Ga, 72Ge, 107Ag, 111Cd, 115In, 208Pb was set to 6000 μs. | USGS geochemical reference materials MASS-1 | 0.0294 |  |  |  | 0.928 | [9 empty] | 0.00595 | [5 empty] | 0.176 | [5 empty] | 0.127 | [5 empty] | 0.435 | [9 empty] | 15.74 |  | 0.101 |  |  |  | 0.303 | [7 empty] | 0.00872 | [13 empty] | 0.201 | [9 empty] | 2.84 | [5 empty] | 0.035 | [17 empty] | 0.0254 | [9 empty] | 0.0816 | [7 empty] | 0.202 | [5 empty] | 0.0104 | [18 empty] | 2024 | Zhang, D., Liu, J., Wang, Z., Bayless, R.C., Hu, Z., Xie, X., Chen, S. (2024). Sphalerite from the Fankou Pb-Zn deposit, South China: Implications for ore genesis. Ore Geology Reviews, 164, 105812. |  | CHN | Guangdong
| Fankou Pb-Zn deposit |  | Basin hydrothermal | Mississippi Valley-type (MVT) | MVT zinc-lead | Pb, Zn |  | Pb, Zn | Zhang et al., 2024 |  | Z5-(2)-3 |  | underground mine |  |  |  |  | ore material | polished section | grab | mineral separate | [5 empty] | mineralisation |  |  |  | sphalerite | [6 empty] | pyrite, galena, pyrrhotite, chalcopyrite, arsenopyrite, calcite, dolomite |  | EMPA, LA-ICPMS |  |  | laser spot size was 35 μm, and the scan speed was maintained at a constant 35 μm/s. A laser repetition of 10 Hz was selected at a constant energy output of 1.5 J/m2. Selected elements were analyzed with the acquisition time set to 5000 μs for 33S and 67Zn, and the acquisition time for 55Mn, 57Fe, 65Cu, 69Ga, 72Ge, 107Ag, 111Cd, 115In, 208Pb was set to 6000 μs. | USGS geochemical reference materials MASS-1 | 0.0269 |  |  |  | 0.941 | [9 empty] | 0.00671 | [5 empty] | 0.175 | [5 empty] | 0.129 | [5 empty] | 0.444 | [9 empty] | 15.91 |  | 0.0998 |  |  |  | 0.306 | [7 empty] | 0.0096 | [13 empty] | 0.204 | [9 empty] | 2.88 | [5 empty] | 0.0336 | [17 empty] | 0.0248 | [9 empty] | 0.0799 | [7 empty] | 0.204 | [5 empty] | 0.0145 | [18 empty] | 2024 | Zhang, D., Liu, J., Wang, Z., Bayless, R.C., Hu, Z., Xie, X., Chen, S. (2024). Sphalerite from the Fankou Pb-Zn deposit, South China: Implications for ore genesis. Ore Geology Reviews, 164, 105812. |  | CHN | Guangdong
| Fankou Pb-Zn deposit |  | Basin hydrothermal | Mississippi Valley-type (MVT) | MVT zinc-lead | Pb, Zn |  | Pb, Zn | Zhang et al., 2024 |  | Z5-(2)-4 |  | underground mine |  |  |  |  | ore material | polished section | grab | mineral separate | [5 empty] | mineralisation |  |  |  | sphalerite | [6 empty] | pyrite, galena, pyrrhotite, chalcopyrite, arsenopyrite, calcite, dolomite |  | EMPA, LA-ICPMS |  |  | laser spot size was 35 μm, and the scan speed was maintained at a constant 35 μm/s. A laser repetition of 10 Hz was selected at a constant energy output of 1.5 J/m2. Selected elements were analyzed with the acquisition time set to 5000 μs for 33S and 67Zn, and the acquisition time for 55Mn, 57Fe, 65Cu, 69Ga, 72Ge, 107Ag, 111Cd, 115In, 208Pb was set to 6000 μs. | USGS geochemical reference materials MASS-1 | 0.026 |  |  |  | 0.913 | [9 empty] | 0.0045 | [5 empty] | 0.158 | [5 empty] | 0.128 | [5 empty] | 0.427 | [9 empty] | 15.48 |  | 0.0987 |  |  |  | 0.299 | [7 empty] | 0.00941 | [13 empty] | 0.199 | [9 empty] | 2.82 | [5 empty] | 0.0362 | [17 empty] | 0.0205 | [9 empty] | 0.0798 | [7 empty] | 0.201 | [5 empty] | 0.0108 | [18 empty] | 2024 | Zhang, D., Liu, J., Wang, Z., Bayless, R.C., Hu, Z., Xie, X., Chen, S. (2024). Sphalerite from the Fankou Pb-Zn deposit, South China: Implications for ore genesis. Ore Geology Reviews, 164, 105812. |  | CHN | Guangdong
| Fankou Pb-Zn deposit |  | Basin hydrothermal | Mississippi Valley-type (MVT) | MVT zinc-lead | Pb, Zn |  | Pb, Zn | Zhang et al., 2024 |  | Z5-(2)-5 |  | underground mine |  |  |  |  | ore material | polished section | grab | mineral separate | [5 empty] | mineralisation |  |  |  | sphalerite | [6 empty] | pyrite, galena, pyrrhotite, chalcopyrite, arsenopyrite, calcite, dolomite |  | EMPA, LA-ICPMS |  |  | laser spot size was 35 μm, and the scan speed was maintained at a constant 35 μm/s. A laser repetition of 10 Hz was selected at a constant energy output of 1.5 J/m2. Selected elements were analyzed with the acquisition time set to 5000 μs for 33S and 67Zn, and the acquisition time for 55Mn, 57Fe, 65Cu, 69Ga, 72Ge, 107Ag, 111Cd, 115In, 208Pb was set to 6000 μs. | USGS geochemical reference materials MASS-1 | 0.0277 |  |  |  | 0.951 | [9 empty] | 0.00621 | [5 empty] | 0.19 | [5 empty] | 0.132 | [5 empty] | 0.449 | [9 empty] | 16.07 |  | 0.1 |  |  |  | 0.313 | [7 empty] | 0.00898 | [13 empty] | 0.206 | [9 empty] | 2.91 | [5 empty] | 0.0362 | [17 empty] | 0.0213 | [9 empty] | 0.0824 | [7 empty] | 0.231 | [5 empty] | 0.012 | [18 empty] | 2024 | Zhang, D., Liu, J., Wang, Z., Bayless, R.C., Hu, Z., Xie, X., Chen, S. (2024). Sphalerite from the Fankou Pb-Zn deposit, South China: Implications for ore genesis. Ore Geology Reviews, 164, 105812. |  | CHN | Guangdong
| Fankou Pb-Zn deposit |  | Basin hydrothermal | Mississippi Valley-type (MVT) | MVT zinc-lead | Pb, Zn |  | Pb, Zn | Zhang et al., 2024 |  | Z5-(2)-6 |  | underground mine |  |  |  |  | ore material | polished section | grab | mineral separate | [5 empty] | mineralisation |  |  |  | sphalerite | [6 empty] | pyrite, galena, pyrrhotite, chalcopyrite, arsenopyrite, calcite, dolomite |  | EMPA, LA-ICPMS |  |  | laser spot size was 35 μm, and the scan speed was maintained at a constant 35 μm/s. A laser repetition of 10 Hz was selected at a constant energy output of 1.5 J/m2. Selected elements were analyzed with the acquisition time set to 5000 μs for 33S and 67Zn, and the acquisition time for 55Mn, 57Fe, 65Cu, 69Ga, 72Ge, 107Ag, 111Cd, 115In, 208Pb was set to 6000 μs. | USGS geochemical reference materials MASS-1 | 0.0247 |  |  |  | 0.858 | [9 empty] | 0.00551 | [5 empty] | 0.138 | [5 empty] | 0.119 | [5 empty] | 0.412 | [9 empty] | 14.42 |  | 0.0908 |  |  |  | 0.281 | [7 empty] | 0.00932 | [13 empty] | 0.185 | [9 empty] | 2.59 | [5 empty] | 0.0308 | [17 empty] | 0.0197 | [9 empty] | 0.0764 | [7 empty] | 0.197 | [5 empty] | 0.0133 | [18 empty] | 2024 | Zhang, D., Liu, J., Wang, Z., Bayless, R.C., Hu, Z., Xie, X., Chen, S. (2024). Sphalerite from the Fankou Pb-Zn deposit, South China: Implications for ore genesis. Ore Geology Reviews, 164, 105812. |  | CHN | Guangdong
| Fankou Pb-Zn deposit |  | Basin hydrothermal | Mississippi Valley-type (MVT) | MVT zinc-lead | Pb, Zn |  | Pb, Zn | Zhang et al., 2024 |  | Z5-(2)-7 |  | underground mine |  |  |  |  | ore material | polished section | grab | mineral separate | [5 empty] | mineralisation |  |  |  | sphalerite | [6 empty] | pyrite, galena, pyrrhotite, chalcopyrite, arsenopyrite, calcite, dolomite |  | EMPA, LA-ICPMS |  |  | laser spot size was 35 μm, and the scan speed was maintained at a constant 35 μm/s. A laser repetition of 10 Hz was selected at a constant energy output of 1.5 J/m2. Selected elements were analyzed with the acquisition time set to 5000 μs for 33S and 67Zn, and the acquisition time for 55Mn, 57Fe, 65Cu, 69Ga, 72Ge, 107Ag, 111Cd, 115In, 208Pb was set to 6000 μs. | USGS geochemical reference materials MASS-1 | 0.0249 |  |  |  | 0.949 | [9 empty] | 0.00644 | [5 empty] | 0.161 | [5 empty] | 0.13 | [5 empty] | 0.457 | [9 empty] | 15.91 |  | 0.102 |  |  |  | 0.312 | [7 empty] | 0.00979 | [13 empty] | 0.208 | [9 empty] | 2.89 | [5 empty] | 0.0348 | [17 empty] | 0.0239 | [9 empty] | 0.0809 | [7 empty] | 0.204 | [5 empty] | 0.0139 | [18 empty] | 2024 | Zhang, D., Liu, J., Wang, Z., Bayless, R.C., Hu, Z., Xie, X., Chen, S. (2024). Sphalerite from the Fankou Pb-Zn deposit, South China: Implications for ore genesis. Ore Geology Reviews, 164, 105812. |  | CHN | Guangdong
| Fankou Pb-Zn deposit |  | Basin hydrothermal | Mississippi Valley-type (MVT) | MVT zinc-lead | Pb, Zn |  | Pb, Zn | Zhang et al., 2024 |  | Z5-(2)-8 |  | underground mine |  |  |  |  | ore material | polished section | grab | mineral separate | [5 empty] | mineralisation |  |  |  | sphalerite | [6 empty] | pyrite, galena, pyrrhotite, chalcopyrite, arsenopyrite, calcite, dolomite |  | EMPA, LA-ICPMS |  |  | laser spot size was 35 μm, and the scan speed was maintained at a constant 35 μm/s. A laser repetition of 10 Hz was selected at a constant energy output of 1.5 J/m2. Selected elements were analyzed with the acquisition time set to 5000 μs for 33S and 67Zn, and the acquisition time for 55Mn, 57Fe, 65Cu, 69Ga, 72Ge, 107Ag, 111Cd, 115In, 208Pb was set to 6000 μs. | USGS geochemical reference materials MASS-1 | 0.0265 |  |  |  | 0.945 | [9 empty] | 0.00667 | [5 empty] | 0.182 | [5 empty] | 0.129 | [5 empty] | 0.444 | [9 empty] | 15.62 |  | 0.101 |  |  |  | 0.308 | [7 empty] | 0.00923 | [13 empty] | 0.203 | [9 empty] | 2.82 | [5 empty] | 0.0346 | [17 empty] | 0.0217 | [9 empty] | 0.083 | [7 empty] | 0.228 | [5 empty] | 0.0127 | [18 empty] | 2024 | Zhang, D., Liu, J., Wang, Z., Bayless, R.C., Hu, Z., Xie, X., Chen, S. (2024). Sphalerite from the Fankou Pb-Zn deposit, South China: Implications for ore genesis. Ore Geology Reviews, 164, 105812. |  | CHN | Guangdong
| Fankou Pb-Zn deposit |  | Basin hydrothermal | Mississippi Valley-type (MVT) | MVT zinc-lead | Pb, Zn |  | Pb, Zn | Zhang et al., 2024 |  | Z5-(2)-9 |  | underground mine |  |  |  |  | ore material | polished section | grab | mineral separate | [5 empty] | mineralisation |  |  |  | sphalerite | [6 empty] | pyrite, galena, pyrrhotite, chalcopyrite, arsenopyrite, calcite, dolomite |  | EMPA, LA-ICPMS |  |  | laser spot size was 35 μm, and the scan speed was maintained at a constant 35 μm/s. A laser repetition of 10 Hz was selected at a constant energy output of 1.5 J/m2. Selected elements were analyzed with the acquisition time set to 5000 μs for 33S and 67Zn, and the acquisition time for 55Mn, 57Fe, 65Cu, 69Ga, 72Ge, 107Ag, 111Cd, 115In, 208Pb was set to 6000 μs. | USGS geochemical reference materials MASS-1 | 0.0247 |  |  |  | 0.903 | [9 empty] | 0.00448 | [5 empty] | 0.18 | [5 empty] | 0.123 | [5 empty] | 0.445 | [9 empty] | 15.12 |  | 0.0979 |  |  |  | 0.288 | [7 empty] | 0.00921 | [13 empty] | 0.196 | [9 empty] | 2.71 | [5 empty] | 0.0328 | [17 empty] | 0.0211 | [9 empty] | 0.0743 | [7 empty] | 0.185 | [5 empty] | 0.0139 | [18 empty] | 2024 | Zhang, D., Liu, J., Wang, Z., Bayless, R.C., Hu, Z., Xie, X., Chen, S. (2024). Sphalerite from the Fankou Pb-Zn deposit, South China: Implications for ore genesis. Ore Geology Reviews, 164, 105812. |  | CHN | Guangdong
| Fankou Pb-Zn deposit |  | Basin hydrothermal | Mississippi Valley-type (MVT) | MVT zinc-lead | Pb, Zn |  | Pb, Zn | Zhang et al., 2024 |  | Z5-(2)-10 |  | underground mine |  |  |  |  | ore material | polished section | grab | mineral separate | [5 empty] | mineralisation |  |  |  | sphalerite | [6 empty] | pyrite, galena, pyrrhotite, chalcopyrite, arsenopyrite, calcite, dolomite |  | EMPA, LA-ICPMS |  |  | laser spot size was 35 μm, and the scan speed was maintained at a constant 35 μm/s. A laser repetition of 10 Hz was selected at a constant energy output of 1.5 J/m2. Selected elements were analyzed with the acquisition time set to 5000 μs for 33S and 67Zn, and the acquisition time for 55Mn, 57Fe, 65Cu, 69Ga, 72Ge, 107Ag, 111Cd, 115In, 208Pb was set to 6000 μs. | USGS geochemical reference materials MASS-1 | 0.0266 |  |  |  | 0.945 | [9 empty] | 0.00401 | [5 empty] | 0.194 | [5 empty] | 0.129 | [5 empty] | 0.453 | [9 empty] | 15.56 |  | 0.101 |  |  |  | 0.311 | [7 empty] | 0.00983 | [13 empty] | 0.203 | [9 empty] | 2.82 | [5 empty] | 0.0343 | [17 empty] | 0.0209 | [9 empty] | 0.0811 | [7 empty] | 0.239 | [5 empty] | 0.013 | [18 empty] | 2024 | Zhang, D., Liu, J., Wang, Z., Bayless, R.C., Hu, Z., Xie, X., Chen, S. (2024). Sphalerite from the Fankou Pb-Zn deposit, South China: Implications for ore genesis. Ore Geology Reviews, 164, 105812. |  | CHN | Guangdong
| Fankou Pb-Zn deposit |  | Basin hydrothermal | Mississippi Valley-type (MVT) | MVT zinc-lead | Pb, Zn |  | Pb, Zn | Zhang et al., 2024 |  | Z5-(2)-11 |  | underground mine |  |  |  |  | ore material | polished section | grab | mineral separate | [5 empty] | mineralisation |  |  |  | sphalerite | [6 empty] | pyrite, galena, pyrrhotite, chalcopyrite, arsenopyrite, calcite, dolomite |  | EMPA, LA-ICPMS |  |  | laser spot size was 35 μm, and the scan speed was maintained at a constant 35 μm/s. A laser repetition of 10 Hz was selected at a constant energy output of 1.5 J/m2. Selected elements were analyzed with the acquisition time set to 5000 μs for 33S and 67Zn, and the acquisition time for 55Mn, 57Fe, 65Cu, 69Ga, 72Ge, 107Ag, 111Cd, 115In, 208Pb was set to 6000 μs. | USGS geochemical reference materials MASS-1 | 0.029 |  |  |  | 1.05 | [9 empty] | 0.00824 | [5 empty] | 0.205 | [5 empty] | 0.143 | [5 empty] | 0.514 | [9 empty] | 17.41 |  | 0.114 |  |  |  | 0.345 | [7 empty] | 0.0116 | [13 empty] | 0.229 | [9 empty] | 3.13 | [5 empty] | 0.0389 | [17 empty] | 0.0268 | [9 empty] | 0.0891 | [7 empty] | 0.245 | [5 empty] | 0.0149 | [18 empty] | 2024 | Zhang, D., Liu, J., Wang, Z., Bayless, R.C., Hu, Z., Xie, X., Chen, S. (2024). Sphalerite from the Fankou Pb-Zn deposit, South China: Implications for ore genesis. Ore Geology Reviews, 164, 105812. |  | CHN | Guangdong
| Fankou Pb-Zn deposit |  | Basin hydrothermal | Mississippi Valley-type (MVT) | MVT zinc-lead | Pb, Zn |  | Pb, Zn | Zhang et al., 2024 |  | Z5-(2)-12 |  | underground mine |  |  |  |  | ore material | polished section | grab | mineral separate | [5 empty] | mineralisation |  |  |  | sphalerite | [6 empty] | pyrite, galena, pyrrhotite, chalcopyrite, arsenopyrite, calcite, dolomite |  | EMPA, LA-ICPMS |  |  | laser spot size was 35 μm, and the scan speed was maintained at a constant 35 μm/s. A laser repetition of 10 Hz was selected at a constant energy output of 1.5 J/m2. Selected elements were analyzed with the acquisition time set to 5000 μs for 33S and 67Zn, and the acquisition time for 55Mn, 57Fe, 65Cu, 69Ga, 72Ge, 107Ag, 111Cd, 115In, 208Pb was set to 6000 μs. | USGS geochemical reference materials MASS-1 | 0.0278 |  |  |  | 0.993 | [9 empty] | 0.00796 | [5 empty] | 0.195 | [5 empty] | 0.132 | [5 empty] | 0.464 | [9 empty] | 16.29 |  | 0.103 |  |  |  | 0.323 | [7 empty] | 0.0096 | [13 empty] | 0.213 | [9 empty] | 2.93 | [5 empty] | 0.037 | [17 empty] | 0.0262 | [9 empty] | 0.0824 | [7 empty] | 0.215 | [5 empty] | 0.0145 | [18 empty] | 2024 | Zhang, D., Liu, J., Wang, Z., Bayless, R.C., Hu, Z., Xie, X., Chen, S. (2024). Sphalerite from the Fankou Pb-Zn deposit, South China: Implications for ore genesis. Ore Geology Reviews, 164, 105812. |  | CHN | Guangdong
| Fankou Pb-Zn deposit |  | Basin hydrothermal | Mississippi Valley-type (MVT) | MVT zinc-lead | Pb, Zn |  | Pb, Zn | Zhang et al., 2024 |  | Z5-(2)-13 |  | underground mine |  |  |  |  | ore material | polished section | grab | mineral separate | [5 empty] | mineralisation |  |  |  | sphalerite | [6 empty] | pyrite, galena, pyrrhotite, chalcopyrite, arsenopyrite, calcite, dolomite |  | EMPA, LA-ICPMS |  |  | laser spot size was 35 μm, and the scan speed was maintained at a constant 35 μm/s. A laser repetition of 10 Hz was selected at a constant energy output of 1.5 J/m2. Selected elements were analyzed with the acquisition time set to 5000 μs for 33S and 67Zn, and the acquisition time for 55Mn, 57Fe, 65Cu, 69Ga, 72Ge, 107Ag, 111Cd, 115In, 208Pb was set to 6000 μs. | USGS geochemical reference materials MASS-1 | 0.0285 |  |  |  | 0.976 | [9 empty] | 0.00619 | [5 empty] | 0.171 | [5 empty] | 0.132 | [5 empty] | 0.464 | [9 empty] | 16.16 |  | 0.102 |  |  |  | 0.319 | [7 empty] | 0.00998 | [13 empty] | 0.209 | [9 empty] | 2.88 | [5 empty] | 0.0385 | [17 empty] | 0.0231 | [9 empty] | 0.0836 | [7 empty] | 0.239 | [5 empty] | 0.0121 | [18 empty] | 2024 | Zhang, D., Liu, J., Wang, Z., Bayless, R.C., Hu, Z., Xie, X., Chen, S. (2024). Sphalerite from the Fankou Pb-Zn deposit, South China: Implications for ore genesis. Ore Geology Reviews, 164, 105812. |  | CHN | Guangdong
| Fankou Pb-Zn deposit |  | Basin hydrothermal | Mississippi Valley-type (MVT) | MVT zinc-lead | Pb, Zn |  | Pb, Zn | Zhang et al., 2024 |  | FKT1-M 1 |  | underground mine |  |  |  |  | ore material | polished section | grab | mineral separate | [5 empty] | mineralisation |  |  |  | sphalerite | [6 empty] | pyrite, galena, pyrrhotite, chalcopyrite, arsenopyrite, calcite, dolomite |  | EMPA, LA-ICPMS |  |  | laser spot size was 35 μm, and the scan speed was maintained at a constant 35 μm/s. A laser repetition of 10 Hz was selected at a constant energy output of 1.5 J/m2. Selected elements were analyzed with the acquisition time set to 5000 μs for 33S and 67Zn, and the acquisition time for 55Mn, 57Fe, 65Cu, 69Ga, 72Ge, 107Ag, 111Cd, 115In, 208Pb was set to 6000 μs. | USGS geochemical reference materials MASS-1 | [20 empty] | 0.17 | [11 empty] | 0.06 | [9 empty] | 3.1 |  | 0.1 |  |  |  | 0.01 | [21 empty] | 0.02 | [31 empty] | 33.8 | [39 empty] | 62.8 |  |  |  |  | 2024 | Zhang, D., Liu, J., Wang, Z., Bayless, R.C., Hu, Z., Xie, X., Chen, S. (2024). Sphalerite from the Fankou Pb-Zn deposit, South China: Implications for ore genesis. Ore Geology Reviews, 164, 105812. |  | CHN | Guangdong
| Fankou Pb-Zn deposit |  | Basin hydrothermal | Mississippi Valley-type (MVT) | MVT zinc-lead | Pb, Zn |  | Pb, Zn | Zhang et al., 2024 |  | FKT1-M 2 |  | underground mine |  |  |  |  | ore material | polished section | grab | mineral separate | [5 empty] | mineralisation |  |  |  | sphalerite | [6 empty] | pyrite, galena, pyrrhotite, chalcopyrite, arsenopyrite, calcite, dolomite |  | EMPA, LA-ICPMS |  |  | laser spot size was 35 μm, and the scan speed was maintained at a constant 35 μm/s. A laser repetition of 10 Hz was selected at a constant energy output of 1.5 J/m2. Selected elements were analyzed with the acquisition time set to 5000 μs for 33S and 67Zn, and the acquisition time for 55Mn, 57Fe, 65Cu, 69Ga, 72Ge, 107Ag, 111Cd, 115In, 208Pb was set to 6000 μs. | USGS geochemical reference materials MASS-1 | [20 empty] | 0.16 | [11 empty] | 0.09 | [9 empty] | 2 |  | 0.1 | [57 empty] | 34.1 | [39 empty] | 64.3 |  |  |  |  | 2024 | Zhang, D., Liu, J., Wang, Z., Bayless, R.C., Hu, Z., Xie, X., Chen, S. (2024). Sphalerite from the Fankou Pb-Zn deposit, South China: Implications for ore genesis. Ore Geology Reviews, 164, 105812. |  | CHN | Guangdong
| Fankou Pb-Zn deposit |  | Basin hydrothermal | Mississippi Valley-type (MVT) | MVT zinc-lead | Pb, Zn |  | Pb, Zn | Zhang et al., 2024 |  | FKT1-M 3 |  | underground mine |  |  |  |  | ore material | polished section | grab | mineral separate | [5 empty] | mineralisation |  |  |  | sphalerite | [6 empty] | pyrite, galena, pyrrhotite, chalcopyrite, arsenopyrite, calcite, dolomite |  | EMPA, LA-ICPMS |  |  | laser spot size was 35 μm, and the scan speed was maintained at a constant 35 μm/s. A laser repetition of 10 Hz was selected at a constant energy output of 1.5 J/m2. Selected elements were analyzed with the acquisition time set to 5000 μs for 33S and 67Zn, and the acquisition time for 55Mn, 57Fe, 65Cu, 69Ga, 72Ge, 107Ag, 111Cd, 115In, 208Pb was set to 6000 μs. | USGS geochemical reference materials MASS-1 | [20 empty] | 0.17 | [21 empty] | 2.4 |  | 0.04 | [25 empty] | 0.02 | [31 empty] | 33.6 |  | 0.02 | [37 empty] | 62.8 |  |  |  |  | 2024 | Zhang, D., Liu, J., Wang, Z., Bayless, R.C., Hu, Z., Xie, X., Chen, S. (2024). Sphalerite from the Fankou Pb-Zn deposit, South China: Implications for ore genesis. Ore Geology Reviews, 164, 105812. |  | CHN | Guangdong
| Fankou Pb-Zn deposit |  | Basin hydrothermal | Mississippi Valley-type (MVT) | MVT zinc-lead | Pb, Zn |  | Pb, Zn | Zhang et al., 2024 |  | FKT1-M 4 |  | underground mine |  |  |  |  | ore material | polished section | grab | mineral separate | [5 empty] | mineralisation |  |  |  | sphalerite | [6 empty] | pyrite, galena, pyrrhotite, chalcopyrite, arsenopyrite, calcite, dolomite |  | EMPA, LA-ICPMS |  |  | laser spot size was 35 μm, and the scan speed was maintained at a constant 35 μm/s. A laser repetition of 10 Hz was selected at a constant energy output of 1.5 J/m2. Selected elements were analyzed with the acquisition time set to 5000 μs for 33S and 67Zn, and the acquisition time for 55Mn, 57Fe, 65Cu, 69Ga, 72Ge, 107Ag, 111Cd, 115In, 208Pb was set to 6000 μs. | USGS geochemical reference materials MASS-1 | [20 empty] | 0.14 | [11 empty] | 0.05 | [9 empty] | 2.4 |  | 0.1 | [57 empty] | 33 | [39 empty] | 62.1 |  |  |  |  | 2024 | Zhang, D., Liu, J., Wang, Z., Bayless, R.C., Hu, Z., Xie, X., Chen, S. (2024). Sphalerite from the Fankou Pb-Zn deposit, South China: Implications for ore genesis. Ore Geology Reviews, 164, 105812. |  | CHN | Guangdong
| Fankou Pb-Zn deposit |  | Basin hydrothermal | Mississippi Valley-type (MVT) | MVT zinc-lead | Pb, Zn |  | Pb, Zn | Zhang et al., 2024 |  | FKT1-M 5 |  | underground mine |  |  |  |  | ore material | polished section | grab | mineral separate | [5 empty] | mineralisation |  |  |  | sphalerite | [6 empty] | pyrite, galena, pyrrhotite, chalcopyrite, arsenopyrite, calcite, dolomite |  | EMPA, LA-ICPMS |  |  | laser spot size was 35 μm, and the scan speed was maintained at a constant 35 μm/s. A laser repetition of 10 Hz was selected at a constant energy output of 1.5 J/m2. Selected elements were analyzed with the acquisition time set to 5000 μs for 33S and 67Zn, and the acquisition time for 55Mn, 57Fe, 65Cu, 69Ga, 72Ge, 107Ag, 111Cd, 115In, 208Pb was set to 6000 μs. | USGS geochemical reference materials MASS-1 | [20 empty] | 0.16 | [11 empty] | 0.02 | [9 empty] | 2.2 |  | 0.08 |  |  |  | 0.01 | [21 empty] | 0.01 | [31 empty] | 33.4 | [39 empty] | 63.1 |  |  |  |  | 2024 | Zhang, D., Liu, J., Wang, Z., Bayless, R.C., Hu, Z., Xie, X., Chen, S. (2024). Sphalerite from the Fankou Pb-Zn deposit, South China: Implications for ore genesis. Ore Geology Reviews, 164, 105812. |  | CHN | Guangdong
| Fankou Pb-Zn deposit |  | Basin hydrothermal | Mississippi Valley-type (MVT) | MVT zinc-lead | Pb, Zn |  | Pb, Zn | Zhang et al., 2024 |  | FK8-M 1 |  | underground mine |  |  |  |  | ore material | polished section | grab | mineral separate | [5 empty] | mineralisation |  |  |  | sphalerite | [6 empty] | pyrite, galena, pyrrhotite, chalcopyrite, arsenopyrite, calcite, dolomite |  | EMPA, LA-ICPMS |  |  | laser spot size was 35 μm, and the scan speed was maintained at a constant 35 μm/s. A laser repetition of 10 Hz was selected at a constant energy output of 1.5 J/m2. Selected elements were analyzed with the acquisition time set to 5000 μs for 33S and 67Zn, and the acquisition time for 55Mn, 57Fe, 65Cu, 69Ga, 72Ge, 107Ag, 111Cd, 115In, 208Pb was set to 6000 μs. | USGS geochemical reference materials MASS-1 | [20 empty] | 0.1 | [11 empty] | 0.12 | [9 empty] | 2.5 |  | 0.11 |  |  |  | 0.09 | [21 empty] | 0.04 | [31 empty] | 33.7 | [39 empty] | 62.6 |  |  |  |  | 2024 | Zhang, D., Liu, J., Wang, Z., Bayless, R.C., Hu, Z., Xie, X., Chen, S. (2024). Sphalerite from the Fankou Pb-Zn deposit, South China: Implications for ore genesis. Ore Geology Reviews, 164, 105812. |  | CHN | Guangdong
| Fankou Pb-Zn deposit |  | Basin hydrothermal | Mississippi Valley-type (MVT) | MVT zinc-lead | Pb, Zn |  | Pb, Zn | Zhang et al., 2024 |  | FK8-M 2 |  | underground mine |  |  |  |  | ore material | polished section | grab | mineral separate | [5 empty] | mineralisation |  |  |  | sphalerite | [6 empty] | pyrite, galena, pyrrhotite, chalcopyrite, arsenopyrite, calcite, dolomite |  | EMPA, LA-ICPMS |  |  | laser spot size was 35 μm, and the scan speed was maintained at a constant 35 μm/s. A laser repetition of 10 Hz was selected at a constant energy output of 1.5 J/m2. Selected elements were analyzed with the acquisition time set to 5000 μs for 33S and 67Zn, and the acquisition time for 55Mn, 57Fe, 65Cu, 69Ga, 72Ge, 107Ag, 111Cd, 115In, 208Pb was set to 6000 μs. | USGS geochemical reference materials MASS-1 | [20 empty] | 0.14 | [21 empty] | 2.5 |  | 0.13 |  |  |  | 0.15 | [21 empty] | 0.01 | [31 empty] | 33.6 | [39 empty] | 63.6 |  |  |  |  | 2024 | Zhang, D., Liu, J., Wang, Z., Bayless, R.C., Hu, Z., Xie, X., Chen, S. (2024). Sphalerite from the Fankou Pb-Zn deposit, South China: Implications for ore genesis. Ore Geology Reviews, 164, 105812. |  | CHN | Guangdong
| Fankou Pb-Zn deposit |  | Basin hydrothermal | Mississippi Valley-type (MVT) | MVT zinc-lead | Pb, Zn |  | Pb, Zn | Zhang et al., 2024 |  | FK8-M 3 |  | underground mine |  |  |  |  | ore material | polished section | grab | mineral separate | [5 empty] | mineralisation |  |  |  | sphalerite | [6 empty] | pyrite, galena, pyrrhotite, chalcopyrite, arsenopyrite, calcite, dolomite |  | EMPA, LA-ICPMS |  |  | laser spot size was 35 μm, and the scan speed was maintained at a constant 35 μm/s. A laser repetition of 10 Hz was selected at a constant energy output of 1.5 J/m2. Selected elements were analyzed with the acquisition time set to 5000 μs for 33S and 67Zn, and the acquisition time for 55Mn, 57Fe, 65Cu, 69Ga, 72Ge, 107Ag, 111Cd, 115In, 208Pb was set to 6000 μs. | USGS geochemical reference materials MASS-1 | [20 empty] | 0.09 | [11 empty] | 0.2 | [9 empty] | 2.1 |  | 0.34 | [57 empty] | 33.7 | [39 empty] | 63.9 |  |  |  |  | 2024 | Zhang, D., Liu, J., Wang, Z., Bayless, R.C., Hu, Z., Xie, X., Chen, S. (2024). Sphalerite from the Fankou Pb-Zn deposit, South China: Implications for ore genesis. Ore Geology Reviews, 164, 105812. |  | CHN | Guangdong
| Fankou Pb-Zn deposit |  | Basin hydrothermal | Mississippi Valley-type (MVT) | MVT zinc-lead | Pb, Zn |  | Pb, Zn | Zhang et al., 2024 |  | FK8-M 4 |  | underground mine |  |  |  |  | ore material | polished section | grab | mineral separate | [5 empty] | mineralisation |  |  |  | sphalerite | [6 empty] | pyrite, galena, pyrrhotite, chalcopyrite, arsenopyrite, calcite, dolomite |  | EMPA, LA-ICPMS |  |  | laser spot size was 35 μm, and the scan speed was maintained at a constant 35 μm/s. A laser repetition of 10 Hz was selected at a constant energy output of 1.5 J/m2. Selected elements were analyzed with the acquisition time set to 5000 μs for 33S and 67Zn, and the acquisition time for 55Mn, 57Fe, 65Cu, 69Ga, 72Ge, 107Ag, 111Cd, 115In, 208Pb was set to 6000 μs. | USGS geochemical reference materials MASS-1 | [20 empty] | 0.18 | [11 empty] | 0.1 | [9 empty] | 2.4 |  | 0.07 |  |  |  | 0.08 | [21 empty] | 0.01 | [31 empty] | 33.9 | [39 empty] | 63.8 |  |  |  |  | 2024 | Zhang, D., Liu, J., Wang, Z., Bayless, R.C., Hu, Z., Xie, X., Chen, S. (2024). Sphalerite from the Fankou Pb-Zn deposit, South China: Implications for ore genesis. Ore Geology Reviews, 164, 105812. |  | CHN | Guangdong
| Fankou Pb-Zn deposit |  | Basin hydrothermal | Mississippi Valley-type (MVT) | MVT zinc-lead | Pb, Zn |  | Pb, Zn | Zhang et al., 2024 |  | FK8-M 5 |  | underground mine |  |  |  |  | ore material | polished section | grab | mineral separate | [5 empty] | mineralisation |  |  |  | sphalerite | [6 empty] | pyrite, galena, pyrrhotite, chalcopyrite, arsenopyrite, calcite, dolomite |  | EMPA, LA-ICPMS |  |  | laser spot size was 35 μm, and the scan speed was maintained at a constant 35 μm/s. A laser repetition of 10 Hz was selected at a constant energy output of 1.5 J/m2. Selected elements were analyzed with the acquisition time set to 5000 μs for 33S and 67Zn, and the acquisition time for 55Mn, 57Fe, 65Cu, 69Ga, 72Ge, 107Ag, 111Cd, 115In, 208Pb was set to 6000 μs. | USGS geochemical reference materials MASS-1 | [20 empty] | 0.19 | [11 empty] | 0.05 | [9 empty] | 2.8 |  | 0.13 | [25 empty] | 0.02 | [31 empty] | 33.4 |  | 0.01 | [37 empty] | 63.6 |  |  |  |  | 2024 | Zhang, D., Liu, J., Wang, Z., Bayless, R.C., Hu, Z., Xie, X., Chen, S. (2024). Sphalerite from the Fankou Pb-Zn deposit, South China: Implications for ore genesis. Ore Geology Reviews, 164, 105812. |  | CHN | Guangdong
| Fankou Pb-Zn deposit |  | Basin hydrothermal | Mississippi Valley-type (MVT) | MVT zinc-lead | Pb, Zn |  | Pb, Zn | Zhang et al., 2024 |  | FK8-M 6 |  | underground mine |  |  |  |  | ore material | polished section | grab | mineral separate | [5 empty] | mineralisation |  |  |  | sphalerite | [6 empty] | pyrite, galena, pyrrhotite, chalcopyrite, arsenopyrite, calcite, dolomite |  | EMPA, LA-ICPMS |  |  | laser spot size was 35 μm, and the scan speed was maintained at a constant 35 μm/s. A laser repetition of 10 Hz was selected at a constant energy output of 1.5 J/m2. Selected elements were analyzed with the acquisition time set to 5000 μs for 33S and 67Zn, and the acquisition time for 55Mn, 57Fe, 65Cu, 69Ga, 72Ge, 107Ag, 111Cd, 115In, 208Pb was set to 6000 μs. | USGS geochemical reference materials MASS-1 | [20 empty] | 0.13 | [11 empty] | 0.02 | [9 empty] | 2.7 |  | 0.23 |  |  |  | 0.01 | [21 empty] | 0.01 | [31 empty] | 33.7 | [39 empty] | 64.2 |  |  |  |  | 2024 | Zhang, D., Liu, J., Wang, Z., Bayless, R.C., Hu, Z., Xie, X., Chen, S. (2024). Sphalerite from the Fankou Pb-Zn deposit, South China: Implications for ore genesis. Ore Geology Reviews, 164, 105812. |  | CHN | Guangdong
| Fankou Pb-Zn deposit |  | Basin hydrothermal | Mississippi Valley-type (MVT) | MVT zinc-lead | Pb, Zn |  | Pb, Zn | Zhang et al., 2024 |  | FK13-M 1 |  | underground mine |  |  |  |  | ore material | polished section | grab | mineral separate | [5 empty] | mineralisation |  |  |  | sphalerite | [6 empty] | pyrite, galena, pyrrhotite, chalcopyrite, arsenopyrite, calcite, dolomite |  | EMPA, LA-ICPMS |  |  | laser spot size was 35 μm, and the scan speed was maintained at a constant 35 μm/s. A laser repetition of 10 Hz was selected at a constant energy output of 1.5 J/m2. Selected elements were analyzed with the acquisition time set to 5000 μs for 33S and 67Zn, and the acquisition time for 55Mn, 57Fe, 65Cu, 69Ga, 72Ge, 107Ag, 111Cd, 115In, 208Pb was set to 6000 μs. | USGS geochemical reference materials MASS-1 | [20 empty] | 0.2 | [11 empty] | 0.23 | [9 empty] | 0.9 |  | 0.22 | [57 empty] | 33.8 |  | 0.02 | [37 empty] | 64.6 |  |  |  |  | 2024 | Zhang, D., Liu, J., Wang, Z., Bayless, R.C., Hu, Z., Xie, X., Chen, S. (2024). Sphalerite from the Fankou Pb-Zn deposit, South China: Implications for ore genesis. Ore Geology Reviews, 164, 105812. |  | CHN | Guangdong
| Fankou Pb-Zn deposit |  | Basin hydrothermal | Mississippi Valley-type (MVT) | MVT zinc-lead | Pb, Zn |  | Pb, Zn | Zhang et al., 2024 |  | FK13-M 2 |  | underground mine |  |  |  |  | ore material | polished section | grab | mineral separate | [5 empty] | mineralisation |  |  |  | sphalerite | [6 empty] | pyrite, galena, pyrrhotite, chalcopyrite, arsenopyrite, calcite, dolomite |  | EMPA, LA-ICPMS |  |  | laser spot size was 35 μm, and the scan speed was maintained at a constant 35 μm/s. A laser repetition of 10 Hz was selected at a constant energy output of 1.5 J/m2. Selected elements were analyzed with the acquisition time set to 5000 μs for 33S and 67Zn, and the acquisition time for 55Mn, 57Fe, 65Cu, 69Ga, 72Ge, 107Ag, 111Cd, 115In, 208Pb was set to 6000 μs. | USGS geochemical reference materials MASS-1 | [20 empty] | 0.13 | [11 empty] | 3.04 | [9 empty] | 3.1 |  | 0.12 | [25 empty] | 0.03 | [31 empty] | 33.5 |  | 0.01 | [37 empty] | 59.6 |  |  |  |  | 2024 | Zhang, D., Liu, J., Wang, Z., Bayless, R.C., Hu, Z., Xie, X., Chen, S. (2024). Sphalerite from the Fankou Pb-Zn deposit, South China: Implications for ore genesis. Ore Geology Reviews, 164, 105812. |  | CHN | Guangdong
| Fankou Pb-Zn deposit |  | Basin hydrothermal | Mississippi Valley-type (MVT) | MVT zinc-lead | Pb, Zn |  | Pb, Zn | Zhang et al., 2024 |  | FK13-M 3 |  | underground mine |  |  |  |  | ore material | polished section | grab | mineral separate | [5 empty] | mineralisation |  |  |  | sphalerite | [6 empty] | pyrite, galena, pyrrhotite, chalcopyrite, arsenopyrite, calcite, dolomite |  | EMPA, LA-ICPMS |  |  | laser spot size was 35 μm, and the scan speed was maintained at a constant 35 μm/s. A laser repetition of 10 Hz was selected at a constant energy output of 1.5 J/m2. Selected elements were analyzed with the acquisition time set to 5000 μs for 33S and 67Zn, and the acquisition time for 55Mn, 57Fe, 65Cu, 69Ga, 72Ge, 107Ag, 111Cd, 115In, 208Pb was set to 6000 μs. | USGS geochemical reference materials MASS-1 | [20 empty] | 0.23 | [11 empty] | 0.16 | [9 empty] | 0.9 |  | 0.11 |  |  |  | 0.01 | [21 empty] | 0.02 | [31 empty] | 33.1 | [39 empty] | 64.7 |  |  |  |  | 2024 | Zhang, D., Liu, J., Wang, Z., Bayless, R.C., Hu, Z., Xie, X., Chen, S. (2024). Sphalerite from the Fankou Pb-Zn deposit, South China: Implications for ore genesis. Ore Geology Reviews, 164, 105812. |  | CHN | Guangdong
| Fankou Pb-Zn deposit |  | Basin hydrothermal | Mississippi Valley-type (MVT) | MVT zinc-lead | Pb, Zn |  | Pb, Zn | Zhang et al., 2024 |  | FK13-M 4 |  | underground mine |  |  |  |  | ore material | polished section | grab | mineral separate | [5 empty] | mineralisation |  |  |  | sphalerite | [6 empty] | pyrite, galena, pyrrhotite, chalcopyrite, arsenopyrite, calcite, dolomite |  | EMPA, LA-ICPMS |  |  | laser spot size was 35 μm, and the scan speed was maintained at a constant 35 μm/s. A laser repetition of 10 Hz was selected at a constant energy output of 1.5 J/m2. Selected elements were analyzed with the acquisition time set to 5000 μs for 33S and 67Zn, and the acquisition time for 55Mn, 57Fe, 65Cu, 69Ga, 72Ge, 107Ag, 111Cd, 115In, 208Pb was set to 6000 μs. | USGS geochemical reference materials MASS-1 | [20 empty] | 0.22 | [11 empty] | 0.54 | [9 empty] | 1.2 |  | 0.14 |  |  |  | 0.11 | [21 empty] | 0.01 | [31 empty] | 33.3 | [39 empty] | 63.9 |  |  |  |  | 2024 | Zhang, D., Liu, J., Wang, Z., Bayless, R.C., Hu, Z., Xie, X., Chen, S. (2024). Sphalerite from the Fankou Pb-Zn deposit, South China: Implications for ore genesis. Ore Geology Reviews, 164, 105812. |  | CHN | Guangdong
| Fankou Pb-Zn deposit |  | Basin hydrothermal | Mississippi Valley-type (MVT) | MVT zinc-lead | Pb, Zn |  | Pb, Zn | Zhang et al., 2024 |  | FK13-M 5 |  | underground mine |  |  |  |  | ore material | polished section | grab | mineral separate | [5 empty] | mineralisation |  |  |  | sphalerite | [6 empty] | pyrite, galena, pyrrhotite, chalcopyrite, arsenopyrite, calcite, dolomite |  | EMPA, LA-ICPMS |  |  | laser spot size was 35 μm, and the scan speed was maintained at a constant 35 μm/s. A laser repetition of 10 Hz was selected at a constant energy output of 1.5 J/m2. Selected elements were analyzed with the acquisition time set to 5000 μs for 33S and 67Zn, and the acquisition time for 55Mn, 57Fe, 65Cu, 69Ga, 72Ge, 107Ag, 111Cd, 115In, 208Pb was set to 6000 μs. | USGS geochemical reference materials MASS-1 | [20 empty] | 0.23 | [11 empty] | 0.28 | [9 empty] | 1 |  | 0.06 |  |  |  | 0.1 | [21 empty] | 0.02 | [31 empty] | 33.6 |  | 0.01 | [37 empty] | 65 |  |  |  |  | 2024 | Zhang, D., Liu, J., Wang, Z., Bayless, R.C., Hu, Z., Xie, X., Chen, S. (2024). Sphalerite from the Fankou Pb-Zn deposit, South China: Implications for ore genesis. Ore Geology Reviews, 164, 105812. |  | CHN | Guangdong
| Fankou Pb-Zn deposit |  | Basin hydrothermal | Mississippi Valley-type (MVT) | MVT zinc-lead | Pb, Zn |  | Pb, Zn | Zhang et al., 2024 |  | FK13-M 6 |  | underground mine |  |  |  |  | ore material | polished section | grab | mineral separate | [5 empty] | mineralisation |  |  |  | sphalerite | [6 empty] | pyrite, galena, pyrrhotite, chalcopyrite, arsenopyrite, calcite, dolomite |  | EMPA, LA-ICPMS |  |  | laser spot size was 35 μm, and the scan speed was maintained at a constant 35 μm/s. A laser repetition of 10 Hz was selected at a constant energy output of 1.5 J/m2. Selected elements were analyzed with the acquisition time set to 5000 μs for 33S and 67Zn, and the acquisition time for 55Mn, 57Fe, 65Cu, 69Ga, 72Ge, 107Ag, 111Cd, 115In, 208Pb was set to 6000 μs. | USGS geochemical reference materials MASS-1 | [20 empty] | 0.19 | [11 empty] | 0.37 | [9 empty] | 1.3 |  | 0.11 | [25 empty] | 0.04 | [31 empty] | 33.4 |  | 0.01 | [37 empty] | 64.7 |  |  |  |  | 2024 | Zhang, D., Liu, J., Wang, Z., Bayless, R.C., Hu, Z., Xie, X., Chen, S. (2024). Sphalerite from the Fankou Pb-Zn deposit, South China: Implications for ore genesis. Ore Geology Reviews, 164, 105812. |  | CHN | Guangdong
| Fankou Pb-Zn deposit |  | Basin hydrothermal | Mississippi Valley-type (MVT) | MVT zinc-lead | Pb, Zn |  | Pb, Zn | Zhang et al., 2024 |  | FKZ5-M 1 |  | underground mine |  |  |  |  | ore material | polished section | grab | mineral separate | [5 empty] | mineralisation |  |  |  | sphalerite | [6 empty] | pyrite, galena, pyrrhotite, chalcopyrite, arsenopyrite, calcite, dolomite |  | EMPA, LA-ICPMS |  |  | laser spot size was 35 μm, and the scan speed was maintained at a constant 35 μm/s. A laser repetition of 10 Hz was selected at a constant energy output of 1.5 J/m2. Selected elements were analyzed with the acquisition time set to 5000 μs for 33S and 67Zn, and the acquisition time for 55Mn, 57Fe, 65Cu, 69Ga, 72Ge, 107Ag, 111Cd, 115In, 208Pb was set to 6000 μs. | USGS geochemical reference materials MASS-1 | [20 empty] | 0.25 | [11 empty] | 0.1 | [9 empty] | 0.2 |  | 0.13 |  |  |  | 0.01 | [21 empty] | 0.07 | [31 empty] | 33.3 |  | 0.01 | [37 empty] | 65.2 |  |  |  |  | 2024 | Zhang, D., Liu, J., Wang, Z., Bayless, R.C., Hu, Z., Xie, X., Chen, S. (2024). Sphalerite from the Fankou Pb-Zn deposit, South China: Implications for ore genesis. Ore Geology Reviews, 164, 105812. |  | CHN | Guangdong
| Fankou Pb-Zn deposit |  | Basin hydrothermal | Mississippi Valley-type (MVT) | MVT zinc-lead | Pb, Zn |  | Pb, Zn | Zhang et al., 2024 |  | FKZ5-M 2 |  | underground mine |  |  |  |  | ore material | polished section | grab | mineral separate | [5 empty] | mineralisation |  |  |  | sphalerite | [6 empty] | pyrite, galena, pyrrhotite, chalcopyrite, arsenopyrite, calcite, dolomite |  | EMPA, LA-ICPMS |  |  | laser spot size was 35 μm, and the scan speed was maintained at a constant 35 μm/s. A laser repetition of 10 Hz was selected at a constant energy output of 1.5 J/m2. Selected elements were analyzed with the acquisition time set to 5000 μs for 33S and 67Zn, and the acquisition time for 55Mn, 57Fe, 65Cu, 69Ga, 72Ge, 107Ag, 111Cd, 115In, 208Pb was set to 6000 μs. | USGS geochemical reference materials MASS-1 | [20 empty] | 0.18 | [11 empty] | 0.08 | [9 empty] | 1.3 |  | 0.09 | [25 empty] | 0.08 | [31 empty] | 33.4 |  | 0.03 | [37 empty] | 65.1 |  |  |  |  | 2024 | Zhang, D., Liu, J., Wang, Z., Bayless, R.C., Hu, Z., Xie, X., Chen, S. (2024). Sphalerite from the Fankou Pb-Zn deposit, South China: Implications for ore genesis. Ore Geology Reviews, 164, 105812. |  | CHN | Guangdong
| Fankou Pb-Zn deposit |  | Basin hydrothermal | Mississippi Valley-type (MVT) | MVT zinc-lead | Pb, Zn |  | Pb, Zn | Zhang et al., 2024 |  | FKZ5-M 3 |  | underground mine |  |  |  |  | ore material | polished section | grab | mineral separate | [5 empty] | mineralisation |  |  |  | sphalerite | [6 empty] | pyrite, galena, pyrrhotite, chalcopyrite, arsenopyrite, calcite, dolomite |  | EMPA, LA-ICPMS |  |  | laser spot size was 35 μm, and the scan speed was maintained at a constant 35 μm/s. A laser repetition of 10 Hz was selected at a constant energy output of 1.5 J/m2. Selected elements were analyzed with the acquisition time set to 5000 μs for 33S and 67Zn, and the acquisition time for 55Mn, 57Fe, 65Cu, 69Ga, 72Ge, 107Ag, 111Cd, 115In, 208Pb was set to 6000 μs. | USGS geochemical reference materials MASS-1 | [20 empty] | 0.2 | [11 empty] | 0.05 | [9 empty] | 2 |  | 0.12 |  |  |  | 0.06 | [21 empty] | 0.02 | [31 empty] | 33.6 | [39 empty] | 64.1 |  |  |  |  | 2024 | Zhang, D., Liu, J., Wang, Z., Bayless, R.C., Hu, Z., Xie, X., Chen, S. (2024). Sphalerite from the Fankou Pb-Zn deposit, South China: Implications for ore genesis. Ore Geology Reviews, 164, 105812. |  | CHN | Guangdong
| Fankou Pb-Zn deposit |  | Basin hydrothermal | Mississippi Valley-type (MVT) | MVT zinc-lead | Pb, Zn |  | Pb, Zn | Zhang et al., 2024 |  | FKZ5-M 4 |  | underground mine |  |  |  |  | ore material | polished section | grab | mineral separate | [5 empty] | mineralisation |  |  |  | sphalerite | [6 empty] | pyrite, galena, pyrrhotite, chalcopyrite, arsenopyrite, calcite, dolomite |  | EMPA, LA-ICPMS |  |  | laser spot size was 35 μm, and the scan speed was maintained at a constant 35 μm/s. A laser repetition of 10 Hz was selected at a constant energy output of 1.5 J/m2. Selected elements were analyzed with the acquisition time set to 5000 μs for 33S and 67Zn, and the acquisition time for 55Mn, 57Fe, 65Cu, 69Ga, 72Ge, 107Ag, 111Cd, 115In, 208Pb was set to 6000 μs. | USGS geochemical reference materials MASS-1 | [20 empty] | 0.16 | [21 empty] | 0.6 |  | 0.12 |  |  |  | 0.02 | [21 empty] | 0.05 | [31 empty] | 33.3 | [39 empty] | 64.7 |  |  |  |  | 2024 | Zhang, D., Liu, J., Wang, Z., Bayless, R.C., Hu, Z., Xie, X., Chen, S. (2024). Sphalerite from the Fankou Pb-Zn deposit, South China: Implications for ore genesis. Ore Geology Reviews, 164, 105812. |  | CHN | Guangdong
| Fankou Pb-Zn deposit |  | Basin hydrothermal | Mississippi Valley-type (MVT) | MVT zinc-lead | Pb, Zn |  | Pb, Zn | Zhang et al., 2024 |  | FKZ5-M 5 |  | underground mine |  |  |  |  | ore material | polished section | grab | mineral separate | [5 empty] | mineralisation |  |  |  | sphalerite | [6 empty] | pyrite, galena, pyrrhotite, chalcopyrite, arsenopyrite, calcite, dolomite |  | EMPA, LA-ICPMS |  |  | laser spot size was 35 μm, and the scan speed was maintained at a constant 35 μm/s. A laser repetition of 10 Hz was selected at a constant energy output of 1.5 J/m2. Selected elements were analyzed with the acquisition time set to 5000 μs for 33S and 67Zn, and the acquisition time for 55Mn, 57Fe, 65Cu, 69Ga, 72Ge, 107Ag, 111Cd, 115In, 208Pb was set to 6000 μs. | USGS geochemical reference materials MASS-1 | [20 empty] | 0.32 | [11 empty] | 0.1 | [9 empty] | 1.5 |  | 0.07 |  |  |  | 0.03 | [21 empty] | 0.04 | [31 empty] | 33.2 | [39 empty] | 63.4 |  |  |  |  | 2024 | Zhang, D., Liu, J., Wang, Z., Bayless, R.C., Hu, Z., Xie, X., Chen, S. (2024). Sphalerite from the Fankou Pb-Zn deposit, South China: Implications for ore genesis. Ore Geology Reviews, 164, 105812. |  | CHN | Guangdong
| Fankou Pb-Zn deposit |  | Basin hydrothermal | Mississippi Valley-type (MVT) | MVT zinc-lead | Pb, Zn |  | Pb, Zn | Zhang et al., 2024 |  | FKZ5-M 6 |  | underground mine |  |  |  |  | ore material | polished section | grab | mineral separate | [5 empty] | mineralisation |  |  |  | sphalerite | [6 empty] | pyrite, galena, pyrrhotite, chalcopyrite, arsenopyrite, calcite, dolomite |  | EMPA, LA-ICPMS |  |  | laser spot size was 35 μm, and the scan speed was maintained at a constant 35 μm/s. A laser repetition of 10 Hz was selected at a constant energy output of 1.5 J/m2. Selected elements were analyzed with the acquisition time set to 5000 μs for 33S and 67Zn, and the acquisition time for 55Mn, 57Fe, 65Cu, 69Ga, 72Ge, 107Ag, 111Cd, 115In, 208Pb was set to 6000 μs. | USGS geochemical reference materials MASS-1 | [20 empty] | 0.46 | [11 empty] | 0.19 | [9 empty] | 4.4 |  | 0.12 |  |  |  | 0.13 | [21 empty] | 0.02 | [31 empty] | 33.6 |  | 0.02 | [37 empty] | 59.6 |  |  |  |  | 2024 | Zhang, D., Liu, J., Wang, Z., Bayless, R.C., Hu, Z., Xie, X., Chen, S. (2024). Sphalerite from the Fankou Pb-Zn deposit, South China: Implications for ore genesis. Ore Geology Reviews, 164, 105812. |  | CHN | Guangdong
| Fankou Pb-Zn deposit |  | Basin hydrothermal | Mississippi Valley-type (MVT) | MVT zinc-lead | Pb, Zn |  | Pb, Zn | Zhang et al., 2024 |  | FKZ1-M 1 |  | underground mine |  |  |  |  | ore material | polished section | grab | mineral separate | [5 empty] | mineralisation |  |  |  | sphalerite | [6 empty] | pyrite, galena, pyrrhotite, chalcopyrite, arsenopyrite, calcite, dolomite |  | EMPA, LA-ICPMS |  |  | laser spot size was 35 μm, and the scan speed was maintained at a constant 35 μm/s. A laser repetition of 10 Hz was selected at a constant energy output of 1.5 J/m2. Selected elements were analyzed with the acquisition time set to 5000 μs for 33S and 67Zn, and the acquisition time for 55Mn, 57Fe, 65Cu, 69Ga, 72Ge, 107Ag, 111Cd, 115In, 208Pb was set to 6000 μs. | USGS geochemical reference materials MASS-1 | [20 empty] | 0.15 | [11 empty] | 0.18 | [9 empty] | 1.9 |  | 0.17 |  |  |  | 0.01 | [21 empty] | 0.03 | [31 empty] | 33.5 | [39 empty] | 63.2 |  |  |  |  | 2024 | Zhang, D., Liu, J., Wang, Z., Bayless, R.C., Hu, Z., Xie, X., Chen, S. (2024). Sphalerite from the Fankou Pb-Zn deposit, South China: Implications for ore genesis. Ore Geology Reviews, 164, 105812. |  | CHN | Guangdong
| Fankou Pb-Zn deposit |  | Basin hydrothermal | Mississippi Valley-type (MVT) | MVT zinc-lead | Pb, Zn |  | Pb, Zn | Zhang et al., 2024 |  | FKZ1-M 2 |  | underground mine |  |  |  |  | ore material | polished section | grab | mineral separate | [5 empty] | mineralisation |  |  |  | sphalerite | [6 empty] | pyrite, galena, pyrrhotite, chalcopyrite, arsenopyrite, calcite, dolomite |  | EMPA, LA-ICPMS |  |  | laser spot size was 35 μm, and the scan speed was maintained at a constant 35 μm/s. A laser repetition of 10 Hz was selected at a constant energy output of 1.5 J/m2. Selected elements were analyzed with the acquisition time set to 5000 μs for 33S and 67Zn, and the acquisition time for 55Mn, 57Fe, 65Cu, 69Ga, 72Ge, 107Ag, 111Cd, 115In, 208Pb was set to 6000 μs. | USGS geochemical reference materials MASS-1 | [20 empty] | 0.17 | [11 empty] | 0.15 | [9 empty] | 1.9 |  | 0.26 | [57 empty] | 33.1 | [39 empty] | 64.1 |  |  |  |  | 2024 | Zhang, D., Liu, J., Wang, Z., Bayless, R.C., Hu, Z., Xie, X., Chen, S. (2024). Sphalerite from the Fankou Pb-Zn deposit, South China: Implications for ore genesis. Ore Geology Reviews, 164, 105812. |  | CHN | Guangdong
| Fankou Pb-Zn deposit |  | Basin hydrothermal | Mississippi Valley-type (MVT) | MVT zinc-lead | Pb, Zn |  | Pb, Zn | Zhang et al., 2024 |  | FKZ1-M 3 |  | underground mine |  |  |  |  | ore material | polished section | grab | mineral separate | [5 empty] | mineralisation |  |  |  | sphalerite | [6 empty] | pyrite, galena, pyrrhotite, chalcopyrite, arsenopyrite, calcite, dolomite |  | EMPA, LA-ICPMS |  |  | laser spot size was 35 μm, and the scan speed was maintained at a constant 35 μm/s. A laser repetition of 10 Hz was selected at a constant energy output of 1.5 J/m2. Selected elements were analyzed with the acquisition time set to 5000 μs for 33S and 67Zn, and the acquisition time for 55Mn, 57Fe, 65Cu, 69Ga, 72Ge, 107Ag, 111Cd, 115In, 208Pb was set to 6000 μs. | USGS geochemical reference materials MASS-1 | [20 empty] | 0.2 | [11 empty] | 0.17 | [9 empty] | 1.3 |  | 0.12 |  |  |  | 0.06 | [21 empty] | 0.02 | [31 empty] | 33.5 | [39 empty] | 63.4 |  |  |  |  | 2024 | Zhang, D., Liu, J., Wang, Z., Bayless, R.C., Hu, Z., Xie, X., Chen, S. (2024). Sphalerite from the Fankou Pb-Zn deposit, South China: Implications for ore genesis. Ore Geology Reviews, 164, 105812. |  | CHN | Guangdong
| Fankou Pb-Zn deposit |  | Basin hydrothermal | Mississippi Valley-type (MVT) | MVT zinc-lead | Pb, Zn |  | Pb, Zn | Zhang et al., 2024 |  | FKZ1-M 4 |  | underground mine |  |  |  |  | ore material | polished section | grab | mineral separate | [5 empty] | mineralisation |  |  |  | sphalerite | [6 empty] | pyrite, galena, pyrrhotite, chalcopyrite, arsenopyrite, calcite, dolomite |  | EMPA, LA-ICPMS |  |  | laser spot size was 35 μm, and the scan speed was maintained at a constant 35 μm/s. A laser repetition of 10 Hz was selected at a constant energy output of 1.5 J/m2. Selected elements were analyzed with the acquisition time set to 5000 μs for 33S and 67Zn, and the acquisition time for 55Mn, 57Fe, 65Cu, 69Ga, 72Ge, 107Ag, 111Cd, 115In, 208Pb was set to 6000 μs. | USGS geochemical reference materials MASS-1 | [20 empty] | 0.15 | [11 empty] | 0.28 | [9 empty] | 1.9 |  | 0.3 | [57 empty] | 33.5 | [39 empty] | 63.1 |  |  |  |  | 2024 | Zhang, D., Liu, J., Wang, Z., Bayless, R.C., Hu, Z., Xie, X., Chen, S. (2024). Sphalerite from the Fankou Pb-Zn deposit, South China: Implications for ore genesis. Ore Geology Reviews, 164, 105812. |  | CHN | Guangdong
| Fankou Pb-Zn deposit |  | Basin hydrothermal | Mississippi Valley-type (MVT) | MVT zinc-lead | Pb, Zn |  | Pb, Zn | Zhang et al., 2024 |  | FKZ1-M 5 |  | underground mine |  |  |  |  | ore material | polished section | grab | mineral separate | [5 empty] | mineralisation |  |  |  | sphalerite | [6 empty] | pyrite, galena, pyrrhotite, chalcopyrite, arsenopyrite, calcite, dolomite |  | EMPA, LA-ICPMS |  |  | laser spot size was 35 μm, and the scan speed was maintained at a constant 35 μm/s. A laser repetition of 10 Hz was selected at a constant energy output of 1.5 J/m2. Selected elements were analyzed with the acquisition time set to 5000 μs for 33S and 67Zn, and the acquisition time for 55Mn, 57Fe, 65Cu, 69Ga, 72Ge, 107Ag, 111Cd, 115In, 208Pb was set to 6000 μs. | USGS geochemical reference materials MASS-1 | [20 empty] | 0.15 | [11 empty] | 0.29 | [9 empty] | 1.8 |  | 0.3 |  |  |  | 0.01 | [21 empty] | 0.01 | [31 empty] | 33.6 | [39 empty] | 63.3 |  |  |  |  | 2024 | Zhang, D., Liu, J., Wang, Z., Bayless, R.C., Hu, Z., Xie, X., Chen, S. (2024). Sphalerite from the Fankou Pb-Zn deposit, South China: Implications for ore genesis. Ore Geology Reviews, 164, 105812. |  | CHN | Guangdong
| Fankou Pb-Zn deposit |  | Basin hydrothermal | Mississippi Valley-type (MVT) | MVT zinc-lead | Pb, Zn |  | Pb, Zn | Zhang et al., 2024 |  | FKZ1-M 6 |  | underground mine |  |  |  |  | ore material | polished section | grab | mineral separate | [5 empty] | mineralisation |  |  |  | sphalerite | [6 empty] | pyrite, galena, pyrrhotite, chalcopyrite, arsenopyrite, calcite, dolomite |  | EMPA, LA-ICPMS |  |  | laser spot size was 35 μm, and the scan speed was maintained at a constant 35 μm/s. A laser repetition of 10 Hz was selected at a constant energy output of 1.5 J/m2. Selected elements were analyzed with the acquisition time set to 5000 μs for 33S and 67Zn, and the acquisition time for 55Mn, 57Fe, 65Cu, 69Ga, 72Ge, 107Ag, 111Cd, 115In, 208Pb was set to 6000 μs. | USGS geochemical reference materials MASS-1 | [20 empty] | 0.1 | [11 empty] | 0.18 | [9 empty] | 2 |  | 0.22 |  |  |  | 0.02 | [53 empty] | 33 | [39 empty] | 63.6 |  |  |  |  | 2024 | Zhang, D., Liu, J., Wang, Z., Bayless, R.C., Hu, Z., Xie, X., Chen, S. (2024). Sphalerite from the Fankou Pb-Zn deposit, South China: Implications for ore genesis. Ore Geology Reviews, 164, 105812. |  | CHN | Guangdong
| Fankou Pb-Zn deposit |  | Basin hydrothermal | Mississippi Valley-type (MVT) | MVT zinc-lead | Pb, Zn |  | Pb, Zn | Zhang et al., 2024 |  | FKZ1-M 7 |  | underground mine |  |  |  |  | ore material | polished section | grab | mineral separate | [5 empty] | mineralisation |  |  |  | sphalerite | [6 empty] | pyrite, galena, pyrrhotite, chalcopyrite, arsenopyrite, calcite, dolomite |  | EMPA, LA-ICPMS |  |  | laser spot size was 35 μm, and the scan speed was maintained at a constant 35 μm/s. A laser repetition of 10 Hz was selected at a constant energy output of 1.5 J/m2. Selected elements were analyzed with the acquisition time set to 5000 μs for 33S and 67Zn, and the acquisition time for 55Mn, 57Fe, 65Cu, 69Ga, 72Ge, 107Ag, 111Cd, 115In, 208Pb was set to 6000 μs. | USGS geochemical reference materials MASS-1 | [20 empty] | 0.16 | [11 empty] | 0.13 | [9 empty] | 1.9 |  | 0.18 |  |  |  | 0.01 | [53 empty] | 33.4 | [39 empty] | 63.5 |  |  |  |  | 2024 | Zhang, D., Liu, J., Wang, Z., Bayless, R.C., Hu, Z., Xie, X., Chen, S. (2024). Sphalerite from the Fankou Pb-Zn deposit, South China: Implications for ore genesis. Ore Geology Reviews, 164, 105812. |  | CHN | Guangdong
| Fankou Pb-Zn deposit |  | Basin hydrothermal | Mississippi Valley-type (MVT) | MVT zinc-lead | Pb, Zn |  | Pb, Zn | Zhang et al., 2024 |  | FK3-M 1 |  | underground mine |  |  |  |  | ore material | polished section | grab | mineral separate | [5 empty] | mineralisation |  |  |  | sphalerite | [6 empty] | pyrite, galena, pyrrhotite, chalcopyrite, arsenopyrite, calcite, dolomite |  | EMPA, LA-ICPMS |  |  | laser spot size was 35 μm, and the scan speed was maintained at a constant 35 μm/s. A laser repetition of 10 Hz was selected at a constant energy output of 1.5 J/m2. Selected elements were analyzed with the acquisition time set to 5000 μs for 33S and 67Zn, and the acquisition time for 55Mn, 57Fe, 65Cu, 69Ga, 72Ge, 107Ag, 111Cd, 115In, 208Pb was set to 6000 μs. | USGS geochemical reference materials MASS-1 | [20 empty] | 0.15 | [11 empty] | 0.2 | [9 empty] | 1.9 |  | 0.29 | [25 empty] | 0.02 | [31 empty] | 33.1 |  | 0.01 | [37 empty] | 63.8 |  |  |  |  | 2024 | Zhang, D., Liu, J., Wang, Z., Bayless, R.C., Hu, Z., Xie, X., Chen, S. (2024). Sphalerite from the Fankou Pb-Zn deposit, South China: Implications for ore genesis. Ore Geology Reviews, 164, 105812. |  | CHN | Guangdong
| Fankou Pb-Zn deposit |  | Basin hydrothermal | Mississippi Valley-type (MVT) | MVT zinc-lead | Pb, Zn |  | Pb, Zn | Zhang et al., 2024 |  | FK3-M 2 |  | underground mine |  |  |  |  | ore material | polished section | grab | mineral separate | [5 empty] | mineralisation |  |  |  | sphalerite | [6 empty] | pyrite, galena, pyrrhotite, chalcopyrite, arsenopyrite, calcite, dolomite |  | EMPA, LA-ICPMS |  |  | laser spot size was 35 μm, and the scan speed was maintained at a constant 35 μm/s. A laser repetition of 10 Hz was selected at a constant energy output of 1.5 J/m2. Selected elements were analyzed with the acquisition time set to 5000 μs for 33S and 67Zn, and the acquisition time for 55Mn, 57Fe, 65Cu, 69Ga, 72Ge, 107Ag, 111Cd, 115In, 208Pb was set to 6000 μs. | USGS geochemical reference materials MASS-1 | [20 empty] | 0.18 | [11 empty] | 0.04 | [9 empty] | 2 |  | 0.06 | [25 empty] | 0.02 | [31 empty] | 33.2 | [39 empty] | 64.4 |  |  |  |  | 2024 | Zhang, D., Liu, J., Wang, Z., Bayless, R.C., Hu, Z., Xie, X., Chen, S. (2024). Sphalerite from the Fankou Pb-Zn deposit, South China: Implications for ore genesis. Ore Geology Reviews, 164, 105812. |  | CHN | Guangdong
| Fankou Pb-Zn deposit |  | Basin hydrothermal | Mississippi Valley-type (MVT) | MVT zinc-lead | Pb, Zn |  | Pb, Zn | Zhang et al., 2024 |  | FK3-M 3 |  | underground mine |  |  |  |  | ore material | polished section | grab | mineral separate | [5 empty] | mineralisation |  |  |  | sphalerite | [6 empty] | pyrite, galena, pyrrhotite, chalcopyrite, arsenopyrite, calcite, dolomite |  | EMPA, LA-ICPMS |  |  | laser spot size was 35 μm, and the scan speed was maintained at a constant 35 μm/s. A laser repetition of 10 Hz was selected at a constant energy output of 1.5 J/m2. Selected elements were analyzed with the acquisition time set to 5000 μs for 33S and 67Zn, and the acquisition time for 55Mn, 57Fe, 65Cu, 69Ga, 72Ge, 107Ag, 111Cd, 115In, 208Pb was set to 6000 μs. | USGS geochemical reference materials MASS-1 | [20 empty] | 0.21 | [11 empty] | 0.03 | [9 empty] | 0 |  | 0.04 | [57 empty] | 33.6 |  | 0.01 | [37 empty] | 66.4 |  |  |  |  | 2024 | Zhang, D., Liu, J., Wang, Z., Bayless, R.C., Hu, Z., Xie, X., Chen, S. (2024). Sphalerite from the Fankou Pb-Zn deposit, South China: Implications for ore genesis. Ore Geology Reviews, 164, 105812. |  | CHN | Guangdong
| Fankou Pb-Zn deposit |  | Basin hydrothermal | Mississippi Valley-type (MVT) | MVT zinc-lead | Pb, Zn |  | Pb, Zn | Zhang et al., 2024 |  | FK3-M 4 |  | underground mine |  |  |  |  | ore material | polished section | grab | mineral separate | [5 empty] | mineralisation |  |  |  | sphalerite | [6 empty] | pyrite, galena, pyrrhotite, chalcopyrite, arsenopyrite, calcite, dolomite |  | EMPA, LA-ICPMS |  |  | laser spot size was 35 μm, and the scan speed was maintained at a constant 35 μm/s. A laser repetition of 10 Hz was selected at a constant energy output of 1.5 J/m2. Selected elements were analyzed with the acquisition time set to 5000 μs for 33S and 67Zn, and the acquisition time for 55Mn, 57Fe, 65Cu, 69Ga, 72Ge, 107Ag, 111Cd, 115In, 208Pb was set to 6000 μs. | USGS geochemical reference materials MASS-1 | [102 empty] | 32.9 | [39 empty] | 64.8 |  |  |  |  | 2024 | Zhang, D., Liu, J., Wang, Z., Bayless, R.C., Hu, Z., Xie, X., Chen, S. (2024). Sphalerite from the Fankou Pb-Zn deposit, South China: Implications for ore genesis. Ore Geology Reviews, 164, 105812. |  | CHN | Guangdong
| Fankou Pb-Zn deposit |  | Basin hydrothermal | Mississippi Valley-type (MVT) | MVT zinc-lead | Pb, Zn |  | Pb, Zn | Zhang et al., 2024 |  | FK3-M 6 |  | underground mine |  |  |  |  | ore material | polished section | grab | mineral separate | [5 empty] | mineralisation |  |  |  | sphalerite | [6 empty] | pyrite, galena, pyrrhotite, chalcopyrite, arsenopyrite, calcite, dolomite |  | EMPA, LA-ICPMS |  |  | laser spot size was 35 μm, and the scan speed was maintained at a constant 35 μm/s. A laser repetition of 10 Hz was selected at a constant energy output of 1.5 J/m2. Selected elements were analyzed with the acquisition time set to 5000 μs for 33S and 67Zn, and the acquisition time for 55Mn, 57Fe, 65Cu, 69Ga, 72Ge, 107Ag, 111Cd, 115In, 208Pb was set to 6000 μs. | USGS geochemical reference materials MASS-1 | [20 empty] | 0.18 | [11 empty] | 0.06 | [9 empty] | 0.1 |  | 0.11 | [25 empty] | 0.01 | [76 empty] | 2024 | Zhang, D., Liu, J., Wang, Z., Bayless, R.C., Hu, Z., Xie, X., Chen, S. (2024). Sphalerite from the Fankou Pb-Zn deposit, South China: Implications for ore genesis. Ore Geology Reviews, 164, 105812. |  | CHN | Guangdong
| Fankou Pb-Zn deposit |  | Basin hydrothermal | Mississippi Valley-type (MVT) | MVT zinc-lead | Pb, Zn |  | Pb, Zn | Zhang et al., 2024 |  | FK3-M 7 FK3-M 8 |  | underground mine |  |  |  |  | ore material | polished section | grab | mineral separate | [5 empty] | mineralisation |  |  |  | sphalerite | [6 empty] | pyrite, galena, pyrrhotite, chalcopyrite, arsenopyrite, calcite, dolomite |  | EMPA, LA-ICPMS |  |  | laser spot size was 35 μm, and the scan speed was maintained at a constant 35 μm/s. A laser repetition of 10 Hz was selected at a constant energy output of 1.5 J/m2. Selected elements were analyzed with the acquisition time set to 5000 μs for 33S and 67Zn, and the acquisition time for 55Mn, 57Fe, 65Cu, 69Ga, 72Ge, 107Ag, 111Cd, 115In, 208Pb was set to 6000 μs. | USGS geochemical reference materials MASS-1 | [147 empty] | 2024 | Zhang, D., Liu, J., Wang, Z., Bayless, R.C., Hu, Z., Xie, X., Chen, S. (2024). Sphalerite from the Fankou Pb-Zn deposit, South China: Implications for ore genesis. Ore Geology Reviews, 164, 105812. |  | CHN | Guangdong