## Bornite-Chalcocite
No. | As | Ga | S | Ag | Sb | Cd | Fe | In | Cu | Sn | Zn | Pb | Total | Comment | Location
66 | 4.75 | 0 | 24.23 | 0.0864 | 0.0046 | 0 | 2.81 | 0 | 60.49 | 0 | 0.0422 | 0.0616 | 92.4749 | CL-07 CuS digenite (light blue) | Cligga Head
62 | 1.24 | 0 | 22.14 | 0.0503 | 0 | 0.0071 | 0.8352 | 0 | 68.11 | 0 | 0.0532 | 0.0669 | 92.5028 | CL-07 CuS digenite (light blue) | Cligga Head
60 | 0.5755 | 0 | 20.39 | 0.0703 | 0 | 0 | 0.5392 | 0 | 71.9 | 0 | 0.0454 | 0.0549 | 93.5754 | CL-07 CuS digenite (light blue) | Cligga Head
61 | 0.3056 | 0 | 20.32 | 0.0473 | 0 | 0.0015 | 0.2955 | 0 | 72.77 | 0.005 | 0.0643 | 0.0502 | 93.8595 | CL-07 CuS digenite (light blue) | Cligga Head
64 | 0.8355 | 0 | 23.12 | 0.0505 | 0 | 0 | 0.4906 | 0 | 69.72 | 0 | 0.0428 | 0.0364 | 94.2959 | CL-07 CuS digenite (light blue) | Cligga Head
58 | 0.4014 | 0 | 21.93 | 0.0819 | 0 | 0.0012 | 0.3348 | 0 | 71.57 | 0 | 0.0699 | 0.049 | 94.4383 | CL-07 CuS digenite (light blue) | Cligga Head
65 | 0.6175 | 0 | 23.12 | 0.0899 | 0.0154 | 0 | 0.5178 | 0 | 71 | 0.0003 | 0.0686 | 0.072 | 95.5015 | CL-07 CuS digenite (light blue) | Cligga Head
63 | 0.2326 | 0 | 29.51 | 0.0816 | 0 | 0.0001 | 0.2304 | 0 | 65.64 | 0 | 0.0222 | 0.0702 | 95.7872 | CL-07 CuS digenite (light blue) | Cligga Head
59 | 1.21 | 0 | 23.64 | 0.0512 | 0 | 0.0009 | 0.7375 | 0 | 70.54 | 0 | 0.0296 | 0.0486 | 96.2579 | CL-07 CuS digenite (light blue) | Cligga Head
67 | 0.6033 | 0 | 23.17 | 0.0444 | 0 | 0 | 0.4181 | 0 | 71.96 | 0 | 0.0646 | 0.0458 | 96.3063 | CL-07 CuS digenite (light blue) | Cligga Head
69 | 1.05 | 0 | 25.15 | 0.1542 | 0 | 0 | 1 | 0 | 63.62 | 0 | 0.0558 | 0.064 | 91.0941 | CL-07 CuS pink (in digenite) | Cligga Head
56 | 5.37 | 0 | 23.46 | 0.0851 | 0.0048 | 0 | 3.25 | 0 | 60.68 | 0 | 0.0354 | 0.0361 | 92.9215 | CL-07 CuS(Fe,As) light blue coating? | Cligga Head
55 | 0.7177 | 0 | 20.79 | 0.0694 | 0 | 0 | 0.5537 | 0 | 72.88 | 0 | 0.0527 | 0.0477 | 95.1113 | CL-07 CuS(Fe,As) light blue coating? | Cligga Head
57 | 0.5111 | 0 | 22.28 | 0.0847 | 0.0238 | 0 | 0.4663 | 0 | 72.85 | 0 | 0.0369 | 0.0634 | 96.3163 | CL-07 CuS(Fe,As) light blue coating? | Cligga Head
53 | 2.12 | 0 | 25.78 | 0.0935 | 0 | 0.0073 | 1.29 | 0 | 67.33 | 0 | 0.0365 | 0.0407 | 96.6981 | CL-07 CuS(Fe,As) light blue coating? | Cligga Head
54 | 0.1544 | 0 | 28.15 | 0.1217 | 0 | 0.004 | 0.3791 | 0 | 69.68 | 0 | 0.0738 | 0.0507 | 98.6137 | CL-07 CuS(Fe,As) light blue coating? | Cligga Head
95 | 0 | 0 | 23.46 | 0 | 0 | 0.0018 | 1.24 | 0.0071 | 76.42 | 0 | 0.0513 | 0.0639 | 101.244 | CN-02 chalcocite? | East Caradon
96 | 0 | 0 | 23.31 | 0 | 0 | 0 | 0.6636 | 0.001 | 76.31 | 0 | 0.0313 | 0.048 | 100.3638 | CN-02 chalcocite? | East Caradon
85 | 0 | 0 | 23.99 | 0.0127 | 0.0069 | 0.0067 | 1.21 | 0 | 73.18 | 0 | 0.0773 | 0.0486 | 98.5322 | CN-02 chalcocite? | East Caradon
97 | 0 | 0 | 26.03 | 0.0048 | 0.0074 | 0.0072 | 1.99 | 0 | 72.06 | 0 | 0.0473 | 0.0415 | 100.1881 | CN-02 chalcocite? | East Caradon
48 | 0 | 0 | 24.81 | 0 | 0 | 0.0053 | 1.25 | 0.0042 | 73.21 | 0 | 0.056 | 0.084 | 99.4195 | CN-04 chalcocite | East Caradon
37 | 0.0142 | 0 | 31.43 | 0.0367 | 0 | 0.0016 | 14.71 | 0.0009 | 50.63 | 0 | 0.0438 | 0.1427 | 97.01 | Crofty 13 chalcocite grey | Dolcoath
38 | 0.0163 | 0 | 31.64 | 0.0254 | 0 | 0.0014 | 15.04 | 0.0053 | 51.22 | 0 | 0.0486 | 0.1168 | 98.1138 | Crofty 13 chalcocite grey | Dolcoath
3 | 0.0097 | 0 | 32 | 0.0599 | 0 | 0 | 14.22 | 0 | 53.59 | 0.0041 | 0.092 | 0.1204 | 100.096 | Crofty 13 chalcocite? | Dolcoath
4 | 0.0177 | 0 | 32.03 | 0.037 | 0 | 0.0016 | 14.15 | 0.0448 | 53.29 | 0.1676 | 0.5546 | 0.1642 | 100.4575 | Crofty 13 chalcocite? | Dolcoath
5 | 0.0254 | 0 | 31.86 | 0.0525 | 0 | 0 | 14.23 | 0 | 54.11 | 0 | 0.0455 | 0.1542 | 100.4775 | Crofty 13 chalcocite? | Dolcoath
22 | 0.0091 | 0 | 31.03 | 0.0258 | 0 | 0.0026 | 14.08 | 0 | 54.22 | 0 | 0.0716 | 0.1059 | 99.5451 | Crofty 13 CuFeS brown | Dolcoath
24 | 0.0152 | 0 | 30.34 | 0.0474 | 0.0051 | 0.0012 | 15.38 | 0 | 49.96 | 0 | 0.1032 | 0.1307 | 95.9829 | Crofty 13 CuFeS grey chalcocite? | Dolcoath
23 | 0.0313 | 0 | 31.57 | 0.0447 | 0 | 0 | 14.34 | 0 | 50.26 | 0 | 0.1046 | 0.152 | 96.5027 | Crofty 13 CuFeS grey chalcocite? | Dolcoath
44 | 0.0179 | 0 | 31.3 | 0.0708 | 0 | 0 | 14.4 | 0 | 51.67 | 0.0324 | 0.1049 | 0.1373 | 97.7333 | Crofty 13 grey chalcocite | Dolcoath
45 | 0.025 | 0 | 31.49 | 0.0808 | 0 | 0 | 13.85 | 0 | 52.48 | 0 | 0.1094 | 0.1084 | 98.1436 | Crofty 13 grey chalcocite | Dolcoath
46 | 0.032 | 0 | 31.01 | 0.0696 | 0 | 0 | 13.92 | 0 | 53.25 | 0 | 0.0354 | 0.1195 | 98.4366 | Crofty 13 grey chalcocite | Dolcoath
27 | 0.0071 | 0 | 31.41 | 0.0417 | 0 | 0 | 16.82 | 0 | 48.28 | 0 | 0.0446 | 0.1436 | 96.7471 | Crofty 13 grey chalcocite? | Dolcoath
29 | 0.023 | 0 | 31.44 | 0.0281 | 0 | 0 | 14.26 | 0 | 52.44 | 0 | 0.0888 | 0.1323 | 98.4123 | Crofty 13 grey chalcocite? | Dolcoath
28 | 0.0079 | 0 | 31.7 | 0.029 | 0 | 0 | 14.16 | 0 | 52.46 | 0 | 0.0451 | 0.1196 | 98.5217 | Crofty 13 grey chalcocite? | Dolcoath
30 | 0.0285 | 0 | 31.07 | 0.048 | 0 | 0 | 14.13 | 0 | 53.08 | 0 | 0.1616 | 0.1312 | 98.6494 | Crofty 13 grey chalcocite? | Dolcoath
59 | 0 | 0 | 17.87 | 0.2648 | 0 | 0 | 3.65 | 0 | 76.02 | 0 | 0.0664 | 0.0769 | 97.9481 | Crofty 14 bornite? rim to ccp | Dolcoath
58 | 0 | 0 | 18.66 | 0.2711 | 0.0004 | 0 | 3.6 | 0 | 76.04 | 0 | 0.0521 | 0.0747 | 98.6984 | Crofty 14 bornite? rim to ccp | Dolcoath
70 | 0 | 0 | 18.8 | 0.2989 | 0 | 0 | 3.57 | 0 | 76.02 | 0 | 0.0645 | 0.0753 | 98.8288 | Crofty 14 bornite? rim to ccp | Dolcoath
60 | 0 | 0 | 18.96 | 0.333 | 0 | 0 | 3.58 | 0 | 76.37 | 0 | 0.0823 | 0.0829 | 99.4083 | Crofty 14 bornite? rim to ccp | Dolcoath
72 | 0 | 0 | 19.56 | 0.2847 | 0 | 0 | 4.22 | 0 | 75.47 | 0 | 0.085 | 0.078 | 99.6978 | Crofty 14 bornite? rim to ccp | Dolcoath
61 | 0 | 0 | 19.85 | 0.3211 | 0 | 0 | 3.37 | 0 | 76.52 | 0 | 0.0753 | 0.0756 | 100.2119 | Crofty 14 bornite? rim to ccp | Dolcoath
71 | 0 | 0 | 20.17 | 0.2791 | 0 | 0 | 3.25 | 0 | 76.48 | 0 | 0.0396 | 0.1157 | 100.3344 | Crofty 14 bornite? rim to ccp | Dolcoath
68 | 0 | 0 | 21.21 | 0.2757 | 0 | 0 | 3.2 | 0 | 76.76 | 0 | 0.0654 | 0.0709 | 101.5819 | Crofty 14 bornite? rim to ccp | Dolcoath
69 | 0 | 0 | 23.58 | 0.2353 | 0 | 0 | 2.96 | 0 | 76.92 | 0 | 0.0428 | 0.0755 | 103.8135 | Crofty 14 bornite? rim to ccp | Dolcoath
82 | 0 | 0 | 19.14 | 0.2146 | 0 | 0 | 0.4733 | 0 | 70.4 | 0.0777 | 0.0785 | 0.0387 | 90.4229 | DC-02 chalcocite rim | Dolcoath
80 | 0 | 0 | 22.99 | 0.0124 | 0 | 0 | 0.0961 | 0.0093 | 68.98 | 0.0528 | 0.0576 | 0.0695 | 92.2678 | DC-02 chalcocite rim | Dolcoath
91 | 0 | 0 | 23.07 | 0.0151 | 0 | 0 | 0.031 | 0 | 69.35 | 0.0097 | 0.027 | 0.0398 | 92.5426 | DC-02 chalcocite rim | Dolcoath
92 | 0 | 0 | 22.4 | 0.0221 | 0 | 0 | 0.0525 | 0 | 70.1 | 0.0792 | 0.0876 | 0.0327 | 92.7742 | DC-02 chalcocite rim | Dolcoath
81 | 0 | 0 | 22.82 | 0.0196 | 0 | 0 | 0.1402 | 0 | 70.55 | 0.0569 | 0.0639 | 0.0266 | 93.6773 | DC-02 chalcocite rim | Dolcoath
79 | 0 | 0 | 23.24 | 0.0128 | 0 | 0 | 0.1139 | 0.0256 | 71.38 | 0.0532 | 0.0672 | 0.0496 | 94.9423 | DC-02 chalcocite rim | Dolcoath
78 | 0 | 0 | 22.95 | 0.0162 | 0 | 0 | 0.1228 | 0 | 72.25 | 0.05 | 0.0986 | 0.073 | 95.5607 | DC-02 chalcocite rim | Dolcoath
77 | 0 | 0 | 23.14 | 0.0398 | 0 | 0 | 0.1055 | 0 | 72.29 | 0.0104 | 0.0323 | 0.0545 | 95.6726 | DC-02 chalcocite rim | Dolcoath
56 | 19.39 | 0 | 32.55 | 0.0023 | 0 | 0.0004 | 0.0465 | 0.0081 | 51.14 | 0.0056 | 0.0242 | 0.0809 | 103.2479 | HD-03 chalcocite | Hingston Down
55 | 19.51 | 0 | 33.15 | 0 | 0 | 0 | 0.1049 | 0.0041 | 51.72 | 0.0068 | 0.0345 | 0.0813 | 104.6115 | HD-03 chalcocite | Hingston Down
50 | 6.7 | 0 | 29.11 | 0.4413 | 0 | 0 | 11.56 | 0 | 53.09 | 0 | 0.0297 | 0.1378 | 101.0688 | HD-03 sphalerite | Hingston Down
4 | 0 | 0 | 26.26 | 0.1959 | 0 | 0 | 9.83 | 0 | 66.64 | 0 | 0.0328 | 0.0808 | 103.0395 | KH-02 digenite? | Duchy Peru
69 | 0 | 0 | 29.12 | 0.0068 | 0 | 0 | 10.14 | 0 | 59.79 | 0.0013 | 0.0513 | 0.1126 | 99.2221 | RJS-GV-04 chalcopyrite | Geevor
75 | 0 | 0 | 30.8 | 0.0244 | 0 | 0 | 13.45 | 0 | 55.56 | 0.0036 | 0.0395 | 0.1412 | 100.0186 | RJS-GV-04 chalcopyrite | Geevor
66 | 0 | 0 | 30.36 | 0.0163 | 0 | 0 | 13 | 0.0077 | 56.57 | 0.0021 | 0.0501 | 0.138 | 100.1441 | RJS-GV-04 chalcopyrite | Geevor
65 | 0 | 0 | 30.49 | 0.017 | 0 | 0 | 13.18 | 0 | 56.84 | 0 | 0.0232 | 0.1256 | 100.6758 | RJS-GV-04 chalcopyrite | Geevor
67 | 0 | 0 | 30.51 | 0.0004 | 0 | 0 | 13.29 | 0 | 57.19 | 0 | 0.0307 | 0.1031 | 101.1242 | RJS-GV-04 chalcopyrite | Geevor
74 | 0 | 0 | 30.65 | 0.0077 | 0.0043 | 0 | 13.57 | 0 | 56.88 | 0 | 0.0084 | 0.0915 | 101.2118 | RJS-GV-04 chalcopyrite | Geevor
68 | 0 | 0 | 31.01 | 0.0127 | 0 | 0 | 13.55 | 0 | 56.79 | 0 | 0.0392 | 0.0958 | 101.4977 | RJS-GV-04 chalcopyrite | Geevor
207 | 0 | 0 | 22.61 | 0 | 0 | 0 | 5.13 | 0 | 66.8 | 0 | 0.0324 | 0.0522 | 94.6247 | RJS-GV12 bornite | Geevor
209 | 0 | 0 | 25.81 | 0.0064 | 0.003 | 0 | 6.73 | 0 | 62.01 | 0 | 0.0251 | 0.1058 | 94.6904 | RJS-GV12 bornite | Geevor
215 | 0 | 0 | 26.45 | 0 | 0 | 0.0005 | 8.11 | 0.0007 | 60.62 | 0 | 0.0449 | 0.0994 | 95.3256 | RJS-GV12 bornite | Geevor
246 | 0 | 0 | 25.84 | 0.0153 | 0.0034 | 0 | 5.97 | 0 | 63.35 | 0 | 0.0657 | 0.0903 | 95.3347 | RJS-GV12 bornite | Geevor
208 | 0 | 0 | 29.62 | 0.0203 | 0.005 | 0 | 10.29 | 0 | 55.31 | 0 | 0.0342 | 0.0964 | 95.376 | RJS-GV12 bornite | Geevor
217 | 0 | 0 | 28.42 | 0.0125 | 0 | 0 | 9.13 | 0 | 58.22 | 0 | 0.0256 | 0.1094 | 95.9175 | RJS-GV12 bornite | Geevor
213 | 0 | 0 | 25.07 | 0.0016 | 0.0092 | 0 | 4.99 | 0 | 65.74 | 0 | 0.0639 | 0.0621 | 95.9369 | RJS-GV12 bornite | Geevor
248 | 0 | 0 | 25.82 | 0.0071 | 0 | 0 | 5.65 | 0 | 64.84 | 0 | 0.0359 | 0.1079 | 96.4609 | RJS-GV12 bornite | Geevor
211 | 0 | 0 | 27.91 | 0.0033 | 0 | 0 | 6.42 | 0 | 62.01 | 0 | 0.0567 | 0.1135 | 96.5135 | RJS-GV12 bornite | Geevor
247 | 0.0043 | 0 | 29.2 | 0.0193 | 0.022 | 0 | 9.19 | 0 | 57.97 | 0 | 0.0383 | 0.1257 | 96.5697 | RJS-GV12 bornite | Geevor
251 | 0 | 0 | 29.16 | 0.0208 | 0.013 | 0.0008 | 7.03 | 0 | 60.18 | 0 | 0.0842 | 0.1031 | 96.592 | RJS-GV12 bornite | Geevor
214 | 0 | 0 | 24.68 | 0 | 0 | 0 | 6.02 | 0.0003 | 65.93 | 0 | 0.0292 | 0.0863 | 96.7459 | RJS-GV12 bornite | Geevor
206 | 0 | 0 | 25.42 | 0 | 0 | 0 | 5.73 | 0 | 65.97 | 0 | 0.0524 | 0.0766 | 97.2491 | RJS-GV12 bornite | Geevor
249 | 0 | 0 | 29.47 | 0.0131 | 0.0091 | 0 | 10.2 | 0.0001 | 57.48 | 0 | 0.0302 | 0.1134 | 97.316 | RJS-GV12 bornite | Geevor
190 | 0 | 0 | 28.96 | 0.0065 | 0 | 0 | 12.01 | 0 | 56.55 | 0 | 0.0133 | 0.1109 | 97.6508 | RJS-GV12 bornite | Geevor
212 | 0 | 0 | 24.53 | 0.0037 | 0.0095 | 0 | 4.67 | 0.0006 | 68.28 | 0 | 0.068 | 0.0941 | 97.656 | RJS-GV12 bornite | Geevor
245 | 0 | 0 | 25.17 | 0 | 0 | 0 | 5.89 | 0 | 66.76 | 0 | 0.0436 | 0.0919 | 97.9556 | RJS-GV12 bornite | Geevor
219 | 0 | 0 | 23.1 | 0 | 0 | 0 | 4.75 | 0 | 70.21 | 0 | 0.0396 | 0.0653 | 98.1649 | RJS-GV12 bornite | Geevor
250 | 0.0059 | 0 | 24.82 | 0.0268 | 0.0048 | 0 | 7.31 | 0 | 65.93 | 0 | 0.0375 | 0.0711 | 98.2062 | RJS-GV12 bornite | Geevor
216 | 0 | 0 | 24.54 | 0 | 0.0082 | 0 | 4.36 | 0 | 69.18 | 0 | 0.0479 | 0.0872 | 98.2234 | RJS-GV12 bornite | Geevor
170 | 0 | 0 | 26.11 | 0 | 0 | 0.0001 | 8.32 | 0 | 63.72 | 0 | 0.061 | 0.1353 | 98.3465 | RJS-GV12 bornite | Geevor
187 | 0 | 0 | 29.89 | 0.0176 | 0.0013 | 0 | 12.73 | 0.0037 | 55.85 | 0 | 0.0356 | 0.1115 | 98.6398 | RJS-GV12 bornite | Geevor
210 | 0 | 0 | 24.39 | 0 | 0 | 0 | 4.08 | 0 | 70.09 | 0 | 0.0525 | 0.0971 | 98.7096 | RJS-GV12 bornite | Geevor
186 | 0 | 0 | 30.52 | 0.014 | 0 | 0.001 | 11.67 | 0.0195 | 56.63 | 0 | 0.033 | 0.1114 | 98.999 | RJS-GV12 bornite | Geevor
220 | 0 | 0 | 24.28 | 0 | 0.0173 | 0.0008 | 4.27 | 0 | 70.43 | 0 | 0.0321 | 0.0618 | 99.092 | RJS-GV12 bornite | Geevor
223 | 0 | 0 | 24.23 | 0.0015 | 0 | 0 | 3.97 | 0 | 70.84 | 0 | 0.0389 | 0.0495 | 99.13 | RJS-GV12 bornite | Geevor
188 | 0 | 0 | 29.86 | 0.009 | 0 | 0 | 11.68 | 0 | 57.39 | 0 | 0.0393 | 0.1575 | 99.1359 | RJS-GV12 bornite | Geevor
218 | 0 | 0 | 24.33 | 0.0022 | 0 | 0 | 3.92 | 0 | 71.28 | 0 | 0.0777 | 0.0699 | 99.6798 | RJS-GV12 bornite | Geevor
221 | 0 | 0 | 24.53 | 0 | 0.0093 | 0 | 4.19 | 0 | 70.91 | 0 | 0.0434 | 0.0558 | 99.7386 | RJS-GV12 bornite | Geevor
224 | 0 | 0 | 24.59 | 0.0059 | 0 | 0 | 4.35 | 0 | 70.75 | 0 | 0.0199 | 0.0833 | 99.7991 | RJS-GV12 bornite | Geevor
222 | 0 | 0 | 24.61 | 0 | 0 | 0 | 4.19 | 0 | 71.06 | 0 | 0.0405 | 0.0524 | 99.9529 | RJS-GV12 bornite | Geevor
189 | 0 | 0 | 29.4 | 0.0066 | 0 | 0 | 12.53 | 0 | 57.98 | 0 | 0.0497 | 0.0877 | 100.0539 | RJS-GV12 bornite | Geevor
175 | 0 | 0 | 21.45 | 0 | 0.0144 | 0 | 5.69 | 0 | 72.88 | 0 | 0.0579 | 0.0861 | 100.1783 | RJS-GV12 bornite | Geevor
181 | 0 | 0 | 24.69 | 0 | 0 | 0 | 4.66 | 0 | 71.72 | 0 | 0.0546 | 0.079 | 101.2036 | RJS-GV12 bornite | Geevor
177 | 0 | 0 | 22.86 | 0 | 0 | 0 | 4.28 | 0 | 74.04 | 0 | 0.0403 | 0.0778 | 101.298 | RJS-GV12 bornite | Geevor
182 | 0 | 0 | 24.55 | 0 | 0 | 0 | 4.35 | 0 | 72.33 | 0 | 0.078 | 0.0747 | 101.3827 | RJS-GV12 bornite | Geevor
178 | 0 | 0 | 24.57 | 0 | 0 | 0 | 4.16 | 0 | 73.31 | 0 | 0.0529 | 0.0785 | 102.1713 | RJS-GV12 bornite | Geevor
176 | 0 | 0 | 24.24 | 0 | 0 | 0 | 3.89 | 0 | 73.92 | 0 | 0.0476 | 0.097 | 102.1945 | RJS-GV12 bornite | Geevor
171 | 0 | 0 | 23.15 | 0 | 0 | 0.0003 | 4.19 | 0 | 74.85 | 0 | 0.0446 | 0.0853 | 102.3201 | RJS-GV12 bornite | Geevor
173 | 0 | 0 | 23.53 | 0.0017 | 0 | 0 | 4.95 | 0 | 73.76 | 0 | 0.0603 | 0.068 | 102.3699 | RJS-GV12 bornite | Geevor
179 | 0 | 0 | 24.84 | 0.0066 | 0.0074 | 0 | 4.45 | 0 | 73.06 | 0 | 0.0193 | 0.0879 | 102.4711 | RJS-GV12 bornite | Geevor
180 | 0 | 0 | 25.83 | 0 | 0.0052 | 0 | 6.67 | 0 | 70.01 | 0 | 0.0361 | 0.1241 | 102.6753 | RJS-GV12 bornite | Geevor
174 | 0 | 0 | 24.25 | 0 | 0 | 0 | 3.93 | 0 | 75.28 | 0 | 0.0327 | 0.0868 | 103.5794 | RJS-GV12 bornite | Geevor
172 | 0 | 0 | 24.87 | 0 | 0.0013 | 0 | 5.05 | 0 | 73.62 | 0 | 0.0578 | 0.086 | 103.6851 | RJS-GV12 bornite | Geevor
123 | 0 | 0 | 22.63 | 0 | 0.0161 | 0 | 0 | 0 | 77.78 | 0 | 0.0322 | 0.0678 | 100.5261 | RJS-GV5-CuS | Geevor
138 | 0 | 0 | 21.56 | 0.0005 | 0.0004 | 0 | 0 | 0.0002 | 79.16 | 0.0016 | 0.0557 | 0.0577 | 100.8361 | RJS-GV5-CuS | Geevor
137 | 0 | 0 | 21.94 | 0 | 0.006 | 0 | 0 | 0 | 78.76 | 0.0073 | 0.0688 | 0.0716 | 100.8537 | RJS-GV5-CuS | Geevor
144 | 0 | 0 | 21.7 | 0 | 0 | 0 | 0 | 0 | 79.15 | 0 | 0.0243 | 0.0592 | 100.9334 | RJS-GV5-CuS | Geevor
128 | 0 | 0 | 22.2 | 0 | 0 | 0 | 0.0034 | 0.0016 | 78.65 | 0 | 0.0434 | 0.0591 | 100.9575 | RJS-GV5-CuS | Geevor
142 | 0 | 0 | 22.3 | 0.0147 | 0.0073 | 0 | 0.0019 | 0 | 78.83 | 0 | 0.0152 | 0.0779 | 101.2469 | RJS-GV5-CuS | Geevor
136 | 0 | 0 | 21.95 | 0 | 0 | 0 | 0.0002 | 0.0018 | 79.23 | 0.0024 | 0.04 | 0.079 | 101.3034 | RJS-GV5-CuS | Geevor
127 | 0 | 0 | 21.97 | 0 | 0.0028 | 0 | 0 | 0 | 79.29 | 0 | 0.0494 | 0.0781 | 101.3903 | RJS-GV5-CuS | Geevor
125 | 0 | 0 | 22.34 | 0.0127 | 0.0021 | 0 | 0.0162 | 0 | 78.97 | 0.0035 | 0.0183 | 0.0697 | 101.4325 | RJS-GV5-CuS | Geevor
129 | 0 | 0 | 22.31 | 0.0038 | 0 | 0 | 0 | 0 | 78.99 | 0.0042 | 0.0471 | 0.0869 | 101.4419 | RJS-GV5-CuS | Geevor
126 | 0 | 0 | 22.64 | 0.0105 | 0.0038 | 0 | 0.0139 | 0 | 78.8 | 0.0078 | 0.0774 | 0.0515 | 101.6048 | RJS-GV5-CuS | Geevor
139 | 0 | 0 | 21.94 | 0 | 0.0072 | 0 | 0.0006 | 0 | 79.52 | 0.0028 | 0.0624 | 0.0768 | 101.6097 | RJS-GV5-CuS | Geevor
152 | 0 | 0 | 22.6 | 0.001 | 0 | 0 | 0.0043 | 0 | 78.89 | 0.004 | 0.0315 | 0.0871 | 101.6178 | RJS-GV5-CuS | Geevor
153 | 0 | 0 | 22.26 | 0.0056 | 0 | 0.0009 | 0 | 0 | 79.34 | 0.0021 | 0.0455 | 0.0566 | 101.7106 | RJS-GV5-CuS | Geevor
145 | 0 | 0 | 21.98 | 0.0083 | 0 | 0 | 0.01 | 0.0001 | 79.72 | 0.0008 | 0.0169 | 0.0768 | 101.8128 | RJS-GV5-CuS | Geevor
154 | 0 | 0 | 22.13 | 0 | 0 | 0 | 0.0002 | 0.0001 | 79.6 | 0 | 0.0317 | 0.0804 | 101.8423 | RJS-GV5-CuS | Geevor
155 | 0 | 0 | 21.95 | 0 | 0 | 0 | 0.0036 | 0.0013 | 79.86 | 0.001 | 0.0624 | 0.0483 | 101.9266 | RJS-GV5-CuS | Geevor
146 | 0 | 0 | 22.03 | 0 | 0 | 0 | 0 | 0 | 79.83 | 0.0042 | 0.0531 | 0.0647 | 101.9819 | RJS-GV5-CuS | Geevor
124 | 0 | 0 | 22.66 | 0.0151 | 0 | 0 | 0.0099 | 0 | 79.21 | 0.0019 | 0.0438 | 0.0647 | 102.0053 | RJS-GV5-CuS | Geevor
141 | 0 | 0 | 21.73 | 0.0114 | 0 | 0 | 0.0343 | 0.0314 | 79.82 | 0.3722 | 0.0562 | 0.0715 | 102.1269 | RJS-GV5-CuS | Geevor
143 | 0 | 0 | 22.25 | 0 | 0 | 0 | 0.0011 | 0.0039 | 79.82 | 0.0025 | 0.077 | 0.0762 | 102.2307 | RJS-GV5-CuS | Geevor
140 | 0 | 0 | 22.44 | 0.0036 | 0 | 0 | 0.0065 | 0 | 79.71 | 0.0054 | 0.0512 | 0.0774 | 102.294 | RJS-GV5-CuS | Geevor
135 | 0 | 0 | 22.05 | 0.0165 | 0 | 0 | 0.0216 | 0 | 78.99 | 0.0121 | 0.04 | 0.0849 | 101.215 | RJS-GV5-pyrite? | Geevor
72 | 0 | 0 | 32.07 | 0.008 | 0.0015 | 0 | 14.58 | 0 | 53.47 | 0 | 0.016 | 0.1586 | 100.304 | RJS-GV-7 CuFeS | Geevor
71 | 0 | 0 | 31.68 | 0.0139 | 0 | 0 | 14.52 | 0 | 54.71 | 0 | 0.0385 | 0.1647 | 101.1271 | RJS-GV-7 CuFeS | Geevor
73 | 0 | 0 | 31.79 | 0.005 | 0.0026 | 0 | 14.43 | 0 | 54.84 | 0 | 0.042 | 0.1538 | 101.2633 | RJS-GV-7 CuFeS | Geevor
73 | 0 | 0 | 26.29 | 0.1084 | 0 | 0 | 8.46 | 0 | 61.31 | 0 | 0.0284 | 0.062 | 96.2589 | RM82-21-273 CuFeS rim to ccp | Redmoor
72 | 0 | 0 | 25.34 | 0.1775 | 0.0189 | 0 | 7.05 | 0 | 63.85 | 0 | 0.0153 | 0.0799 | 96.5317 | RM82-21-273 CuFeS rim to ccp | Redmoor
71 | 0 | 0 | 25.14 | 0.1669 | 0.0048 | 0 | 7.05 | 0 | 64.58 | 0 | 0.0576 | 0.0674 | 97.0668 | RM82-21-273 CuFeS rim to ccp | Redmoor
70 | 0 | 0 | 25.05 | 0.1936 | 0 | 0 | 6.46 | 0 | 65.35 | 0 | 0.0426 | 0.063 | 97.1593 | RM82-21-273 CuFeS rim to ccp | Redmoor
16 | 0 | 0 | 27.25 | 0.0156 | 0 | 0 | 1.47 | 0 | 71.7 | 0 | 0.0379 | 0.0753 | 100.5487 | CW-05 Cu-bearing rim | Great Condurrow
15 | 0 | 0 | 29.99 | 0.0237 | 0.0004 | 0 | 0.8869 | 0 | 71.57 | 0 | 0.0681 | 0.0909 | 102.6299 | CW-05 Cu-bearing rim | Great Condurrow
14 | 0 | 0 | 27.66 | 0.0354 | 0.0017 | 0 | 1.25 | 0 | 71.2 | 0 | 0.0443 | 0.0905 | 100.2818 | CW-05 Cu-bearing rim | Great Condurrow

## Tetrahedrite-Tennantite
No. | As | Ga | S | Ag | Sb | Cd | Fe | In | Cu | Sn | Zn | Pb | Total | Sample | Location
17 | 19.78 | 0 | 33.62 | 0.0063 | 0.1052 | 0.0013 | 1.06 | 0 | 48.57 | 0.0344 | 0.0333 | 0.1015 | 103.312 | RJS-BK4 Cu-As-S | Botallack
18 | 19.88 | 0 | 33.8 | 0 | 0 | 0 | 0.6902 | 0 | 48.47 | 0.1453 | 0.0262 | 0.1086 | 103.1202 | RJS-BK4 Cu-As-S | Botallack
12 | 19.96 | 0 | 33.83 | 0 | 0 | 0 | 0.7873 | 0 | 48.22 | 0.1871 | 0.0503 | 0.0998 | 103.1345 | RJS-BK4-Cu-As-S | Botallack
253 | 18.56 | 0 | 29.28 | 0.059 | 0 | 0.1506 | 3.1 | 0.0454 | 42.44 | 0 | 6.08 | 0.8009 | 100.5158 | RJS-GV12 CuS? | Geevor
254 | 17.43 | 0 | 29.89 | 0.032 | 0.0015 | 0.116 | 4.85 | 0.0392 | 42.27 | 0 | 4.37 | 1.28 | 100.2786 | RJS-GV12 CuS? | Geevor
13 | 21.76 | 0 | 31.11 | 0.0525 | 0.0548 | 0.1106 | 6.22 | 0.0218 | 40.12 | 0 | 1.69 | 0.0775 | 101.2172 | RJS-BK4-Cu-As-S | Botallack
15 | 23.27 | 0 | 32.78 | 0.011 | 0.168 | 0.0048 | 4.27 | 0.0299 | 35.75 | 0 | 1.11 | 0.0868 | 97.4806 | RJS-BK4 Cu-As-S | Botallack
99 | 9.09 | 0 | 24.95 | 1.17 | 12.64 | 0 | 9.43 | 0 | 34.69 | 0.0731 | 2.57 | 0.0864 | 94.6996 | RJS-WC-02 stannite | Wheal Charlotte
97 | 9.39 | 0 | 23.6 | 1.15 | 12.12 | 0 | 7.86 | 0 | 35.04 | 0 | 1.94 | 0.0845 | 91.1846 | RJS-WC-02 stannite | Wheal Charlotte
4 | 19.2 | 0 | 32.6 | 0 | 0 | 0 | 0.423 | 0 | 50.29 | 0 | 0.0504 | 0 | 102.5633 | CW-06 cct | Great Condurrow

## Löllingite
No. | As | Ga | S | Ag | Sb | Cd | Fe | In | Cu | Sn | Zn | Pb | Total | Sample | Location
22 | 66.63 | 0 | 4.24 | 0.0326 | 0 | 0 | 28.84 | 0 | 0.0108 | 0 | 0.0266 | 0.0201 | 99.8001 | RED-03-Lollingite | Redmoor
83 | 72.23 | 0 | 1.76 | 0.0042 | 0.0191 | 0 | 29.43 | 0 | 0.0106 | 0 | 0 | 0.0262 | 103.48 | RM82-21-274.6 lollingite | Redmoor
31 | 71.95 | 0 | 1.71 | 0.0067 | 0 | 0 | 29.69 | 0 | 0 | 0 | 0 | 0.0408 | 103.3974 | RM82-21-273 lollingite | Redmoor
92 | 71.8 | 0 | 2.26 | 0 | 0 | 0 | 29.65 | 0 | 0.0034 | 0 | 0 | 0.0364 | 103.7498 | RM82-21-274.6 lollingite | Redmoor
68 | 71.47 | 0 | 2.52 | 0.0105 | 0.003 | 0 | 29.69 | 0 | 0.0116 | 0 | 0.0031 | 0.0268 | 103.7349 | RM82-21-273 lollingite | Redmoor
33 | 71.36 | 0 | 2.59 | 0 | 0 | 0 | 30.14 | 0 | 0 | 0 | 0 | 0.0122 | 104.1021 | RM82-21-273 lollingite | Redmoor
43 | 71.25 | 0 | 2.86 | 0 | 0 | 0 | 29.88 | 0 | 0.0111 | 0 | 0 | 0.0364 | 104.0374 | RM82-21-273 lollingite | Redmoor
56 | 71.24 | 0 | 2.45 | 0 | 0 | 0.0046 | 29.81 | 0 | 0 | 0 | 0 | 0.0382 | 103.5427 | RM82-21-273 lollingite | Redmoor
69 | 71.2 | 0 | 2.71 | 0.0069 | 0 | 0 | 29.81 | 0.0001 | 0.012 | 0 | 0 | 0.0316 | 103.7705 | RM82-21-273 lollingite | Redmoor
91 | 71.12 | 0 | 2.75 | 0.0051 | 0 | 0 | 29.88 | 0 | 0 | 0 | 0.0152 | 0.0335 | 103.8037 | RM82-21-274.6 lollingite | Redmoor
55 | 71.08 | 0 | 2.62 | 0.0063 | 0 | 0 | 30.04 | 0 | 0 | 0 | 0.0002 | 0.0373 | 103.7838 | RM82-21-273 lollingite | Redmoor
32 | 71.05 | 0 | 2.78 | 0 | 0 | 0 | 30.47 | 0 | 0.0081 | 0 | 0.0156 | 0.0085 | 104.3322 | RM82-21-273 lollingite | Redmoor
84 | 70.97 | 0 | 2.72 | 0 | 0 | 0 | 29.57 | 0 | 0 | 0 | 0.0015 | 0.047 | 103.3084 | RM82-21-274.6 lollingite | Redmoor
125 | 70.87 | 0 | 2.96 | 0.0022 | 0 | 0 | 29.77 | 0 | 0 | 0 | 0.0075 | 0.0168 | 103.6264 | RM82-21-274.6 lollingite | Redmoor
81 | 70.76 | 0 | 2.91 | 0 | 0 | 0 | 29.78 | 0 | 0.0059 | 0 | 0.0093 | 0.0468 | 103.5119 | RM82-21-274.6 lollingite | Redmoor
90 | 70.66 | 0 | 3.21 | 0 | 0 | 0 | 29.98 | 0 | 0 | 0 | 0 | 0.0355 | 103.8855 | RM82-21-274.6 lollingite | Redmoor
126 | 70.45 | 0 | 3.24 | 0.0155 | 0 | 0 | 29.76 | 0 | 0.0028 | 0 | 0 | 0.0123 | 103.4805 | RM82-21-274.6 lollingite | Redmoor
127 | 70.39 | 0 | 3.25 | 0.0036 | 0 | 0 | 29.72 | 0 | 0 | 0 | 0.009 | 0.0408 | 103.4134 | RM82-21-274.6 lollingite | Redmoor
82 | 70.21 | 0 | 3.27 | 0.0069 | 0.0138 | 0 | 29.7 | 0 | 0 | 0 | 0 | 0.0465 | 103.2471 | RM82-21-274.6 lollingite | Redmoor
75 | 72.79 | 0 | 2.29 | 0 | 0 | 0 | 29.83 | 0 | 0.0073 | 0 | 0 | 0.0376 | 104.9548 | CL-10 lollingite | Cligga Head
73 | 73.38 | 0 | 1.27 | 0.0097 | 0.0005 | 0 | 28.97 | 0 | 0.0248 | 0 | 0 | 0.0299 | 103.6848 | MP-1 lollingite | Red-a-Ven
86 | 73.34 | 0 | 1.5 | 0 | 0.0252 | 0 | 28.51 | 0 | 0.0131 | 0 | 0 | 0.0314 | 103.4196 | MP-1 lollingite | Red-a-Ven
87 | 73.34 | 0 | 1.76 | 0.0161 | 0.0228 | 0 | 29.13 | 0 | 0.0031 | 0 | 0 | 0.0253 | 104.2972 | MP-1 lollingite | Red-a-Ven
88 | 73.02 | 0 | 1.85 | 0 | 0 | 0 | 28.93 | 0 | 0 | 0 | 0 | 0.0194 | 103.8193 | MP-1 lollingite | Red-a-Ven
71 | 72.92 | 0 | 1.72 | 0 | 0.0132 | 0 | 29.18 | 0 | 0.0133 | 0 | 0.0063 | 0.0388 | 103.8915 | MP-1 lollingite | Red-a-Ven
93 | 72.54 | 0 | 1.99 | 0.0025 | 0 | 0 | 29.29 | 0 | 0 | 0 | 0 | 0.0464 | 103.8689 | MP-1 lollingite | Red-a-Ven
79 | 72.53 | 0 | 2 | 0.0053 | 0 | 0 | 29.14 | 0 | 0 | 0 | 0 | 0.0215 | 103.6967 | MP-1 lollingite | Red-a-Ven
37 | 72.41 | 0 | 1.97 | 0.0053 | 0 | 0 | 29.3 | 0 | 0 | 0 | 0 | 0.0556 | 103.7409 | MP-2 lollingite | Red-a-Ven
72 | 72.39 | 0 | 2.02 | 0.007 | 0.0001 | 0 | 29.36 | 0 | 0.0203 | 0 | 0.0026 | 0.0349 | 103.8348 | MP-1 lollingite | Red-a-Ven
38 | 72.26 | 0 | 2.08 | 0.0058 | 0.0032 | 0 | 29.17 | 0 | 0 | 0 | 0 | 0.0582 | 103.5771 | MP-2 lollingite | Red-a-Ven
35 | 72.18 | 0 | 2.18 | 0.0151 | 0.0097 | 0 | 29.53 | 0 | 0.0076 | 0 | 0 | 0.0266 | 103.9489 | MP-2 lollingite | Red-a-Ven
36 | 72 | 0 | 2.33 | 0.0004 | 0.0023 | 0 | 29.51 | 0 | 0 | 0 | 0.0194 | 0.0426 | 103.9046 | MP-2 lollingite | Red-a-Ven
42 | 71.26 | 0 | 2.7 | 0 | 0 | 0 | 29.96 | 0 | 0.0103 | 0 | 0 | 0.0004 | 103.9306 | 21-315.6 lollingite | Redmoor
46 | 71.23 | 0 | 2.99 | 0 | 0 | 0 | 29.89 | 0 | 0.0178 | 0 | 0.0056 | 0.0305 | 104.1638 | 21-315.6 lollingite | Redmoor
91 | 71.41 | 0 | 2.94 | 0 | 0 | 0 | 29.69 | 0 | 0 | 0 | 0.0046 | 0.0262 | 104.0708 | 206-208. | Redmoor
43 | 71.58 | 0 | 2.3 | 0 | 0 | 0 | 29.66 | 0 | 0 | 0 | 0 | 0.0205 | 103.5605 | 21-315.6 lollingite | Redmoor
33 | 72.33 | 0 | 2.14 | 0.0054 | 0 | 0 | 29.64 | 0.0022 | 0.0025 | 0 | 0 | 0.0133 | 104.1333 | 21-315.6 lollingite | Redmoor
32 | 71.77 | 0 | 2.42 | 0 | 0 | 0 | 29.63 | 0.0007 | 0 | 0 | 0 | 0.0288 | 103.8494 | 21-315.6 lollingite | Redmoor
41 | 71.52 | 0 | 2.27 | 0.0068 | 0 | 0 | 29.49 | 0.0024 | 0 | 0 | 0 | 0.0145 | 103.3036 | 21-315.6 lollingite | Redmoor
26 | 73.99 | 0 | 1.66 | 0 | 0 | 0 | 28.71 | 0 | 0.0299 | 0 | 0.0119 | 0.0021 | 104.4038 | CW-06 cst | Great Condurrow
32 | 72.9 | 0 | 2.13 | 0 | 0.0039 | 0 | 28.93 | 0 | 0 | 0 | 0 | 0 | 103.9638 | CW-06 stn | Great Condurrow
25 | 73.89 | 0 | 1.62 | 0 | 0.0038 | 0 | 28.59 | 0 | 0.0092 | 0 | 0 | 0.0071 | 104.1201 | CW-06 cst | Great Condurrow

## Arsenopyrite
No. | As | Ga | S | Ag | Sb | Cd | Fe | In | Cu | Sn | Zn | Pb | Total | Sample | Location
31 | 47.09 | 0 | 20.62 | 0.0033 | 0 | 0 | 36.25 | 0 | 0.007 | 0 | 0.0767 | 0.0681 | 104.1151 | WC-01 arsenopyrite | Wheal Charlotte
32 | 47.31 | 0 | 20.37 | 0 | 0.0031 | 0 | 36.08 | 0 | 0 | 0 | 0.0125 | 0.0723 | 103.8478 | WC-01 arsenopyrite | Wheal Charlotte
33 | 47.39 | 0 | 20.57 | 0 | 0 | 0 | 36.2 | 0 | 0 | 0 | 0.0604 | 0.0911 | 104.3115 | WC-01 arsenopyrite | Wheal Charlotte
34 | 47.56 | 0 | 20.32 | 0.003 | 0.0353 | 0 | 35.81 | 0 | 0 | 0 | 0.0911 | 0.0915 | 103.9109 | WC-01 arsenopyrite | Wheal Charlotte
35 | 47.28 | 0 | 20.58 | 0 | 0 | 0 | 35.73 | 0 | 0.0179 | 0 | 0.0123 | 0.0883 | 103.7084 | WC-01 arsenopyrite | Wheal Charlotte
8 | 47.41 | 0 | 20.1 | 0 | 0 | 0.0015 | 35.96 | 0 | 0.0055 | 0 | 0.0042 | 0.0492 | 103.5304 | RM82-25-185.6 lollingite | Redmoor
6 | 47.29 | 0 | 19.85 | 0.008 | 0.0007 | 0 | 36.25 | 0 | 0 | 0 | 0.0146 | 0.058 | 103.4713 | RM82-25-185.6 lollingite | Redmoor
7 | 47.28 | 0 | 20.04 | 0.0022 | 0.0076 | 0 | 36.1 | 0 | 0.0036 | 0 | 0 | 0.0546 | 103.4879 | RM82-25-185.6 lollingite | Redmoor
80 | 49.14 | 0 | 18.79 | 0 | 0.0178 | 0 | 35.37 | 0 | 0 | 0 | 0 | 0.0324 | 103.3501 | RM82-21-274.6 arsenopyrite | Redmoor
122 | 48.81 | 0 | 19.17 | 0 | 0.0187 | 0 | 35.87 | 0 | 0 | 0 | 0 | 0.0561 | 103.9247 | RM82-21-274.6 arsenopyrite | Redmoor
121 | 48.61 | 0 | 19.34 | 0.0063 | 0.1102 | 0 | 35.61 | 0 | 0.0086 | 0 | 0 | 0.0768 | 103.7618 | RM82-21-274.6 arsenopyrite | Redmoor
94 | 48.59 | 0 | 19.31 | 0.009 | 0.0703 | 0 | 35.55 | 0 | 0 | 0 | 0 | 0.0506 | 103.5798 | RM82-21-274.6 arsenopyrite | Redmoor
93 | 48.5 | 0 | 19.45 | 0 | 0.0197 | 0 | 35.63 | 0 | 0 | 0 | 0.0026 | 0.0494 | 103.6516 | RM82-21-274.6 arsenopyrite | Redmoor
95 | 48.47 | 0 | 19.49 | 0.0226 | 0.0551 | 0 | 35.24 | 0 | 0.011 | 0 | 0 | 0.0798 | 103.3684 | RM82-21-274.6 arsenopyrite | Redmoor
123 | 48.21 | 0 | 19.43 | 0.0006 | 0.0521 | 0 | 35.46 | 0 | 0 | 0 | 0 | 0.0629 | 103.2155 | RM82-21-274.6 arsenopyrite | Redmoor
45 | 49.83 | 0 | 18.4 | 0.0137 | 0 | 0 | 35.4 | 0 | 0 | 0 | 0.0333 | 0.0549 | 103.7319 | RM82-21-273 arsenopyrite | Redmoor
67 | 49.36 | 0 | 18.34 | 0.0141 | 0.0054 | 0 | 34.83 | 0 | 0.0169 | 0 | 0.005 | 0.0604 | 102.6317 | RM82-21-273 arsenopyrite | Redmoor
66 | 49.33 | 0 | 18.66 | 0.005 | 0.0019 | 0 | 35.26 | 0 | 0.0087 | 0 | 0 | 0.0785 | 103.344 | RM82-21-273 arsenopyrite | Redmoor
54 | 48.9 | 0 | 18.89 | 0 | 0.0055 | 0 | 35.2 | 0 | 0 | 0 | 0 | 0.0687 | 103.0641 | RM82-21-273 arsenopyrite | Redmoor
28 | 48.53 | 0 | 19.19 | 0.0118 | 0.0048 | 0 | 35.78 | 0 | 0 | 0 | 0 | 0.0795 | 103.596 | RM82-21-273 arsenopyrite | Redmoor
65 | 48.44 | 0 | 19.4 | 0.0063 | 0.0321 | 0 | 35.64 | 0 | 0 | 0 | 0.0262 | 0.0535 | 103.598 | RM82-21-273 arsenopyrite | Redmoor
53 | 48.28 | 0 | 19.23 | 0.0115 | 0 | 0 | 35.86 | 0 | 0.0094 | 0 | 0 | 0.0782 | 103.469 | RM82-21-273 arsenopyrite | Redmoor
44 | 48.26 | 0 | 19.56 | 0.0151 | 0 | 0 | 35.97 | 0 | 0.0159 | 0 | 0 | 0.0578 | 103.8787 | RM82-21-273 arsenopyrite | Redmoor
26 | 48.25 | 0 | 19.27 | 0.0036 | 0 | 0 | 35.86 | 0 | 0.0053 | 0 | 0 | 0.0949 | 103.4838 | RM82-21-273 arsenopyrite | Redmoor
27 | 48.2 | 0 | 19.36 | 0.0012 | 0 | 0 | 35.69 | 0 | 0.0024 | 0 | 0.0149 | 0.0659 | 103.3343 | RM82-21-273 arsenopyrite | Redmoor
11 | 45.98 | 0 | 21.4 | 0.0013 | 0.1355 | 0 | 36.57 | 0 | 0 | 0 | 0 | 0.0893 | 104.176 | RJS-WJ01-arsenopyrite | Wheal Jane
19 | 45.56 | 0 | 20.82 | 0.013 | 0.4016 | 0 | 35.85 | 0 | 0.0218 | 0 | 0.0008 | 0.0671 | 102.7343 | RJS-WJ01-arsenopyrite | Wheal Jane
10 | 45.5 | 0 | 21.02 | 0 | 0.9201 | 0 | 36 | 0.0002 | 0.0086 | 0 | 0.0319 | 0.1131 | 103.5938 | RJS-WJ01-arsenopyrite | Wheal Jane
3 | 44.47 | 0 | 22.07 | 0.0061 | 0.1763 | 0 | 36.16 | 0 | 0.0164 | 0 | 0.0082 | 0.1007 | 103.0077 | RJS-WJ01-arsenopyrite | Wheal Jane
22 | 46.94 | 0 | 20.48 | 0.0017 | 0 | 0 | 36.4 | 0 | 0 | 0 | 0 | 0.0716 | 103.8932 | RJS-BK4 pyrite | Botallack
23 | 45.57 | 0 | 21.29 | 0 | 0 | 0 | 36.68 | 0 | 0.0128 | 0 | 0 | 0.0806 | 103.6333 | RJS-BK4 pyrite | Botallack
24 | 44.33 | 0 | 21.91 | 0.0082 | 0.2819 | 0 | 36.22 | 0 | 0.0129 | 0 | 0 | 0.1538 | 102.9168 | RJS-BK4 pyrite | Botallack
30 | 47.23 | 0 | 20.37 | 0.0222 | 0 | 0 | 36.03 | 0 | 0.003 | 0 | 0 | 0.0917 | 103.7468 | RJS-BK4 arsenopyrite | Botallack
31 | 47.18 | 0 | 20.32 | 0.0006 | 0.0152 | 0 | 36.14 | 0 | 0 | 0 | 0 | 0.0962 | 103.7519 | RJS-BK4 arsenopyrite | Botallack
29 | 47.08 | 0 | 20.4 | 0 | 0 | 0 | 35.97 | 0 | 0 | 0 | 0.0171 | 0.0948 | 103.5619 | RJS-BK4 arsenopyrite | Botallack
27 | 46.85 | 0 | 20.49 | 0.0053 | 0 | 0 | 36.18 | 0 | 0.0008 | 0 | 0.0097 | 0.0781 | 103.6138 | RJS-BK4 arsenopyrite | Botallack
32 | 46.63 | 0 | 20.86 | 0.0149 | 0.0179 | 0 | 36.22 | 0 | 0.0046 | 0 | 0.0301 | 0.0661 | 103.8436 | RJS-BK4 arsenopyrite | Botallack
26 | 46.34 | 0 | 20.77 | 0.0012 | 0.0167 | 0 | 35.98 | 0.001 | 0.0144 | 0 | 0.0094 | 0.0905 | 103.2231 | RJS-BK4 arsenopyrite | Botallack
25 | 46.05 | 0 | 21.09 | 0.0179 | 0 | 0 | 36.6 | 0 | 0.0027 | 0 | 0 | 0.0822 | 103.8427 | RJS-BK4 arsenopyrite | Botallack
261 | 50.03 | 0 | 18.39 | 0.0024 | 0 | 0 | 35.43 | 0 | 0 | 0 | 0 | 0.0623 | 103.9146 | RJS-BK-1 arsenopyrite | Botallack
259 | 49.35 | 0 | 18.55 | 0 | 0.0113 | 0 | 34.83 | 0 | 0.0032 | 0 | 0 | 0.0559 | 102.8003 | RJS-BK-1 arsenopyrite | Botallack
260 | 49.27 | 0 | 18.66 | 0 | 0 | 0 | 35.33 | 0 | 0 | 0 | 0.0106 | 0.0626 | 103.3331 | RJS-BK-1 arsenopyrite | Botallack
257 | 48.93 | 0 | 19.11 | 0 | 0.016 | 0 | 35 | 0 | 0 | 0 | 0 | 0.0679 | 103.1238 | RJS-BK-1 arsenopyrite | Botallack
258 | 48.67 | 0 | 19.3 | 0.0203 | 0 | 0 | 35.29 | 0 | 0.0004 | 0 | 0 | 0.0805 | 103.3611 | RJS-BK-1 arsenopyrite | Botallack
42 | 47.27 | 0 | 20.41 | 0.0054 | 0 | 0 | 35.27 | 0 | 0.0016 | 0 | 0.0035 | 0.0772 | 103.0377 | RJS-BK-05 arsenopyrite | Botallack
35 | 46.66 | 0 | 21.03 | 0.017 | 0 | 0 | 35.7 | 0.0001 | 0.007 | 0 | 0.0045 | 0.0791 | 103.4977 | RJS-BK-05 arsenopyrite | Botallack
39 | 45.53 | 0 | 21.73 | 0.0122 | 0.0363 | 0 | 35.73 | 0 | 0 | 0 | 0 | 0.0883 | 103.1267 | RJS-BK-05 arsenopyrite | Botallack
36 | 45.03 | 0 | 21.92 | 0.0026 | 0.0165 | 0 | 36.18 | 0 | 0.0037 | 0 | 0 | 0.0777 | 103.2304 | RJS-BK-05 arsenopyrite | Botallack
37 | 44.73 | 0 | 22.1 | 0.0004 | 0.061 | 0 | 35.99 | 0 | 0 | 0 | 0 | 0.1059 | 102.9872 | RJS-BK-05 arsenopyrite | Botallack
33 | 44.71 | 0 | 22.23 | 0.0172 | 0.0297 | 0 | 36.5 | 0 | 0 | 0 | 0 | 0.0992 | 103.586 | RJS-BK-05 arsenopyrite | Botallack
40 | 44.48 | 0 | 22.39 | 0.0068 | 0.0197 | 0 | 36.09 | 0 | 0.0022 | 0 | 0 | 0.0798 | 103.0684 | RJS-BK-05 arsenopyrite | Botallack
32 | 44.31 | 0 | 22.36 | 0.0071 | 0.0287 | 0 | 36.33 | 0 | 0 | 0 | 0 | 0.0815 | 103.1172 | RJS-BK-05 arsenopyrite | Botallack
23 | 48.9 | 0 | 18.16 | 0 | 0.0274 | 0 | 34.07 | 0 | 0.0039 | 0 | 0.0012 | 0.0539 | 101.2164 | RED-03-Arsenopyrite | Redmoor
24 | 48.7 | 0 | 18.32 | 0 | 0 | 0 | 34.4 | 0 | 0.0037 | 0 | 0.0029 | 0.0734 | 101.5 | RED-03-Arsenopyrite | Redmoor
26 | 48.63 | 0 | 18.22 | 0 | 0.0048 | 0 | 34.89 | 0 | 0 | 0 | 0.0365 | 0.0634 | 101.8447 | RED-03-Arsenopyrite | Redmoor
27 | 48.03 | 0 | 18.68 | 0 | 0 | 0 | 35.08 | 0 | 0.0051 | 0 | 0.0163 | 0.0867 | 101.8981 | RED-03-Arsenopyrite | Redmoor
44 | 47.78 | 0 | 18.44 | 0.0031 | 0.0322 | 0 | 34.53 | 0 | 0 | 0 | 0.0011 | 0.0892 | 100.8756 | RED-03-arsenopyrite | Redmoor
42 | 47.7 | 0 | 18.43 | 0.01 | 0.0261 | 0 | 34.5 | 0 | 0 | 0 | 0 | 0.0806 | 100.7467 | RED-03-arsenopyrite | Redmoor
43 | 47.46 | 0 | 18.79 | 0.0058 | 0.0166 | 0 | 34.63 | 0 | 0 | 0 | 0.0012 | 0.0632 | 100.9668 | RED-03-arsenopyrite | Redmoor
25 | 43.75 | 0 | 20.54 | 0.0031 | 0.0158 | 0 | 35.18 | 0 | 0.0216 | 0 | 0.0077 | 0.1132 | 99.6314 | RED-03-Arsenopyrite | Redmoor
46 | 48.56 | 0 | 19.17 | 0 | 0 | 0.0005 | 33.77 | 0 | 0.0467 | 0 | 0 | 0.1034 | 101.6506 | PSG-05 arsenopyrite | Perran St George (skarn)
59 | 43.77 | 0 | 22.96 | 0 | 0 | 0.0032 | 36.74 | 0.0075 | 0 | 0 | 0 | 0.0729 | 103.5535 | PSG-05 arsenopyrite | Perran St George (skarn)
41 | 44.78 | 0 | 22.37 | 0.0061 | 0.0483 | 0 | 36.27 | 0 | 0.0009 | 0 | 0.0031 | 0.0968 | 103.5752 | NJD3-pyrite | Nangiles
42 | 43.36 | 0 | 22.34 | 0.0154 | 1.88 | 0 | 35.91 | 0 | 0 | 0 | 0 | 0.0814 | 103.5867 | NJD3-pyrite | Nangiles
43 | 45.13 | 0 | 22.01 | 0.0125 | 0.2772 | 0 | 35.87 | 0 | 0 | 0 | 0.0362 | 0.0784 | 103.4142 | NJD3-pyrite | Nangiles
71 | 43.22 | 0 | 22.41 | 0 | 0.0572 | 0 | 36.36 | 0 | 0.0022 | 0 | 0 | 0.0801 | 102.1294 | LOC5-sphalerite | Creegbrawse
72 | 42.85 | 0 | 22.4 | 0 | 0.4399 | 0 | 36.05 | 0 | 0 | 0 | 0.0049 | 0.0829 | 101.8276 | LOC5-sphalerite | Creegbrawse
73 | 41.98 | 0 | 22.77 | 0 | 0.5591 | 0 | 36.4 | 0 | 0.0034 | 0 | 0.0026 | 0.0857 | 101.8008 | LOC5-pyrite | Creegbrawse
68 | 44.21 | 0 | 21.79 | 0.004 | 0.2979 | 0 | 36.07 | 0 | 0 | 0 | 0.0059 | 0.0899 | 102.4676 | LOC5-pyrite | Creegbrawse
51 | 44.52 | 0 | 19.47 | 0.1005 | 0 | 0 | 34.64 | 0 | 5.22 | 0 | 0.0425 | 0.0937 | 104.0866 | HD-03 sphalerite | Hingston Down
46 | 49.01 | 0 | 18.96 | 0 | 0 | 0 | 39.33 | 0 | 0 | 0 | 0.0071 | 0.0917 | 107.3988 | HD-01 arsenopyrite | Hingston Down
47 | 48.63 | 0 | 18.96 | 0 | 0.0374 | 0 | 39.47 | 0 | 0.0116 | 0 | 0.0134 | 0.0445 | 107.1668 | HD-01 arsenopyrite | Hingston Down
45 | 48.58 | 0 | 19.02 | 0 | 0 | 0 | 39.57 | 0 | 0.0207 | 0 | 0 | 0.0847 | 107.2754 | HD-01 arsenopyrite | Hingston Down
39 | 48.56 | 0 | 19.16 | 0.0064 | 0.0382 | 0 | 39.09 | 0 | 0 | 0 | 0.0014 | 0.0809 | 106.9369 | HD-01 arsenopyrite | Hingston Down
38 | 48.47 | 0 | 19.16 | 0 | 0 | 0 | 39.66 | 0.005 | 0.0183 | 0 | 0 | 0.0652 | 107.3785 | HD-01 arsenopyrite | Hingston Down
37 | 48.45 | 0 | 19.02 | 0 | 0 | 0 | 39.68 | 0.0015 | 0 | 0 | 0 | 0.0825 | 107.2339 | HD-01 arsenopyrite | Hingston Down
42 | 48.16 | 0 | 19.6 | 0 | 0 | 0 | 39.68 | 0 | 0.0023 | 0 | 0.0139 | 0.0726 | 107.5287 | HD-01 arsenopyrite | Hingston Down
43 | 45.06 | 0 | 21.94 | 0 | 0 | 0.0006 | 40.48 | 0.0025 | 0.0288 | 0 | 0 | 0.0818 | 107.5937 | HD-01 arsenopyrite | Hingston Down
44 | 44.55 | 0 | 22.11 | 0 | 0 | 0 | 40.51 | 0 | 0.0056 | 0 | 0 | 0.0955 | 107.271 | HD-01 arsenopyrite | Hingston Down
122 | 44.92 | 0 | 20.9 | 0.0141 | 0.2643 | 0 | 36.01 | 0 | 0.0146 | 0 | 0 | 0.0811 | 102.204 | DC-01 arsenopyrite | Dolcoath
117 | 45.91 | 0 | 20.48 | 0.0217 | 0.133 | 0 | 35.71 | 0 | 0.0028 | 0 | 0.0006 | 0.0991 | 102.3571 | DC-01 arsenopyrite | Dolcoath
102 | 46.47 | 0 | 20.02 | 0 | 0.025 | 0 | 35.67 | 0 | 0.0024 | 0 | 0 | 0.0745 | 102.2619 | DC-01 arsenopyrite | Dolcoath
105 | 46.75 | 0 | 19.99 | 0 | 0.0457 | 0 | 35.66 | 0 | 0.0067 | 0 | 0 | 0.0983 | 102.5506 | DC-01 arsenopyrite | Dolcoath
116 | 46.45 | 0 | 20.09 | 0.0064 | 0.0855 | 0.0005 | 35.63 | 0 | 0 | 0 | 0 | 0.0697 | 102.3321 | DC-01 arsenopyrite | Dolcoath
103 | 45.29 | 0 | 19.92 | 0.0101 | 0.7108 | 0 | 35.59 | 0 | 0.0055 | 0 | 0 | 0.0741 | 101.6004 | DC-01 arsenopyrite | Dolcoath
118 | 46.35 | 0 | 19.93 | 0.0098 | 0.0768 | 0 | 35.47 | 0 | 0.0085 | 0 | 0 | 0.0802 | 101.9252 | DC-01 arsenopyrite | Dolcoath
120 | 46.46 | 0 | 19.45 | 0 | 0.1654 | 0 | 35.07 | 0 | 0 | 0 | 0 | 0.0643 | 101.2096 | DC-01 arsenopyrite | Dolcoath
104 | 47.64 | 0 | 18.62 | 0.0167 | 0.2034 | 0 | 32.67 | 0 | 0 | 0 | 0 | 0.054 | 99.2042 | DC-01 arsenopyrite | Dolcoath
119 | 48.19 | 0 | 17.82 | 0.0021 | 0.2655 | 0 | 29.69 | 0 | 0 | 0 | 0 | 0.0571 | 96.0247 | DC-01 arsenopyrite | Dolcoath
61 | 46.67 | 0 | 20.58 | 0 | 0.0233 | 0 | 36.18 | 0 | 0.1438 | 0 | 0.0184 | 0.0771 | 103.6926 | Crofty 19B arsenopyrite | Dolcoath
60 | 46.7 | 0 | 20.3 | 0.0051 | 0.0406 | 0 | 36.16 | 0 | 0.0499 | 0 | 0.0029 | 0.0753 | 103.3337 | Crofty 19B arsenopyrite | Dolcoath
67 | 45.92 | 0 | 21 | 0.0076 | 0.0377 | 0 | 36.14 | 0 | 0.0017 | 0 | 0 | 0.0573 | 103.1642 | Crofty 19B arsenopyrite | Dolcoath
68 | 46.64 | 0 | 20.62 | 0.0004 | 0.0448 | 0 | 36 | 0 | 0.0022 | 0 | 0 | 0.0581 | 103.3654 | Crofty 19B arsenopyrite | Dolcoath
91 | 46.41 | 0 | 19.9 | 0.0074 | 0.0405 | 0 | 36.07 | 0 | 0 | 0 | 0.0043 | 0.0848 | 102.5169 | Crofty 15 arsenopyrite | Dolcoath
12 | 46.64 | 0 | 20.74 | 0.0021 | 0.0042 | 0 | 36.28 | 0 | 0 | 0 | 0 | 0.1111 | 103.7773 | Crofty 13 arsenopyrite | Dolcoath
16 | 46.18 | 0 | 20.43 | 0.0134 | 0 | 0 | 36.16 | 0 | 0.0347 | 0 | 0 | 0.0856 | 102.9036 | Crofty 13 arsenopyrite | Dolcoath
17 | 46.62 | 0 | 20.35 | 0 | 0.0306 | 0 | 36.16 | 0.0023 | 0 | 0 | 0 | 0.0815 | 103.2443 | Crofty 13 arsenopyrite | Dolcoath
10 | 47.15 | 0 | 20.28 | 0.0032 | 0.0884 | 0 | 35.64 | 0 | 0.0579 | 0 | 0.3351 | 0.0859 | 103.6404 | Crofty 13 arsenopyrite | Dolcoath
32 | 46.1 | 0 | 20.54 | 0.0027 | 0.0169 | 0 | 35.62 | 0 | 0.0086 | 0 | 0 | 0.0867 | 102.3748 | Crofty 13 arsenopyrite | Dolcoath
31 | 47 | 0 | 20.06 | 0.0122 | 0.0155 | 0 | 35.53 | 0 | 0 | 0 | 0.0323 | 0.0622 | 102.7122 | Crofty 13 arsenopyrite | Dolcoath
11 | 46.72 | 0 | 20.21 | 0.0158 | 0 | 0 | 35.41 | 0 | 0 | 0 | 0.0148 | 0.0574 | 102.428 | Crofty 13 arsenopyrite | Dolcoath
104 | 47.32 | 0 | 19.39 | 0 | 0.0093 | 0 | 35.32 | 0.0021 | 0.0178 | 0 | 0.0064 | 0.0895 | 102.155 | Crofty 11 grey arsenopyrite? | Dolcoath
102 | 45.72 | 0 | 20.55 | 0.0075 | 0.0085 | 0 | 35.21 | 0 | 0.0056 | 0 | 0.0152 | 0.1137 | 101.6304 | Crofty 11 grey arsenopyrite? | Dolcoath
103 | 47.92 | 0 | 19.02 | 0.0018 | 0.0215 | 0 | 35.02 | 0 | 0.0365 | 0 | 0 | 0.0854 | 102.1052 | Crofty 11 grey arsenopyrite? | Dolcoath
101 | 47 | 0 | 19.43 | 0 | 0.0308 | 0 | 34.83 | 0 | 0 | 0 | 0 | 0.0757 | 101.3664 | Crofty 11 grey arsenopyrite? | Dolcoath
110 | 47.41 | 0 | 19.47 | 0.0117 | 0.0178 | 0 | 35.17 | 0 | 0 | 0 | 0 | 0.0688 | 102.1482 | Crofty 11 grey arsenopyrite | Dolcoath
109 | 47.16 | 0 | 19.64 | 0 | 0.0118 | 0 | 34.89 | 0 | 0.0063 | 0 | 0 | 0.0826 | 101.7907 | Crofty 11 grey arsenopyrite | Dolcoath
105 | 47.87 | 0 | 19.74 | 0 | 0.002 | 0 | 36.61 | 0 | 0.0143 | 0 | 0 | 0.0717 | 104.3079 | Crofty 11 arsenopyrite (bright, yellow) | Dolcoath
106 | 47.93 | 0 | 19.73 | 0 | 0 | 0 | 36.35 | 0 | 0 | 0 | 0.032 | 0.0671 | 104.109 | Crofty 11 arsenopyrite (bright, yellow) | Dolcoath
107 | 48.63 | 0 | 19.24 | 0.0003 | 0.0124 | 0 | 36.15 | 0 | 0.0024 | 0 | 0 | 0.0677 | 104.1028 | Crofty 11 arsenopyrite (bright, yellow) | Dolcoath
74 | 49.77 | 0 | 19.17 | 0.0094 | 0.0568 | 0 | 35.65 | 0 | 0.0014 | 0 | 0 | 0.0621 | 104.7197 | CL-10 arsenopyrite | Cligga Head
73 | 48.45 | 0 | 20.11 | 0 | 0.0369 | 0 | 36.06 | 0.0005 | 0 | 0 | 0 | 0.068 | 104.7254 | CL-10 arsenopyrite | Cligga Head
72 | 48.09 | 0 | 20.44 | 0 | 0.0014 | 0 | 36.21 | 0.0013 | 0 | 0 | 0 | 0.0829 | 104.8255 | CL-10 arsenopyrite | Cligga Head
70 | 47.51 | 0 | 20.84 | 0 | 0.0444 | 0 | 36.54 | 0.0027 | 0.004 | 0 | 0 | 0.0651 | 105.0061 | CL-10 arsenopyrite | Cligga Head
71 | 47.32 | 0 | 20.86 | 0 | 0 | 0 | 36.34 | 0 | 0 | 0 | 0.0017 | 0.0908 | 104.6124 | CL-10 arsenopyrite | Cligga Head
69 | 47.12 | 0 | 21.07 | 0 | 0.0029 | 0.0005 | 36.5 | 0 | 0.0048 | 0 | 0.0051 | 0.1353 | 104.8385 | CL-10 arsenopyrite | Cligga Head
41 | 44.74 | 0 | 21.78 | 0 | 0.2014 | 0 | 36.33 | 0 | 0.0118 | 0 | 0.0023 | 0.0946 | 103.16 | CL-07 arsenopyrite | Cligga Head
39 | 45.39 | 0 | 21.13 | 0.0114 | 0.6791 | 0 | 36.26 | 0 | 0.0388 | 0 | 0 | 0.0677 | 103.5769 | CL-07 arsenopyrite | Cligga Head
43 | 45.76 | 0 | 21.12 | 0.0019 | 0.1314 | 0 | 36.23 | 0 | 0.0059 | 0 | 0 | 0.0906 | 103.3397 | CL-07 arsenopyrite | Cligga Head
40 | 45.18 | 0 | 21.05 | 0.0073 | 0.644 | 0 | 36.12 | 0 | 0.0226 | 0 | 0 | 0.1003 | 103.1241 | CL-07 arsenopyrite | Cligga Head
48 | 47.93 | 0 | 19.43 | 0.0135 | 0.1202 | 0 | 35.71 | 0 | 0.0047 | 0 | 0 | 0.0666 | 103.2749 | CL-07 arsenopyrite | Cligga Head
42 | 48.93 | 0 | 18.94 | 0 | 0 | 0 | 35.43 | 0 | 0.0347 | 0 | 0 | 0.0471 | 103.3817 | CL-07 arsenopyrite | Cligga Head
49 | 47.62 | 0 | 19.83 | 0 | 0.0312 | 0 | 35.33 | 0 | 0.0129 | 0 | 0 | 0.0793 | 102.9033 | CL-07 arsenopyrite | Cligga Head
52 | 48.32 | 0 | 19.35 | 0 | 0.0438 | 0 | 35.24 | 0.0018 | 0.0092 | 0 | 0 | 0.0797 | 103.0444 | CL-07 arsenopyrite | Cligga Head
44 | 47.63 | 0 | 19.6 | 0 | 0.1404 | 0 | 35.15 | 0 | 0.0322 | 0 | 0.0103 | 0.0902 | 102.6531 | CL-07 arsenopyrite | Cligga Head
51 | 48.8 | 0 | 19.04 | 0 | 0 | 0 | 35.09 | 0 | 0.009 | 0 | 0 | 0.0662 | 103.0051 | CL-07 arsenopyrite | Cligga Head
35 | 40.75 | 0 | 24.48 | 0.0083 | 0.0131 | 0 | 36.92 | 0 | 0.0096 | 0 | 0 | 0.1058 | 102.2867 | 3JD4-arsenopyrite
72 | 46.28 | 0 | 20.44 | 0 | 0.0006 | 0 | 39.47 | 0 | 0.0052 | 0 | 0 | 0.0965 | 106.2923 | DC-03 arsenopyrite | Dolcoath
73 | 46.26 | 0 | 20.16 | 0.0014 | 0.0164 | 0 | 39.35 | 0 | 0 | 0 | 0.0079 | 0.1014 | 105.897 | DC-03 arsenopyrite | Dolcoath
60 | 45.9 | 0 | 20.44 | 0.0077 | 0.0355 | 0 | 39.29 | 0 | 0 | 0 | 0.0062 | 0.084 | 105.7634 | DC-03 arsenopyrite | Dolcoath
65 | 46.69 | 0 | 19.99 | 0.0014 | 0.0088 | 0 | 39.14 | 0 | 0 | 0 | 0 | 0.0935 | 105.9236 | DC-03 arsenopyrite | Dolcoath
70 | 46.43 | 0 | 20.27 | 0.0036 | 0 | 0.0014 | 39.12 | 0 | 0.005 | 0 | 0 | 0.0931 | 105.923 | DC-03 arsenopyrite | Dolcoath
45 | 48.64 | 0 | 19.23 | 0.0083 | 0 | 0 | 35.84 | 0 | 0 | 0 | 0.0137 | 0.0742 | 103.8061 | 21-315.6 arsenopyrite | Redmoor
115 | 47.67 | 0 | 20.3 | 0 | 0 | 0 | 35.75 | 0 | 0.0075 | 0 | 0 | 0.0806 | 103.808 | 206-208. | Redmoor
44 | 47.85 | 0 | 19.33 | 0.0068 | 0.0376 | 0 | 35.66 | 0 | 0 | 0 | 0 | 0.0708 | 102.9551 | 21-315.6 arsenopyrite | Redmoor
39 | 46.55 | 0 | 20.88 | 0.0035 | 0.0056 | 0 | 35.64 | 0 | 0.013 | 0 | 0 | 0.0863 | 103.1784 | 21-315.6 arsenopyrite | Redmoor
99 | 48.47 | 0 | 19.4 | 0.0323 | 0 | 0 | 35.6 | 0 | 0 | 0 | 0 | 0.0887 | 103.591 | 206-208. | Redmoor
160 | 48.95 | 0 | 18.94 | 0 | 0 | 0.0029 | 35.51 | 0 | 0.0006 | 0 | 0 | 0.0568 | 103.4602 | 202 | Redmoor
40 | 47.65 | 0 | 19.53 | 0 | 0 | 0 | 35.47 | 0 | 0 | 0 | 0 | 0.0805 | 102.7304 | 21-315.6 arsenopyrite | Redmoor
159 | 47.93 | 0 | 19.65 | 0 | 0 | 0.0001 | 35.39 | 0 | 0 | 0 | 0.0028 | 0.0815 | 103.0543 | 202 | Redmoor
92 | 49.88 | 0 | 18.57 | 0 | 0 | 0 | 35.32 | 0 | 0.013 | 0 | 0 | 0.0676 | 103.8505 | 206-208. | Redmoor
117 | 48.47 | 0 | 19.29 | 0 | 0 | 0 | 35.07 | 0 | 0.0199 | 0 | 0.016 | 0.09 | 102.9558 | 206-208. | Redmoor
158 | 49.12 | 0 | 18.84 | 0.0105 | 0 | 0 | 34.99 | 0 | 0 | 0 | 0.0021 | 0.0853 | 103.0478 | 202 | Redmoor
116 | 48.32 | 0 | 19.43 | 0 | 0 | 0.0028 | 34.82 | 0 | 0 | 0 | 0 | 0.1022 | 102.6749 | 206-208. | Redmoor
162 | 54.36 | 0 | 15.43 | 0 | 0 | 0 | 34.08 | 0 | 0 | 0 | 0.0089 | 0.0657 | 103.9445 | 202 | Redmoor
44 | 46.99 | 0 | 19.98 | 0 | 0 | 0 | 34.07 | 0 | 0 | 0 | 0 | 0.093 | 101.1329 | HD-03 ? | Hingston Down
39 | 47.66 | 0 | 19.49 | 0 | 0 | 0 | 33.71 | 0.0025 | 0 | 0 | 0.0129 | 0.0807 | 100.9561 | HD-03 ccp | Hingston Down
40 | 48.33 | 0 | 18.95 | 0 | 0 | 0 | 33.8 | 0 | 0.0055 | 0 | 0 | 0.1004 | 101.1859 | HD-03 ccp | Hingston Down
35 | 48.47 | 0 | 19.22 | 0 | 0.0762 | 0 | 33.92 | 0 | 0.0145 | 0 | 0.7828 | 0.0991 | 102.5826 | MP-04-? | Red-a-Ven
41 | 48.84 | 0 | 18.63 | 0.0037 | 0 | 0 | 33.48 | 0 | 0.0029 | 0 | 0.0133 | 0.0887 | 101.0585 | HD-03 ccp | Hingston Down
8 | 45.91 | 0 | 21.44 | 0 | 0.0173 | 0 | 35.6 | 0 | 0 | 0 | 0 | 0.0943 | 103.0615 | DGC-04 apy | Devon Great Consols
9 | 46.21 | 0 | 21.23 | 0 | 0.003 | 0 | 35.95 | 0 | 0 | 0 | 0 | 0.0783 | 103.4713 | DGC-04 apy | Devon Great Consols
31 | 44.4 | 0 | 21.86 | 0 | 0.52 | 0 | 36.07 | 0 | 0 | 0 | 0 | 0.0619 | 102.9118 | DA-01 apy | East Caradon
34 | 44.45 | 0 | 21.87 | 0.0013 | 0.2632 | 0 | 35.82 | 0 | 0 | 0 | 0 | 0.0756 | 102.48 | DA-01 apy | East Caradon
32 | 44.32 | 0 | 21.85 | 0.0077 | 0.5037 | 0 | 35.73 | 0 | 0 | 0 | 0.0017 | 0.0909 | 102.5039 | DA-01 apy | East Caradon
6 | 46.27 | 0 | 21.18 | 0 | 0.0534 | 0 | 35.92 | 0 | 0.0041 | 0 | 0.0213 | 0.0814 | 103.5301 | DGC-04 apy | Devon Great Consols
33 | 45.63 | 0 | 21.45 | 0 | 0.1189 | 0.0006 | 36.03 | 0 | 0.0156 | 0 | 0.0012 | 0.0663 | 103.3125 | DA-01 apy | East Caradon
7 | 46.33 | 0 | 21.05 | 0.0089 | 0.0866 | 0 | 35.64 | 0 | 0.016 | 0 | 0.0047 | 0.0818 | 103.218 | DGC-04 apy | Devon Great Consols
10 | 46.16 | 0 | 21.2 | 0 | 0.0485 | 0 | 35.75 | 0 | 0.0161 | 0 | 0 | 0.0668 | 103.2413 | DGC-04 apy | Devon Great Consols
35 | 43.36 | 0 | 19.51 | 0 | 0 | 0 | 33.06 | 0.0139 | 0.0275 | 5.94 | 0 | 0.0624 | 101.9738 | DA-01 apy | South Caradon
45 | 45.41 | 0 | 21.63 | 0 | 0.0353 | 0 | 35.59 | 0 | 0.0311 | 0 | 0 | 0.0589 | 102.7552 | DA-01 apy | South Caradon
44 | 45.19 | 0 | 21.42 | 0.005 | 0.0293 | 0 | 35.8 | 0.0001 | 0.0493 | 0 | 0.0231 | 0.0975 | 102.6142 | DA-01 apy | South Caradon
3 | 49.84 | 0 | 18.19 | 0.0119 | 0.0054 | 0 | 34.67 | 0 | 0.0082 | 0 | 0.0145 | 0.0669 | 102.8069 | DGC-05 arsenopyrite | Devon Great Consols
23 | 49.68 | 0 | 18.33 | 0 | 0 | 0.0034 | 34.4 | 0 | 0.0156 | 0 | 0 | 0.0592 | 102.4882 | DGC-05 arsenopyrite | Devon Great Consols
10 | 49.45 | 0 | 18.43 | 0.0018 | 0 | 0 | 34.49 | 0.0022 | 0.0055 | 0 | 0.0175 | 0.0726 | 102.4696 | DGC-05 arsenopyrite | Devon Great Consols
4 | 49.31 | 0 | 18.61 | 0.0068 | 0.0275 | 0 | 34.5 | 0 | 0 | 0 | 0 | 0.0795 | 102.5337 | DGC-05 arsenopyrite | Devon Great Consols
6 | 49.29 | 0 | 18.6 | 0 | 0.0051 | 0 | 34.61 | 0.0024 | 0.005 | 0 | 0 | 0.0828 | 102.5952 | DGC-05 arsenopyrite | Devon Great Consols
12 | 48.76 | 0 | 18.87 | 0.0128 | 0.0098 | 0 | 34.68 | 0 | 0 | 0 | 0.003 | 0.08 | 102.4156 | DGC-05 arsenopyrite | Devon Great Consols
11 | 48.45 | 0 | 19.4 | 0 | 0.0021 | 0 | 34.65 | 0 | 0.0004 | 0 | 0.0003 | 0.0627 | 102.5654 | DGC-05 arsenopyrite | Devon Great Consols
5 | 48.15 | 0 | 19.6 | 0 | 0.0061 | 0 | 35.11 | 0 | 0 | 0 | 0 | 0.0878 | 102.9538 | DGC-05 arsenopyrite | Devon Great Consols
20 | 47.71 | 0 | 19.75 | 0 | 0 | 0 | 35.33 | 0.0018 | 0.0098 | 0 | 0 | 0.0693 | 102.8708 | DGC-05 arsenopyrite | Devon Great Consols
9 | 47.7 | 0 | 19.79 | 0.0066 | 0.0014 | 0 | 34.96 | 0 | 0.0081 | 0 | 0 | 0.0504 | 102.5165 | DGC-05 arsenopyrite | Devon Great Consols
35 | 46.46 | 0 | 20.73 | 0.0044 | 0.0597 | 0 | 36.23 | 0.0048 | 0.013 | 0 | 0.0096 | 0.097 | 103.6084 | DGC-06 aspy | Devon Great Consols
56 | 46.27 | 0 | 21.21 | 0 | 0.0077 | 0 | 36.57 | 0 | 0.0511 | 0 | 0.0086 | 0.0767 | 104.194 | DA-03 sph? | South Caradon
19 | 46.03 | 0 | 20.84 | 0 | 0.0569 | 0 | 36.62 | 0 | 0 | 0 | 0.0189 | 0.091 | 103.6567 | DGC-06 aspy | Devon Great Consols
32 | 45.84 | 0 | 20.91 | 0 | 0.0554 | 0 | 36.28 | 0 | 0 | 0 | 0.0149 | 0.0877 | 103.1879 | DGC-06 aspy | Devon Great Consols
18 | 45.79 | 0 | 20.86 | 0 | 0.1507 | 0 | 36.45 | 0.001 | 0 | 0 | 0 | 0.0769 | 103.3285 | DGC-06 aspy | Devon Great Consols
34 | 45.74 | 0 | 21.11 | 0 | 0.0218 | 0 | 36.29 | 0 | 0 | 0 | 0.0048 | 0.0916 | 103.2581 | DGC-06 aspy | Devon Great Consols
31 | 45.73 | 0 | 20.89 | 0 | 0.0061 | 0 | 36.38 | 0 | 0.0051 | 0 | 0 | 0.0726 | 103.0837 | DGC-06 aspy | Devon Great Consols
20 | 45.06 | 0 | 21.45 | 0 | 0.0543 | 0 | 36.78 | 0 | 0.0042 | 0 | 0.0114 | 0.096 | 103.4558 | DGC-06 aspy | Devon Great Consols
21 | 44.99 | 0 | 21.68 | 0 | 0.0491 | 0 | 36.13 | 0.0021 | 0 | 0 | 0.0131 | 0.0697 | 102.934 | DGC-06 aspy | Devon Great Consols
89 | 44.79 | 0 | 21.24 | 0.0049 | 0 | 0 | 36.09 | 0.0039 | 0.0494 | 0 | 0 | 0.0626 | 102.2407 | CN-03 aspy | East Caradon
86 | 44.39 | 0 | 21.32 | 0 | 0 | 0.0014 | 35.42 | 0 | 0.1339 | 0 | 0 | 0.0734 | 101.3387 | CN-03 aspy | East Caradon
90 | 44.28 | 0 | 21.88 | 0 | 0.0014 | 0 | 36.46 | 0 | 0.0291 | 0 | 0.0003 | 0.0792 | 102.7299 | CN-03 aspy | East Caradon
88 | 44.23 | 0 | 21.43 | 0 | 0 | 0 | 36.29 | 0 | 0.2749 | 0 | 0 | 0.0895 | 102.3144 | CN-03 aspy | East Caradon
87 | 43.59 | 0 | 22.2 | 0 | 0 | 0 | 36.73 | 0 | 0.4826 | 0 | 0.0071 | 0.0685 | 103.0781 | CN-03 aspy | East Caradon
95 | 43.52 | 0 | 22.22 | 0 | 0 | 0 | 36.85 | 0 | 0.0323 | 0 | 0 | 0.1032 | 102.7254 | CN-03 aspy | East Caradon
91 | 43.04 | 0 | 22.7 | 0 | 0.0039 | 0 | 36.73 | 0 | 0.0471 | 0 | 0.0213 | 0.0877 | 102.63 | CN-03 aspy | East Caradon
45 | 46.47 | 0 | 20.74 | 0 | 0.0234 | 0 | 35.61 | 0.0058 | 0 | 0 | 0 | 0.094 | 102.9431 | DGC-03 arsenopyrite | Devon Great Consols
46 | 46.15 | 0 | 21.23 | 0 | 0.1591 | 0 | 35.22 | 0.0015 | 0 | 0 | 0.0152 | 0.0743 | 102.8501 | DGC-03 arsenopyrite | Devon Great Consols
54 | 45.94 | 0 | 21.11 | 0.0095 | 0.0113 | 0 | 35.82 | 0 | 0 | 0 | 0 | 0.1004 | 102.9911 | DGC-03 arsenopyrite | Devon Great Consols
60 | 45.57 | 0 | 21.22 | 0 | 0.0317 | 0.0006 | 35.72 | 0 | 0.0042 | 0 | 0 | 0.0952 | 102.6417 | DGC-03 arsenopyrite | Devon Great Consols
52 | 45.49 | 0 | 21.25 | 0.0027 | 0.1081 | 0 | 34.91 | 0 | 0 | 0 | 0.0024 | 0.0529 | 101.8161 | DGC-03 arsenopyrite | Devon Great Consols
61 | 45.48 | 0 | 21.45 | 0 | 0.0824 | 0 | 35.67 | 0 | 0.0031 | 0 | 0.0015 | 0.0893 | 102.7762 | DGC-03 pyrite | Devon Great Consols
58 | 45.44 | 0 | 21.52 | 0 | 0.0418 | 0 | 35.58 | 0 | 0.0155 | 0 | 0.0021 | 0.0801 | 102.6795 | DGC-03 arsenopyrite | Devon Great Consols
59 | 45.24 | 0 | 21.65 | 0 | 0.0191 | 0 | 35.69 | 0 | 0.0067 | 0 | 0.0003 | 0.1129 | 102.7189 | DGC-03 arsenopyrite | Devon Great Consols
63 | 45.04 | 0 | 21.59 | 0 | 0.1213 | 0 | 35.82 | 0.0001 | 0.0017 | 0 | 0.0078 | 0.0772 | 102.6581 | DGC-03 pyrite | Devon Great Consols
53 | 44.98 | 0 | 21.68 | 0.0017 | 0.1827 | 0 | 35.07 | 0 | 0 | 0 | 0 | 0.0773 | 101.9917 | DGC-03 arsenopyrite | Devon Great Consols
35 | 44.9 | 0 | 22.09 | 0.0102 | 0.0042 | 0 | 35.66 | 0 | 0 | 0 | 0 | 0.0783 | 102.7427 | GM02A arsenopyrite | Gonamena
64 | 44.78 | 0 | 21.6 | 0.0044 | 0.1011 | 0 | 35.36 | 0.0009 | 0 | 0 | 0 | 0.0929 | 101.9392 | DGC-03 pyrite | Devon Great Consols
62 | 43.61 | 0 | 22.53 | 0.0036 | 0.0687 | 0 | 35.91 | 0 | 0 | 0 | 0.018 | 0.0734 | 102.2136 | DGC-03 pyrite | Devon Great Consols
42 | 43.56 | 0 | 22.78 | 0 | 0.2551 | 0 | 36.11 | 0 | 0.0008 | 0 | 0 | 0.0754 | 102.7812 | GM02A arsenopyrite | Gonamena
52 | 48.8 | 0 | 19.01 | 0.0071 | 0 | 0.0019 | 34.6 | 0.0002 | 0.0233 | 0 | 0 | 0.0592 | 102.5016 | DGC-02 arsenopyrite | Devon Great Consols
60 | 45.72 | 0 | 21.37 | 0 | 0.0207 | 0 | 35.3 | 0.0034 | 0.0098 | 0 | 0 | 0.0597 | 102.4836 | GM-03 arsenopyrite | Gonamena
6 | 46.32 | 0 | 20.87 | 0 | 0.0041 | 0 | 35.51 | 0 | 0.0032 | 0 | 0 | 0.0768 | 102.784 | DGC-01 arsenopyrite | Devon Great Consols
51 | 47.57 | 0 | 19.94 | 0 | 0 | 0 | 35.17 | 0 | 0.0013 | 0 | 0 | 0.0565 | 102.7377 | DGC-02 arsenopyrite | Devon Great Consols
61 | 46.15 | 0 | 21.15 | 0 | 0.0335 | 0.0006 | 35.23 | 0 | 0 | 0 | 0 | 0.0787 | 102.6427 | GM-03 arsenopyrite | Gonamena
63 | 45.99 | 0 | 21.08 | 0 | 0.0288 | 0 | 35.44 | 0 | 0 | 0 | 0 | 0.062 | 102.6007 | GM-03 arsenopyrite | Gonamena
64 | 46.35 | 0 | 21.05 | 0 | 0.0092 | 0 | 35.46 | 0.0026 | 0 | 0 | 0 | 0.0584 | 102.9301 | GM-03 arsenopyrite | Gonamena
10 | 47.26 | 0 | 20.2 | 0.0005 | 0 | 0 | 35.26 | 0.0074 | 0 | 0 | 0.0027 | 0.0569 | 102.7875 | DGC-01 arsenopyrite | Devon Great Consols
62 | 46.09 | 0 | 21.19 | 0 | 0.048 | 0 | 35.21 | 0 | 0 | 0 | 0.0036 | 0.074 | 102.6155 | GM-03 arsenopyrite | Gonamena
2 | 49.72 | 0 | 18.66 | 0 | 0 | 0 | 34.65 | 0 | 0 | 0 | 0.0077 | 0.0628 | 103.1004 | DGC-01 arsenopyrite | Devon Great Consols
59 | 46.14 | 0 | 20.7 | 0 | 0.0177 | 0 | 32.98 | 0 | 0 | 0 | 0.0135 | 0.0742 | 99.9254 | GM-03 arsenopyrite | Gonamena
11 | 48.64 | 0 | 19.24 | 0.0053 | 0 | 0 | 34.75 | 0 | 0 | 0 | 0.0165 | 0.0459 | 102.6976 | DGC-01 arsenopyrite | Devon Great Consols
28 | 48.57 | 0 | 18.79 | 0 | 0 | 0 | 34.49 | 0 | 0 | 0 | 0 | 0.0565 | 101.9065 | DGC-02 apy | Devon Great Consols
75 | 48.47 | 0 | 18.85 | 0 | 0.013 | 0 | 34.93 | 0.0036 | 0 | 0 | 0 | 0.0898 | 102.3563 | DGC-02 apy | Devon Great Consols
94 | 48.18 | 0 | 19.42 | 0 | 0.0068 | 0 | 35.3 | 0.0071 | 0 | 0 | 0.0222 | 0.0872 | 103.0232 | DGC-02 apy | Devon Great Consols
3 | 48.09 | 0 | 19.73 | 0 | 0.0017 | 0 | 35.1 | 0 | 0 | 0 | 0.007 | 0.0666 | 102.9952 | Devon Great Consols apy | Devon Great Consols
2 | 48.06 | 0 | 19.58 | 0 | 0 | 0 | 35.24 | 0 | 0 | 0 | 0 | 0.1033 | 102.9833 | Devon Great Consols apy | Devon Great Consols
27 | 47.82 | 0 | 19.42 | 0.0122 | 0 | 0 | 34.79 | 0 | 0 | 0 | 0 | 0.0755 | 102.1176 | DGC-02 apy | Devon Great Consols
4 | 47.69 | 0 | 19.87 | 0 | 0 | 0 | 35.24 | 0 | 0 | 0 | 0.0022 | 0.0472 | 102.8493 | Devon Great Consols apy | Devon Great Consols
1 | 47.6 | 0 | 19.95 | 0 | 0 | 0 | 35.4 | 0 | 0.0368 | 0 | 0 | 0.0833 | 103.07 | Devon Great Consols apy | Devon Great Consols
5 | 47.54 | 0 | 19.91 | 0 | 0.0209 | 0 | 35.3 | 0.0027 | 0.011 | 0 | 0.0009 | 0.0708 | 102.8562 | DGC-02 apy | Devon Great Consols
95 | 47.46 | 0 | 19.79 | 0 | 0 | 0.0073 | 35.11 | 0 | 0 | 0 | 0 | 0.0722 | 102.4394 | DGC-02 apy | Devon Great Consols
91 | 47.38 | 0 | 20.13 | 0 | 0.0085 | 0 | 35.02 | 0 | 0.0196 | 0 | 0.0019 | 0.0689 | 102.6288 | DGC-02 apy | Devon Great Consols
73 | 47.36 | 0 | 19.57 | 0 | 0 | 0 | 35.14 | 0.0016 | 0 | 0 | 0.0172 | 0.0642 | 102.1529 | DGC-02 apy | Devon Great Consols
90 | 47.32 | 0 | 19.83 | 0 | 0 | 0 | 34.88 | 0 | 0 | 0 | 0 | 0.0926 | 102.1225 | DGC-02 apy | Devon Great Consols
72 | 47.21 | 0 | 19.77 | 0 | 0.0076 | 0 | 35.28 | 0 | 0.0035 | 0 | 0 | 0.0601 | 102.3311 | DGC-02 apy | Devon Great Consols
92 | 47.14 | 0 | 19.99 | 0 | 0.0116 | 0 | 34.97 | 0 | 0 | 0 | 0 | 0.0625 | 102.174 | DGC-02 apy | Devon Great Consols
93 | 47.13 | 0 | 20.26 | 0 | 0.018 | 0 | 35.08 | 0 | 0.014 | 0 | 0.0109 | 0.079 | 102.5919 | DGC-02 apy | Devon Great Consols
29 | 47 | 0 | 19.79 | 0 | 0 | 0 | 35.02 | 0 | 0.0012 | 0 | 0.0042 | 0.0505 | 101.8658 | DGC-02 apy | Devon Great Consols
74 | 46.93 | 0 | 20.1 | 0.0013 | 0 | 0 | 35.15 | 0.002 | 0 | 0 | 0 | 0.0604 | 102.2436 | DGC-02 apy | Devon Great Consols
47 | 46.71 | 0 | 20.04 | 0.005 | 0.0082 | 0 | 35.31 | 0 | 0.024 | 0 | 0 | 0.0693 | 102.1664 | DGC-02 apy | Devon Great Consols
26 | 46.65 | 0 | 20.25 | 0 | 0.0075 | 0 | 35.32 | 0 | 0 | 0 | 0 | 0.0805 | 102.3079 | DGC-02 apy | Devon Great Consols
30 | 46.27 | 0 | 20.42 | 0 | 0.0234 | 0.0042 | 35.31 | 0 | 0.0046 | 0 | 0 | 0.056 | 102.0882 | DGC-02 apy | Devon Great Consols
71 | 45.3 | 0 | 20.74 | 0.0006 | 0.2669 | 0 | 35.29 | 0 | 0.0327 | 0 | 0 | 0.0616 | 101.6917 | DGC-02 apy | Devon Great Consols
27 | 43.92 | 0 | 23.67 | 0.0097 | 0.145 | 0 | 36.03 | 0 | 0.0065 | 0 | 0 | 0.0897 | 103.8708 | SSK36006 ? | Egloskerry
6 | 43.73 | 0 | 22.73 | 0.008 | 0.073 | 0 | 33.81 | 0 | 0 | 0 | 0 | 0.0986 | 100.4495 | HT-01-apy | Haytor Vale
11 | 44.86 | 0 | 22.47 | 0 | 0.018 | 0 | 34.16 | 0 | 0 | 0 | 0 | 0.132 | 101.6399 | HT-01-apy | Haytor Vale
37 | 42.21 | 0 | 22.89 | 0.0191 | 1.44 | 0 | 35.07 | 0 | 0.0238 | 0 | 0.0267 | 0.1304 | 101.81 | WE 01A arsenopyrite? | Wheal Exmouth
19 | 48.64 | 0 | 20 | 0 | 0.0664 | 0 | 34.88 | 0 | 0 | 0 | 0 | 0.0606 | 103.6469 | CW-05 arsenopyrite | Great Condurrow
17 | 47.7 | 0 | 20.25 | 0 | 0.076 | 0 | 34.78 | 0 | 0.0063 | 0 | 0.0153 | 0.0741 | 102.9016 | CW-05 arsenopyrite | Great Condurrow
50 | 41.18 | 0 | 23.05 | 0 | 1.8 | 0 | 34.68 | 0 | 0.0411 | 0 | 0 | 0.2105 | 100.9615 | WE 01A sphalerite | Wheal Exmouth
18 | 49.54 | 0 | 19.33 | 0.0039 | 0.041 | 0 | 34.36 | 0 | 0.0059 | 0 | 0.0079 | 0.0585 | 103.3471 | CW-05 arsenopyrite | Great Condurrow
23 | 49.5 | 0 | 19.67 | 0 | 0 | 0 | 35.36 | 0 | 0.0023 | 0 | 0 | 0.0059 | 104.5381 | CW-06 apy | Great Condurrow
19 | 48.81 | 0 | 20.11 | 0 | 0 | 0 | 35.27 | 0 | 0.0034 | 0 | 0.0145 | 0 | 104.2079 | CW-06 apy | Great Condurrow
27 | 49.34 | 0 | 19.74 | 0 | 0.0035 | 0 | 35.19 | 0 | 0.0083 | 0 | 0.0113 | 0 | 104.293 | CW-06 apy | Great Condurrow

## Pyrite
No. | As | Ga | S | Ag | Sb | Cd | Fe | In | Cu | Sn | Zn | Pb | Total | Sample | Location
30 | 0.0032 | 0 | 54.11 | 0.0198 | 0.0008 | 0 | 49.1 | 0.0013 | 0.0084 | 0 | 0 | 0.1752 | 103.4186 | 21-315.6 pyrite | Redmoor
28 | 0.0584 | 0 | 54.44 | 0.0173 | 0 | 0 | 48.72 | 0 | 0.0551 | 0 | 0 | 0.2004 | 103.4911 | 21-315.6 pyrite | Redmoor
29 | 0.0135 | 0 | 54.49 | 0.0088 | 0 | 0 | 48.62 | 0 | 0.0216 | 0 | 0 | 0.1891 | 103.3429 | 21-315.6 pyrite | Redmoor
36 | 0.0136 | 0 | 54.3 | 0.0029 | 0 | 0 | 48.26 | 0.0003 | 0 | 0 | 0.0019 | 0.1761 | 102.7547 | 21-315.6 pyrite | Redmoor
10 | 0.1416 | 0 | 54.24 | 0.0196 | 0.0041 | 0 | 47.97 | 0 | 0.0191 | 0 | 0 | 0.2393 | 102.6337 | 21-315.6 pyrite | Redmoor
37 | 0.0068 | 0 | 54.08 | 0.0121 | 0.0053 | 0 | 47.92 | 0.0027 | 0.0041 | 0 | 0.0024 | 0.1745 | 102.2078 | 21-315.6 pyrite | Redmoor
61 | 0.0001 | 0 | 54.28 | 0 | 0 | 0 | 48.24 | 0 | 0 | 0 | 0 | 0.2077 | 102.7277 | 29-636 pyrite | Redmoor
49 | 0 | 0 | 54.3 | 0.0043 | 0 | 0 | 48.2 | 0 | 0.1376 | 0 | 0.0205 | 0.2069 | 102.8693 | 29-636 pyrite | Redmoor
62 | 0 | 0 | 54.18 | 0.0085 | 0.0101 | 0 | 48.37 | 0 | 0.0263 | 0 | 0.0005 | 0.2012 | 102.7966 | 29-636. | Redmoor
90 | 0.0011 | 0 | 54.23 | 0.0084 | 0.0108 | 0 | 48.16 | 0.0011 | 0.003 | 0 | 0 | 0.213 | 102.6273 | 29-636. | Redmoor
77 | 0.0045 | 0 | 53.96 | 0.0067 | 0 | 0 | 48.1 | 0 | 0.021 | 0 | 0 | 0.2101 | 102.3022 | 29-636. | Redmoor
86 | 0.006 | 0 | 53.83 | 0 | 0.0004 | 0 | 47.85 | 0 | 0.0718 | 0 | 0.0014 | 0.3563 | 102.1159 | 29-636. | Redmoor
85 | 0.0127 | 0 | 53.64 | 0.012 | 0 | 0 | 47.54 | 0 | 0.081 | 0 | 0.0162 | 0.4953 | 101.7971 | 29-636. | Redmoor
8 | 0.3331 | 0 | 54.21 | 0.0109 | 0 | 0 | 49.09 | 0 | 0.0022 | 0 | 0 | 0.2247 | 103.8708 | 3JD1 pyrite | Wheal Fortune
32 | 0.0021 | 0 | 54.85 | 0.0202 | 0 | 0 | 49.01 | 0.0144 | 0.0106 | 0 | 0.0034 | 0.1929 | 104.1035 | 3JD1 pyrite | Wheal Fortune
31 | 0.1454 | 0 | 54.69 | 0.0153 | 0.0076 | 0 | 48.94 | 0.0178 | 0.01 | 0 | 0.0556 | 0.202 | 104.0836 | 3JD1 pyrite | Wheal Fortune
17 | 1.1 | 0 | 53.88 | 0.0058 | 0.0056 | 0 | 48.77 | 0 | 0 | 0 | 0.0039 | 0.2126 | 103.9778 | 3JD1 pyrite | Wheal Fortune
7 | 0.2989 | 0 | 54.64 | 0.0106 | 0.0059 | 0 | 48.71 | 0 | 0.0385 | 0 | 0.0229 | 0.2068 | 103.9336 | 3JD1 pyrite | Wheal Fortune
48 | 0.5098 | 0 | 54.47 | 0.0113 | 0.0057 | 0 | 48.69 | 0.0165 | 0 | 0 | 0.0034 | 0.2026 | 103.9092 | 3JD1 pyrite | Wheal Fortune
15 | 0.9943 | 0 | 54.06 | 0.019 | 0.0021 | 0 | 48.56 | 0.0067 | 0.0094 | 0 | 0.0103 | 0.1688 | 103.8306 | 3JD1 pyrite | Wheal Fortune
47 | 0.1925 | 0 | 54.56 | 0.0255 | 0 | 0 | 48.45 | 0 | 0.0144 | 0 | 0.0109 | 0.1858 | 103.439 | 3JD1 pyrite | Wheal Fortune
6 | 0.4967 | 0 | 54.19 | 0.0062 | 0.0083 | 0 | 48.39 | 0 | 0.0285 | 0 | 0.0103 | 0.1991 | 103.329 | 3JD1 pyrite | Wheal Fortune
16 | 1.61 | 0 | 52.86 | 0 | 0 | 0 | 48.11 | 0.21 | 0.1163 | 0 | 0.1481 | 0.1852 | 103.2396 | 3JD1 pyrite | Wheal Fortune
44 | 1.68 | 0 | 53.1 | 0.0237 | 0 | 0 | 46.74 | 0 | 0.0045 | 0 | 0.0149 | 0.1819 | 101.7449 | 3JD4-chalcopyrite | Wheal Fortune
7 | 0.0303 | 0 | 53.96 | 0 | 0 | 0 | 47.62 | 0 | 0.2186 | 0 | 0.0205 | 0.2061 | 102.0554 | 3JD4-pyrite | Wheal Fortune
41 | 0.244 | 0 | 54.01 | 0.007 | 0.0023 | 0 | 47.54 | 0 | 0.0034 | 0 | 0.003 | 0.1876 | 101.9972 | 3JD4-pyrite | Wheal Fortune
11 | 1.62 | 0 | 53.24 | 0.0054 | 0 | 0 | 47.38 | 0.0003 | 0.0053 | 0 | 0.0122 | 0.1833 | 102.4464 | 3JD4-pyrite | Wheal Fortune
4 | 0.0794 | 0 | 54.71 | 0.0121 | 0 | 0 | 47.35 | 0 | 0 | 0 | 0 | 0.1841 | 102.3355 | 3JD4-pyrite | Wheal Fortune
10 | 1.5 | 0 | 53.43 | 0.0025 | 0 | 0 | 47.34 | 0 | 0.0082 | 0 | 0.0072 | 0.1908 | 102.4787 | 3JD4-pyrite | Wheal Fortune
36 | 1.47 | 0 | 53.39 | 0.0127 | 0 | 0 | 47.3 | 0 | 0.0003 | 0 | 0.0133 | 0.1776 | 102.3638 | 3JD4-pyrite | Wheal Fortune
12 | 1.43 | 0 | 53.51 | 0.0157 | 0 | 0 | 47.29 | 0 | 0 | 0 | 0 | 0.1914 | 102.437 | 3JD4-pyrite | Wheal Fortune
45 | 1.43 | 0 | 53.47 | 0.0149 | 0.0045 | 0 | 47.13 | 0 | 0 | 0 | 0 | 0.1951 | 102.2445 | 3JD4-pyrite | Wheal Fortune
29 | 1.65 | 0 | 53.46 | 0.0165 | 0 | 0 | 47.11 | 0 | 0.0084 | 0 | 0.0036 | 0.2019 | 102.4503 | 3JD4-pyrite | Wheal Fortune
20 | 1.68 | 0 | 53.28 | 0.0193 | 0 | 0 | 47.09 | 0 | 0 | 0 | 0.0009 | 0.1878 | 102.2579 | 3JD4-pyrite | Wheal Fortune
19 | 1.83 | 0 | 52.96 | 0.0118 | 0.0064 | 0 | 47.05 | 0 | 0.0073 | 0 | 0.0043 | 0.1877 | 102.0574 | 3JD4-pyrite | Wheal Fortune
5 | 1.58 | 0 | 53.6 | 0.0299 | 0.0007 | 0 | 47.01 | 0 | 0 | 0 | 0 | 0.3132 | 102.5337 | 3JD4-pyrite | Wheal Fortune
40 | 1.44 | 0 | 53.25 | 0.0121 | 0.0008 | 0 | 46.96 | 0 | 0 | 0 | 0 | 0.1613 | 101.8242 | 3JD4-pyrite | Wheal Fortune
6 | 0.6577 | 0 | 53.69 | 0.0079 | 0 | 0 | 46.95 | 0.0004 | 0.0583 | 0 | 0.0479 | 0.2837 | 101.6958 | 3JD4-pyrite | Wheal Fortune
32 | 1.41 | 0 | 53.26 | 0.0171 | 0 | 0 | 46.93 | 0 | 0.0059 | 0 | 0 | 0.1884 | 101.8113 | 3JD4-pyrite | Wheal Fortune
8 | 2.41 | 0 | 52.67 | 0.0025 | 0.0035 | 0 | 46.77 | 0 | 0.0043 | 0 | 0 | 0.2254 | 102.0857 | 3JD4-pyrite | Wheal Fortune
2 | 2.24 | 0 | 52.73 | 0.017 | 0.0053 | 0 | 46.77 | 0 | 0.0032 | 0 | 0.0323 | 0.1941 | 101.9918 | 3JD4-pyrite | Wheal Fortune
3 | 2.8 | 0 | 52.31 | 0.0078 | 0 | 0 | 46.58 | 0 | 0 | 0 | 0 | 0.1864 | 101.8841 | 3JD4-pyrite | Wheal Fortune
33 | 1.77 | 0 | 53.13 | 0 | 0 | 0 | 46.36 | 0 | 0 | 0 | 0 | 0.1969 | 101.4568 | 3JD4-pyrite | Wheal Fortune
53 | 0 | 0 | 54.71 | 0.0069 | 0 | 0 | 50.14 | 0 | 0 | 0 | 0.0282 | 0.1763 | 105.0613 | BH-01 pyrite | Blue Hills
54 | 0.0142 | 0 | 54.6 | 0.0059 | 0 | 0 | 50.67 | 0 | 0.0229 | 0 | 0.0015 | 0.1879 | 105.5023 | BH-01 pyrite | Blue Hills
52 | 0.0277 | 0 | 54.54 | 0.0124 | 0 | 0 | 49.99 | 0 | 0 | 0 | 0 | 0.1629 | 104.7329 | BH-01 pyrite | Blue Hills
41 | 0.0058 | 0 | 54.48 | 0.0059 | 0 | 0 | 48.17 | 0 | 0 | 0 | 0 | 0.2066 | 102.8682 | BH-02 pyrite | Blue Hills
42 | 0 | 0 | 54.54 | 0 | 0 | 0 | 48.22 | 0.0005 | 0 | 0 | 0.0014 | 0.1552 | 102.9171 | BH-02 pyrite | Blue Hills
43 | 0.0176 | 0 | 54.23 | 0.0015 | 0.0001 | 0 | 48.34 | 0 | 0.0044 | 0 | 0 | 0.165 | 102.7586 | BH-02 pyrite | Blue Hills
44 | 0.0359 | 0 | 54.32 | 0 | 0 | 0 | 47.9 | 0 | 0 | 0 | 0 | 0.1987 | 102.4546 | BH-02 pyrite | Blue Hills
45 | 0.0109 | 0 | 54.44 | 0.0033 | 0 | 0 | 48.13 | 0 | 0.004 | 0 | 0.0114 | 0.1792 | 102.7787 | BH-02 pyrite | Blue Hills
42 | 0.002 | 0 | 54.18 | 0.003 | 0.0117 | 0 | 48.8 | 0 | 0.008 | 0 | 0.0106 | 0.1496 | 103.1648 | BH-02 pyrite | Blue Hills
45 | 0 | 0 | 54.23 | 0.0037 | 0 | 0 | 48.64 | 0.0014 | 0.0185 | 0 | 0.0494 | 0.1688 | 103.1118 | BH-02 pyrite | Blue Hills
43 | 0 | 0 | 54.35 | 0.0062 | 0 | 0 | 48.63 | 0 | 0 | 0 | 0 | 0.1703 | 103.1564 | BH-02 pyrite | Blue Hills
41 | 0.0209 | 0 | 54.21 | 0.0029 | 0 | 0 | 48.57 | 0 | 0 | 0 | 0 | 0.1734 | 102.9771 | BH-02 pyrite | Blue Hills
46 | 0.0066 | 0 | 54.13 | 0.0143 | 0.0053 | 0 | 48.54 | 0 | 0 | 0 | 0 | 0.2021 | 102.8982 | BH-02 pyrite | Blue Hills
44 | 0.424 | 0 | 53.96 | 0.0044 | 0 | 0 | 48.41 | 0 | 0 | 0 | 0 | 0.1441 | 102.9424 | BH-02 pyrite | Blue Hills
47 | 0 | 0 | 54.2 | 0.0083 | 0 | 0 | 48.4 | 0 | 0 | 0 | 0 | 0.1732 | 102.7815 | BH-02 pyrite | Blue Hills
48 | 0 | 0 | 54.04 | 0.0048 | 0 | 0 | 48.09 | 0 | 0 | 0 | 0.0137 | 0.1735 | 102.3219 | BH-02 pyrite | Blue Hills
10 | 0.5534 | 0 | 54.34 | 0.0082 | 0 | 0 | 50.49 | 0.0022 | 0.0114 | 0 | 0.0199 | 0.231 | 105.656 | CAL-01 Pyrite | West Chiverton
17 | 0.4791 | 0 | 55.15 | 0 | 0 | 0 | 49.84 | 0 | 0.0121 | 0 | 0.0072 | 0.2077 | 105.6961 | CAL-01 Pyrite | West Chiverton
9 | 0.0078 | 0 | 54.92 | 0.0129 | 0 | 0 | 50.6 | 0 | 0 | 0 | 0.005 | 0.1858 | 105.7314 | CAL-01 Pyrite | West Chiverton
12 | 0.0035 | 0 | 54.9 | 0.0082 | 0.0213 | 0 | 50.68 | 0 | 0 | 0 | 0.0046 | 0.2349 | 105.8525 | CAL-01 Pyrite | West Chiverton
15 | 1.29 | 0 | 53.92 | 0.0138 | 0.0094 | 0 | 50.38 | 0.0016 | 0.0077 | 0 | 0.0024 | 0.1829 | 105.8078 | CAL-01 Pyrite | West Chiverton
13 | 2.45 | 0 | 53 | 0.0034 | 0 | 0 | 49.66 | 0 | 0.0205 | 0 | 0 | 0.1922 | 105.326 | CAL-01 Pyrite | West Chiverton
11 | 0.8844 | 0 | 54.08 | 0.0075 | 0 | 0 | 50.04 | 0.0025 | 0.0135 | 0 | 0 | 0.197 | 105.2248 | CAL-01 Pyrite | West Chiverton
18 | 1.55 | 0 | 53.75 | 0.0073 | 0 | 0 | 50.33 | 0.0002 | 0.0116 | 0 | 0 | 0.1881 | 105.8371 | CAL-01 Pyrite | West Chiverton
14 | 1.56 | 0 | 53.73 | 0 | 0 | 0 | 50.15 | 0.0043 | 0.0108 | 0 | 0 | 0.199 | 105.6541 | CAL-01 Pyrite | West Chiverton
7 | 0.0092 | 0 | 54.72 | 0.0076 | 0 | 0 | 50.32 | 0.0018 | 0.0056 | 0 | 0 | 0.181 | 105.2451 | CAL-01 Pyrite | West Chiverton
6 | 0.0822 | 0 | 54.42 | 0.0143 | 0 | 0 | 48.89 | 0 | 0.0005 | 0 | 0 | 0.1819 | 103.5888 | CAL-01 Pyrite | West Chiverton
2 | 0 | 0 | 54.75 | 0.0135 | 0 | 0 | 49.8 | 0 | 0 | 0 | 0 | 0.2278 | 104.7912 | CAL-01 Pyrite | West Chiverton
8 | 0.4582 | 0 | 54.51 | 0.0111 | 0 | 0 | 49.73 | 0 | 0 | 0 | 0 | 0.1916 | 104.9008 | CAL-01 Pyrite | West Chiverton
16 | 2.72 | 0 | 52.79 | 0.0127 | 0 | 0 | 49.55 | 0 | 0 | 0 | 0 | 0.1855 | 105.2581 | CAL-01 Pyrite | West Chiverton
1 | 1.01 | 0 | 54.15 | 0.0029 | 0 | 0 | 49.73 | 0 | 0.0064 | 0 | 0.0061 | 0.2369 | 105.1423 | CAL-01 Pyrite (As rich rim) | West Chiverton
4 | 1.09 | 0 | 54.02 | 0 | 0.0031 | 0 | 49.59 | 0.0005 | 0.0071 | 0 | 0 | 0.2445 | 104.9552 | CAL-01 Pyrite (As-rich rim) | West Chiverton
5 | 2.54 | 0 | 52.94 | 0.0141 | 0 | 0 | 49.25 | 0 | 0 | 0 | 0 | 0.1762 | 104.9202 | CAL-01 Pyrite (As-rich rim) | West Chiverton
132 | 0.0013 | 0 | 54.44 | 0.0098 | 0 | 0 | 48.29 | 0.052 | 0.0184 | 0 | 0.1612 | 0.1629 | 103.1356 | CL-03 chalcopyrite | Cligga Head
123 | 0 | 0 | 54.65 | 0.008 | 0 | 0 | 48.63 | 0.0308 | 0.0199 | 0 | 0.0412 | 0.1572 | 103.537 | CL-03 pyrite | Cligga Head
122 | 0.0074 | 0 | 54.74 | 0.0055 | 0 | 0 | 48.62 | 0.0041 | 0.0129 | 0 | 0.0055 | 0.1726 | 103.5679 | CL-03 pyrite | Cligga Head
133 | 0.0051 | 0 | 54.55 | 0.0081 | 0 | 0 | 48.58 | 0.0017 | 0.0071 | 0 | 0 | 0.1671 | 103.3191 | CL-03 pyrite | Cligga Head
121 | 0 | 0 | 54.73 | 0.016 | 0 | 0 | 48.49 | 0 | 0 | 0 | 0 | 0.1677 | 103.4036 | CL-03 pyrite | Cligga Head
134 | 0.0701 | 0 | 54.65 | 0.0039 | 0 | 0 | 48.41 | 0 | 0.0064 | 0 | 0.0051 | 0.1565 | 103.3019 | CL-03 pyrite | Cligga Head
113 | 0 | 0 | 54.74 | 0 | 0 | 0 | 48.37 | 0 | 0.0183 | 0 | 0.0115 | 0.1631 | 103.3028 | CL-03 pyrite | Cligga Head
120 | 0.0444 | 0 | 54.83 | 0.0087 | 0 | 0 | 48.27 | 0 | 0 | 0 | 0 | 0.1705 | 103.3236 | CL-03 pyrite | Cligga Head
119 | 0.0189 | 0 | 54.88 | 0.0165 | 0 | 0 | 48 | 0.0008 | 0.0105 | 0 | 0 | 0.1463 | 103.073 | CL-03 pyrite | Cligga Head
20 | 0.0073 | 0 | 54.38 | 0.0043 | 0 | 0 | 48.93 | 0.006 | 0.0015 | 0 | 0 | 0.1896 | 103.5186 | CL-03 pyrite | Cligga Head
23 | 0.0393 | 0 | 54.4 | 0.0109 | 0 | 0 | 48.8 | 0 | 0 | 0 | 0 | 0.17 | 103.4201 | CL-03 pyrite | Cligga Head
15 | 0.0524 | 0 | 54.15 | 0.0107 | 0 | 0 | 48.67 | 0.0022 | 0.1299 | 0 | 0.0177 | 0.1972 | 103.23 | CL-03 pyrite | Cligga Head
13 | 0.0003 | 0 | 54.15 | 0.0054 | 0.0003 | 0 | 48.53 | 0.0012 | 0.0816 | 0 | 0 | 0.196 | 102.9647 | CL-03 pyrite | Cligga Head
18 | 0.4912 | 0 | 54.05 | 0.0018 | 0.0103 | 0 | 48.52 | 0 | 0 | 0 | 0 | 0.1868 | 103.26 | CL-03 pyrite | Cligga Head
19 | 0.0394 | 0 | 54.39 | 0.0087 | 0 | 0 | 48.46 | 0 | 0 | 0 | 0 | 0.1742 | 103.0723 | CL-03 pyrite | Cligga Head
16 | 0 | 0 | 54.26 | 0 | 0 | 0 | 48.44 | 0.067 | 0.0358 | 0 | 0.1393 | 0.1709 | 103.1129 | CL-03 pyrite | Cligga Head
24 | 0.017 | 0 | 54.31 | 0.0062 | 0 | 0 | 48.44 | 0.0035 | 0.0024 | 0 | 0.0073 | 0.1552 | 102.9415 | CL-03 pyrite | Cligga Head
12 | 0.0085 | 0 | 54.03 | 0.0105 | 0 | 0 | 48.21 | 0.0183 | 0 | 0 | 0.0382 | 0.1667 | 102.4822 | CL-03 pyrite | Cligga Head
11 | 0.0194 | 0 | 54.22 | 0.0073 | 0 | 0 | 48.13 | 0 | 0 | 0 | 0.0092 | 0.1661 | 102.552 | CL-03 pyrite | Cligga Head
14 | 0.0089 | 0 | 54.36 | 0 | 0 | 0 | 48.11 | 0 | 0 | 0 | 0 | 0.191 | 102.6698 | CL-03 pyrite | Cligga Head
83 | 0.1093 | 0 | 54.41 | 0.0026 | 0 | 0 | 46.81 | 0 | 0.0036 | 0 | 0.0044 | 0.1861 | 101.5259 | CN-02 pyrite | East Caradon
93 | 0.0506 | 0 | 53.98 | 0.001 | 0 | 0 | 46.37 | 0 | 0.012 | 0 | 0.0021 | 0.1701 | 100.5857 | CN-02 pyrite | East Caradon
77 | 0.0247 | 0 | 54.57 | 0 | 0 | 0 | 47.68 | 0 | 0 | 0 | 0 | 0.1914 | 102.466 | CN-02 pyrite | East Caradon
79 | 0.0147 | 0 | 54.44 | 0.0029 | 0 | 0 | 47.71 | 0 | 0 | 0 | 0 | 0.1909 | 102.3585 | CN-02 pyrite | East Caradon
82 | 0.0144 | 0 | 54.48 | 0.0021 | 0.0005 | 0 | 47.46 | 0.0008 | 0 | 0 | 0.0082 | 0.1891 | 102.1551 | CN-02 pyrite | East Caradon
92 | 0.0095 | 0 | 54.14 | 0.0068 | 0 | 0 | 46.73 | 0 | 0.0042 | 0 | 0.0121 | 0.173 | 101.0755 | CN-02 pyrite | East Caradon
78 | 0.0048 | 0 | 54.66 | 0.0044 | 0 | 0 | 47.42 | 0 | 0.0047 | 0 | 0 | 0.1959 | 102.2897 | CN-02 pyrite | East Caradon
57 | 0.6147 | 0 | 53.57 | 0.0026 | 0 | 0 | 47 | 0.0005 | 0 | 0 | 0 | 0.162 | 101.3498 | CN-05 py | East Caradon
51 | 0.6142 | 0 | 53.71 | 0 | 0.0178 | 0 | 47.56 | 0 | 0 | 0 | 0 | 0.1289 | 102.0308 | CN-05 py | East Caradon
60 | 0.5544 | 0 | 53.57 | 0.0043 | 0 | 0 | 47.32 | 0.0005 | 0 | 0 | 0.0217 | 0.1508 | 101.6217 | CN-05 py | East Caradon
56 | 0.4848 | 0 | 53.6 | 0.0063 | 0.0131 | 0 | 47.45 | 0.0014 | 0 | 0 | 0.0226 | 0.1435 | 101.7216 | CN-05 py | East Caradon
55 | 0.4801 | 0 | 53.59 | 0.0036 | 0 | 0 | 47.26 | 0 | 0 | 0 | 0 | 0.1438 | 101.4774 | CN-05 py | East Caradon
59 | 0.442 | 0 | 53.58 | 0 | 0 | 0 | 46.97 | 0 | 0 | 0 | 0 | 0.1452 | 101.1372 | CN-05 py | East Caradon
58 | 0.4223 | 0 | 53.73 | 0.0044 | 0 | 0 | 47.48 | 0 | 0 | 0 | 0 | 0.1337 | 101.7703 | CN-05 py | East Caradon
54 | 0.0034 | 0 | 53.96 | 0 | 0 | 0 | 47.48 | 0 | 0.0005 | 0 | 0.0032 | 0.1515 | 101.5985 | CN-05 py | East Caradon
53 | 0.002 | 0 | 54.09 | 0 | 0 | 0 | 47.5 | 0 | 0 | 0 | 0 | 0.1372 | 101.7291 | CN-05 py | East Caradon
52 | 0 | 0 | 53.88 | 0.0028 | 0 | 0.0003 | 47.44 | 0 | 0.0069 | 0 | 0.0123 | 0.166 | 101.5082 | CN-05 py | East Caradon
78 | 0 | 0 | 54.89 | 0.0394 | 0.0036 | 0 | 48.9 | 0 | 0.0813 | 0 | 0.0068 | 0.2017 | 104.1227 | Crofty 14 pyrite | Dolcoath
79 | 0.0005 | 0 | 54.92 | 0.0161 | 0 | 0 | 48.56 | 0 | 0.1 | 0 | 0.0232 | 0.193 | 103.8127 | Crofty 14 pyrite | Dolcoath
117 | 0.0117 | 0 | 54.94 | 0.0032 | 0 | 0 | 48.53 | 0 | 0.1016 | 0 | 0.0665 | 0.1894 | 103.8423 | Crofty 14 pyrite | Dolcoath
118 | 0.0143 | 0 | 54.85 | 0.0141 | 0 | 0 | 48.34 | 0 | 0.0404 | 0 | 0.0291 | 0.1853 | 103.4731 | Crofty 14 pyrite | Dolcoath
120 | 0 | 0 | 54.74 | 0.0167 | 0.006 | 0 | 48.09 | 0 | 0.1311 | 0 | 0.1015 | 0.192 | 103.2773 | Crofty 14 pyrite | Dolcoath
116 | 0.0121 | 0 | 54.26 | 0.0076 | 0.0016 | 0 | 47.93 | 0.0059 | 0.7445 | 0 | 0.103 | 0.1902 | 103.2548 | Crofty 14 pyrite | Dolcoath
119 | 0 | 0 | 54.26 | 0.0066 | 0 | 0 | 47.9 | 0.0008 | 0.7494 | 0 | 0.1603 | 0.1726 | 103.2496 | Crofty 14 pyrite | Dolcoath
70 | 0.0006 | 0 | 54.38 | 0.0196 | 0 | 0 | 48.42 | 0 | 0 | 0 | 0 | 0.1599 | 102.98 | Crofty 19B pyrite | Dolcoath
69 | 0.0054 | 0 | 54.47 | 0.0248 | 0.0001 | 0 | 48.13 | 0 | 0 | 0 | 0 | 0.1763 | 102.8065 | Crofty 19B pyrite | Dolcoath
7 | 0.1329 | 0 | 53.86 | 0.0102 | 0 | 0 | 47.92 | 0.002 | 0 | 0 | 0 | 0.1687 | 102.0937 | DA-02 pyrite | South Caradon
15 | 0.0125 | 0 | 54.14 | 0.0321 | 0 | 0 | 46.74 | 0.002 | 0.1735 | 0 | 0.0078 | 0.2415 | 101.3493 | DA-02 pyrite | South Caradon
113 | 4.24 | 0 | 51.78 | 0.0038 | 0.0716 | 0 | 46.83 | 0 | 0.0107 | 0 | 0 | 0.1278 | 103.0638 | DC-01 pyrite | Dolcoath
110 | 3.63 | 0 | 52.07 | 0.0101 | 0.0628 | 0 | 46.82 | 0 | 0 | 0 | 0 | 0.1134 | 102.7063 | DC-01 pyrite | Dolcoath
109 | 3.23 | 0 | 52.24 | 0.0125 | 0.0218 | 0 | 46.8 | 0 | 0 | 0 | 0 | 0.1285 | 102.4328 | DC-01 pyrite | Dolcoath
108 | 3.71 | 0 | 51.99 | 0.0026 | 0.048 | 0.0007 | 46.74 | 0 | 0.0015 | 0 | 0 | 0.1389 | 102.6317 | DC-01 pyrite | Dolcoath
111 | 3.96 | 0 | 51.89 | 0.0041 | 0.089 | 0 | 46.73 | 0 | 0.0158 | 0 | 0 | 0.1031 | 102.7919 | DC-01 pyrite | Dolcoath
112 | 3.14 | 0 | 52.21 | 0.0159 | 0.0228 | 0 | 46.59 | 0 | 0 | 0 | 0 | 0.1442 | 102.1228 | DC-01 pyrite | Dolcoath
114 | 4.17 | 0 | 51.85 | 0 | 0.0996 | 0 | 46.28 | 0 | 0.0059 | 0 | 0 | 0.1324 | 102.5378 | DC-01 pyrite | Dolcoath
106 | 4.19 | 0 | 51.71 | 0.0134 | 0.0825 | 0 | 46.28 | 0 | 0.0045 | 0 | 0 | 0.1183 | 102.3986 | DC-01 pyrite | Dolcoath
115 | 4.33 | 0 | 51.8 | 0.0036 | 0.0666 | 0 | 45.93 | 0 | 0.0061 | 0 | 0 | 0.1222 | 102.2585 | DC-01 pyrite | Dolcoath
107 | 4.82 | 0 | 51.16 | 0.0095 | 0.0464 | 0.0005 | 45.8 | 0 | 0.0051 | 0 | 0.0025 | 0.1508 | 101.9947 | DC-01 pyrite | Dolcoath
98 | 0.0905 | 0 | 54.71 | 0.001 | 0 | 0 | 47.53 | 0.0143 | 0.0429 | 0 | 0.0512 | 0.1834 | 102.6232 | DC-02 pyrite | Dolcoath
100 | 0.8434 | 0 | 53.96 | 0.0233 | 0.0043 | 0 | 47.51 | 0.0081 | 0.0121 | 0 | 0.0125 | 0.1731 | 102.5467 | DC-02 pyrite | Dolcoath
99 | 0.1476 | 0 | 54.35 | 0.0135 | 0.0008 | 0 | 47.29 | 0.0057 | 0.0203 | 0 | 0.0131 | 0.2286 | 102.0695 | DC-02 pyrite | Dolcoath
101 | 2 | 0 | 52.99 | 0.0084 | 0 | 0 | 47.13 | 0 | 0.0296 | 0 | 0 | 0.1349 | 102.2929 | DC-02 pyrite | Dolcoath
50 | 0.5476 | 0 | 53.79 | 0.0036 | 0 | 0 | 47.55 | 0.005 | 0.0029 | 0 | 0 | 0.1586 | 102.0576 | DGC-03 pyrite | Devond Great Consols
51 | 0.5034 | 0 | 53.97 | 0.0056 | 0 | 0 | 47.34 | 0 | 0 | 0 | 0 | 0.1849 | 102.0038 | DGC-03 pyrite | Devond Great Consols
57 | 0.2131 | 0 | 54.2 | 0 | 0.0027 | 0 | 47.49 | 0 | 0 | 0 | 0 | 0.1753 | 102.0811 | DGC-03 pyrite | Devond Great Consols
56 | 0.0057 | 0 | 54.24 | 0 | 0 | 0 | 47.57 | 0 | 0 | 0 | 0.0172 | 0.1546 | 101.9874 | DGC-03 pyrite | Devond Great Consols
22 | 0.0004 | 0 | 54.14 | 0.0014 | 0 | 0 | 47.42 | 0 | 0.0107 | 0 | 0 | 0.1651 | 101.7375 | DGC-05 arsenopyrite | Devond Great Consols
25 | 0.0024 | 0 | 54.03 | 0 | 0 | 0 | 48.36 | 0 | 0.0149 | 0 | 0 | 0.1676 | 102.5748 | DGC-06 py | Devond Great Consols
36 | 0.0012 | 0 | 54.18 | 0.0113 | 0 | 0 | 48.67 | 0 | 0.0063 | 0 | 0 | 0.1628 | 103.0316 | DGC-06 py | Devond Great Consols
26 | 0.0012 | 0 | 54.12 | 0 | 0 | 0 | 48.41 | 0 | 0 | 0 | 0.005 | 0.1644 | 102.7005 | DGC-06 py | Devond Great Consols
28 | 0 | 0 | 54.04 | 0.021 | 0 | 0 | 48.66 | 0 | 0.0185 | 0 | 0.0112 | 0.1751 | 102.9258 | DGC-06 py | Devond Great Consols
29 | 0 | 0 | 54.13 | 0.0107 | 0.0036 | 0 | 48.58 | 0.0037 | 0.0016 | 0 | 0 | 0.1755 | 102.9051 | DGC-06 py | Devond Great Consols
27 | 0 | 0 | 53.88 | 0.0117 | 0 | 0 | 48.72 | 0 | 0 | 0 | 0 | 0.1703 | 102.782 | DGC-06 py | Devond Great Consols
30 | 0 | 0 | 54.13 | 0 | 0 | 0 | 48.62 | 0 | 0 | 0 | 0 | 0.1728 | 102.9227 | DGC-06 py | Devond Great Consols
37 | 0 | 0 | 54.24 | 0 | 0.0187 | 0 | 48.73 | 0 | 0 | 0 | 0 | 0.1849 | 103.1735 | DGC-06 py | Devond Great Consols
12 | 0.0171 | 0 | 54.17 | 0.0058 | 0 | 0 | 48.66 | 0 | 0.0105 | 0 | 0.0048 | 0.1644 | 103.0325 | DGC-06 pyrite | Devond Great Consols
11 | 0.0047 | 0 | 54.05 | 0.004 | 0 | 0 | 48.76 | 0 | 0.05 | 0 | 0 | 0.2196 | 103.0882 | DGC-06 pyrite | Devond Great Consols
13 | 0 | 0 | 54.13 | 0.0349 | 0 | 0 | 48.5 | 0.0019 | 0.0744 | 0 | 0 | 0.2026 | 102.9437 | DGC-06 pyrite | Devond Great Consols
14 | 0 | 0 | 54.17 | 0.0056 | 0.0036 | 0 | 48.53 | 0 | 0.0358 | 0 | 0 | 0.1711 | 102.916 | DGC-06 pyrite | Devond Great Consols
43 | 0.5692 | 0 | 53.4 | 0 | 0.0072 | 0 | 47.57 | 0.0017 | 0.0293 | 0 | 0.0199 | 0.19 | 101.7872 | GM-02 ? | Gonamena
44 | 1.26 | 0 | 53.07 | 0.0044 | 0 | 0 | 47.32 | 0 | 0.026 | 0 | 0.0235 | 0.1477 | 101.8515 | GM-02 pyrite | Gonamena
45 | 0.083 | 0 | 53.91 | 0.0153 | 0 | 0 | 48.02 | 0 | 0.0205 | 0 | 0 | 0.1281 | 102.1768 | GM-02 pyrite | Gonamena
38 | 2.33 | 0 | 52.43 | 0 | 0 | 0 | 46.3 | 0.0014 | 0 | 0 | 0 | 0.18 | 101.2413 | GM02A pyrite | Gonamena
37 | 0.8828 | 0 | 53.63 | 0 | 0.0028 | 0 | 46.82 | 0 | 0.0037 | 0 | 0 | 0.1746 | 101.5138 | GM02A pyrite | Gonamena
41 | 0.8283 | 0 | 53.82 | 0.0072 | 0 | 0 | 47.24 | 0 | 0 | 0 | 0.0031 | 0.1616 | 102.0601 | GM02A pyrite | Gonamena
44 | 0.7549 | 0 | 53.88 | 0 | 0 | 0 | 47.24 | 0 | 0.02 | 0 | 0 | 0.1481 | 102.043 | GM02A pyrite | Gonamena
43 | 0.7002 | 0 | 53.94 | 0 | 0 | 0 | 47.19 | 0 | 0 | 0 | 0 | 0.1666 | 101.9967 | GM02A pyrite | Gonamena
40 | 0.6022 | 0 | 53.96 | 0 | 0 | 0 | 47.36 | 0 | 0 | 0 | 0.0264 | 0.158 | 102.1065 | GM02A pyrite | Gonamena
33 | 0.0025 | 0 | 54.46 | 0.0077 | 0 | 0 | 48.13 | 0 | 0 | 0 | 0.0096 | 0.1878 | 102.7975 | GM02A pyrite | Gonamena
8 | 0 | 0 | 55.19 | 0.015 | 0 | 0 | 48.96 | 0 | 0.0175 | 0 | 0 | 0.2289 | 104.4113 | GS-1 pyrite | Greystone
9 | 0 | 0 | 54.98 | 0.0056 | 0 | 0 | 48.9 | 0 | 0.0157 | 0 | 0 | 0.2371 | 104.1384 | GS-1 pyrite | Greystone
10 | 0.0051 | 0 | 55.03 | 0.0098 | 0 | 0 | 48.74 | 0 | 0 | 0 | 0.0007 | 0.2157 | 104.0012 | GS-1 pyrite | Greystone
6 | 0.0026 | 0 | 55.11 | 0.0058 | 0 | 0 | 48.68 | 0 | 0 | 0 | 0 | 0.2245 | 104.0229 | GS-1 pyrite | Greystone
11 | 0.0286 | 0 | 54.93 | 0.012 | 0 | 0 | 48.55 | 0 | 0.0042 | 0 | 0 | 0.2097 | 103.7345 | GS-1 pyrite | Greystone
7 | 0 | 0 | 55.05 | 0.0197 | 0.0061 | 0 | 48.46 | 0.001 | 0.0204 | 0 | 0 | 0.2136 | 103.7707 | GS-1 pyrite | Greystone
55 | 0 | 0 | 54.99 | 0.019 | 0 | 0 | 48.52 | 0 | 0.0129 | 0 | 0.0109 | 0.1601 | 103.7129 | GS-3 pyrite | Greystone
65 | 0 | 0 | 54.9 | 0.0112 | 0 | 0 | 48.4 | 0 | 0.0196 | 0 | 0 | 0.176 | 103.5068 | GS-3 pyrite | Greystone
54 | 0.0028 | 0 | 55.01 | 0.0204 | 0 | 0 | 48.21 | 0 | 0.0256 | 0 | 0 | 0.18 | 103.4487 | GS-3 pyrite | Greystone
69 | 0.005 | 0 | 55.22 | 0.0181 | 0 | 0 | 47.98 | 0.0009 | 0.0148 | 0 | 0 | 0.1765 | 103.4152 | GS-3 pyrite | Greystone
53 | 0 | 0 | 55.11 | 0.0057 | 0.0052 | 0 | 47.92 | 0.0001 | 0.0031 | 0 | 0 | 0.1681 | 103.2121 | GS-3 pyrite | Greystone
64 | 0.0168 | 0 | 54.95 | 0.0388 | 0.0015 | 0 | 47.23 | 0 | 0.035 | 0 | 0 | 0.2016 | 102.4736 | GS-3 pyrite | Greystone
144 | 0.0193 | 0 | 54.25 | 0.0063 | 0 | 0 | 48.5 | 0 | 0 | 0 | 0.0042 | 0.1649 | 102.9447 | GV-2 chalcopyrite | Geevor
153 | 0.1855 | 0 | 54.6 | 0.0124 | 0 | 0 | 48.97 | 0 | 0.0028 | 0 | 0 | 0.1902 | 103.9608 | GV-2 pyrite | Geevor
163 | 0.5779 | 0 | 54.18 | 0.0036 | 0 | 0 | 48.82 | 0 | 0 | 0 | 0 | 0.1783 | 103.7597 | GV-2 pyrite | Geevor
164 | 0.5313 | 0 | 53.98 | 0.0084 | 0 | 0 | 48.76 | 0 | 0.0024 | 0 | 0.0049 | 0.1948 | 103.4817 | GV-2 pyrite | Geevor
152 | 0.5522 | 0 | 54.13 | 0.0121 | 0.0088 | 0 | 48.74 | 0 | 0.0113 | 0 | 0 | 0.1711 | 103.6254 | GV-2 pyrite | Geevor
154 | 0.0674 | 0 | 54.31 | 0.016 | 0 | 0 | 48.68 | 0.0238 | 0.0336 | 0 | 0.1191 | 0.2216 | 103.4715 | GV-2 pyrite | Geevor
165 | 1.07 | 0 | 53.79 | 0.0137 | 0.0032 | 0 | 48.51 | 0 | 0.0058 | 0 | 0 | 0.1691 | 103.5617 | GV-2 pyrite | Geevor
202 | 0.1221 | 0 | 54.51 | 0.0225 | 0 | 0 | 48.24 | 0 | 0.0029 | 0 | 0.0216 | 0.182 | 103.101 | GV-2 pyrite | Geevor
203 | 0.8765 | 0 | 54.01 | 0.0239 | 0 | 0 | 48.06 | 0 | 0.0053 | 0 | 0.0067 | 0.1799 | 103.1622 | GV-2 pyrite | Geevor
195 | 0.1077 | 0 | 54.1 | 0.0149 | 0 | 0 | 47.69 | 0.0048 | 0.0128 | 0 | 0.0026 | 0.1536 | 102.0863 | GV-7-pyrite | Geevor
192 | 0.0314 | 0 | 54.18 | 0.0109 | 0 | 0 | 47.64 | 0.0055 | 0.1037 | 0 | 0.0099 | 0.1637 | 102.145 | GV-7-pyrite | Geevor
190 | 0.0555 | 0 | 54.02 | 0.0154 | 0 | 0 | 47.1 | 0.0744 | 0.0768 | 0 | 0 | 0.1648 | 101.5069 | GV-7-pyrite | Geevor
41 | 1.34 | 0 | 53.34 | 0.0116 | 0 | 0 | 52.26 | 0.0037 | 0.0176 | 0 | 0.0618 | 0.1834 | 107.218 | HD-01 pyrite | Hingston Down
34 | 0.0248 | 0 | 54.34 | 0 | 0 | 0 | 50.54 | 0.0014 | 0.0457 | 0 | 0.0017 | 0.166 | 105.1196 | HD-01 pyrite | Hingston Down
40 | 0.0111 | 0 | 54.3 | 0.0082 | 0 | 0 | 52.67 | 0 | 0.0041 | 0 | 0 | 0.1796 | 107.173 | HD-01 pyrite | Hingston Down
52 | 0.6888 | 0 | 53.36 | 0.015 | 0 | 0 | 52.17 | 0 | 0.1164 | 0 | 0.0051 | 0.1728 | 106.528 | HD-03 pyrite | Hingston Down
48 | 0.2472 | 0 | 54.53 | 0.0011 | 0.0007 | 0 | 48.79 | 0 | 0.0205 | 0 | 0.0257 | 0.1753 | 103.7905 | KH-02 pyrite | Duchy Peru
47 | 0.6611 | 0 | 54.26 | 0.0151 | 0 | 0 | 48.58 | 0 | 0.0349 | 0 | 0 | 0.1851 | 103.7361 | KH-02 pyrite | Duchy Peru
49 | 0.0379 | 0 | 53.87 | 0.0021 | 0 | 0 | 48.34 | 0 | 0.4032 | 0 | 0.0517 | 0.2014 | 102.9062 | KH-02 pyrite | Duchy Peru
46 | 0.117 | 0 | 54.66 | 0.0146 | 0 | 0 | 48.19 | 0.0005 | 0.0263 | 0 | 0 | 0.1721 | 103.1804 | KH-02 pyrite | Duchy Peru
41 | 1.56 | 0 | 53.56 | 0.0044 | 0 | 0 | 50.05 | 0 | 0.0012 | 0 | 0.0162 | 0.2312 | 105.4229 | Ludcott pyrite | Wrey-Ludcott
85 | 0 | 0 | 54.4 | 0.0231 | 0.0061 | 0 | 48.13 | 0 | 0 | 0 | 0 | 0.1719 | 102.731 | MP-1 pyrite | Red-a-Ven
84 | 0 | 0 | 54.81 | 0.0251 | 0.0084 | 0 | 48.12 | 0 | 0.0168 | 0 | 0.0176 | 0.1698 | 103.1676 | MP-1 pyrite | Red-a-Ven
83 | 0 | 0 | 53.73 | 0.0088 | 0.0154 | 0 | 47.7 | 0 | 0.0248 | 0 | 0.0213 | 0.1826 | 101.6829 | MP-1 pyrite | Red-a-Ven
33 | 0.0051 | 0 | 53.69 | 0.0151 | 0 | 0 | 48.14 | 0 | 0.019 | 0 | 0.0034 | 0.1638 | 102.0363 | MP-2 pyrite | Red-a-Ven
34 | 0.0054 | 0 | 53.94 | 0.016 | 0.0036 | 0 | 47.9 | 0 | 0 | 0 | 0 | 0.2043 | 102.0693 | MP-2 pyrite | Red-a-Ven
62 | 0.0242 | 0 | 54.96 | 0.004 | 0.0065 | 0 | 48.11 | 0 | 0 | 0 | 0.0168 | 0.2101 | 103.3316 | NJD2-pyrite | Nangiles
64 | 0.1152 | 0 | 54.83 | 0.0147 | 0 | 0 | 48.07 | 0 | 0.0146 | 0 | 0 | 0.1681 | 103.2126 | NJD2-pyrite | Nangiles
84 | 0.0118 | 0 | 54.97 | 0.0183 | 0.015 | 0 | 48.05 | 0 | 0 | 0 | 0.0209 | 0.2122 | 103.2981 | NJD2-pyrite | Nangiles
89 | 0.1563 | 0 | 54.73 | 0.0159 | 0 | 0 | 47.94 | 0 | 0 | 0 | 0.0095 | 0.2336 | 103.0852 | NJD2-pyrite | Nangiles
55 | 0.2037 | 0 | 54.82 | 0.0181 | 0.0082 | 0 | 47.94 | 0 | 0.0044 | 0 | 0.0048 | 0.1897 | 103.1889 | NJD2-pyrite | Nangiles
53 | 1.13 | 0 | 54.05 | 0.0062 | 0.002 | 0 | 47.89 | 0 | 0.0055 | 0 | 0.0034 | 0.1954 | 103.2824 | NJD2-pyrite | Nangiles
86 | 0 | 0 | 54.88 | 0.021 | 0 | 0 | 47.88 | 0 | 0.0093 | 0 | 0 | 0.1987 | 102.989 | NJD2-pyrite | Nangiles
91 | 0.0251 | 0 | 54.58 | 0.0066 | 0 | 0 | 47.83 | 0 | 0 | 0 | 0.0214 | 0.3845 | 102.8475 | NJD2-pyrite | Nangiles
85 | 0 | 0 | 54.85 | 0.0134 | 0 | 0 | 47.79 | 0 | 0.0035 | 0 | 0.0039 | 0.4361 | 103.0968 | NJD2-pyrite | Nangiles
90 | 0.0988 | 0 | 54.86 | 0.0019 | 0 | 0 | 47.78 | 0.0009 | 0 | 0 | 0.0195 | 0.1745 | 102.9355 | NJD2-pyrite | Nangiles
60 | 0.6599 | 0 | 54.11 | 0.0224 | 0 | 0 | 47.75 | 0 | 0.0005 | 0 | 0.0089 | 0.1929 | 102.7446 | NJD2-pyrite | Nangiles
63 | 0.6222 | 0 | 54.4 | 0.0247 | 0 | 0 | 47.73 | 0 | 0 | 0 | 0 | 0.2141 | 102.991 | NJD2-pyrite | Nangiles
58 | 0.0344 | 0 | 54.9 | 0.016 | 0.0033 | 0 | 47.7 | 0 | 0.0003 | 0 | 0.0195 | 0.2039 | 102.8773 | NJD2-pyrite | Nangiles
65 | 1 | 0 | 54.26 | 0.0048 | 0 | 0 | 47.55 | 0 | 0.0017 | 0 | 0 | 0.183 | 102.9994 | NJD2-pyrite | Nangiles
54 | 0.5291 | 0 | 54.31 | 0.0117 | 0 | 0 | 47.53 | 0 | 0.0148 | 0 | 0.0045 | 0.1908 | 102.5909 | NJD2-pyrite | Nangiles
110 | 0.0872 | 0 | 54.62 | 0.0223 | 0 | 0 | 47.47 | 0 | 0 | 0 | 0 | 0.2331 | 102.4325 | NJD2-pyrite | Nangiles
111 | 0.1447 | 0 | 54.82 | 0.0015 | 0 | 0 | 47.43 | 0 | 0 | 0 | 0.0056 | 0.1909 | 102.5926 | NJD2-pyrite | Nangiles
83 | 1.02 | 0 | 54.13 | 0.0103 | 0.0076 | 0 | 47.38 | 0 | 0.0073 | 0 | 0.052 | 0.1671 | 102.7742 | NJD2-pyrite | Nangiles
108 | 0.7147 | 0 | 54.43 | 0 | 0 | 0 | 47.26 | 0 | 0.0173 | 0 | 0.0125 | 0.2503 | 102.6847 | NJD2-pyrite | Nangiles
56 | 1.55 | 0 | 53.87 | 0.0121 | 0 | 0 | 47.2 | 0 | 0.0006 | 0 | 0 | 0.1976 | 102.8302 | NJD2-pyrite | Nangiles
59 | 1.37 | 0 | 53.79 | 0.0061 | 0.0149 | 0 | 47.15 | 0 | 0.001 | 0 | 0 | 0.2045 | 102.5364 | NJD2-pyrite | Nangiles
109 | 0.2478 | 0 | 54.33 | 0.004 | 0.0066 | 0 | 47.07 | 0 | 0 | 0 | 0 | 0.7062 | 102.3645 | NJD2-pyrite | Nangiles
107 | 0.1275 | 0 | 54.85 | 0.0153 | 0.0128 | 0 | 47 | 0 | 0.0021 | 0 | 0.0833 | 0.188 | 102.2789 | NJD2-pyrite | Nangiles
106 | 0.4146 | 0 | 54.51 | 0 | 0.0003 | 0 | 46.76 | 0 | 0.0023 | 0 | 0.0612 | 0.1751 | 101.9234 | NJD2-pyrite | Nangiles
6 | 0.0034 | 0 | 54.74 | 0 | 0 | 0 | 48.56 | 0 | 0.0198 | 0 | 0.0039 | 0.2052 | 103.5322 | NJD3-pyrite | Nangiles
4 | 0.6689 | 0 | 54.5 | 0.0111 | 0 | 0 | 48.48 | 0 | 0.013 | 0 | 0 | 0.194 | 103.867 | NJD3-pyrite | Nangiles
10 | 0.0016 | 0 | 54.84 | 0.0176 | 0 | 0 | 48.23 | 0 | 0 | 0 | 0 | 0.2161 | 103.3053 | NJD3-pyrite | Nangiles
5 | 0 | 0 | 55.04 | 0.0063 | 0 | 0 | 48.23 | 0.0002 | 0 | 0 | 0 | 0.1827 | 103.4592 | NJD3-pyrite | Nangiles
9 | 0.0096 | 0 | 54.4 | 0.0073 | 0.0031 | 0 | 48.16 | 0 | 0 | 0 | 0 | 0.2335 | 102.8134 | NJD3-pyrite | Nangiles
13 | 0.0177 | 0 | 54.66 | 0.0227 | 0 | 0 | 48.03 | 0 | 0.0073 | 0 | 0 | 0.2313 | 102.9689 | NJD3-pyrite | Nangiles
12 | 0.0072 | 0 | 54.92 | 0.0046 | 0 | 0 | 47.98 | 0 | 0 | 0 | 0.0153 | 0.2122 | 103.1392 | NJD3-pyrite | Nangiles
8 | 1.63 | 0 | 53.62 | 0.0014 | 0 | 0 | 47.9 | 0 | 0.0045 | 0 | 0 | 0.2031 | 103.3589 | NJD3-pyrite | Nangiles
7 | 0.9338 | 0 | 54.19 | 0 | 0 | 0 | 47.9 | 0 | 0.0064 | 0 | 0 | 0.2482 | 103.2784 | NJD3-pyrite | Nangiles
11 | 0.1301 | 0 | 55.02 | 0.007 | 0.0082 | 0 | 47.51 | 0 | 0.0286 | 0 | 0.0043 | 0.2299 | 102.938 | NJD3-pyrite | Nangiles
41 | 0.2304 | 0 | 54.6 | 0.0111 | 0 | 0 | 52.5 | 0 | 0.0232 | 0 | 0 | 0.1969 | 107.5615 | PSG-01 pyrite | Perran St George
40 | 0.0147 | 0 | 54.88 | 0.0031 | 0 | 0 | 52.37 | 0 | 0 | 0 | 0.0078 | 0.1988 | 107.4743 | PSG-01 pyrite | Perran St George
36 | 0.1765 | 0 | 54.95 | 0.0107 | 0 | 0 | 51.9 | 0 | 0.0203 | 0 | 0 | 0.2285 | 107.2859 | PSG-01 pyrite | Perran St George
38 | 0.1424 | 0 | 54.6 | 0.0021 | 0 | 0 | 51.8 | 0 | 0.0085 | 0 | 0 | 0.1977 | 106.7506 | PSG-01 pyrite | Perran St George
37 | 0.0077 | 0 | 54.58 | 0.0029 | 0 | 0 | 51.69 | 0.0019 | 0.0044 | 0 | 0 | 0.2163 | 106.5032 | PSG-01 pyrite | Perran St George
35 | 0.0004 | 0 | 54.69 | 0.0212 | 0 | 0 | 51.36 | 0 | 0 | 0 | 0.0027 | 0.2144 | 106.2886 | PSG-01 pyrite | Perran St George
39 | 0.286 | 0 | 54.35 | 0.0134 | 0 | 0 | 51.36 | 0 | 0 | 0 | 0 | 0.2253 | 106.2346 | PSG-01 pyrite | Perran St George
264 | 0.2034 | 0 | 54.28 | 0.0105 | 0 | 0 | 48.41 | 0 | 0 | 0 | 0 | 0.1523 | 103.0561 | RJS-BK-1 pyrite | Botallack
263 | 0.6263 | 0 | 53.94 | 0.0157 | 0 | 0 | 48.13 | 0 | 0.0111 | 0 | 0.0019 | 0.147 | 102.872 | RJS-BK-1 pyrite | Botallack
266 | 1.24 | 0 | 53.4 | 0.0115 | 0.0124 | 0 | 47.95 | 0 | 0.0086 | 0 | 0 | 0.1423 | 102.7648 | RJS-BK-1 pyrite | Botallack
262 | 1.07 | 0 | 53.73 | 0.0245 | 0 | 0 | 47.88 | 0 | 0 | 0 | 0 | 0.1377 | 102.8421 | RJS-BK-1 pyrite | Botallack
265 | 1.46 | 0 | 53.34 | 0 | 0 | 0 | 47.53 | 0 | 0 | 0 | 0 | 0.125 | 102.4549 | RJS-BK-1 pyrite | Botallack
43 | 0.1799 | 0 | 54.37 | 0.0127 | 0.0095 | 0 | 48.82 | 0 | 0 | 0 | 0 | 0.1773 | 103.5693 | RJS-BK2 pyrite | Botallack
41 | 0.0239 | 0 | 54.01 | 0.023 | 0 | 0 | 48.75 | 0.0013 | 0.0123 | 0 | 0 | 0.1929 | 103.0133 | RJS-BK2 pyrite | Botallack
44 | 0.0357 | 0 | 54.45 | 0.0026 | 0 | 0 | 48.62 | 0 | 0.005 | 0 | 0 | 0.1951 | 103.3083 | RJS-BK2 pyrite | Botallack
39 | 0.2262 | 0 | 54.02 | 0.0181 | 0.3103 | 0 | 48.59 | 0 | 0 | 0 | 0.0021 | 0.2026 | 103.3692 | RJS-BK2 pyrite | Botallack
49 | 0.2399 | 0 | 54.43 | 0.0128 | 0 | 0 | 48.55 | 0 | 0.0203 | 0 | 0.0148 | 0.198 | 103.4657 | RJS-BK2 pyrite | Botallack
40 | 0.0335 | 0 | 54.24 | 0.0483 | 0 | 0 | 48.54 | 0 | 0 | 0 | 0 | 0.1794 | 103.0411 | RJS-BK2 pyrite | Botallack
45 | 0.0962 | 0 | 54.68 | 0.02 | 0.0131 | 0 | 48.52 | 0 | 0 | 0 | 0 | 0.2263 | 103.5555 | RJS-BK2 pyrite | Botallack
36 | 0.3827 | 0 | 53.38 | 0.0087 | 0 | 0 | 48.49 | 0 | 0.0074 | 0 | 0 | 0.1833 | 102.452 | RJS-BK2 pyrite | Botallack
50 | 0.1625 | 0 | 54.43 | 0.0026 | 0 | 0 | 48.45 | 0 | 0.0098 | 0 | 0.0061 | 0.1808 | 103.2418 | RJS-BK2 pyrite | Botallack
46 | 0.3753 | 0 | 54.72 | 0.0189 | 0.0637 | 0 | 48.41 | 0 | 0.0183 | 0 | 0 | 0.1873 | 103.7935 | RJS-BK2 pyrite | Botallack
37 | 0.2816 | 0 | 54.36 | 0.0131 | 0 | 0 | 48.37 | 0 | 0.004 | 0 | 0 | 0.1867 | 103.2153 | RJS-BK2 pyrite | Botallack
42 | 0.4692 | 0 | 54.97 | 0.0142 | 0.0439 | 0 | 48.19 | 0 | 0 | 0 | 0 | 0.1768 | 103.8641 | RJS-BK2 pyrite | Botallack
47 | 0.67 | 0 | 54.02 | 0.0121 | 0.0039 | 0 | 48.16 | 0 | 0.0136 | 0 | 0.0206 | 0.1969 | 103.097 | RJS-BK2 pyrite | Botallack
48 | 0.1044 | 0 | 54.54 | 0.0161 | 0 | 0 | 47.95 | 0 | 0 | 0 | 0.0048 | 0.1932 | 102.8084 | RJS-BK2 pyrite | Botallack
38 | 0 | 0 | 54.35 | 0.0241 | 0 | 0 | 47.81 | 0 | 0 | 0 | 0.0014 | 0.2014 | 102.3868 | RJS-BK2 pyrite | Botallack
58 | 0.744 | 0 | 53.99 | 0.0105 | 0 | 0 | 48.24 | 0.0177 | 0.0235 | 0.0019 | 0.0162 | 0.1799 | 103.2236 | RJS-GV-04 pyrite | Geevor
55 | 0.0616 | 0 | 54.69 | 0.0054 | 0 | 0 | 48.13 | 0 | 0 | 0 | 0.0023 | 0.1595 | 103.0487 | RJS-GV-04 pyrite | Geevor
56 | 0.1458 | 0 | 54.61 | 0.023 | 0 | 0 | 48.07 | 0 | 0 | 0 | 0 | 0.1739 | 103.0226 | RJS-GV-04 pyrite | Geevor
54 | 0.0371 | 0 | 54.54 | 0.005 | 0 | 0 | 48.02 | 0.0358 | 0.0151 | 0 | 0.0322 | 0.1951 | 102.8802 | RJS-GV-04 pyrite | Geevor
59 | 0.0261 | 0 | 54.56 | 0.0045 | 0 | 0 | 47.97 | 0 | 0.0049 | 0 | 0 | 0.1682 | 102.7337 | RJS-GV-04 pyrite | Geevor
72 | 0.2001 | 0 | 54.29 | 0.0138 | 0 | 0 | 47.88 | 0 | 0 | 0 | 0 | 0.1674 | 102.5512 | RJS-GV-04 pyrite | Geevor
45 | 0.0367 | 0 | 54.74 | 0.0044 | 0.0025 | 0 | 47.81 | 0 | 0.0066 | 0 | 0.0028 | 0.1931 | 102.796 | RJS-GV-04 pyrite | Geevor
70 | 0.077 | 0 | 54.42 | 0.0047 | 0 | 0 | 47.78 | 0 | 0.0176 | 0 | 0.0101 | 0.1771 | 102.4864 | RJS-GV-04 pyrite | Geevor
71 | 0.1668 | 0 | 54.36 | 0.0175 | 0 | 0 | 47.72 | 0 | 0.0077 | 0.0054 | 0 | 0.2179 | 102.4953 | RJS-GV-04 pyrite | Geevor
73 | 0.1833 | 0 | 54.25 | 0.0105 | 0 | 0 | 47.69 | 0 | 0.0171 | 0.0022 | 0 | 0.1867 | 102.3397 | RJS-GV-04 pyrite | Geevor
51 | 0.0524 | 0 | 54.61 | 0.0047 | 0 | 0 | 47.59 | 0 | 0 | 0 | 0.0368 | 0.1595 | 102.4533 | RJS-GV-04 pyrite | Geevor
44 | 0.0627 | 0 | 54.56 | 0 | 0.0143 | 0 | 47.53 | 0 | 0.0139 | 0 | 0.027 | 0.1834 | 102.3913 | RJS-GV-04 pyrite | Geevor
50 | 0.7613 | 0 | 54.07 | 0.0214 | 0 | 0 | 47.5 | 0 | 0.0155 | 0 | 0 | 0.1698 | 102.5379 | RJS-GV-04 pyrite | Geevor
53 | 0.2753 | 0 | 54.4 | 0.0135 | 0 | 0 | 47.42 | 0.0245 | 0.019 | 0 | 0.0237 | 0.149 | 102.3249 | RJS-GV-04 pyrite | Geevor
57 | 0.2884 | 0 | 54.19 | 0.0058 | 0 | 0 | 47.31 | 0.1197 | 0.0724 | 0.0119 | 0.152 | 0.2095 | 102.3596 | RJS-GV-04 pyrite | Geevor
200 | 0.0404 | 0 | 54.28 | 0 | 0 | 0 | 48.04 | 0 | 0.0475 | 0 | 0.0014 | 0.1406 | 102.5499 | RJS-GV12 pyrite | Geevor
109 | 0.0051 | 0 | 54.18 | 0.0182 | 0.0214 | 0 | 47.26 | 0 | 0 | 0 | 0.0556 | 0.1528 | 101.693 | RJS-WC1-chalcopyrite | Wheal Charlotte
6 | 0 | 0 | 54.3 | 0.0041 | 0.0077 | 0 | 47.8 | 0 | 0.0052 | 0 | 0.0455 | 0.2149 | 102.3773 | RJS-WC1-c-pyrite | Wheal Charlotte
56 | 0 | 0 | 53.97 | 0.02 | 0 | 0 | 47.76 | 0.0054 | 0.0118 | 0 | 0.068 | 0.1731 | 102.0083 | RJS-WC1-pyrite | Wheal Charlotte
57 | 0 | 0 | 53.99 | 0.0132 | 0.01 | 0 | 47.59 | 0.009 | 0.0383 | 0 | 0.0807 | 0.216 | 101.9472 | RJS-WC1-pyrite | Wheal Charlotte
58 | 0 | 0 | 53.9 | 0.0004 | 0 | 0 | 47.58 | 0 | 0 | 0 | 0 | 0.187 | 101.6674 | RJS-WC1-pyrite | Wheal Charlotte
55 | 0.1143 | 0 | 54.02 | 0.009 | 0 | 0 | 47.49 | 0 | 0.0107 | 0 | 0.0133 | 0.1868 | 101.844 | RJS-WC1-pyrite | Wheal Charlotte
60 | 0.0017 | 0 | 54.02 | 0.0194 | 0.018 | 0 | 47.38 | 0 | 0 | 0 | 0 | 0.1991 | 101.6381 | RJS-WC1-pyrite | Wheal Charlotte
110 | 0 | 0 | 54.25 | 0.0006 | 0 | 0 | 47.35 | 0 | 0 | 0 | 0 | 0.1479 | 101.7485 | RJS-WC1-pyrite | Wheal Charlotte
63 | 0 | 0 | 54.16 | 0.0189 | 0 | 0 | 47.31 | 0 | 0.091 | 0 | 0.0117 | 0.2023 | 101.7939 | RJS-WC1-pyrite | Wheal Charlotte
62 | 0 | 0 | 53.99 | 0.0073 | 0 | 0 | 47.23 | 0.0036 | 0.001 | 0 | 0.0674 | 0.168 | 101.4672 | RJS-WC1-pyrite | Wheal Charlotte
61 | 0 | 0 | 54.02 | 0.0124 | 0 | 0 | 47.2 | 0.0175 | 0.0318 | 0 | 0.1383 | 0.2373 | 101.6572 | RJS-WC1-pyrite | Wheal Charlotte
59 | 1.23 | 0 | 53.24 | 0.0072 | 0 | 0 | 47.03 | 0 | 0 | 0 | 0 | 0.2078 | 101.715 | RJS-WC1-pyrite | Wheal Charlotte
108 | 0 | 0 | 54.06 | 0.0113 | 0.0138 | 0 | 47.3 | 0 | 0 | 0 | 0.0765 | 0.1421 | 101.6036 | RJS-WC1-sphalerite | Wheal Charlotte
26 | 0.3063 | 0 | 54.29 | 0.0147 | 0.0053 | 0 | 48.18 | 0 | 0 | 0 | 0.0079 | 0.1994 | 103.0035 | RJS-WJ01-pyrite | Wheal Jane
18 | 0.5221 | 0 | 53.98 | 0.0226 | 0.0012 | 0 | 48.16 | 0 | 0 | 0 | 0 | 0.1955 | 102.8813 | RJS-WJ01-pyrite | Wheal Jane
27 | 0.0088 | 0 | 54.33 | 0.0139 | 0 | 0 | 48.12 | 0 | 0 | 0 | 0 | 0.2005 | 102.6731 | RJS-WJ01-pyrite | Wheal Jane
14 | 0.1097 | 0 | 54.29 | 0.0242 | 0.0067 | 0 | 48 | 0 | 0.0133 | 0 | 0.0176 | 0.2004 | 102.6618 | RJS-WJ01-pyrite | Wheal Jane
28 | 0.9149 | 0 | 53.79 | 0.0074 | 0.0069 | 0 | 47.93 | 0 | 0 | 0 | 0 | 0.1919 | 102.841 | RJS-WJ01-pyrite | Wheal Jane
21 | 1.86 | 0 | 53.37 | 0 | 0 | 0 | 47.8 | 0 | 0 | 0 | 0.017 | 0.1917 | 103.2386 | RJS-WJ01-pyrite | Wheal Jane
13 | 0.7459 | 0 | 54.06 | 0.0169 | 0 | 0 | 47.74 | 0 | 0.0041 | 0 | 0 | 0.1963 | 102.7631 | RJS-WJ01-pyrite | Wheal Jane
15 | 0.624 | 0 | 54.18 | 0.0182 | 0 | 0 | 47.71 | 0 | 0.0052 | 0 | 0.0098 | 0.1658 | 102.713 | RJS-WJ01-pyrite | Wheal Jane
46 | 0.0055 | 0 | 54.62 | 0.0095 | 0 | 0 | 48.91 | 0 | 0.0253 | 0 | 0.002 | 0.1259 | 103.6981 | RM82-21-273 pyrite | Redmoor
40 | 0.0033 | 0 | 54.66 | 0.0085 | 0 | 0 | 48.68 | 0 | 0.008 | 0 | 0 | 0.1465 | 103.5062 | RM82-21-273 pyrite | Redmoor
48 | 0.0002 | 0 | 54.97 | 0.0084 | 0.004 | 0 | 48.65 | 0 | 0.0155 | 0 | 0.0052 | 0.1721 | 103.8253 | RM82-21-273 pyrite | Redmoor
47 | 0.0001 | 0 | 54.71 | 0.0084 | 0 | 0 | 48.65 | 0 | 0.0111 | 0 | 0 | 0.1746 | 103.5541 | RM82-21-273 pyrite | Redmoor
41 | 0 | 0 | 54.84 | 0.0128 | 0 | 0 | 48.62 | 0 | 0.0119 | 0 | 0 | 0.1412 | 103.6258 | RM82-21-273 pyrite | Redmoor
39 | 0.0085 | 0 | 54.74 | 0.0029 | 0 | 0 | 48.55 | 0 | 0.0103 | 0 | 0.0081 | 0.1492 | 103.4689 | RM82-21-273 pyrite | Redmoor
85 | 0.0043 | 0 | 54.99 | 0.0076 | 0.0158 | 0 | 48.78 | 0 | 0.0218 | 0 | 0.0224 | 0.139 | 103.9808 | RM82-21-274.6 pyrite | Redmoor
79 | 0.0018 | 0 | 54.66 | 0.0143 | 0.0118 | 0 | 48.52 | 0 | 0.0034 | 0 | 0 | 0.1432 | 103.3545 | RM82-21-274.6 pyrite | Redmoor
86 | 0.0113 | 0 | 54.82 | 0.0215 | 0 | 0 | 48.46 | 0 | 0.0158 | 0 | 0.0075 | 0.1477 | 103.4837 | RM82-21-274.6 pyrite | Redmoor
110 | 0 | 0 | 54.88 | 0.0072 | 0 | 0 | 48.39 | 0 | 0.0024 | 0 | 0 | 0.1527 | 103.4323 | RM82-21-274.6 pyrite | Redmoor
119 | 0.177 | 0 | 54.68 | 0.007 | 0.0061 | 0 | 48.18 | 0 | 0.0043 | 0 | 0 | 0.141 | 103.1953 | RM82-21-274.6 pyrite | Redmoor
112 | 0 | 0 | 54.56 | 0.0229 | 0 | 0 | 48.17 | 0 | 0.032 | 0 | 0.0102 | 0.1565 | 102.9515 | RM82-21-274.6 pyrite | Redmoor
113 | 0 | 0 | 54.77 | 0.0194 | 0 | 0 | 48.08 | 0 | 0.0145 | 0 | 0 | 0.1662 | 103.05 | RM82-21-274.6 pyrite | Redmoor
111 | 0.1739 | 0 | 54.65 | 0.0208 | 0.0017 | 0.0015 | 48.07 | 0 | 0.0087 | 0 | 0.0107 | 0.1426 | 103.0798 | RM82-21-274.6 pyrite | Redmoor
22 | 0.0381 | 0 | 54.58 | 0.0139 | 0.0133 | 0 | 48.58 | 0.0117 | 0.0191 | 0 | 0.019 | 0.1582 | 103.4333 | RM82-25-185.6 pyrite | Redmoor
20 | 0 | 0 | 54.49 | 0.0103 | 0 | 0 | 48.31 | 0 | 0 | 0 | 0 | 0.1629 | 102.9732 | RM82-25-185.6 pyrite | Redmoor
21 | 0.009 | 0 | 54.77 | 0.0062 | 0 | 0 | 48.24 | 0 | 0 | 0 | 0 | 0.1407 | 103.1658 | RM82-25-185.6 pyrite | Redmoor
42 | 0.318 | 0 | 53.98 | 0.0015 | 0 | 0 | 52.16 | 0 | 0.17 | 0 | 0 | 0.2163 | 106.8457 | SC-01B pyrite | South Crofty
57 | 1.52 | 0 | 52.34 | 0.0372 | 0.2144 | 0 | 51.32 | 0 | 0.0238 | 0 | 0 | 0.1737 | 105.6291 | SC-01B pyrite | South Crofty
56 | 1.8 | 0 | 51.89 | 0.0121 | 0.249 | 0 | 50.96 | 0.001 | 0.0109 | 0 | 0 | 0.1724 | 105.0954 | SC-01B pyrite | South Crofty
58 | 2.95 | 0 | 51.64 | 0.0123 | 0.2512 | 0 | 50.53 | 0 | 0.0372 | 0 | 0 | 0.1844 | 105.605 | SC-01B pyrite | South Crofty
54 | 0.1603 | 0 | 54.05 | 0.0003 | 0.0025 | 0 | 47.95 | 0.0011 | 0.0031 | 0 | 0 | 0.1727 | 102.3399 | TL-03 pyrite | Trevellas Coombe
36 | 0.0043 | 0 | 54.12 | 0.0012 | 0.0008 | 0 | 47.99 | 0.0003 | 0 | 0 | 0.8531 | 0.1743 | 103.144 | WC-01 pyrite | Wheal Concord
37 | 0.1232 | 0 | 51.93 | 0.0019 | 0 | 0 | 47.87 | 0 | 0 | 0 | 0.2941 | 0.1892 | 100.4083 | WC-01 pyrite | Wheal Concord
38 | 0.0145 | 0 | 53.31 | 0.0047 | 0.0031 | 0.0016 | 47.14 | 0 | 0 | 0 | 0.8493 | 0.2015 | 101.5246 | WC-01 pyrite | Wheal Concord
39 | 0.0108 | 0 | 53.68 | 0.0012 | 0 | 0 | 48.36 | 0 | 0 | 0 | 0.3315 | 0.1741 | 102.5575 | WC-01 pyrite | Wheal Concord
40 | 0.0029 | 0 | 54.01 | 0.0123 | 0 | 0 | 48.03 | 0 | 0 | 0 | 0.2428 | 0.1949 | 102.4928 | WC-01 pyrite | Wheal Concord
86 | 0.5153 | 0 | 55.83 | 0.0235 | 0.0143 | 0 | 47.22 | 0 | 0 | 0 | 0 | 0.2143 | 103.8174 | WD01-pyrite | Wilsey Down
87 | 0.0088 | 0 | 56.12 | 0.0123 | 0 | 0 | 47.24 | 0 | 0.0231 | 0 | 0 | 0.1624 | 103.5666 | WD01-pyrite | Wilsey Down
88 | 0.0114 | 0 | 55.7 | 0.0054 | 0.0019 | 0 | 46.73 | 0 | 0.0097 | 0 | 0.0099 | 0.2254 | 102.6936 | WD01-pyrite | Wilsey Down
89 | 0.0495 | 0 | 55.93 | 0.0071 | 0.0115 | 0 | 47.34 | 0 | 0.0146 | 0 | 0 | 0.214 | 103.5667 | WD01-pyrite | Wilsey Down
91 | 0.5356 | 0 | 55.72 | 0.0142 | 0.0025 | 0 | 46.96 | 0 | 0.0003 | 0 | 0.0204 | 0.1645 | 103.4174 | WD01-pyrite | Wilsey Down
92 | 0.009 | 0 | 56.1 | 0.0136 | 0.013 | 0 | 47.14 | 0.0004 | 0 | 0 | 0.0127 | 0.1979 | 103.4865 | WD02-pyrite | Wilsey Down
93 | 0.0052 | 0 | 55.86 | 0.0145 | 0 | 0 | 47.15 | 0.0005 | 0.0054 | 0 | 0.0077 | 0.2853 | 103.3286 | WD02-pyrite | Wilsey Down
94 | 0.0476 | 0 | 55.92 | 0.0093 | 0 | 0 | 46.46 | 0.0028 | 0 | 0 | 0.008 | 0.1973 | 102.645 | WD02-pyrite | Wilsey Down
51 | 0.4012 | 0 | 53.26 | 0.0123 | 0.0009 | 0 | 50.65 | 0 | 0 | 0 | 0.1337 | 0.1706 | 104.6286 | Wrey pyrite | Wrey-Ludcott
48 | 0.4387 | 0 | 54.24 | 0.0081 | 0.0487 | 0 | 50.19 | 0 | 0.0017 | 0 | 0 | 0.1739 | 105.101 | Wrey pyrite | Wrey-Ludcott
47 | 0.2583 | 0 | 54.63 | 0.0088 | 0 | 0 | 50.72 | 0.004 | 0 | 0 | 0 | 0.1715 | 105.7925 | Wrey pyrite | Wrey-Ludcott
49 | 0.406 | 0 | 54.3 | 0 | 0.0524 | 0 | 50.63 | 0 | 0 | 0 | 0 | 0.205 | 105.5933 | Wrey pyrite | Wrey-Ludcott
7 | 0.1708 | 0 | 54.39 | 0.0099 | 0.0203 | 0 | 47.08 | 0 | 0 | 0 | 0.0017 | 0.1554 | 101.8281 | CW-05 py | Great Condurrow
24 | 0.7946 | 0 | 54.18 | 0.0066 | 0 | 0 | 47.02 | 0 | 0 | 0 | 0.0107 | 0.1949 | 102.2067 | CW-05 pyrite | Great Condurrow
13 | 0.687 | 0 | 54.37 | 0.0208 | 0 | 0 | 46.99 | 0 | 0.0207 | 0 | 0.0245 | 0.1694 | 102.2823 | CW-05 pyrite | Great Condurrow
6 | 0.0109 | 0 | 54.63 | 0.0145 | 0 | 0 | 46.99 | 0 | 0.0015 | 0 | 0 | 0.1552 | 101.802 | CW-05 py | Great Condurrow
11 | 0.8894 | 0 | 53.96 | 0.0146 | 0.0131 | 0 | 46.84 | 0 | 0.0181 | 0 | 0 | 0.1518 | 101.8869 | CW-05 pyrite | Great Condurrow
12 | 0.0018 | 0 | 54.37 | 0.0079 | 0 | 0 | 46.78 | 0 | 0.0127 | 0 | 0.014 | 0.2131 | 101.3994 | CW-05 pyrite | Great Condurrow
38 | 0.0092 | 0 | 54.84 | 0.0051 | 0.0039 | 0 | 46.76 | 0 | 0 | 0 | 0 | 0.1504 | 101.7685 | WE 01A pyrite | Wheal Exmouth
39 | 0.0464 | 0 | 55.09 | 0.0234 | 0 | 0 | 46.71 | 0 | 0 | 0 | 0.0003 | 0.1499 | 102.0199 | WE 01A pyrite | Wheal Exmouth
4 | 0.8528 | 0 | 53.82 | 0.0091 | 0 | 0 | 46.61 | 0 | 0 | 0 | 0.0124 | 0.1505 | 101.4547 | CW-05 py | Great Condurrow
49 | 0.0027 | 0 | 54.96 | 0.0116 | 0 | 0 | 46.51 | 0 | 0 | 0.0031 | 0.1031 | 0.1685 | 101.7589 | WE 01A pyrite | Wheal Exmouth
5 | 1.05 | 0 | 53.93 | 0.0121 | 0 | 0 | 46.5 | 0 | 0 | 0 | 0.0207 | 0.146 | 101.6587 | CW-05 py | Great Condurrow
23 | 1.25 | 0 | 53.81 | 0.0079 | 0.0079 | 0 | 46.44 | 0 | 0.0288 | 0 | 0.0007 | 0.1464 | 101.6917 | CW-05 pyrite | Great Condurrow
40 | 0.1334 | 0 | 55.22 | 0.0094 | 0 | 0 | 45.64 | 0 | 0.0033 | 0 | 0.0117 | 0.18 | 101.1978 | WE 01A pyrite | Wheal Exmouth

## Pyrrhotite
No. | As | Ga | S | Ag | Sb | Cd | Fe | In | Cu | Sn | Zn | Pb | Total | Sample | Location
37 | 0.0204 | 0 | 39.44 | 0.013 | 0.0067 | 0 | 63.09 | 0 | 0.0281 | 0 | 0.0067 | 0.1272 | 102.732 | RM82-21-273 pyrrhotite? | Redmoor
38 | 0.024 | 0 | 39.61 | 0.013 | 0 | 0 | 62.58 | 0 | 0 | 0 | 0.0265 | 0.1444 | 102.3979 | RM82-21-273 pyrrhotite? | Redmoor
29 | 0.0372 | 0 | 40.22 | 0.0072 | 0.0083 | 0 | 61.93 | 0 | 0.0237 | 0 | 0 | 0.1383 | 102.3646 | RM82-21-273 pyrite | Redmoor
91 | 0.0119 | 0 | 40.5 | 0.0111 | 0 | 0 | 61.79 | 0 | 0.0098 | 0 | 0 | 0.1731 | 102.4959 | MP-1 pyrrhotite | Red-a-Ven
50 | 0.0219 | 0 | 40.61 | 0.015 | 0.0046 | 0 | 61.6 | 0 | 0 | 0 | 0.0143 | 0.1472 | 102.4129 | MP-2 pyrrhotite? | Red-a-Ven
48 | 0.0127 | 0 | 40.66 | 0.0188 | 0 | 0 | 61.59 | 0 | 0 | 0 | 0.0014 | 0.1481 | 102.4309 | MP-2 pyrrhotite? | Red-a-Ven
40 | 0.0076 | 0 | 40.35 | 0.0058 | 0 | 0 | 61.57 | 0 | 0.0133 | 0 | 0 | 0.1663 | 102.1129 | MP-2 pyrite | Red-a-Ven
92 | 0.0079 | 0 | 40.44 | 0.0183 | 0 | 0 | 61.55 | 0 | 0.0201 | 0 | 0.012 | 0.1389 | 102.1871 | MP-1 pyrrhotite | Red-a-Ven
47 | 0.015 | 0 | 40.45 | 0.0034 | 0 | 0 | 61.44 | 0 | 0.0105 | 0 | 0.0134 | 0.1658 | 102.098 | MP-2 pyrrhotite? | Red-a-Ven
39 | 0.0121 | 0 | 40.57 | 0.0219 | 0.0062 | 0 | 61.43 | 0 | 0.0062 | 0 | 0 | 0.1598 | 102.2061 | MP-2 pyrite | Red-a-Ven
49 | 0.0046 | 0 | 40.39 | 0.0296 | 0 | 0 | 61.43 | 0.0012 | 0 | 0 | 0.0002 | 0.1544 | 102.0099 | MP-2 pyrrhotite? | Red-a-Ven
75 | 0.0025 | 0 | 40.36 | 0.0071 | 0 | 0 | 61.29 | 0 | 0 | 0 | 0 | 0.1681 | 101.8276 | MP-1 pyrrhotite | Red-a-Ven
41 | 0.0023 | 0 | 40.4 | 0.0142 | 0.0111 | 0 | 61.28 | 0 | 0 | 0 | 0.0187 | 0.1437 | 101.8699 | MP-2 pyrite | Red-a-Ven
77 | 0.012 | 0 | 40.41 | 0.0211 | 0 | 0 | 61.26 | 0 | 0.0033 | 0 | 0 | 0.1604 | 101.8667 | MP-1 pyrrhotite | Red-a-Ven
78 | 0.0154 | 0 | 40.57 | 0.0066 | 0 | 0 | 61.18 | 0 | 0.0069 | 0 | 0 | 0.1559 | 101.9347 | MP-1 pyrrhotite | Red-a-Ven
90 | 0.0191 | 0 | 40.38 | 0.0155 | 0 | 0 | 61.14 | 0 | 0.0046 | 0 | 0 | 0.1703 | 101.7294 | MP-1 pyrrhotite | Red-a-Ven
76 | 0.0141 | 0 | 40.43 | 0.0026 | 0 | 0 | 61.09 | 0 | 0.024 | 0 | 0 | 0.1556 | 101.7162 | MP-1 pyrrhotite | Red-a-Ven
89 | 0.0136 | 0 | 40.39 | 0.0198 | 0.0027 | 0 | 61.01 | 0 | 0.0136 | 0 | 0.0383 | 0.1607 | 101.6486 | MP-1 pyrrhotite | Red-a-Ven
80 | 0.0195 | 0 | 40.52 | 0.0045 | 0 | 0 | 60.85 | 0 | 0 | 0 | 0 | 0.1518 | 101.5457 | MP-1 pyrrhotite | Red-a-Ven
74 | 0.0159 | 0 | 40.43 | 0.0215 | 0.0014 | 0 | 60.69 | 0 | 0.0433 | 0 | 0.0123 | 0.1437 | 101.358 | MP-1 pyrrhotite | Red-a-Ven
24 | 0.0128 | 0 | 40.23 | 0.0088 | 0 | 0 | 59.29 | 0 | 0.0047 | 0 | 0.0266 | 0.18 | 99.753 | MP-04-? | Red-a-Ven
25 | 0.0131 | 0 | 40.36 | 0.002 | 0 | 0 | 59.22 | 0 | 0.0079 | 0 | 0 | 0.176 | 99.7791 | MP-04-? | Red-a-Ven
95 | 0.0328 | 0 | 41.3 | 0.0163 | 0 | 0 | 59.18 | 0.0007 | 0.003 | 0 | 0 | 0.1328 | 100.6655 | WD02-ccp | Wilsey Down | 59.18
96 | 0.014 | 0 | 41.54 | 0.0072 | 0 | 0 | 58.44 | 0.0019 | 0.0052 | 0 | 0 | 0.1217 | 100.1299 | WD02-ccp | Wilsey Down | 58.44

## Chalcopyrite
No. | As | Ga | S | Ag | Sb | Cd | Fe | In | Cu | Sn | Zn | Pb | Total | Sample | Location | In (corrected) |  | N | Zn [max] | Zn [ave] | In [max] | In [ave] | Std.dev.
1 | 0 | 0 | 35.7 | 0.0156 | 0 | 0 | 31.82 | 0.0607 | 35.3 | 0 | 0.0558 | 0.1364 | 103.0884 | 3JD1 chalcopyrite | Wheal Fortune | 0.0607 | Wheal Fortune | 63 | 0.5924 | 0.06262857 | 1519 | 602.0794 | 376.8475
12 | 0 | 0 | 35.48 | 0.0449 | 0 | 0 | 31.38 | 0.1025 | 35.24 | 0 | 0.0203 | 0.1399 | 102.4076 | 3JD1 chalcopyrite | Wheal Fortune | 0.1025
23 | 0.0002 | 0 | 35.29 | 0.053 | 0 | 0 | 31.44 | 0.0874 | 35.19 | 0 | 0.0397 | 0.1133 | 102.2136 | 3JD1 chalcopyrite | Wheal Fortune | 0.0874
27 | 0 | 0 | 35.4 | 0.0378 | 0 | 0 | 31.36 | 0.1119 | 35.12 | 0 | 0.0572 | 0.1352 | 102.2221 | 3JD1 chalcopyrite | Wheal Fortune | 0.1119
39 | 0 | 0 | 35.53 | 0.0395 | 0 | 0 | 31.47 | 0.0958 | 35.1 | 0 | 0.0417 | 0.14 | 102.4169 | 3JD1 chalcopyrite | Wheal Fortune | 0.0958
20 | 0 | 0 | 35.13 | 0.0362 | 0 | 0 | 31.2 | 0.0995 | 35.09 | 0 | 0.0491 | 0.1464 | 101.7512 | 3JD1 chalcopyrite | Wheal Fortune | 0.0995
3 | 0 | 0 | 35.74 | 0.0243 | 0 | 0 | 31.48 | 0.0712 | 35.09 | 0 | 0.0254 | 0.1344 | 102.5652 | 3JD1 chalcopyrite | Wheal Fortune | 0.0712
26 | 0 | 0 | 35.4 | 0.0515 | 0 | 0 | 31.36 | 0.0964 | 35.07 | 0 | 0.044 | 0.1593 | 102.1811 | 3JD1 chalcopyrite | Wheal Fortune | 0.0964
24 | 0 | 0 | 35.5 | 0.0235 | 0 | 0 | 31.37 | 0.065 | 35.07 | 0 | 0.0163 | 0.1296 | 102.1743 | 3JD1 chalcopyrite | Wheal Fortune | 0.065
46 | 0 | 0 | 35.44 | 0.0347 | 0 | 0 | 31.2 | 0.0991 | 35.06 | 0 | 0.0553 | 0.1209 | 102.0099 | 3JD1 chalcopyrite | Wheal Fortune | 0.0991
28 | 0 | 0 | 35.47 | 0.0448 | 0 | 0 | 31.39 | 0.1048 | 35.06 | 0 | 0.0235 | 0.1488 | 102.2418 | 3JD1 chalcopyrite | Wheal Fortune | 0.1048
41 | 0 | 0 | 35.59 | 0.0288 | 0 | 0 | 31.24 | 0.093 | 35.05 | 0 | 0.0483 | 0.1229 | 102.173 | 3JD1 chalcopyrite | Wheal Fortune | 0.093
22 | 0.0102 | 0 | 35.46 | 0.0678 | 0 | 0 | 31.23 | 0.0921 | 35.05 | 0 | 0.0287 | 0.1408 | 102.0795 | 3JD1 chalcopyrite | Wheal Fortune | 0.0921
42 | 0 | 0 | 35.56 | 0.015 | 0 | 0 | 31.58 | 0.0527 | 35.04 | 0 | 0.0484 | 0.1544 | 102.4504 | 3JD1 chalcopyrite | Wheal Fortune | 0.0527
37 | 0 | 0 | 35.66 | 0.029 | 0 | 0 | 31.32 | 0.0967 | 35.03 | 0 | 0.0234 | 0.1478 | 102.3068 | 3JD1 chalcopyrite | Wheal Fortune | 0.0967
5 | 0 | 0 | 35.08 | 0.0244 | 0 | 0 | 31.01 | 0.0667 | 35.02 | 0 | 0.0469 | 0.1533 | 101.4013 | 3JD1 chalcopyrite | Wheal Fortune | 0.0667
36 | 0 | 0 | 35.46 | 0.0433 | 0 | 0 | 31.24 | 0.1082 | 35.01 | 0 | 0.0502 | 0.1551 | 102.0667 | 3JD1 chalcopyrite | Wheal Fortune | 0.1082
38 | 0 | 0 | 35.69 | 0.0246 | 0 | 0 | 31.76 | 0 | 35.01 | 0 | 0.0419 | 0.141 | 102.6674 | 3JD1 chalcopyrite | Wheal Fortune | 0
43 | 0 | 0 | 35.46 | 0.0368 | 0.0041 | 0 | 31.45 | 0.0128 | 34.98 | 0 | 0.046 | 0.1646 | 102.1542 | 3JD1 chalcopyrite | Wheal Fortune | 0.0128
4 | 0.0037 | 0 | 35.29 | 0.032 | 0.0001 | 0 | 31.39 | 0.0744 | 34.97 | 0 | 0.0505 | 0.1329 | 101.9436 | 3JD1 chalcopyrite | Wheal Fortune | 0.0744
29 | 0 | 0 | 35.68 | 0.0301 | 0 | 0 | 31.62 | 0.1093 | 34.95 | 0 | 0.0477 | 0.1458 | 102.5828 | 3JD1 chalcopyrite | Wheal Fortune | 0.1093
10 | 0 | 0 | 35.43 | 0.041 | 0 | 0 | 31.27 | 0.0813 | 34.95 | 0 | 0.0438 | 0.1602 | 101.9762 | 3JD1 chalcopyrite | Wheal Fortune | 0.0813
2 | 0 | 0 | 35.69 | 0.0458 | 0 | 0 | 31.77 | 0.0801 | 34.93 | 0 | 0.0547 | 0.1554 | 102.726 | 3JD1 chalcopyrite | Wheal Fortune | 0.0801
25 | 0.0004 | 0 | 35.31 | 0.0364 | 0 | 0 | 31.41 | 0.1519 | 34.9 | 0 | 0.1339 | 0.1301 | 102.0727 | 3JD1 chalcopyrite | Wheal Fortune | 0.1519
49 | 0 | 0 | 35.4 | 0.045 | 0 | 0 | 31.32 | 0.0902 | 34.89 | 0 | 0.0687 | 0.1519 | 101.9658 | 3JD1 chalcopyrite | Wheal Fortune | 0.0902
34 | 0 | 0 | 35.75 | 0.0317 | 0 | 0 | 31.49 | 0.0877 | 34.88 | 0 | 0.0726 | 0.1328 | 102.4447 | 3JD1 chalcopyrite | Wheal Fortune | 0.0877
13 | 0.0017 | 0 | 35.39 | 0.0524 | 0 | 0 | 31.59 | 0.1032 | 34.87 | 0 | 0.07 | 0.1217 | 102.199 | 3JD1 chalcopyrite | Wheal Fortune | 0.1032
14 | 0.004 | 0 | 35.4 | 0.0265 | 0 | 0 | 31.39 | 0.1056 | 34.87 | 0 | 0.0532 | 0.1375 | 101.9867 | 3JD1 chalcopyrite | Wheal Fortune | 0.1056
9 | 0 | 0 | 35.21 | 0.0522 | 0 | 0 | 31.55 | 0.0851 | 34.84 | 0 | 0.0368 | 0.1369 | 101.9109 | 3JD1 chalcopyrite | Wheal Fortune | 0.0851
45 | 0 | 0 | 35.38 | 0.0399 | 0 | 0 | 31.32 | 0.0985 | 34.83 | 0 | 0.1148 | 0.1364 | 101.9195 | 3JD1 chalcopyrite | Wheal Fortune | 0.0985
35 | 0 | 0 | 35.33 | 0.0396 | 0 | 0 | 31.48 | 0.1021 | 34.81 | 0 | 0.0258 | 0.1474 | 101.9349 | 3JD1 chalcopyrite | Wheal Fortune | 0.1021
33 | 0 | 0 | 35.44 | 0.0319 | 0 | 0 | 31.55 | 0.1095 | 34.75 | 0 | 0.0887 | 0.1225 | 102.0925 | 3JD1 chalcopyrite | Wheal Fortune | 0.1095
21 | 0 | 0 | 35.26 | 0.0345 | 0.015 | 0 | 31.02 | 0.0696 | 34.74 | 0 | 0.0405 | 0.1422 | 101.3217 | 3JD1 chalcopyrite | Wheal Fortune | 0.0696
44 | 0 | 0 | 35.29 | 0.0499 | 0 | 0 | 31.09 | 0.1246 | 34.68 | 0 | 0.5924 | 0.1589 | 101.9857 | 3JD1 chalcopyrite | Wheal Fortune | 0.1246
51 | 0.0025 | 0 | 35.22 | 0.032 | 0 | 0 | 30.95 | 0.0942 | 34.65 | 0 | 0.2982 | 0.1215 | 101.3683 | 3JD1 chalcopyrite? | Wheal Fortune | 0.0942
34 | 0 | 0 | 35.45 | 0.0107 | 0 | 0 | 30.69 | 0.0312 | 34.23 | 0 | 0.0492 | 0.1285 | 100.5895 | 3JD4-chalcopyrite | Wheal Fortune | 0.0312
43 | 0 | 0 | 35.27 | 0.018 | 0 | 0 | 30.53 | 0.031 | 34.22 | 0 | 0.0486 | 0.1108 | 100.2283 | 3JD4-chalcopyrite | Wheal Fortune | 0.031
30 | 0.0056 | 0 | 35.41 | 0.0438 | 0 | 0 | 30.56 | 0.0294 | 34.04 | 0 | 0.0435 | 0.1528 | 100.2851 | 3JD4-chalcopyrite | Wheal Fortune | 0.0294
31 | 0 | 0 | 35.42 | 0.0158 | 0 | 0 | 30.58 | 0.0289 | 34.18 | 0 | 0.0249 | 0.1404 | 100.39 | 3JD4-chalcopyrite | Wheal Fortune | 0.0289
46 | 0 | 0 | 35.38 | 0.023 | 0 | 0 | 30.7 | 0.0282 | 34.39 | 0 | 0.0692 | 0.1115 | 100.7018 | 3JD4-chalcopyrite | Wheal Fortune | 0.0282
18 | 0.0092 | 0 | 35.47 | 0.0249 | 0 | 0 | 30.69 | 0.0279 | 34.46 | 0 | 0.0452 | 0.1363 | 100.8634 | 3JD4-chalcopyrite | Wheal Fortune | 0.0279
17 | 0 | 0 | 35.66 | 0.0299 | 0 | 0 | 30.65 | 0.0279 | 34.3 | 0 | 0.04 | 0.1419 | 100.8496 | 3JD4-chalcopyrite | Wheal Fortune | 0.0279
50 | 0 | 0 | 35.49 | 0.0483 | 0 | 0 | 30.4 | 0.0276 | 34.28 | 0 | 0.0621 | 0.1203 | 100.4283 | 3JD4-chalcopyrite | Wheal Fortune | 0.0276
14 | 0 | 0 | 35.44 | 0.0456 | 0 | 0 | 30.72 | 0.0273 | 34.38 | 0 | 0.0316 | 0.1335 | 100.7779 | 3JD4-chalcopyrite | Wheal Fortune | 0.0273
24 | 0 | 0 | 35.44 | 0.0718 | 0 | 0 | 30.6 | 0.0263 | 34.24 | 0 | 0.0658 | 0.1354 | 100.5792 | 3JD4-chalcopyrite | Wheal Fortune | 0.0263
1 | 0 | 0 | 35.15 | 0.006 | 0 | 0 | 30.81 | 0.026 | 34.51 | 0 | 0.0599 | 0.1466 | 100.7084 | 3JD4-chalcopyrite | Wheal Fortune | 0.026
23 | 0 | 0 | 35.32 | 0.0109 | 0 | 0 | 30.46 | 0.0258 | 34.6 | 0 | 0.0504 | 0.1442 | 100.6112 | 3JD4-chalcopyrite | Wheal Fortune | 0.0258
13 | 0 | 0 | 35.32 | 0.0458 | 0 | 0 | 30.85 | 0.0257 | 34.32 | 0 | 0.04 | 0.1189 | 100.7203 | 3JD4-chalcopyrite | Wheal Fortune | 0.0257
37 | 0 | 0 | 35.34 | 0.016 | 0 | 0 | 30.84 | 0.0257 | 34.03 | 0 | 0.0496 | 0.1331 | 100.4343 | 3JD4-chalcopyrite | Wheal Fortune | 0.0257
49 | 0 | 0 | 35.36 | 0.0354 | 0 | 0 | 30.53 | 0.0253 | 34.08 | 0 | 0.0395 | 0.1229 | 100.193 | 3JD4-chalcopyrite | Wheal Fortune | 0.0253
48 | 0 | 0 | 35.52 | 0.0349 | 0 | 0 | 30.59 | 0.0249 | 34.35 | 0 | 0.0422 | 0.1268 | 100.6887 | 3JD4-chalcopyrite | Wheal Fortune | 0.0249
47 | 0 | 0 | 35.41 | 0.0503 | 0 | 0 | 30.57 | 0.0247 | 34.22 | 0 | 0.0441 | 0.1328 | 100.4518 | 3JD4-chalcopyrite | Wheal Fortune | 0.0247
38 | 0 | 0 | 35.55 | 0.0354 | 0 | 0 | 30.69 | 0.0244 | 34.29 | 0 | 0.046 | 0.1375 | 100.7732 | 3JD4-chalcopyrite | Wheal Fortune | 0.0244
42 | 0 | 0 | 35.46 | 0.0243 | 0 | 0 | 30.51 | 0.0235 | 34.32 | 0 | 0.0506 | 0.1498 | 100.5381 | 3JD4-chalcopyrite | Wheal Fortune | 0.0235
22 | 0.0016 | 0 | 35.42 | 0.0333 | 0.0084 | 0 | 30.8 | 0.0232 | 34.43 | 0 | 0.0306 | 0.1409 | 100.8879 | 3JD4-chalcopyrite | Wheal Fortune | 0.0232
15 | 0 | 0 | 35.11 | 0.0327 | 0 | 0 | 30.57 | 0.0231 | 34.51 | 0 | 0.0458 | 0.1373 | 100.4288 | 3JD4-chalcopyrite | Wheal Fortune | 0.0231
25 | 0 | 0 | 35.41 | 0.0748 | 0 | 0 | 30.66 | 0.0229 | 34.18 | 0 | 0.0322 | 0.1425 | 100.5224 | 3JD4-chalcopyrite | Wheal Fortune | 0.0229
28 | 0 | 0 | 35.32 | 0.059 | 0 | 0 | 30.68 | 0.0225 | 34.27 | 0 | 0.0527 | 0.1399 | 100.544 | 3JD4-chalcopyrite | Wheal Fortune | 0.0225
21 | 0 | 0 | 35.39 | 0.0255 | 0 | 0 | 30.71 | 0.0217 | 34.46 | 0 | 0.0591 | 0.1277 | 100.7939 | 3JD4-chalcopyrite | Wheal Fortune | 0.0217
39 | 0 | 0 | 35.4 | 0.0354 | 0 | 0 | 30.55 | 0.0215 | 34.27 | 0 | 0.0329 | 0.1475 | 100.4572 | 3JD4-chalcopyrite | Wheal Fortune | 0.0215
9 | 0.6946 | 0 | 35.23 | 0.0253 | 0 | 0 | 30.61 | 0.0213 | 33.55 | 0 | 0.0539 | 0.1417 | 100.3267 | 3JD4-chalcopyrite | Wheal Fortune | 0.0213
16 | 0 | 0 | 35.41 | 0.0647 | 0 | 0 | 30.57 | 0.0205 | 34.35 | 0 | 0.023 | 0.1397 | 100.5779 | 3JD4-chalcopyrite | Wheal Fortune | 0.0205
27 | 0 | 0 | 35.43 | 0.0564 | 0 | 0 | 30.63 | 0.0209 | 34.06 | 0 | 0.1586 | 0.146 | 100.5018 | 3JD4-pyrite | Wheal Fortune | 0.0209
25 | 0 | 0 | 35.52 | 0 | 0 | 0 | 30.96 | 0.0444 | 34.76 | 0 | 0.0466 | 0.1107 | 101.4416 | CL-02 chalcopyrite | Cligga Head | 0.0444 | Cligga Head | 67 | 0.1477 | 0.03301343 | 539 | 339.7164 | 42.4355
23 | 0 | 0 | 35.45 | 0 | 0.01 | 0 | 31.18 | 0.0426 | 34.58 | 0 | 0.0107 | 0.15 | 101.4232 | CL-02 chalcopyrite | Cligga Head | 0.0426
24 | 0 | 0 | 35.53 | 0.0036 | 0 | 0 | 30.9 | 0.0444 | 34.56 | 0 | 0.0392 | 0.1366 | 101.2138 | CL-02 chalcopyrite | Cligga Head | 0.0444
34 | 0 | 0 | 35.34 | 0.0047 | 0 | 0 | 31.01 | 0.0477 | 34.44 | 0 | 0.0461 | 0.1076 | 100.996 | CL-02 chalcopyrite | Cligga Head | 0.0477
22 | 0 | 0 | 35.44 | 0.0008 | 0 | 0 | 31.08 | 0.048 | 34.42 | 0 | 0.0283 | 0.1205 | 101.1375 | CL-02 chalcopyrite | Cligga Head | 0.048
29 | 0 | 0 | 35.36 | 0.0071 | 0 | 0 | 31.11 | 0.0366 | 34.38 | 0 | 0.0327 | 0.1165 | 101.0428 | CL-02 chalcopyrite | Cligga Head | 0.0366
31 | 0 | 0 | 35.35 | 0 | 0 | 0 | 31.07 | 0.0382 | 34.36 | 0 | 0.0283 | 0.1164 | 100.9628 | CL-02 chalcopyrite | Cligga Head | 0.0382
21 | 0 | 0 | 35.39 | 0.0028 | 0 | 0 | 30.96 | 0.042 | 34.35 | 0 | 0.045 | 0.1332 | 100.9229 | CL-02 chalcopyrite | Cligga Head | 0.042
15 | 0 | 0 | 35.65 | 0.0021 | 0.0077 | 0 | 31.07 | 0.0427 | 34.34 | 0 | 0.0337 | 0.1087 | 101.2549 | CL-02 chalcopyrite | Cligga Head | 0.0427
32 | 0 | 0 | 35.59 | 0 | 0 | 0 | 31.25 | 0.0385 | 34.33 | 0 | 0.0477 | 0.1131 | 101.3692 | CL-02 chalcopyrite | Cligga Head | 0.0385
20 | 0.0057 | 0 | 35.35 | 0.0096 | 0 | 0 | 30.85 | 0.0395 | 34.31 | 0 | 0.0109 | 0.1209 | 100.6966 | CL-02 chalcopyrite | Cligga Head | 0.0395
30 | 0 | 0 | 35.46 | 0.0071 | 0 | 0 | 30.92 | 0.0376 | 34.3 | 0 | 0.0075 | 0.1409 | 100.873 | CL-02 chalcopyrite | Cligga Head | 0.0376
33 | 0 | 0 | 35.4 | 0 | 0 | 0 | 31.18 | 0.0407 | 34.27 | 0 | 0.0645 | 0.1105 | 101.0656 | CL-02 chalcopyrite | Cligga Head | 0.0407
26 | 0 | 0 | 35.37 | 0.0032 | 0 | 0 | 30.97 | 0.044 | 34.21 | 0 | 0.0368 | 0.1338 | 100.7677 | CL-02 chalcopyrite | Cligga Head | 0.044
14 | 0 | 0 | 35.59 | 0.003 | 0 | 0 | 31.2 | 0.0397 | 34.17 | 0 | 0.0221 | 0.131 | 101.1557 | CL-02 chalcopyrite | Cligga Head | 0.0397
16 | 0 | 0 | 35.47 | 0 | 0 | 0 | 31 | 0.042 | 34.08 | 0 | 0.0554 | 0.1232 | 100.7705 | CL-02 chalcopyrite | Cligga Head | 0.042
28 | 0 | 0 | 35.5 | 0.003 | 0.0036 | 0 | 31.45 | 0.0427 | 34.01 | 0 | 0.0314 | 0.1167 | 101.1574 | CL-02 chalcopyrite | Cligga Head | 0.0427
27 | 0 | 0 | 35.49 | 0 | 0 | 0 | 31.47 | 0.0409 | 33.91 | 0 | 0 | 0.1098 | 101.0207 | CL-02 chalcopyrite | Cligga Head | 0.0409
11 | 0 | 0 | 35.5 | 0.0021 | 0 | 0 | 30.89 | 0.0393 | 33.86 | 0 | 0.0565 | 0.1377 | 100.4856 | CL-02 chalcopyrite | Cligga Head | 0.0393
17 | 0 | 0 | 35.88 | 0 | 0 | 0 | 31.2 | 0.0359 | 33.85 | 0 | 0.0292 | 0.1341 | 101.1291 | CL-02 chalcopyrite | Cligga Head | 0.0359
13 | 0 | 0 | 35.84 | 0.0088 | 0 | 0 | 31.03 | 0.0429 | 33.76 | 0 | 0.0377 | 0.1083 | 100.8276 | CL-02 chalcopyrite | Cligga Head | 0.0429
18 | 0 | 0 | 35.58 | 0 | 0 | 0 | 31 | 0.0417 | 33.63 | 0 | 0.0092 | 0.1261 | 100.387 | CL-02 chalcopyrite | Cligga Head | 0.0417
12 | 0 | 0 | 35.51 | 0 | 0 | 0 | 31.16 | 0.0397 | 33.54 | 0 | 0.0286 | 0.1055 | 100.3838 | CL-02 chalcopyrite | Cligga Head | 0.0397
19 | 0 | 0 | 35.18 | 0.0014 | 0 | 0 | 31.26 | 0.0357 | 33.06 | 0 | 0.0155 | 0.1189 | 99.6715 | CL-02 chalcopyrite | Cligga Head | 0.0357
38 | 0 | 0 | 35.32 | 0.0017 | 0 | 0 | 31.35 | 0.0539 | 34.81 | 0 | 0.0289 | 0.1003 | 101.6647 | CL-02 pyrite | Cligga Head | 0.0539
33 | 0 | 0 | 35.54 | 0 | 0 | 0 | 31.25 | 0.0434 | 34.79 | 0 | 0.0196 | 0.1264 | 101.7694 | CL-02 pyrite | Cligga Head | 0.0434
37 | 0 | 0 | 35.36 | 0 | 0 | 0 | 31.61 | 0.0345 | 34.75 | 0 | 0.0441 | 0.0982 | 101.8967 | CL-02 pyrite | Cligga Head | 0.0345
32 | 0 | 0 | 35.36 | 0.0096 | 0 | 0 | 31.27 | 0.046 | 34.73 | 0 | 0.0307 | 0.1293 | 101.5756 | CL-02 pyrite | Cligga Head | 0.046
29 | 0 | 0 | 35.25 | 0 | 0 | 0 | 31.03 | 0.0416 | 34.69 | 0 | 0.0226 | 0.1249 | 101.159 | CL-02 pyrite | Cligga Head | 0.0416
31 | 0 | 0 | 35.38 | 0 | 0 | 0 | 31.25 | 0.0429 | 34.64 | 0 | 0.0402 | 0.1234 | 101.4764 | CL-02 pyrite | Cligga Head | 0.0429
27 | 0 | 0 | 35.35 | 0 | 0 | 0 | 30.89 | 0.0465 | 34.62 | 0 | 0.0378 | 0.1363 | 101.0805 | CL-02 pyrite | Cligga Head | 0.0465
39 | 0 | 0 | 35.26 | 0 | 0 | 0 | 31.05 | 0.048 | 34.6 | 0 | 0.0657 | 0.1295 | 101.1531 | CL-02 pyrite | Cligga Head | 0.048
30 | 0 | 0 | 35.31 | 0 | 0.0076 | 0 | 30.86 | 0.0445 | 34.58 | 0 | 0.0506 | 0.1355 | 100.9881 | CL-02 pyrite | Cligga Head | 0.0445
34 | 0 | 0 | 35.36 | 0 | 0 | 0 | 31.27 | 0.0459 | 34.53 | 0 | 0.0396 | 0.1151 | 101.3605 | CL-02 pyrite | Cligga Head | 0.0459
36 | 0.0045 | 0 | 35.39 | 0 | 0 | 0 | 31.07 | 0.046 | 34.43 | 0 | 0.0354 | 0.0859 | 101.0617 | CL-02 pyrite | Cligga Head | 0.046
28 | 0 | 0 | 35.31 | 0 | 0.0062 | 0 | 31.22 | 0.05 | 34.42 | 0 | 0.0423 | 0.131 | 101.1794 | CL-02 pyrite | Cligga Head | 0.05
118 | 0 | 0 | 35.78 | 0.0107 | 0 | 0 | 31.16 | 0.0279 | 34.75 | 0 | 0.0309 | 0.1193 | 101.8787 | CL-03 chalcopyrite | Cligga Head | 0.0279 |  | 28 |  |  |  | 257.7143 | 39.10561
131 | 0 | 0 | 35.61 | 0 | 0 | 0 | 31.28 | 0.0338 | 34.74 | 0 | 0.035 | 0.1088 | 101.8076 | CL-03 chalcopyrite | Cligga Head | 0.0338
130 | 0 | 0 | 35.55 | 0 | 0.0003 | 0 | 31.25 | 0.0204 | 34.71 | 0 | 0.0291 | 0.1111 | 101.6708 | CL-03 chalcopyrite | Cligga Head | 0.0204
114 | 0 | 0 | 35.62 | 0.0021 | 0 | 0.0004 | 31.25 | 0.0207 | 34.7 | 0 | 0.0386 | 0.1136 | 101.7453 | CL-03 chalcopyrite | Cligga Head | 0.0207
117 | 0 | 0 | 35.54 | 0.0012 | 0 | 0 | 31.18 | 0.0214 | 34.66 | 0 | 0.0188 | 0.0953 | 101.5166 | CL-03 chalcopyrite | Cligga Head | 0.0214
127 | 0 | 0 | 35.59 | 0 | 0 | 0 | 30.91 | 0.0267 | 34.63 | 0 | 0.0547 | 0.1248 | 101.3362 | CL-03 chalcopyrite | Cligga Head | 0.0267
126 | 0 | 0 | 35.51 | 0 | 0 | 0 | 31.03 | 0.0205 | 34.62 | 0 | 0.0354 | 0.1436 | 101.3594 | CL-03 chalcopyrite | Cligga Head | 0.0205
116 | 0 | 0 | 35.62 | 0 | 0 | 0.0009 | 31.26 | 0.0255 | 34.61 | 0 | 0.022 | 0.1231 | 101.6614 | CL-03 chalcopyrite | Cligga Head | 0.0255
124 | 0 | 0 | 35.4 | 0.0125 | 0 | 0 | 31.35 | 0.0306 | 34.61 | 0 | 0 | 0.1095 | 101.5126 | CL-03 chalcopyrite | Cligga Head | 0.0306
125 | 0 | 0 | 35.49 | 0.015 | 0 | 0.0003 | 31.09 | 0.0229 | 34.56 | 0 | 0.0106 | 0.1187 | 101.3074 | CL-03 chalcopyrite | Cligga Head | 0.0229
128 | 0 | 0 | 35.52 | 0 | 0 | 0 | 31.34 | 0.0213 | 34.55 | 0 | 0.0162 | 0.157 | 101.6044 | CL-03 chalcopyrite | Cligga Head | 0.0213
129 | 0 | 0 | 35.53 | 0.0093 | 0 | 0.005 | 31.32 | 0.0287 | 34.49 | 0 | 0.0401 | 0.1289 | 101.552 | CL-03 chalcopyrite | Cligga Head | 0.0287
115 | 0 | 0 | 35.59 | 0.0042 | 0 | 0 | 31.15 | 0.0278 | 34.46 | 0 | 0.0317 | 0.1086 | 101.3722 | CL-03 chalcopyrite | Cligga Head | 0.0278
10 | 0 | 0 | 35.44 | 0.0018 | 0 | 0 | 31.34 | 0.0244 | 34.84 | 0 | 0 | 0.1362 | 101.7823 | CL-03 Chalcopyrite | Cligga Head | 0.0244
9 | 0 | 0 | 35.3 | 0.0008 | 0 | 0 | 31.16 | 0.0215 | 34.8 | 0 | 0.0134 | 0.1269 | 101.4225 | CL-03 Chalcopyrite | Cligga Head | 0.0215
26 | 0 | 0 | 35.43 | 0.0012 | 0 | 0 | 31.3 | 0.0279 | 34.8 | 0 | 0.0105 | 0.1097 | 101.6792 | CL-03 chalcopyrite | Cligga Head | 0.0279
1 | 0 | 0 | 35.26 | 0 | 0 | 0.001 | 31.16 | 0.035 | 34.76 | 0 | 0.0197 | 0.1251 | 101.3607 | CL-03 Chalcopyrite | Cligga Head | 0.035
25 | 0 | 0 | 35.27 | 0 | 0 | 0 | 31.37 | 0.0277 | 34.75 | 0 | 0.0347 | 0.1272 | 101.5795 | CL-03 chalcopyrite | Cligga Head | 0.0277
8 | 0 | 0 | 35.47 | 0 | 0 | 0 | 31.45 | 0.0287 | 34.74 | 0 | 0.0437 | 0.1313 | 101.8637 | CL-03 Chalcopyrite | Cligga Head | 0.0287
22 | 0 | 0 | 35.11 | 0 | 0.0028 | 0 | 31.4 | 0.0243 | 34.72 | 0 | 0.0174 | 0.1137 | 101.3882 | CL-03 chalcopyrite | Cligga Head | 0.0243
21 | 0 | 0 | 35.48 | 0 | 0 | 0 | 31.42 | 0.0285 | 34.7 | 0 | 0.0293 | 0.1208 | 101.7785 | CL-03 chalcopyrite | Cligga Head | 0.0285
6 | 0 | 0 | 35.27 | 0.0106 | 0 | 0 | 31.11 | 0.0304 | 34.66 | 0 | 0.007 | 0.1314 | 101.2194 | CL-03 Chalcopyrite | Cligga Head | 0.0304
7 | 0 | 0 | 35.4 | 0 | 0 | 0 | 30.9 | 0.0247 | 34.64 | 0 | 0.0333 | 0.1228 | 101.1208 | CL-03 Chalcopyrite | Cligga Head | 0.0247
3 | 0 | 0 | 35.29 | 0.0026 | 0 | 0 | 31.07 | 0.0238 | 34.6 | 0 | 0.0233 | 0.1194 | 101.1291 | CL-03 Chalcopyrite | Cligga Head | 0.0238
2 | 0 | 0 | 35.38 | 0 | 0 | 0 | 31.05 | 0.023 | 34.51 | 0 | 0.0526 | 0.1247 | 101.1402 | CL-03 Chalcopyrite | Cligga Head | 0.023
5 | 0 | 0 | 35.36 | 0.0096 | 0 | 0 | 30.86 | 0.0247 | 34.51 | 0 | 0.0017 | 0.1361 | 100.902 | CL-03 Chalcopyrite | Cligga Head | 0.0247
17 | 0.0023 | 0 | 35.27 | 0 | 0 | 0 | 31.26 | 0.0262 | 34.45 | 0 | 0.0431 | 0.1313 | 101.1828 | CL-03 chalcopyrite | Cligga Head | 0.0262
4 | 0 | 0 | 35.32 | 0.0108 | 0 | 0 | 31.11 | 0.0226 | 34.4 | 0 | 0.0292 | 0.1143 | 101.0068 | CL-03 Chalcopyrite | Cligga Head | 0.0226
110 | 0.0053 | 0 | 35.47 | 0.0459 | 0 | 0 | 31.05 | 0.0234 | 34.58 | 0 | 0.1477 | 0.1144 | 101.4366 | CL-10 chalcopyrite | Cligga Head | 0.0234 | [5 empty] | 79.66667
81 | 0.0216 | 0 | 35.51 | 0.0936 | 0 | 0 | 31.13 | 0.0005 | 34.56 | 0 | 0.0802 | 0.1456 | 101.5415 | CL-10 chalcopyrite | Cligga Head | 0.0005
80 | 0.0178 | 0 | 35.53 | 0.0836 | 0 | 0 | 31.06 | 0 | 34.55 | 0 | 0.0409 | 0.1364 | 101.4186 | CL-10 chalcopyrite | Cligga Head | 0
33 | 0.0211 | 0 | 35.23 | 0.0111 | 0 | 0 | 30.62 | 0.2214 | 32.83 | 0 | 0.5643 | 0.131 | 99.629 | Crofty 13 chalcopyrite | Dolcoath | 0.2214 | Dolcoath | 67 | 0.5643 | 0.05653582 | 2214 | 648.01
34 | 0.0199 | 0 | 35.42 | 0 | 0 | 0 | 30.56 | 0.1478 | 32.86 | 0 | 0.0789 | 0.1058 | 99.1925 | Crofty 13 chalcopyrite | Dolcoath | 0.1478
36 | 0.0169 | 0 | 35.53 | 0.0076 | 0 | 0 | 31.26 | 0.1425 | 32.73 | 0 | 0.0315 | 0.1313 | 99.8499 | Crofty 13 chalcopyrite | Dolcoath | 0.1425
20 | 0.0336 | 0 | 35.46 | 0.0029 | 0 | 0 | 30.73 | 0.1324 | 32.77 | 0 | 0.0693 | 0.1266 | 99.3249 | Crofty 13 chalcopyrite | Dolcoath | 0.1324
18 | 0.0415 | 0 | 35.07 | 0 | 0 | 0 | 30.64 | 0.1309 | 32.45 | 0 | 0.0707 | 0.1144 | 98.5176 | Crofty 13 chalcopyrite | Dolcoath | 0.1309
35 | 0.026 | 0 | 35.33 | 0.0039 | 0 | 0 | 31.08 | 0.1268 | 32.44 | 0 | 0.0428 | 0.1386 | 99.1882 | Crofty 13 chalcopyrite | Dolcoath | 0.1268
43 | 0.0252 | 0 | 35.51 | 0.0167 | 0 | 0 | 30.92 | 0.1262 | 33.17 | 0 | 0.0492 | 0.1287 | 99.9461 | Crofty 13 chalcopyrite | Dolcoath | 0.1262
19 | 0.0311 | 0 | 35.16 | 0.0154 | 0 | 0 | 30.69 | 0.1242 | 32.58 | 0 | 0.1257 | 0.119 | 98.8455 | Crofty 13 chalcopyrite | Dolcoath | 0.1242
25 | 0.0144 | 0 | 35.56 | 0.0126 | 0 | 0 | 31.35 | 0.1208 | 32.63 | 0 | 0.0681 | 0.1375 | 99.8935 | Crofty 13 chalcopyrite | Dolcoath | 0.1208
42 | 0.0158 | 0 | 35.48 | 0.0275 | 0 | 0 | 31.1 | 0.1171 | 32.97 | 0 | 0.046 | 0.1054 | 99.8619 | Crofty 13 chalcopyrite | Dolcoath | 0.1171
26 | 0.0586 | 0 | 35.67 | 0.0174 | 0 | 0 | 30.76 | 0.1016 | 33.03 | 0 | 0.0753 | 0.1279 | 99.8409 | Crofty 13 chalcopyrite | Dolcoath | 0.1016
21 | 0.033 | 0 | 35.68 | 0.0066 | 0 | 0 | 31.28 | 0.1461 | 33.79 | 0 | 0.0666 | 0.1237 | 101.126 | Crofty 13 CuFeS bright yellow | Dolcoath | 0.1461
64 | 0 | 0 | 35.36 | 0.0836 | 0 | 0 | 31.11 | 0 | 35.79 | 0 | 0.0451 | 0.1309 | 102.5195 | Crofty 14 chalcopyrite | Dolcoath | 0
53 | 0 | 0 | 35.59 | 0.0579 | 0 | 0 | 30.99 | 0 | 35.45 | 0 | 0.046 | 0.1458 | 102.2796 | Crofty 14 chalcopyrite | Dolcoath | 0
65 | 0 | 0 | 35.51 | 0.0876 | 0 | 0 | 31.09 | 0 | 35.34 | 0 | 0.0322 | 0.1534 | 102.2132 | Crofty 14 chalcopyrite | Dolcoath | 0
54 | 0 | 0 | 35.56 | 0.0653 | 0 | 0 | 31.26 | 0 | 35.3 | 0 | 0.0477 | 0.1191 | 102.3521 | Crofty 14 chalcopyrite | Dolcoath | 0
75 | 0 | 0 | 35.7 | 0.064 | 0 | 0 | 31.28 | 0 | 35.27 | 0 | 0.0394 | 0.1352 | 102.4885 | Crofty 14 chalcopyrite | Dolcoath | 0
56 | 0 | 0 | 35.52 | 0.0575 | 0 | 0 | 31.12 | 0 | 35.22 | 0 | 0.032 | 0.1242 | 102.0736 | Crofty 14 chalcopyrite | Dolcoath | 0
63 | 0.0046 | 0 | 35.51 | 0.0549 | 0 | 0 | 31.52 | 0 | 35.22 | 0 | 0 | 0.1397 | 102.4492 | Crofty 14 chalcopyrite | Dolcoath | 0
55 | 0 | 0 | 35.66 | 0.0502 | 0 | 0 | 31.1 | 0 | 35.21 | 0 | 0.0348 | 0.1113 | 102.1662 | Crofty 14 chalcopyrite | Dolcoath | 0
57 | 0 | 0 | 35.62 | 0.0548 | 0 | 0 | 31.05 | 0.0003 | 35.2 | 0 | 0.0558 | 0.1608 | 102.1416 | Crofty 14 chalcopyrite | Dolcoath | 0.0003
76 | 0 | 0 | 35.54 | 0.0573 | 0 | 0 | 31.18 | 0 | 35.12 | 0 | 0.0634 | 0.1362 | 102.0968 | Crofty 14 chalcopyrite | Dolcoath | 0
67 | 0 | 0 | 35.51 | 0.0566 | 0 | 0 | 31.21 | 0.0013 | 35.1 | 0 | 0.011 | 0.1369 | 102.0257 | Crofty 14 chalcopyrite | Dolcoath | 0.0013
77 | 0 | 0 | 35.63 | 0.0549 | 0 | 0 | 31.22 | 0 | 35.08 | 0 | 0.055 | 0.1119 | 102.1517 | Crofty 14 chalcopyrite | Dolcoath | 0
66 | 0 | 0 | 35.64 | 0.0864 | 0 | 0 | 31.53 | 0 | 35.03 | 0 | 0.0508 | 0.1319 | 102.469 | Crofty 14 chalcopyrite | Dolcoath | 0
55 | 0 | 0 | 35.3 | 0.002 | 0 | 0 | 31.62 | 0.0688 | 32.08 | 0 | 0.0662 | 0.1155 | 99.2526 | Crofty 19B chalcopyrite | Dolcoath | 0.0688
53 | 0 | 0 | 35.44 | 0 | 0 | 0 | 31.1 | 0.0589 | 32.92 | 0 | 0.0748 | 0.1182 | 99.712 | Crofty 19B chalcopyrite | Dolcoath | 0.0589
54 | 0 | 0 | 35.4 | 0.0171 | 0.0004 | 0 | 31.09 | 0.054 | 32.95 | 0 | 0.0746 | 0.1349 | 99.7211 | Crofty 19B chalcopyrite | Dolcoath | 0.054
57 | 0 | 0 | 35.34 | 0.0133 | 0 | 0 | 31.6 | 0.0533 | 29.84 | 0 | 0.0224 | 0.1395 | 97.0086 | Crofty 19B chalcopyrite | Dolcoath | 0.0533
59 | 0 | 0 | 35.35 | 0.0075 | 0 | 0 | 31.22 | 0.0522 | 30.79 | 0 | 0.0407 | 0.1111 | 97.5716 | Crofty 19B chalcopyrite | Dolcoath | 0.0522
56 | 0 | 0 | 35.2 | 0.0101 | 0 | 0.0025 | 31.27 | 0.0478 | 32.22 | 0 | 0.0545 | 0.1058 | 98.9108 | Crofty 19B chalcopyrite | Dolcoath | 0.0478
52 | 0 | 0 | 35.43 | 0.0058 | 0 | 0 | 31 | 0.0478 | 33.04 | 0 | 0.0548 | 0.1093 | 99.6878 | Crofty 19B chalcopyrite | Dolcoath | 0.0478
66 | 0 | 0 | 35.25 | 0 | 0 | 0 | 31.5 | 0.0464 | 28.68 | 0 | 0.0614 | 0.1212 | 95.6591 | Crofty 19B chalcopyrite | Dolcoath | 0.0464
62 | 0.0016 | 0 | 35.27 | 0.0087 | 0 | 0 | 31.21 | 0.0255 | 29.37 | 0 | 0.0203 | 0.107 | 96.0132 | Crofty 19B chalcopyrite | Dolcoath | 0.0255
70 | 0 | 0 | 35.55 | 0 | 0 | 0 | 30.48 | 0.1269 | 31.66 | 0 | 0.0133 | 0.1101 | 97.9403 | DC-02 chalcopyrite | Dolcoath | 0.1269
87 | 0 | 0 | 35.71 | 0.0078 | 0 | 0 | 30.6 | 0.1235 | 31.66 | 0 | 0.0511 | 0.1022 | 98.2547 | DC-02 chalcopyrite | Dolcoath | 0.1235
86 | 0 | 0 | 35.21 | 0 | 0 | 0 | 30.57 | 0.1087 | 31.61 | 0 | 0.0429 | 0.1009 | 97.6426 | DC-02 chalcopyrite | Dolcoath | 0.1087
85 | 0 | 0 | 35.2 | 0 | 0 | 0 | 30.37 | 0.1307 | 31.56 | 0 | 0.0095 | 0.1148 | 97.385 | DC-02 chalcopyrite | Dolcoath | 0.1307
84 | 0.0002 | 0 | 35.29 | 0.0003 | 0 | 0 | 30.57 | 0.0993 | 31.45 | 0 | 0.0378 | 0.1165 | 97.5642 | DC-02 chalcopyrite | Dolcoath | 0.0993
71 | 0 | 0 | 35.26 | 0 | 0 | 0 | 30.39 | 0.1299 | 31.32 | 0 | 0.0396 | 0.1032 | 97.2427 | DC-02 chalcopyrite | Dolcoath | 0.1299
93 | 0 | 0 | 35.43 | 0 | 0 | 0 | 30.52 | 0.125 | 31.26 | 0 | 0.182 | 0.1154 | 97.6325 | DC-02 chalcopyrite | Dolcoath | 0.125
83 | 0 | 0 | 35.2 | 0 | 0 | 0 | 30.71 | 0.1252 | 31.21 | 0 | 0.0441 | 0.1284 | 97.4178 | DC-02 chalcopyrite | Dolcoath | 0.1252
74 | 0 | 0 | 35.35 | 0 | 0 | 0 | 30.67 | 0.1367 | 31.18 | 0 | 0.0285 | 0.118 | 97.4833 | DC-02 chalcopyrite | Dolcoath | 0.1367
73 | 0 | 0 | 35.44 | 0 | 0 | 0 | 30.4 | 0.1401 | 31.08 | 0 | 0.0881 | 0.1416 | 97.2898 | DC-02 chalcopyrite | Dolcoath | 0.1401
94 | 0 | 0 | 35.39 | 0 | 0 | 0 | 30.78 | 0.1162 | 30.84 | 0 | 0.0681 | 0.0956 | 97.29 | DC-02 chalcopyrite | Dolcoath | 0.1162
72 | 0 | 0 | 35.5 | 0.0009 | 0 | 0 | 30.85 | 0.1204 | 30.79 | 0 | 0.025 | 0.1088 | 97.3952 | DC-02 chalcopyrite | Dolcoath | 0.1204
95 | 0 | 0 | 35.24 | 0.0094 | 0 | 0 | 30.78 | 0.1021 | 30.61 | 0 | 0.0258 | 0.0827 | 96.8501 | DC-02 chalcopyrite | Dolcoath | 0.1021
88 | 0 | 0 | 35.64 | 0.0182 | 0 | 0 | 30.72 | 0.1178 | 30.52 | 0 | 0.0318 | 0.1004 | 97.1482 | DC-02 chalcopyrite | Dolcoath | 0.1178
69 | 0 | 0 | 35.21 | 0 | 0 | 0.0014 | 33.84 | 0.003 | 35.69 | 0 | 0.0392 | 0.1618 | 104.9453 | DC-03 chalcopyrite | Dolcoath | 0.003
62 | 0 | 0 | 35.21 | 0.0081 | 0 | 0 | 33.68 | 0.0091 | 35.55 | 0 | 0.0437 | 0.1516 | 104.6525 | DC-03 chalcopyrite | Dolcoath | 0.0091
71 | 0.0082 | 0 | 35.34 | 0 | 0 | 0 | 33.57 | 0.0086 | 35.54 | 0 | 0.0687 | 0.1353 | 104.6707 | DC-03 chalcopyrite | Dolcoath | 0.0086
66 | 0.0055 | 0 | 35.2 | 0 | 0 | 0 | 33.79 | 0 | 35.53 | 0 | 0.066 | 0.1563 | 104.7477 | DC-03 chalcopyrite | Dolcoath | 0
64 | 0 | 0 | 35.16 | 0 | 0 | 0 | 33.34 | 0.0032 | 35.51 | 0 | 0.0428 | 0.1547 | 104.2106 | DC-03 chalcopyrite | Dolcoath | 0.0032
68 | 0 | 0 | 35.36 | 0.0014 | 0 | 0 | 33.76 | 0.008 | 35.48 | 0 | 0.0375 | 0.1315 | 104.7784 | DC-03 chalcopyrite | Dolcoath | 0.008
61 | 0 | 0 | 35.26 | 0 | 0 | 0 | 33.72 | 0.0108 | 35.47 | 0 | 0.0306 | 0.1475 | 104.6388 | DC-03 chalcopyrite | Dolcoath | 0.0108
74 | 0 | 0 | 35.19 | 0.008 | 0 | 0.0056 | 33.84 | 0.0064 | 35.45 | 0 | 0.0729 | 0.1676 | 104.7404 | DC-03 chalcopyrite | Dolcoath | 0.0064
63 | 0.0061 | 0 | 35.23 | 0 | 0 | 0 | 33.33 | 0.0105 | 35.44 | 0 | 0.0703 | 0.1453 | 104.2321 | DC-03 chalcopyrite | Dolcoath | 0.0105
67 | 0.1603 | 0 | 34.99 | 0 | 0 | 0 | 33.84 | 0.0066 | 35.4 | 0 | 0.0601 | 0.1753 | 104.6322 | DC-03 chalcopyrite | Dolcoath | 0.0066
32 | 0.0011 | 0 | 35.98 | 0.0008 | 0 | 0 | 31.21 | 0 | 34.68 | 0 | 0.0029 | 0.1501 | 102.0248 | GS-1 chalcopyrite | Greystone | 0 | Greystone | 12 | 0.045 | 0.021125 | 2 | 0.1666667
1 | 0 | 0 | 36.04 | 0.0001 | 0 | 0 | 31.73 | 0 | 35.04 | 0 | 0.0175 | 0.1916 | 103.0191 | GS-1. chalcopyrite | Greystone | 0
51 | 0 | 0 | 35.83 | 0.0051 | 0 | 0 | 30.91 | 0.0002 | 34.89 | 0 | 0.0146 | 0.1391 | 101.7889 | GS-3 chalcopyrite | Greystone | 0.0002
52 | 0 | 0 | 35.82 | 0.0042 | 0 | 0 | 31.05 | 0 | 34.79 | 0 | 0.0208 | 0.1451 | 101.83 | GS-3 chalcopyrite | Greystone | 0
56 | 0 | 0 | 35.65 | 0.0009 | 0 | 0 | 31.05 | 0 | 34.53 | 0 | 0.0234 | 0.0927 | 101.3469 | GS-3 chalcopyrite | Greystone | 0
61 | 0.0002 | 0 | 35.83 | 0.0067 | 0 | 0 | 31.16 | 0 | 34.49 | 0 | 0.0017 | 0.1368 | 101.6254 | GS-3 chalcopyrite | Greystone | 0
58 | 0 | 0 | 36.04 | 0.0209 | 0.006 | 0 | 31.34 | 0 | 34.46 | 0 | 0.045 | 0.1384 | 102.0502 | GS-3 chalcopyrite | Greystone | 0
59 | 0 | 0 | 35.78 | 0.0055 | 0 | 0 | 31.24 | 0 | 34.45 | 0 | 0.0134 | 0.1253 | 101.6141 | GS-3 chalcopyrite | Greystone | 0
57 | 0 | 0 | 35.63 | 0.0039 | 0.001 | 0 | 31.48 | 0 | 34.37 | 0 | 0.0237 | 0.1296 | 101.6381 | GS-3 chalcopyrite | Greystone | 0
63 | 0 | 0 | 35.75 | 0.0045 | 0 | 0 | 31.33 | 0 | 32.46 | 0 | 0.0415 | 0.1148 | 99.7009 | GS-3 chalcopyrite | Greystone | 0
62 | 0 | 0 | 35.84 | 0 | 0 | 0 | 31.29 | 0 | 32.13 | 0 | 0.0337 | 0.133 | 99.4268 | GS-3 chalcopyrite | Greystone | 0
70 | 0 | 0 | 35.72 | 0.0011 | 0 | 0 | 31.18 | 0 | 31.84 | 0 | 0.0153 | 0.1238 | 98.8803 | GS-3 chalcopyrite | Greystone | 0
29 | 0.0175 | 0 | 35.24 | 0.0016 | 0 | 0 | 34.15 | 0.0281 | 35.99 | 0 | 0.0654 | 0.1264 | 105.6189 | HD-01 chalcopyrite | Hingston Down | 0.0281 | Hingston Down | 20 | 0.2818 | 0.053545 | 281 | 166.4
27 | 0.029 | 0 | 35.29 | 0 | 0 | 0.0005 | 34.07 | 0.0141 | 35.77 | 0 | 0 | 0.1375 | 105.311 | HD-01 chalcopyrite | Hingston Down | 0.0141
17 | 0.0335 | 0 | 35.19 | 0.0069 | 0 | 0 | 33.71 | 0.0194 | 35.77 | 0 | 0.0421 | 0.1222 | 104.894 | HD-01 chalcopyrite | Hingston Down | 0.0194
32 | 0.0054 | 0 | 35.21 | 0.0035 | 0 | 0 | 33.83 | 0.0171 | 35.66 | 0 | 0.0228 | 0.1393 | 104.888 | HD-01 chalcopyrite | Hingston Down | 0.0171
26 | 0.018 | 0 | 35.34 | 0.0031 | 0 | 0 | 33.84 | 0.0229 | 35.64 | 0 | 0.0286 | 0.1157 | 105.0083 | HD-01 chalcopyrite | Hingston Down | 0.0229
18 | 0.0165 | 0 | 35.12 | 0 | 0 | 0 | 33.78 | 0.0188 | 35.61 | 0 | 0.0365 | 0.1229 | 104.7046 | HD-01 chalcopyrite | Hingston Down | 0.0188
6 | 0.037 | 0 | 35.7 | 0 | 0 | 0 | 33.27 | 0.0242 | 35.58 | 0 | 0.0109 | 0.1232 | 104.7453 | HD-01 chalcopyrite | Hingston Down | 0.0242
11 | 0.0203 | 0 | 35.15 | 0 | 0 | 0 | 33.8 | 0.0185 | 35.54 | 0 | 0.0366 | 0.1396 | 104.705 | HD-01 chalcopyrite | Hingston Down | 0.0185
10 | 0.0189 | 0 | 35.11 | 0 | 0 | 0 | 33.74 | 0.0198 | 35.51 | 0 | 0.0003 | 0.1134 | 104.5123 | HD-01 chalcopyrite | Hingston Down | 0.0198
7 | 0.0159 | 0 | 35.06 | 0 | 0 | 0 | 33.26 | 0.0177 | 35.49 | 0 | 0.0107 | 0.1361 | 103.9903 | HD-01 chalcopyrite | Hingston Down | 0.0177
8 | 0.0177 | 0 | 35.32 | 0.0025 | 0 | 0 | 33.22 | 0.0215 | 35.36 | 0 | 0.2818 | 0.1034 | 104.3268 | HD-01 chalcopyrite | Hingston Down | 0.0215
2 | 0.0343 | 0 | 35.23 | 0.0035 | 0 | 0 | 33 | 0.0168 | 35.19 | 0 | 0.0254 | 0.123 | 103.623 | HD-01 chalcopyrite | Hingston Down | 0.0168
3 | 0.0217 | 0 | 35.32 | 0.0022 | 0 | 0 | 33.13 | 0.0221 | 35.08 | 0 | 0.1029 | 0.1002 | 103.7791 | HD-01 chalcopyrite | Hingston Down | 0.0221
4 | 0.0354 | 0 | 35.19 | 0 | 0 | 0 | 32.64 | 0.0207 | 35.06 | 0 | 0.2054 | 0.1268 | 103.2783 | HD-01 chalcopyrite | Hingston Down | 0.0207
53 | 0.0191 | 0 | 34.79 | 0.0041 | 0 | 0.002 | 33.79 | 0.0098 | 35.67 | 0 | 0.052 | 0.1277 | 104.4647 | HD-03 chalcopyrite | Hingston Down | 0.0098
54 | 0.0111 | 0 | 34.68 | 0.0047 | 0 | 0 | 33.98 | 0.0086 | 35.65 | 0 | 0.0314 | 0.1389 | 104.5046 | HD-03 chalcopyrite | Hingston Down | 0.0086
48 | 0.0032 | 0 | 34.78 | 0.0025 | 0 | 0 | 33.58 | 0.0116 | 35.31 | 0 | 0.0281 | 0.1306 | 103.8459 | HD-03 chalcopyrite | Hingston Down | 0.0116
49 | 0.0111 | 0 | 34.63 | 0.0119 | 0 | 0 | 33.1 | 0.0096 | 35.14 | 0 | 0.0153 | 0.144 | 103.0618 | HD-03 chalcopyrite | Hingston Down | 0.0096
13 | 0 | 0 | 35.66 | 0.0587 | 0 | 0 | 31.56 | 0 | 35.2 | 0 | 0.0393 | 0.1302 | 102.6481 | KH-02 chalcopyrite | Duchy Peru | 0 | Duchy Peru | 13 | 0.0712 | 0.04203077 | 21 | 2.846154
12 | 0 | 0 | 35.66 | 0.0613 | 0 | 0 | 31.79 | 0 | 34.98 | 0 | 0.0712 | 0.129 | 102.6914 | KH-02 chalcopyrite | Duchy Peru | 0
25 | 0 | 0 | 35.38 | 0.0535 | 0 | 0 | 31.37 | 0 | 34.9 | 0 | 0.0482 | 0.108 | 101.8597 | KH-02 chalcopyrite | Duchy Peru | 0
41 | 0 | 0 | 35.46 | 0.0478 | 0 | 0 | 31.23 | 0 | 34.9 | 0 | 0.0465 | 0.1294 | 101.8136 | KH-02 chalcopyrite | Duchy Peru | 0
1 | 0 | 0 | 35.48 | 0 | 0 | 0 | 31.5 | 0 | 34.89 | 0 | 0.0369 | 0.1396 | 102.0464 | KH-02 chalcopyrite | Duchy Peru | 0
3 | 0.0014 | 0 | 35.48 | 0 | 0 | 0.0021 | 31.2 | 0.0021 | 34.85 | 0 | 0.0435 | 0.1296 | 101.7086 | KH-02 chalcopyrite | Duchy Peru | 0.0021
2 | 0.004 | 0 | 35.09 | 0 | 0 | 0 | 31.15 | 0 | 34.84 | 0 | 0.0504 | 0.1301 | 101.2644 | KH-02 chalcopyrite | Duchy Peru | 0
30 | 0 | 0 | 35.4 | 0.0694 | 0 | 0 | 31.28 | 0 | 34.82 | 0 | 0.0477 | 0.1388 | 101.7559 | KH-02 chalcopyrite | Duchy Peru | 0
37 | 0.001 | 0 | 35.27 | 0.0784 | 0 | 0 | 31.29 | 0 | 34.81 | 0 | 0.0248 | 0.1242 | 101.5984 | KH-02 chalcopyrite | Duchy Peru | 0
27 | 0 | 0 | 35.46 | 0.0122 | 0 | 0.0003 | 31.65 | 0 | 34.76 | 0 | 0.0346 | 0.1224 | 102.0394 | KH-02 chalcopyrite | Duchy Peru | 0
38 | 0 | 0 | 35.55 | 0.011 | 0 | 0 | 30.98 | 0.0016 | 34.72 | 0 | 0.0201 | 0.1269 | 101.4096 | KH-02 chalcopyrite | Duchy Peru | 0.0016
40 | 0.0051 | 0 | 35.57 | 0.0531 | 0 | 0 | 31.23 | 0 | 34.71 | 0 | 0.0408 | 0.1162 | 101.7252 | KH-02 chalcopyrite | Duchy Peru | 0
39 | 0 | 0 | 35.91 | 0.0749 | 0 | 0.0013 | 31.08 | 0 | 34.53 | 0 | 0.0424 | 0.1064 | 101.7449 | KH-02 chalcopyrite | Duchy Peru | 0
75 | 0 | 0 | 35.17 | 0.007 | 0 | 0.0007 | 31 | 0.0357 | 31.02 | 0 | 0.0522 | 0.0899 | 97.3755 | LOC5-chalcopyrite | Creegbrawse | 0.0357 | Creegbrawse | 16 | 0.3599 | 0.079025 | 357 | 148.5625
76 | 0 | 0 | 35.4 | 0.0055 | 0 | 0 | 30.83 | 0.0304 | 31.19 | 0 | 0.0435 | 0.1187 | 97.6182 | LOC5-chalcopyrite | Creegbrawse | 0.0304
93 | 0 | 0 | 34.86 | 0.0166 | 0 | 0 | 30.22 | 0.0231 | 33.45 | 0 | 0.0755 | 0.1173 | 98.7626 | LOC5-chalcopyrite | Creegbrawse | 0.0231
98 | 0 | 0 | 35.09 | 0.0051 | 0 | 0 | 30.01 | 0.0223 | 33.97 | 0 | 0.0708 | 0.1339 | 99.3022 | LOC5-chalcopyrite | Creegbrawse | 0.0223
70 | 0.0051 | 0 | 35.32 | 0 | 0 | 0 | 30.68 | 0.022 | 31.14 | 0 | 0.0634 | 0.1169 | 97.3475 | LOC5-chalcopyrite | Creegbrawse | 0.022
92 | 0 | 0 | 35.35 | 0.0063 | 0 | 0 | 30.06 | 0.0206 | 34.04 | 0 | 0.0696 | 0.1487 | 99.6953 | LOC5-chalcopyrite | Creegbrawse | 0.0206
88 | 0.0055 | 0 | 35.05 | 0.029 | 0 | 0 | 30.1 | 0.0171 | 32.01 | 0 | 0.0407 | 0.1292 | 97.3816 | LOC5-chalcopyrite | Creegbrawse | 0.0171
94 | 0 | 0 | 35.38 | 0.0153 | 0 | 0 | 30.01 | 0.0163 | 33.89 | 0 | 0.109 | 0.1145 | 99.5352 | LOC5-chalcopyrite | Creegbrawse | 0.0163
89 | 0 | 0 | 35.43 | 0 | 0 | 0 | 30.61 | 0.0138 | 32.44 | 0 | 0.0231 | 0.1401 | 98.6571 | LOC5-chalcopyrite | Creegbrawse | 0.0138
74 | 0 | 0 | 35.78 | 0.0078 | 0 | 0 | 30.66 | 0.0127 | 31.41 | 0 | 0.1187 | 0.1346 | 98.1238 | LOC5-chalcopyrite | Creegbrawse | 0.0127
66 | 0 | 0 | 35.2 | 0.0105 | 0 | 0 | 30.34 | 0.0126 | 32.03 | 0 | 0.0604 | 0.1124 | 97.766 | LOC5-chalcopyrite | Creegbrawse | 0.0126
67 | 0.0017 | 0 | 35.38 | 0.0013 | 0 | 0 | 30.66 | 0.0062 | 32.04 | 0 | 0.0493 | 0.1124 | 98.251 | LOC5-chalcopyrite | Creegbrawse | 0.0062
63 | 0.0047 | 0 | 35.13 | 0.0046 | 0 | 0 | 30.62 | 0.0022 | 33.63 | 0 | 0.0366 | 0.1372 | 99.5653 | LOC5-chalcopyrite | Creegbrawse | 0.0022
69 | 0.009 | 0 | 35.31 | 0.009 | 0 | 0 | 30.68 | 0.0018 | 30.72 | 0 | 0.3599 | 0.108 | 97.1978 | LOC5-chalcopyrite | Creegbrawse | 0.0018
62 | 0 | 0 | 35.18 | 0.0016 | 0 | 0 | 30.81 | 0.0009 | 33.79 | 0 | 0.0471 | 0.1312 | 99.9609 | LOC5-chalcopyrite | Creegbrawse | 0.0009
65 | 0 | 0 | 35.16 | 0.002 | 0 | 0 | 30.85 | 0 | 31.81 | 0 | 0.0446 | 0.1339 | 98.0006 | LOC5-chalcopyrite | Creegbrawse | 0
82 | 0 | 0 | 35.56 | 0.0045 | 0 | 0 | 31.01 | 0 | 33.25 | 0 | 0.0469 | 0.133 | 100.0043 | MP-1 chalcopyrite | Red-a-Ven | 0 | Red-a-Ven | 25 | 0.8612 | 0.137308 | 438.1679 | 102.286716
81 | 0 | 0 | 35.51 | 0.0108 | 0 | 0 | 31.01 | 0 | 33.18 | 0 | 0.0471 | 0.1082 | 99.8661 | MP-1 chalcopyrite | Red-a-Ven | 0
99 | 0 | 0 | 35.61 | 0.0069 | 0 | 0 | 31.21 | 0.0064 | 30.73 | 0 | 0.0278 | 0.1295 | 97.7207 | MP-1 chalcopyrite | Red-a-Ven | 0.0064
100 | 0 | 0 | 35.6 | 0 | 0.0019 | 0 | 31.56 | 0.0018 | 30.71 | 0 | 0.0427 | 0.1051 | 98.0216 | MP-1 chalcopyrite | Red-a-Ven | 0.0018
98 | 0.0005 | 0 | 35.65 | 0.0094 | 0 | 0 | 31.47 | 0 | 30.65 | 0 | 0.0146 | 0.1236 | 97.9182 | MP-1 chalcopyrite | Red-a-Ven | 0
97 | 0 | 0 | 35.6 | 0.0165 | 0.0017 | 0 | 31.29 | 0.0009 | 30.6 | 0 | 0.038 | 0.1507 | 97.6979 | MP-1 chalcopyrite | Red-a-Ven | 0.0009
94 | 0 | 0 | 35.53 | 0.0084 | 0 | 0 | 31.56 | 0.0062 | 30.57 | 0 | 0.0399 | 0.1063 | 97.8209 | MP-1 chalcopyrite | Red-a-Ven | 0.0062
95 | 0.001 | 0 | 35.59 | 0.0054 | 0 | 0 | 31.48 | 0.0017 | 30.52 | 0 | 0.0425 | 0.1343 | 97.775 | MP-1 chalcopyrite | Red-a-Ven | 0.0017
96 | 0.0071 | 0 | 35.55 | 0 | 0 | 0 | 31.3 | 0 | 30.49 | 0 | 0.0437 | 0.1208 | 97.5117 | MP-1 chalcopyrite | Red-a-Ven | 0
43 | 0 | 0 | 35.74 | 0.0104 | 0 | 0 | 31.02 | 0.0045 | 34.94 | 0 | 0.0092 | 0.1124 | 101.8364 | MP-2 chalcopyrite | Red-a-Ven | 0.0045
44 | 0 | 0 | 35.79 | 0.0205 | 0 | 0 | 31.02 | 0 | 34.71 | 0 | 0.027 | 0.1357 | 101.7031 | MP-2 chalcopyrite | Red-a-Ven | 0
46 | 0.0035 | 0 | 35.65 | 0.015 | 0 | 0 | 31.06 | 0 | 34.69 | 0 | 0.028 | 0.1446 | 101.591 | MP-2 chalcopyrite | Red-a-Ven | 0
45 | 0 | 0 | 35.66 | 0.0099 | 0 | 0 | 30.89 | 0 | 34.62 | 0 | 0.1855 | 0.1218 | 101.4872 | MP-2 chalcopyrite | Red-a-Ven | 0
42 | 0 | 0 | 35.63 | 0.0191 | 0 | 0 | 30.95 | 0.0039 | 34.56 | 0 | 0.05 | 0.1309 | 101.3439 | MP-2 chalcopyrite | Red-a-Ven | 0.0039
88 | 0 | 0 | 35.38 | 0.0093 | 0 | 0 | 30.5 | 0 | 33.68 | 0 | 1.56 | 0.1414 | 101.2706 | NJD2-ccp in sph | Nangiles | 0 | Nangiles | 4 | 1.84 | 1.6625 | 0 | 0
78 | 0 | 0 | 35.67 | 0.0026 | 0 | 0 | 30.46 | 0 | 33.53 | 0 | 1.7 | 0.1439 | 101.5064 | NJD2-ccp in sph | Nangiles | 0
87 | 0 | 0 | 35.77 | 0.0079 | 0 | 0 | 30.4 | 0 | 33.44 | 0 | 1.55 | 0.1408 | 101.3087 | NJD2-ccp in sph | Nangiles | 0
76 | 0.0028 | 0 | 35.69 | 0.0039 | 0 | 0 | 30.36 | 0 | 33.19 | 0 | 1.84 | 0.1269 | 101.2135 | NJD2-ccp in sph | Nangiles | 0
47 | 0.0012 | 0 | 35.46 | 0 | 0 | 0 | 31.16 | 0.1046 | 34.06 | 0 | 0.0543 | 0.1277 | 100.9677 | PSG-05 chalcopyrite | Perran St George (skarn) | 0.1046 | Perran Skarn | 21 | 0.1015 | 0.04084286 | 1331 | 1143.095
48 | 0 | 0 | 35.34 | 0 | 0 | 0 | 30.98 | 0.1076 | 34.45 | 0 | 0.1015 | 0.1244 | 101.1034 | PSG-05 chalcopyrite | Perran St George (skarn) | 0.1076
49 | 0 | 0 | 35.39 | 0.0106 | 0.0324 | 0.0014 | 30.91 | 0.1165 | 34.44 | 0 | 0.0172 | 0.1276 | 101.0456 | PSG-05 chalcopyrite | Perran St George (skarn) | 0.1165
50 | 0 | 0 | 35.42 | 0 | 0 | 0 | 30.57 | 0.1131 | 34.49 | 0 | 0.0397 | 0.1164 | 100.7491 | PSG-05 chalcopyrite | Perran St George (skarn) | 0.1131
51 | 0 | 0 | 35.53 | 0 | 0.0145 | 0 | 30.87 | 0.1086 | 34.64 | 0 | 0.0235 | 0.1354 | 101.3219 | PSG-05 chalcopyrite | Perran St George (skarn) | 0.1086
52 | 0 | 0 | 35.2 | 0 | 0 | 0 | 30.92 | 0.112 | 34.63 | 0 | 0.0596 | 0.1105 | 101.032 | PSG-05 chalcopyrite | Perran St George (skarn) | 0.112
53 | 0.0054 | 0 | 35.3 | 0 | 0 | 0.0017 | 30.87 | 0.1061 | 34.64 | 0 | 0.023 | 0.1333 | 101.0795 | PSG-05 chalcopyrite | Perran St George (skarn) | 0.1061
54 | 0 | 0 | 35.48 | 0 | 0 | 0.006 | 31.13 | 0.1061 | 34.78 | 0 | 0.0387 | 0.1071 | 101.6478 | PSG-05 chalcopyrite | Perran St George (skarn) | 0.1061
55 | 0 | 0 | 35.39 | 0 | 0 | 0.0005 | 30.64 | 0.1182 | 34.74 | 0 | 0.0221 | 0.1112 | 101.0219 | PSG-05 chalcopyrite | Perran St George (skarn) | 0.1182
56 | 0 | 0 | 35.71 | 0 | 0 | 0 | 30.91 | 0.1167 | 34.69 | 0 | 0.0432 | 0.1114 | 101.5812 | PSG-05 chalcopyrite | Perran St George (skarn) | 0.1167
57 | 0 | 0 | 35.61 | 0 | 0 | 0 | 30.95 | 0.1167 | 34.61 | 0 | 0.0398 | 0.1251 | 101.4515 | PSG-05 chalcopyrite | Perran St George (skarn) | 0.1167
58 | 0 | 0 | 35.31 | 0 | 0 | 0 | 30.63 | 0.1271 | 34.34 | 0 | 0.0969 | 0.1152 | 100.6191 | PSG-05 chalcopyrite | Perran St George (skarn) | 0.1271
60 | 0 | 0 | 35.32 | 0.0041 | 0 | 0 | 31.21 | 0.1069 | 34.25 | 0 | 0.0301 | 0.0934 | 101.0145 | PSG-05 chalcopyrite | Perran St George (skarn) | 0.1069
82 | 0 | 0 | 35.4 | 0 | 0.0054 | 0 | 30.71 | 0.1178 | 34.35 | 0 | 0.0314 | 0.1265 | 100.7411 | PSG-05 chalcopyrite | Perran St George (skarn) | 0.1178
83 | 0 | 0 | 35.51 | 0 | 0 | 0 | 30.87 | 0.1169 | 34.48 | 0 | 0 | 0.1212 | 101.098 | PSG-05 chalcopyrite | Perran St George (skarn) | 0.1169
84 | 0 | 0 | 35.34 | 0 | 0 | 0.0022 | 30.99 | 0.1246 | 34.66 | 0 | 0.0511 | 0.1348 | 101.3027 | PSG-05 chalcopyrite | Perran St George (skarn) | 0.1246
85 | 0 | 0 | 35.33 | 0 | 0.0009 | 0 | 30.51 | 0.1331 | 34.29 | 0 | 0.0499 | 0.1287 | 100.4426 | PSG-05 chalcopyrite | Perran St George (skarn) | 0.1331
86 | 0 | 0 | 35.28 | 0 | 0 | 0 | 30.87 | 0.1185 | 34.59 | 0 | 0.014 | 0.1341 | 101.0066 | PSG-05 chalcopyrite | Perran St George (skarn) | 0.1185
87 | 0.0016 | 0 | 35.34 | 0 | 0 | 0 | 30.7 | 0.112 | 34.5 | 0 | 0.0228 | 0.134 | 100.8103 | PSG-05 chalcopyrite | Perran St George (skarn) | 0.112
88 | 0 | 0 | 35.69 | 0 | 0.0009 | 0 | 31.12 | 0.1112 | 34.38 | 0 | 0.0105 | 0.1357 | 101.4482 | PSG-05 chalcopyrite | Perran St George (skarn) | 0.1112
112 | 0 | 0 | 35.36 | 0 | 0 | 0 | 31 | 0.1062 | 34.65 | 0 | 0.0884 | 0.1295 | 101.3341 | PSG-05-chalcopyrite | Perran St George (skarn) | 0.1062
8 | 0 | 0 | 35.48 | 0.0177 | 0 | 0 | 31.16 | 0.0304 | 35.13 | 0 | 0.0581 | 0.1267 | 102.0029 | RED-02-ccp | Redmoor | 0.0304 | Redmoor | 132 | 0.4066 | 0.06835 | 1147 | 157.3636
7 | 0 | 0 | 35.48 | 0.0316 | 0 | 0 | 31.64 | 0.0192 | 35.17 | 0 | 0.044 | 0.1185 | 102.5033 | RED-02-ccp | Redmoor | 0.0192
9 | 0 | 0 | 35.6 | 0.0248 | 0 | 0 | 31.41 | 0.0172 | 35.07 | 0 | 0.0314 | 0.1473 | 102.3007 | RED-02-ccp | Redmoor | 0.0172
10 | 0 | 0 | 35.46 | 0.0289 | 0 | 0 | 31.61 | 0.0164 | 34.88 | 0 | 0.027 | 0.1162 | 102.1385 | RED-02-ccp | Redmoor | 0.0164
11 | 0 | 0 | 35.4 | 0.0257 | 0 | 0 | 31.32 | 0.0049 | 35.01 | 0 | 0.061 | 0.1254 | 101.947 | RED-02-ccp | Redmoor | 0.0049
13 | 0 | 0 | 35.42 | 0.015 | 0 | 0 | 31.22 | 0.0012 | 35.14 | 0 | 0.0459 | 0.1321 | 101.9742 | RED-02-ccp | Redmoor | 0.0012
16 | 0 | 0 | 35.37 | 0.0189 | 0 | 0 | 31.22 | 0.0009 | 35.09 | 0 | 0.0511 | 0.139 | 101.8899 | RED-02-ccp | Redmoor | 0.0009
14 | 0 | 0 | 35.49 | 0.0168 | 0 | 0 | 31.48 | 0 | 34.93 | 0 | 0.085 | 0.1334 | 102.1352 | RED-02-ccp | Redmoor | 0
20 | 0.0009 | 0 | 35.4 | 0.0039 | 0 | 0 | 31.27 | 0 | 34.96 | 0 | 0.0199 | 0.111 | 101.7657 | RED-02-ccp | Redmoor | 0
21 | 0 | 0 | 35.31 | 0.0181 | 0 | 0 | 31.1 | 0 | 35.05 | 0 | 0.0427 | 0.1313 | 101.6521 | RED-02-ccp | Redmoor | 0
17 | 0 | 0 | 35.44 | 0.0239 | 0 | 0 | 31.03 | 0 | 34.95 | 0 | 0.0496 | 0.1475 | 101.641 | RED-02-ccp | Redmoor | 0
5 | 0 | 0 | 35.42 | 0.023 | 0 | 0 | 31.49 | 0.0188 | 34.74 | 0 | 0.0445 | 0.1255 | 101.8618 | RED-02-chaLCOPYRITE | Redmoor | 0.0188
32 | 0 | 0 | 34.77 | 0.0227 | 0 | 0 | 30.47 | 0.0035 | 34.11 | 0 | 0.0738 | 0.1319 | 99.5819 | RED-03-Chalcopyrite | Redmoor | 0.0035
36 | 0.0073 | 0 | 34.68 | 0.0279 | 0 | 0 | 30.7 | 0.0023 | 33.95 | 0 | 0.0373 | 0.127 | 99.5318 | RED-03-Chalcopyrite | Redmoor | 0.0023
41 | 0.0134 | 0 | 34.63 | 0.0201 | 0 | 0 | 30.53 | 0.002 | 33.83 | 0 | 0.1068 | 0.1155 | 99.2478 | RED-03-chalcopyrite | Redmoor | 0.002
49 | 0 | 0 | 34.7 | 0.0328 | 0 | 0 | 30.51 | 0 | 34.17 | 0 | 0.0777 | 0.1272 | 99.6177 | RED-03-chalcopyrite | Redmoor | 0
48 | 0 | 0 | 34.72 | 0.0384 | 0 | 0 | 30.46 | 0 | 33.98 | 0 | 0.0269 | 0.1238 | 99.3491 | RED-03-chalcopyrite | Redmoor | 0
52 | 0.003 | 0 | 34.98 | 0.0191 | 0 | 0 | 30.41 | 0.0055 | 34 | 0 | 0.0429 | 0.1264 | 99.5869 | RED-22-chalco | Redmoor | 0.0055
57 | 0 | 0 | 35.04 | 0.0183 | 0 | 0 | 30.53 | 0.0106 | 34.18 | 0 | 0.0601 | 0.114 | 99.953 | RED-22-chalcopyrite | Redmoor | 0.0106
56 | 0 | 0 | 34.89 | 0.0273 | 0 | 0 | 30.62 | 0.0089 | 34.14 | 0 | 0.0617 | 0.1354 | 99.8833 | RED-22-chalcopyrite | Redmoor | 0.0089
59 | 0 | 0 | 34.94 | 0.0187 | 0 | 0 | 30.39 | 0.0034 | 33.98 | 0 | 0.0422 | 0.1212 | 99.4955 | RED-22-chalcopyrite | Redmoor | 0.0034
58 | 0 | 0 | 35.05 | 0.0291 | 0 | 0 | 30.41 | 0 | 33.86 | 0 | 0.0518 | 0.1063 | 99.5072 | RED-22-chalcopyrite | Redmoor | 0
111 | 0 | 0 | 35.6 | 0.0012 | 0 | 0 | 29.6 | 0.0296 | 33.84 | 0 | 0.0275 | 0.1047 | 99.203 | RJS WP-2-chalcopyrite | Wheal Penrose | 0.0296 | Wheal Penrose | 9 | 0.0556 | 0.03627778 | 296 | 86.55556
101 | 0 | 0 | 35.32 | 0.0017 | 0 | 0 | 30.37 | 0.0119 | 32.41 | 0 | 0.0221 | 0.1373 | 98.2731 | RJS WP-2-chalcopyrite | Wheal Penrose | 0.0119
108 | 0 | 0 | 35.39 | 0.0145 | 0 | 0 | 30.26 | 0.0111 | 32.28 | 0 | 0.0271 | 0.1502 | 98.1329 | RJS WP-2-chalcopyrite | Wheal Penrose | 0.0111
106 | 0 | 0 | 35.44 | 0.004 | 0 | 0 | 30.03 | 0.0094 | 33.11 | 0 | 0.0208 | 0.0927 | 98.7069 | RJS WP-2-chalcopyrite | Wheal Penrose | 0.0094
104 | 0 | 0 | 35.92 | 0 | 0.0045 | 0 | 29.95 | 0.0052 | 33.44 | 0 | 0.0428 | 0.1189 | 99.4815 | RJS WP-2-chalcopyrite | Wheal Penrose | 0.0052
102 | 0 | 0 | 35.36 | 0 | 0 | 0 | 30.16 | 0.0043 | 33 | 0 | 0.0556 | 0.0999 | 98.6799 | RJS WP-2-chalcopyrite | Wheal Penrose | 0.0043
105 | 0 | 0 | 35.56 | 0.0082 | 0 | 0 | 29.9 | 0.0038 | 33.47 | 0 | 0.034 | 0.1259 | 99.102 | RJS WP-2-chalcopyrite | Wheal Penrose | 0.0038
109 | 0 | 0 | 35.34 | 0 | 0 | 0 | 30.27 | 0.002 | 32.13 | 0 | 0.0449 | 0.1265 | 97.9135 | RJS WP-2-chalcopyrite | Wheal Penrose | 0.002
110 | 0 | 0 | 35.42 | 0 | 0 | 0 | 30.15 | 0.0006 | 32.19 | 0 | 0.0517 | 0.135 | 97.9474 | RJS WP-2-chalcopyrite | Wheal Penrose | 0.0006
289 | 0 | 0 | 35.18 | 0 | 0 | 0 | 30.75 | 0.0947 | 31.56 | 0 | 0.0894 | 0.1263 | 97.8005 | RJS-BK-1 chalcopyrite | Botallack | 0.0947 | Botallack | 28 | 0.0894 | 0.025228 | 947 | 342.3214
287 | 0 | 0 | 35.2 | 0.0103 | 0 | 0 | 30.92 | 0.0918 | 31.44 | 0 | 0.0311 | 0.104 | 97.7972 | RJS-BK-1 chalcopyrite | Botallack | 0.0918
286 | 0 | 0 | 35.23 | 0.0042 | 0 | 0 | 30.87 | 0.0815 | 31.25 | 0 | 0.0177 | 0.0909 | 97.5443 | RJS-BK-1 chalcopyrite | Botallack | 0.0815
288 | 0 | 0 | 35.09 | 0 | 0 | 0 | 30.85 | 0.0673 | 30.96 | 0 | 0.0113 | 0.1012 | 97.0798 | RJS-BK-1 chalcopyrite | Botallack | 0.0673
290 | 0 | 0 | 35.18 | 0.0003 | 0 | 0 | 30.68 | 0.0665 | 31.11 | 0 | 0.0184 | 0.0831 | 97.1384 | RJS-BK-1 chalcopyrite | Botallack | 0.0665
270 | 0.0015 | 0 | 35.26 | 0.0046 | 0 | 0 | 31.16 | 0.0429 | 30.64 | 0 | 0.0079 | 0.1122 | 97.2291 | RJS-BK-1 chalcopyrite | Botallack | 0.0429
272 | 0.0022 | 0 | 35.23 | 0 | 0 | 0 | 30.95 | 0.0001 | 30.52 | 0 | 0.0454 | 0.0767 | 96.8245 | RJS-BK-1 chalcopyrite | Botallack | 0.0001
273 | 0 | 0 | 35.23 | 0.0009 | 0 | 0 | 31.12 | 0 | 31.15 | 0 | 0.0305 | 0.0982 | 97.6297 | RJS-BK-1 chalcopyrite | Botallack | 0
314 | 0 | 0 | 34.82 | 0.1724 | 0 | 0 | 29.58 | 0.0466 | 31.46 | 0 | 1.52 | 0.1107 | 97.7098 | RJS-BK-1 dark blue CuFeS mineral in sph | Botallack | 0.0466
313 | 0 | 0 | 34.76 | 0.2053 | 0 | 0 | 29.29 | 0.0453 | 31.33 | 0 | 1.98 | 0.113 | 97.7237 | RJS-BK-1 dark blue CuFeS mineral in sph | Botallack | 0.0453
19 | 0 | 0 | 35.52 | 0.0096 | 0 | 0 | 31.08 | 0.032 | 34.57 | 0 | 0.0347 | 0.1501 | 101.3963 | RJS-BK4 chalcopyrite | Botallack | 0.032
14 | 0 | 0 | 35.46 | 0 | 0 | 0 | 31.06 | 0.0304 | 34.74 | 0 | 0.0211 | 0.1202 | 101.4317 | RJS-BK4 chalcopyrite | Botallack | 0.0304
35 | 0 | 0 | 35.31 | 0.0054 | 0 | 0 | 31.39 | 0.0232 | 34.75 | 0 | 0.0183 | 0.1272 | 101.624 | RJS-BK4 chalcopyrite | Botallack | 0.0232
28 | 0.0011 | 0 | 35.02 | 0.0139 | 0 | 0 | 31.06 | 0.0229 | 34.47 | 0 | 0.0228 | 0.1381 | 100.7487 | RJS-BK4 chalcopyrite | Botallack | 0.0229
20 | 0 | 0 | 35.3 | 0.0032 | 0 | 0 | 30.96 | 0.0203 | 34.5 | 0 | 0.0334 | 0.132 | 100.9489 | RJS-BK4 chalcopyrite | Botallack | 0.0203
33 | 0.0142 | 0 | 35.38 | 0.0118 | 0 | 0 | 31.13 | 0.0193 | 34.68 | 0 | 0.0211 | 0.1323 | 101.3886 | RJS-BK4 chalcopyrite | Botallack | 0.0193
34 | 0.0257 | 0 | 35.48 | 0.0085 | 0 | 0 | 31.56 | 0.0167 | 34.59 | 0 | 0.0183 | 0.1226 | 101.8217 | RJS-BK4 chalcopyrite | Botallack | 0.0167
16 | 0 | 0 | 35.42 | 0.0064 | 0 | 0 | 31.05 | 0.0162 | 34.63 | 0 | 0.0433 | 0.1438 | 101.3096 | RJS-BK4 chalcopyrite | Botallack | 0.0162
21 | 0 | 0 | 35.34 | 0.0139 | 0 | 0 | 31.5 | 0.0138 | 34.53 | 0 | 0.0551 | 0.1201 | 101.5728 | RJS-BK4 chalcopyrite | Botallack | 0.0138
3 | 0.0035 | 0 | 35.23 | 0.0077 | 0 | 0 | 31.44 | 0.0342 | 34.58 | 0 | 0.0348 | 0.1045 | 101.4347 | RJS-BK4-chalcopyrite | Botallack | 0.0342
10 | 0.0041 | 0 | 35.38 | 0.0143 | 0 | 0 | 31.43 | 0.0266 | 34.57 | 0 | 0 | 0.1295 | 101.5545 | RJS-BK4-chalcopyrite | Botallack | 0.0266
7 | 0.001 | 0 | 35.56 | 0 | 0 | 0 | 31.54 | 0.0262 | 34.56 | 0 | 0.0138 | 0.1501 | 101.851 | RJS-BK4-chalcopyrite | Botallack | 0.0262
6 | 0 | 0 | 35.3 | 0.003 | 0 | 0 | 31.19 | 0.0261 | 34.6 | 0 | 0.0116 | 0.1455 | 101.2761 | RJS-BK4-chalcopyrite | Botallack | 0.0261
8 | 0.0057 | 0 | 35.47 | 0 | 0 | 0 | 31.64 | 0.0249 | 34.69 | 0 | 0.0182 | 0.1312 | 101.9799 | RJS-BK4-chalcopyrite | Botallack | 0.0249
5 | 0.0002 | 0 | 35.22 | 0.0062 | 0 | 0 | 30.64 | 0.0242 | 34.42 | 0 | 0.0159 | 0.1281 | 100.4545 | RJS-BK4-chalcopyrite | Botallack | 0.0242
4 | 0 | 0 | 35.43 | 0 | 0.0157 | 0 | 31.3 | 0.0235 | 34.36 | 0 | 0.0182 | 0.1189 | 101.2662 | RJS-BK4-chalcopyrite | Botallack | 0.0235
9 | 0 | 0 | 35.6 | 0.007 | 0.0069 | 0 | 31.53 | 0.0211 | 34.59 | 0 | 0 | 0.1173 | 101.8723 | RJS-BK4-chalcopyrite | Botallack | 0.0211
11 | 0 | 0 | 35.42 | 0.0009 | 0 | 0 | 31.31 | 0.0202 | 34.85 | 0 | 0.0289 | 0.121 | 101.7509 | RJS-BK4-chalcopyrite | Botallack | 0.0202
240 | 0 | 0 | 34.45 | 0 | 0 | 0 | 30.34 | 0.0152 | 32.49 | 1.27 | 0.0242 | 0.0788 | 98.6682 | RJS-GV12 chalcopyrite | Geevor | 0.012390125 | Geevor | 57 | 0.0505 | 0.02025614 | 822 | 203.386 | 309.8512
239 | 0.0015 | 0 | 35.23 | 0.0082 | 0 | 0 | 31.18 | 0.0111 | 32.84 | 0 | 0.0505 | 0.0998 | 99.4212 | RJS-GV12 chalcopyrite | Geevor | 0.0111
233 | 0 | 0 | 35.13 | 0.0059 | 0.0001 | 0 | 30.74 | 0.0097 | 32.63 | 0 | 0 | 0.1089 | 98.6247 | RJS-GV12 chalcopyrite | Geevor | 0.0097
226 | 0 | 0 | 35.15 | 0.0016 | 0 | 0 | 31.03 | 0.0093 | 33.32 | 0 | 0.0431 | 0.1135 | 99.6676 | RJS-GV12 chalcopyrite | Geevor | 0.0093
166 | 0 | 0 | 35.25 | 0 | 0.0117 | 0 | 30.79 | 0.0079 | 35.3 | 0 | 0.0416 | 0.1202 | 101.5213 | RJS-GV12 chalcopyrite | Geevor | 0.0079
168 | 0.0119 | 0 | 32.48 | 0.0018 | 0 | 0 | 30.11 | 0.0069 | 34.26 | 0 | 0.035 | 0.1128 | 97.0185 | RJS-GV12 chalcopyrite | Geevor | 0.0069
197 | 0 | 0 | 35.15 | 0.0163 | 0 | 0 | 30.97 | 0.0067 | 32.53 | 0 | 0.0139 | 0.13 | 98.8169 | RJS-GV12 chalcopyrite | Geevor | 0.0067
229 | 0 | 0 | 35.18 | 0.0078 | 0 | 0 | 31.08 | 0.0064 | 33.15 | 0 | 0.0338 | 0.1303 | 99.5884 | RJS-GV12 chalcopyrite | Geevor | 0.0064
231 | 0 | 0 | 35.01 | 0 | 0.0166 | 0 | 30.97 | 0.0064 | 33.01 | 0 | 0.0092 | 0.1093 | 99.1316 | RJS-GV12 chalcopyrite | Geevor | 0.0064
161 | 0 | 0 | 35.37 | 0 | 0 | 0 | 31.07 | 0.0061 | 35.38 | 0 | 0.0199 | 0.1317 | 101.9777 | RJS-GV12 chalcopyrite | Geevor | 0.0061
234 | 0 | 0 | 34.98 | 0.0049 | 0 | 0 | 30.89 | 0.0057 | 33.04 | 0 | 0.0309 | 0.1251 | 99.0767 | RJS-GV12 chalcopyrite | Geevor | 0.0057
196 | 0.0003 | 0 | 34.22 | 0.0099 | 0.0026 | 0 | 29.08 | 0.0057 | 34.95 | 0 | 0.0177 | 0.1223 | 98.4086 | RJS-GV12 chalcopyrite | Geevor | 0.0057
202 | 0 | 0 | 35.16 | 0.0032 | 0.0204 | 0 | 31.48 | 0.0052 | 31.88 | 0 | 0.0011 | 0.0924 | 98.6424 | RJS-GV12 chalcopyrite | Geevor | 0.0052
230 | 0 | 0 | 35.14 | 0.0082 | 0 | 0 | 30.92 | 0.0047 | 33.04 | 0 | 0.0167 | 0.1293 | 99.259 | RJS-GV12 chalcopyrite | Geevor | 0.0047
194 | 0.0013 | 0 | 34.94 | 0.0008 | 0 | 0 | 30 | 0.0045 | 31.89 | 0 | 0.0143 | 0.1307 | 96.9817 | RJS-GV12 chalcopyrite | Geevor | 0.0045
193 | 0.0006 | 0 | 35.22 | 0.0058 | 0 | 0 | 31.15 | 0.0043 | 31.99 | 0 | 0.0013 | 0.1173 | 98.4893 | RJS-GV12 chalcopyrite | Geevor | 0.0043
228 | 0 | 0 | 35.1 | 0.0138 | 0 | 0 | 30.81 | 0.0035 | 33.3 | 0 | 0.0137 | 0.114 | 99.355 | RJS-GV12 chalcopyrite | Geevor | 0.0035
199 | 0 | 0 | 34.89 | 0 | 0 | 0 | 30.56 | 0.0035 | 33 | 0 | 0.0189 | 0.1143 | 98.5868 | RJS-GV12 chalcopyrite | Geevor | 0.0035
205 | 0.0018 | 0 | 35.04 | 0.0074 | 0 | 0 | 31.22 | 0.0027 | 32.24 | 0 | 0.0011 | 0.1191 | 98.6322 | RJS-GV12 chalcopyrite | Geevor | 0.0027
162 | 0 | 0 | 34.52 | 0.0159 | 0 | 0 | 30.8 | 0.0027 | 35.1 | 0 | 0.0081 | 0.1239 | 100.5705 | RJS-GV12 chalcopyrite | Geevor | 0.0027
227 | 0 | 0 | 34.98 | 0.0014 | 0 | 0 | 30.9 | 0.0022 | 32.71 | 0 | 0.0167 | 0.121 | 98.7314 | RJS-GV12 chalcopyrite | Geevor | 0.0022
235 | 0 | 0 | 35.13 | 0.0017 | 0 | 0 | 30.75 | 0.0022 | 33.37 | 0 | 0.0216 | 0.1053 | 99.3808 | RJS-GV12 chalcopyrite | Geevor | 0.0022
204 | 0.0007 | 0 | 34.88 | 0.0064 | 0 | 0.0016 | 30.18 | 0.0022 | 33.31 | 0 | 0.0318 | 0.1228 | 98.5356 | RJS-GV12 chalcopyrite | Geevor | 0.0022
225 | 0.0054 | 0 | 34.83 | 0.0152 | 0 | 0 | 30.41 | 0.0021 | 34.17 | 0 | 0.0089 | 0.1432 | 99.5849 | RJS-GV12 chalcopyrite | Geevor | 0.0021
191 | 0 | 0 | 35.32 | 0.0005 | 0 | 0.0004 | 29.96 | 0.002 | 33.25 | 0 | 0.0259 | 0.1396 | 98.6985 | RJS-GV12 chalcopyrite | Geevor | 0.002
159 | 0.0067 | 0 | 35.18 | 0.0076 | 0 | 0 | 31 | 0.0019 | 35.32 | 0 | 0.0348 | 0.1466 | 101.6975 | RJS-GV12 chalcopyrite | Geevor | 0.0019
201 | 0.0056 | 0 | 35.12 | 0.0096 | 0 | 0 | 31.11 | 0.0018 | 32.2 | 0 | 0.0254 | 0.1222 | 98.5947 | RJS-GV12 chalcopyrite | Geevor | 0.0018
203 | 0 | 0 | 35.17 | 0.0025 | 0 | 0.0008 | 31.01 | 0.0012 | 32.88 | 0 | 0.0289 | 0.1157 | 99.2092 | RJS-GV12 chalcopyrite | Geevor | 0.0012
160 | 0 | 0 | 35.05 | 0.0068 | 0 | 0 | 30.99 | 0.0012 | 35.14 | 0 | 0.0327 | 0.1367 | 101.3573 | RJS-GV12 chalcopyrite | Geevor | 0.0012
156 | 0 | 0 | 35.06 | 0.0198 | 0 | 0 | 30.92 | 0.0011 | 35.34 | 0 | 0.0099 | 0.1388 | 101.4895 | RJS-GV12 chalcopyrite | Geevor | 0.0011
157 | 0 | 0 | 35.06 | 0.0148 | 0 | 0 | 30.91 | 0.0006 | 35.07 | 0 | 0.0024 | 0.1366 | 101.1944 | RJS-GV12 chalcopyrite | Geevor | 0.0006
158 | 0 | 0 | 35.15 | 0.0081 | 0 | 0 | 30.96 | 0.0005 | 35.32 | 0 | 0.0118 | 0.1363 | 101.5867 | RJS-GV12 chalcopyrite | Geevor | 0.0005
236 | 0 | 0 | 35.15 | 0 | 0 | 0 | 30.7 | 0.0004 | 33.53 | 0 | 0 | 0.1188 | 99.4993 | RJS-GV12 chalcopyrite | Geevor | 0.0004
237 | 0 | 0 | 34.93 | 0.0021 | 0 | 0 | 30.12 | 0.0004 | 33.54 | 0 | 0.0264 | 0.1 | 98.7189 | RJS-GV12 chalcopyrite | Geevor | 0.0004
164 | 0 | 0 | 35.3 | 0.0014 | 0 | 0 | 30.4 | 0.0002 | 35.87 | 0 | 0.0346 | 0.1518 | 101.7579 | RJS-GV12 chalcopyrite | Geevor | 0.0002
238 | 0 | 0 | 35.21 | 0.0134 | 0.0055 | 0 | 31.24 | 0 | 32.16 | 0 | 0.0203 | 0.1031 | 98.7524 | RJS-GV12 chalcopyrite | Geevor | 0
195 | 0 | 0 | 35.2 | 0.0011 | 0.0093 | 0 | 31.21 | 0 | 32.25 | 0 | 0.0192 | 0.1248 | 98.8145 | RJS-GV12 chalcopyrite | Geevor | 0
241 | 0 | 0 | 35.1 | 0 | 0.0096 | 0 | 31.08 | 0 | 32.92 | 0 | 0.0167 | 0.1179 | 99.2442 | RJS-GV12 chalcopyrite | Geevor | 0
165 | 0 | 0 | 35.38 | 0.0034 | 0 | 0 | 30.99 | 0 | 35.31 | 0 | 0.0411 | 0.1255 | 101.8499 | RJS-GV12 chalcopyrite | Geevor | 0
163 | 0 | 0 | 35.31 | 0.0264 | 0 | 0 | 30.81 | 0 | 35.16 | 0 | 0.031 | 0.1359 | 101.4732 | RJS-GV12 chalcopyrite | Geevor | 0
169 | 0 | 0 | 34.9 | 0.0042 | 0 | 0 | 30.73 | 0 | 35.51 | 0 | 0.0134 | 0.1489 | 101.3064 | RJS-GV12 chalcopyrite | Geevor | 0
232 | 0.0047 | 0 | 35.13 | 0.005 | 0 | 0 | 30.59 | 0 | 33.35 | 0 | 0.0278 | 0.129 | 99.2366 | RJS-GV12 chalcopyrite | Geevor | 0
242 | 0 | 0 | 35.1 | 0.0011 | 0 | 0 | 30.56 | 0 | 33.12 | 0 | 0.0251 | 0.115 | 98.9212 | RJS-GV12 chalcopyrite | Geevor | 0
167 | 0 | 0 | 34.79 | 0 | 0 | 0 | 30.33 | 0 | 35.68 | 0 | 0.0225 | 0.1446 | 100.967 | RJS-GV12 chalcopyrite | Geevor | 0
69 | 0 | 0 | 35.31 | 0.0085 | 0 | 0 | 31.06 | 0.0822 | 34.45 | 0 | 0.0068 | 0.1552 | 101.0726 | RJS-GV-7 chalcopyrite | Geevor | 0.0822
58 | 0.0067 | 0 | 35.23 | 0.0063 | 0 | 0 | 31.52 | 0.0809 | 34.34 | 0 | 0.0105 | 0.1397 | 101.334 | RJS-GV-7 chalcopyrite | Geevor | 0.0809
54 | 0 | 0 | 35.34 | 0 | 0 | 0 | 31.19 | 0.0808 | 34.52 | 0 | 0.0253 | 0.1266 | 101.2826 | RJS-GV-7 chalcopyrite | Geevor | 0.0808
55 | 0 | 0 | 35.4 | 0.0029 | 0 | 0 | 31.22 | 0.0805 | 34.46 | 0 | 0.0115 | 0.1196 | 101.2944 | RJS-GV-7 chalcopyrite | Geevor | 0.0805
59 | 0 | 0 | 35.36 | 0 | 0 | 0 | 31.47 | 0.0794 | 34.5 | 0 | 0.0027 | 0.1245 | 101.5365 | RJS-GV-7 chalcopyrite | Geevor | 0.0794
60 | 0.0002 | 0 | 35.22 | 0.0013 | 0 | 0 | 31.34 | 0.0784 | 34.55 | 0 | 0.016 | 0.1344 | 101.3402 | RJS-GV-7 chalcopyrite | Geevor | 0.0784
62 | 0 | 0 | 35.28 | 0.0032 | 0 | 0 | 31 | 0.0756 | 34.16 | 0 | 0.0164 | 0.1194 | 100.6545 | RJS-GV-7 chalcopyrite | Geevor | 0.0756
57 | 0 | 0 | 35.2 | 0.0042 | 0 | 0 | 31.45 | 0.0752 | 34.26 | 0 | 0.0219 | 0.1204 | 101.1317 | RJS-GV-7 chalcopyrite | Geevor | 0.0752
64 | 0 | 0 | 35.09 | 0 | 0 | 0 | 31.11 | 0.0735 | 34.33 | 0 | 0.0257 | 0.1245 | 100.7536 | RJS-GV-7 chalcopyrite | Geevor | 0.0735
56 | 0 | 0 | 35.35 | 0.0026 | 0 | 0 | 31.41 | 0.0712 | 34.11 | 0 | 0.0084 | 0.1127 | 101.0648 | RJS-GV-7 chalcopyrite | Geevor | 0.0712
63 | 0 | 0 | 35.3 | 0.002 | 0 | 0 | 31.47 | 0.0706 | 34.43 | 0 | 0.0163 | 0.1534 | 101.4422 | RJS-GV-7 chalcopyrite | Geevor | 0.0706
70 | 0 | 0 | 35.36 | 0.0032 | 0 | 0 | 30.91 | 0.0698 | 34.43 | 0 | 0.0138 | 0.1238 | 100.9106 | RJS-GV-7 chalcopyrite | Geevor | 0.0698
61 | 0.0003 | 0 | 35.19 | 0 | 0 | 0 | 31.01 | 0.0647 | 34.46 | 0 | 0.0496 | 0.1187 | 100.8932 | RJS-GV-7 chalcopyrite | Geevor | 0.0647
68 | 0 | 0 | 35.15 | 0 | 0 | 0 | 30.81 | 0.0435 | 34.72 | 0 | 0.03 | 0.1356 | 100.889 | RJS-GV-7 chalcopyrite | Geevor | 0.0435
89 | 0 | 0 | 35.35 | 0 | 0 | 0 | 30.51 | 0.0166 | 32.83 | 0.0041 | 0.0154 | 0.1288 | 98.855 | RJS-WC-02 chalcopyrite | Wheal Charlotte | 0.01659092875 | Wheal Charlotte | 57 | 0.4786 | 0.05490175 | 203 | 59.98141 | 57.38497
80 | 0.003 | 0 | 35.68 | 0 | 0 | 0 | 31.02 | 0.0069 | 34.54 | 0 | 0.0319 | 0.1131 | 101.3948 | RJS-WC-02 chalcopyrite | Wheal Charlotte | 0.0069
77 | 0 | 0 | 35.54 | 0.0095 | 0.0109 | 0 | 30.97 | 0.0042 | 34.65 | 0.0031 | 0 | 0.1204 | 101.308 | RJS-WC-02 chalcopyrite | Wheal Charlotte | 0.00419314125
113 | 0 | 0 | 35.56 | 0.0146 | 0.0046 | 0 | 30.53 | 0.0041 | 31.31 | 0.2494 | 0.0257 | 0.1092 | 97.8076 | RJS-WC-02 chalcopyrite | Wheal Charlotte | 0.0035482025
103 | 0 | 0 | 35.38 | 0.0005 | 0 | 0 | 31.2 | 0.0032 | 32.74 | 0.2432 | 0.0195 | 0.1288 | 99.7153 | RJS-WC-02 chalcopyrite | Wheal Charlotte | 0.00266192
88 | 0 | 0 | 35.42 | 0.0167 | 0.0039 | 0 | 30.83 | 0.002 | 32.8 | 0 | 0.037 | 0.1086 | 99.2183 | RJS-WC-02 chalcopyrite | Wheal Charlotte | 0.002
95 | 0.008 | 0 | 35.48 | 0.0001 | 0.0026 | 0 | 31.38 | 0 | 32.05 | 0 | 0.015 | 0.1043 | 99.0401 | RJS-WC-02 chalcopyrite | Wheal Charlotte | 0
94 | 0 | 0 | 35.53 | 0 | 0 | 0 | 31.27 | 0 | 32.2 | 0.0043 | 0.02 | 0.1349 | 99.1593 | RJS-WC-02 chalcopyrite | Wheal Charlotte | -9.51375e-06
78 | 0 | 0 | 35.6 | 0.0126 | 0 | 0 | 31.23 | 0 | 34.61 | 0 | 0.0146 | 0.1124 | 101.5795 | RJS-WC-02 chalcopyrite | Wheal Charlotte | 0
93 | 0.0637 | 0 | 35.62 | 0.0166 | 0.0511 | 0 | 31.18 | 0 | 32.45 | 0 | 0 | 0.1169 | 99.4984 | RJS-WC-02 chalcopyrite | Wheal Charlotte | 0
91 | 0.0041 | 0 | 35.56 | 0 | 0 | 0 | 31.16 | 0 | 32.27 | 0.0036 | 0.0245 | 0.1205 | 99.1428 | RJS-WC-02 chalcopyrite | Wheal Charlotte | -7.965e-06
92 | 0 | 0 | 35.6 | 0.0079 | 0 | 0 | 31.15 | 0 | 32.64 | 0.0044 | 0.001 | 0.1102 | 99.5135 | RJS-WC-02 chalcopyrite | Wheal Charlotte | -9.735e-06
109 | 0.0019 | 0 | 35.52 | 0.0024 | 0 | 0 | 31.12 | 0 | 30.84 | 0.2535 | 0.0145 | 0.1178 | 97.8702 | RJS-WC-02 chalcopyrite | Wheal Charlotte | -0.00056086875
90 | 0 | 0 | 35.42 | 0.0168 | 0 | 0 | 31.05 | 0 | 33.14 | 0.0067 | 0.0185 | 0.1065 | 99.7586 | RJS-WC-02 chalcopyrite | Wheal Charlotte | -1.482375e-05
101 | 0 | 0 | 35.55 | 0.0046 | 0.0075 | 0 | 30.98 | 0 | 33.32 | 0.2338 | 0.022 | 0.1451 | 100.263 | RJS-WC-02 chalcopyrite | Wheal Charlotte | -0.0005172825
79 | 0 | 0 | 35.6 | 0.0001 | 0 | 0 | 30.95 | 0 | 34.64 | 0 | 0 | 0.1197 | 101.3097 | RJS-WC-02 chalcopyrite | Wheal Charlotte | 0
102 | 0.0007 | 0 | 35.41 | 0 | 0 | 0 | 30.92 | 0 | 33.31 | 0.2439 | 0.0095 | 0.1202 | 100.0142 | RJS-WC-02 chalcopyrite | Wheal Charlotte | -0.00053962875
110 | 0 | 0 | 35.56 | 0.0108 | 0 | 0 | 30.89 | 0 | 31.27 | 0.2429 | 0.01 | 0.0998 | 98.0836 | RJS-WC-02 chalcopyrite | Wheal Charlotte | -0.00053741625
76 | 0 | 0 | 35.62 | 0.0028 | 0 | 0 | 30.88 | 0 | 34.65 | 0 | 0.0454 | 0.1108 | 101.309 | RJS-WC-02 chalcopyrite | Wheal Charlotte | 0
107 | 0 | 0 | 35.47 | 0.0125 | 0 | 0 | 30.68 | 0 | 32.22 | 0.2535 | 0.0398 | 0.1289 | 98.8048 | RJS-WC-02 chalcopyrite | Wheal Charlotte | -0.00056086875
108 | 0.0044 | 0 | 35.66 | 0 | 0.0054 | 0 | 30.63 | 0 | 32.36 | 0.245 | 0.0174 | 0.1132 | 99.0355 | RJS-WC-02 chalcopyrite | Wheal Charlotte | -0.0005420625
87 | 0.0169 | 0 | 35.59 | 0.013 | 0.0395 | 0 | 30.44 | 0 | 33.35 | 0 | 0.0135 | 0.1071 | 99.5701 | RJS-WC-02 chalcopyrite | Wheal Charlotte | 0
1 | 0 | 0 | 35.17 | 0.0258 | 0 | 0 | 31 | 0.014 | 33.58 | 0 | 0.0329 | 0.1764 | 99.9992 | RJS-WC1-c-chalcopyrite | Wheal Charlotte | 0.014
2 | 0 | 0 | 35.07 | 0.0331 | 0 | 0 | 30.89 | 0.013 | 33.4 | 0 | 0.0691 | 0.1479 | 99.6232 | RJS-WC1-c-chalcopyrite | Wheal Charlotte | 0.013
4 | 0 | 0 | 35.26 | 0.0179 | 0 | 0 | 31.09 | 0.011 | 33.81 | 0 | 0.0575 | 0.1525 | 100.3988 | RJS-WC1-c-chalcopyrite | Wheal Charlotte | 0.011
3 | 0 | 0 | 35.27 | 0.0285 | 0 | 0 | 30.79 | 0.0047 | 33.78 | 0 | 0.0464 | 0.1433 | 100.0629 | RJS-WC1-c-chalcopyrite | Wheal Charlotte | 0.0047
5 | 0 | 0 | 35.24 | 0.0213 | 0 | 0 | 30.8 | 0.0042 | 33.32 | 0 | 0.045 | 0.1695 | 99.6001 | RJS-WC1-c-chalcopyrite | Wheal Charlotte | 0.0042
35 | 0 | 0 | 34.99 | 0.0213 | 0 | 0 | 30.56 | 0.0203 | 33.6 | 0 | 0.0349 | 0.1428 | 99.3694 | RJS-WC1-chalcopyrite | Wheal Charlotte | 0.0203
38 | 0 | 0 | 35.19 | 0.0338 | 0 | 0 | 31.02 | 0.0184 | 33.45 | 0 | 0.043 | 0.1509 | 99.9062 | RJS-WC1-chalcopyrite | Wheal Charlotte | 0.0184
36 | 0 | 0 | 35.06 | 0.0213 | 0 | 0 | 31.02 | 0.0134 | 33.49 | 0 | 0.072 | 0.1527 | 99.8295 | RJS-WC1-chalcopyrite | Wheal Charlotte | 0.0134
64 | 0 | 0 | 35.29 | 0.0267 | 0.0226 | 0 | 30.57 | 0.0134 | 34.12 | 0 | 0.0592 | 0.1554 | 100.2572 | RJS-WC1-chalcopyrite | Wheal Charlotte | 0.0134
41 | 0 | 0 | 35.02 | 0.0171 | 0 | 0 | 30.55 | 0.0133 | 33.55 | 0 | 0.0463 | 0.1554 | 99.3521 | RJS-WC1-chalcopyrite | Wheal Charlotte | 0.0133
72 | 0 | 0 | 35.31 | 0.0088 | 0 | 0 | 30.62 | 0.0131 | 33.82 | 0 | 0.0332 | 0.1578 | 99.963 | RJS-WC1-chalcopyrite | Wheal Charlotte | 0.0131
40 | 0 | 0 | 35.13 | 0.0371 | 0 | 0 | 30.74 | 0.013 | 33.9 | 0 | 0.0382 | 0.1544 | 100.0127 | RJS-WC1-chalcopyrite | Wheal Charlotte | 0.013
27 | 0 | 0 | 35.1 | 0.0049 | 0 | 0 | 31.25 | 0.0125 | 34.2 | 0 | 0.1238 | 0.1612 | 100.8523 | RJS-WC1-chalcopyrite | Wheal Charlotte | 0.0125
66 | 0 | 0 | 35.14 | 0.0132 | 0 | 0 | 30.27 | 0.0119 | 33.65 | 0 | 0.0278 | 0.1253 | 99.2383 | RJS-WC1-chalcopyrite | Wheal Charlotte | 0.0119
14 | 0 | 0 | 35.22 | 0.005 | 0 | 0 | 30.57 | 0.0117 | 33.22 | 0 | 0.0738 | 0.1636 | 99.2642 | RJS-WC1-chalcopyrite | Wheal Charlotte | 0.0117
70 | 0 | 0 | 35.06 | 0.0304 | 0 | 0 | 30.77 | 0.0105 | 33.92 | 0 | 0.0338 | 0.1516 | 99.9763 | RJS-WC1-chalcopyrite | Wheal Charlotte | 0.0105
67 | 0 | 0 | 35.19 | 0.0175 | 0 | 0 | 30.67 | 0.0104 | 33.77 | 0 | 0.0473 | 0.1467 | 99.852 | RJS-WC1-chalcopyrite | Wheal Charlotte | 0.0104
16 | 0.0007 | 0 | 35.17 | 0.0064 | 0 | 0 | 30.53 | 0.0096 | 33.57 | 0 | 0.1488 | 0.1664 | 99.602 | RJS-WC1-chalcopyrite | Wheal Charlotte | 0.0096
54 | 0 | 0 | 35.19 | 0.0076 | 0 | 0 | 30.6 | 0.0091 | 34.13 | 0 | 0.4786 | 0.1416 | 100.5569 | RJS-WC1-chalcopyrite | Wheal Charlotte | 0.0091
73 | 0 | 0 | 35.05 | 0.0335 | 0 | 0 | 30.52 | 0.0087 | 33.88 | 0 | 0.0485 | 0.1477 | 99.6885 | RJS-WC1-chalcopyrite | Wheal Charlotte | 0.0087
68 | 0 | 0 | 35.24 | 0.0076 | 0 | 0 | 30.8 | 0.0084 | 33.92 | 0 | 0.1195 | 0.1325 | 100.2279 | RJS-WC1-chalcopyrite | Wheal Charlotte | 0.0084
65 | 0 | 0 | 35.16 | 0.0249 | 0 | 0 | 30.45 | 0.0081 | 33.58 | 0 | 0.0599 | 0.1509 | 99.4339 | RJS-WC1-chalcopyrite | Wheal Charlotte | 0.0081
71 | 0 | 0 | 35.24 | 0.0167 | 0.0159 | 0 | 30.48 | 0.0074 | 33.88 | 0 | 0.0514 | 0.1477 | 99.8391 | RJS-WC1-chalcopyrite | Wheal Charlotte | 0.0074
15 | 0 | 0 | 35.17 | 0 | 0 | 0 | 30.57 | 0.0073 | 33.51 | 0 | 0.0651 | 0.1624 | 99.4848 | RJS-WC1-chalcopyrite | Wheal Charlotte | 0.0073
53 | 0 | 0 | 35.15 | 0.0339 | 0 | 0 | 30.66 | 0.007 | 33.99 | 0 | 0.1318 | 0.1454 | 100.1181 | RJS-WC1-chalcopyrite | Wheal Charlotte | 0.007
37 | 0 | 0 | 35.05 | 0.0272 | 0 | 0 | 30.77 | 0.0069 | 33.57 | 0 | 0.0556 | 0.158 | 99.6377 | RJS-WC1-chalcopyrite | Wheal Charlotte | 0.0069
39 | 0 | 0 | 35.07 | 0.0347 | 0 | 0 | 30.55 | 0.0066 | 33.57 | 0 | 0.0503 | 0.1643 | 99.4459 | RJS-WC1-chalcopyrite | Wheal Charlotte | 0.0066
25 | 0 | 0 | 34.97 | 0.0021 | 0 | 0 | 30.56 | 0.0053 | 33.79 | 0 | 0.03 | 0.1432 | 99.5007 | RJS-WC1-chalcopyrite | Wheal Charlotte | 0.0053
115 | 0.0045 | 0 | 35.15 | 0.0293 | 0 | 0 | 31.11 | 0.005 | 34.93 | 0 | 0.0939 | 0.1142 | 101.4369 | RJS-WC1-chalcopyrite | Wheal Charlotte | 0.005
111 | 0 | 0 | 35.14 | 0.015 | 0 | 0 | 30.73 | 0.0037 | 35.06 | 0 | 0.073 | 0.1497 | 101.1713 | RJS-WC1-chalcopyrite | Wheal Charlotte | 0.0037
113 | 0.0007 | 0 | 35.23 | 0.0088 | 0 | 0 | 30.51 | 0.0037 | 34.63 | 0 | 0.1566 | 0.1339 | 100.6737 | RJS-WC1-chalcopyrite | Wheal Charlotte | 0.0037
26 | 0 | 0 | 35.07 | 0.0325 | 0 | 0 | 30.78 | 0.0023 | 33.74 | 0 | 0.1019 | 0.1404 | 99.8672 | RJS-WC1-chalcopyrite | Wheal Charlotte | 0.0023
114 | 0 | 0 | 35.32 | 0.0135 | 0 | 0 | 30.84 | 0.0014 | 35.04 | 0 | 0.0582 | 0.1328 | 101.4058 | RJS-WC1-chalcopyrite | Wheal Charlotte | 0.0014
69 | 0.0044 | 0 | 35.42 | 0.0358 | 0 | 0 | 30.74 | 0 | 34.24 | 0 | 0.0576 | 0.1422 | 100.6399 | RJS-WC1-chalcopyrite | Wheal Charlotte | 0
112 | 0 | 0 | 35.4 | 0.0206 | 0 | 0 | 30.59 | 0 | 34.72 | 0 | 0.0693 | 0.1638 | 100.9637 | RJS-WC1-chalcopyrite | Wheal Charlotte | 0
16 | 0.0029 | 0 | 35.32 | 0.0568 | 0 | 0 | 30.81 | 0.0128 | 34.74 | 0 | 0.0204 | 0.132 | 101.0949 | RJS-WJ01-chalcopyite | Wheal Jane | 0.0128 | Wheal Jane | 21 | 0.0833 | 0.04105714 | 221 | 109.4286 | 48.87696
17 | 0.0077 | 0 | 35.39 | 0.0298 | 0 | 0 | 31.01 | 0.0112 | 34.95 | 0 | 0.0233 | 0.1188 | 101.5407 | RJS-WJ01-chalcopyite | Wheal Jane | 0.0112
7 | 0.008 | 0 | 35.54 | 0.0302 | 0 | 0 | 30.68 | 0.0221 | 34.88 | 0 | 0.0424 | 0.1379 | 101.3406 | RJS-WJ01-chalcopyrite | Wheal Jane | 0.0221
8 | 0.0123 | 0 | 35.22 | 0.0248 | 0 | 0 | 31.07 | 0.0153 | 34.74 | 0 | 0.0388 | 0.1607 | 101.2818 | RJS-WJ01-chalcopyrite | Wheal Jane | 0.0153
9 | 0 | 0 | 35.47 | 0.0478 | 0 | 0 | 31.08 | 0.0151 | 34.83 | 0 | 0.0527 | 0.1332 | 101.6287 | RJS-WJ01-chalcopyrite | Wheal Jane | 0.0151
30 | 0.0226 | 0 | 35.49 | 0.0417 | 0 | 0 | 31.13 | 0.0149 | 34.11 | 0 | 0.0314 | 0.1461 | 100.9866 | RJS-WJ01-chalcopyrite | Wheal Jane | 0.0149
6 | 0.002 | 0 | 35.38 | 0.028 | 0 | 0 | 30.71 | 0.0146 | 34.93 | 0 | 0.0381 | 0.1195 | 101.2221 | RJS-WJ01-chalcopyrite | Wheal Jane | 0.0146
1 | 0.0144 | 0 | 35.07 | 0.0252 | 0 | 0 | 31.49 | 0.0124 | 34.79 | 0 | 0.0696 | 0.1118 | 101.5834 | RJS-WJ01-chalcopyrite | Wheal Jane | 0.0124
31 | 0.017 | 0 | 35.2 | 0.0465 | 0 | 0 | 31.25 | 0.0124 | 34.36 | 0 | 0.0425 | 0.1497 | 101.078 | RJS-WJ01-chalcopyrite | Wheal Jane | 0.0124
5 | 0.0062 | 0 | 35.38 | 0.0217 | 0 | 0 | 31.18 | 0.0123 | 34.85 | 0 | 0.0833 | 0.1445 | 101.6779 | RJS-WJ01-chalcopyrite | Wheal Jane | 0.0123
12 | 0.0039 | 0 | 35.42 | 0.0361 | 0 | 0 | 31.03 | 0.0118 | 34.83 | 0 | 0.0424 | 0.1305 | 101.5046 | RJS-WJ01-chalcopyrite | Wheal Jane | 0.0118
2 | 0.0074 | 0 | 35.42 | 0.0273 | 0 | 0 | 31.2 | 0.0102 | 34.73 | 0 | 0.0673 | 0.1097 | 101.5718 | RJS-WJ01-chalcopyrite | Wheal Jane | 0.0102
4 | 0.0074 | 0 | 35.33 | 0.0141 | 0 | 0 | 30.99 | 0.0112 | 34.86 | 0 | 0.0252 | 0.1251 | 101.3629 | RJS-WJ01-pyrite | Wheal Jane | 0.0112
50 | 0.005 | 0 | 35.51 | 0.0128 | 0 | 0 | 31.28 | 0.012 | 31.63 | 0 | 0.0706 | 0.0905 | 98.611 | RM82-21-273 chalcopyrite | Redmoor | 0.012
34 | 0.0113 | 0 | 35.56 | 0.0125 | 0 | 0 | 31.47 | 0.0095 | 32.92 | 0 | 0.0466 | 0.0928 | 100.1226 | RM82-21-273 chalcopyrite | Redmoor | 0.0095
49 | 0.0165 | 0 | 35.62 | 0 | 0 | 0.0007 | 31.24 | 0.0088 | 31.66 | 0 | 0.0449 | 0.1147 | 98.7056 | RM82-21-273 chalcopyrite | Redmoor | 0.0088
30 | 0.004 | 0 | 35.74 | 0.0188 | 0 | 0 | 31.79 | 0.0073 | 32.76 | 0 | 0.0617 | 0.1028 | 100.4845 | RM82-21-273 chalcopyrite | Redmoor | 0.0073
74 | 0.004 | 0 | 35.56 | 0.0091 | 0 | 0 | 31.07 | 0.0062 | 31.73 | 0 | 0.0346 | 0.109 | 98.523 | RM82-21-273 chalcopyrite | Redmoor | 0.0062
63 | 0 | 0 | 35.46 | 0.0032 | 0.0053 | 0 | 31.28 | 0.0038 | 31.07 | 0 | 0.0324 | 0.107 | 97.9618 | RM82-21-273 chalcopyrite | Redmoor | 0.0038
61 | 0.0064 | 0 | 35.53 | 0 | 0 | 0 | 31.1 | 0.0036 | 31.72 | 0 | 0.0212 | 0.1202 | 98.5015 | RM82-21-273 chalcopyrite | Redmoor | 0.0036
36 | 0 | 0 | 35.6 | 0 | 0 | 0 | 31.14 | 0.0033 | 33.38 | 0 | 0.0487 | 0.1174 | 100.2894 | RM82-21-273 chalcopyrite | Redmoor | 0.0033
62 | 0.0067 | 0 | 35.6 | 0.0018 | 0 | 0 | 31 | 0.0033 | 31.89 | 0 | 0.0479 | 0.0827 | 98.6325 | RM82-21-273 chalcopyrite | Redmoor | 0.0033
52 | 0.0039 | 0 | 35.51 | 0 | 0 | 0 | 31.17 | 0.0031 | 32.11 | 0 | 0.0309 | 0.0953 | 98.9232 | RM82-21-273 chalcopyrite | Redmoor | 0.0031
23 | 0 | 0 | 35.64 | 0.0188 | 0 | 0 | 31.35 | 0.003 | 33.4 | 0 | 0.033 | 0.1073 | 100.552 | RM82-21-273 chalcopyrite | Redmoor | 0.003
60 | 0.0029 | 0 | 35.45 | 0 | 0 | 0 | 31.12 | 0.003 | 32.31 | 0 | 0.0705 | 0.0825 | 99.0389 | RM82-21-273 chalcopyrite | Redmoor | 0.003
59 | 0.0104 | 0 | 35.33 | 0.008 | 0 | 0.0005 | 31.26 | 0.0027 | 31.74 | 0 | 0.0643 | 0.1117 | 98.5277 | RM82-21-273 chalcopyrite | Redmoor | 0.0027
51 | 0.0114 | 0 | 35.51 | 0 | 0 | 0 | 31.1 | 0.0019 | 32 | 0 | 0.2322 | 0.1103 | 98.9659 | RM82-21-273 chalcopyrite | Redmoor | 0.0019
64 | 0.0014 | 0 | 35.61 | 0.0011 | 0 | 0 | 31.18 | 0.0016 | 31.52 | 0 | 0.0242 | 0.1047 | 98.4431 | RM82-21-273 chalcopyrite | Redmoor | 0.0016
58 | 0.0261 | 0 | 35.63 | 0.0137 | 0 | 0 | 31.31 | 0.001 | 31.97 | 0 | 0.0434 | 0.0918 | 99.0861 | RM82-21-273 chalcopyrite | Redmoor | 0.001
24 | 0 | 0 | 35.6 | 0.005 | 0 | 0 | 31.34 | 0 | 33.11 | 0 | 0.0528 | 0.1238 | 100.2316 | RM82-21-273 chalcopyrite | Redmoor | 0
35 | 0 | 0 | 35.56 | 0.0188 | 0 | 0 | 31.31 | 0 | 33.22 | 0 | 0.0019 | 0.0954 | 100.206 | RM82-21-273 chalcopyrite | Redmoor | 0
75 | 0.0169 | 0 | 35.43 | 0.015 | 0 | 0 | 31.25 | 0 | 31.71 | 0 | 0.0518 | 0.1294 | 98.6032 | RM82-21-273 chalcopyrite | Redmoor | 0
25 | 0.001 | 0 | 35.55 | 0.0072 | 0 | 0 | 30.94 | 0 | 33.49 | 0 | 0.0391 | 0.1063 | 100.1336 | RM82-21-273 chalcopyrite | Redmoor | 0
114 | 0 | 0 | 35.42 | 0 | 0 | 0 | 30.85 | 0.0187 | 29.27 | 0 | 0.4066 | 0.137 | 96.1024 | RM82-21-274.6 chalcopyrite | Redmoor | 0.0187
108 | 0 | 0 | 35.65 | 0.0056 | 0 | 0 | 31.21 | 0.0104 | 29.14 | 0 | 0.0622 | 0.0962 | 96.1745 | RM82-21-274.6 chalcopyrite | Redmoor | 0.0104
78 | 0.0039 | 0 | 35.52 | 0 | 0 | 0 | 31.16 | 0.0101 | 31.76 | 0 | 0.0165 | 0.0868 | 98.5574 | RM82-21-274.6 chalcopyrite | Redmoor | 0.0101
115 | 0 | 0 | 35.13 | 0.0062 | 0 | 0 | 31.17 | 0.0095 | 29.16 | 0 | 0.1091 | 0.1033 | 95.6881 | RM82-21-274.6 chalcopyrite | Redmoor | 0.0095
107 | 0.0018 | 0 | 35.35 | 0.0015 | 0 | 0 | 31.43 | 0.0086 | 28.74 | 0 | 0.0685 | 0.1167 | 95.7171 | RM82-21-274.6 chalcopyrite | Redmoor | 0.0086
106 | 0 | 0 | 35.54 | 0.0077 | 0 | 0 | 30.98 | 0.0067 | 29.48 | 0 | 0.0614 | 0.099 | 96.1749 | RM82-21-274.6 chalcopyrite | Redmoor | 0.0067
87 | 0 | 0 | 35.46 | 0 | 0 | 0 | 31.48 | 0.0062 | 28.63 | 0 | 0.1703 | 0.1105 | 95.8571 | RM82-21-274.6 chalcopyrite | Redmoor | 0.0062
118 | 0 | 0 | 35.34 | 0.0012 | 0 | 0 | 31.31 | 0.0049 | 28.98 | 0 | 0.046 | 0.0932 | 95.7753 | RM82-21-274.6 chalcopyrite | Redmoor | 0.0049
97 | 0 | 0 | 35.59 | 0.002 | 0 | 0 | 31.17 | 0.0036 | 29.23 | 0 | 0.044 | 0.1202 | 96.1599 | RM82-21-274.6 chalcopyrite | Redmoor | 0.0036
109 | 0 | 0 | 35.53 | 0.0066 | 0 | 0 | 31.3 | 0.0022 | 28.99 | 0 | 0.0671 | 0.1046 | 96.0005 | RM82-21-274.6 chalcopyrite | Redmoor | 0.0022
116 | 0 | 0 | 35.52 | 0.0033 | 0 | 0.0008 | 31.18 | 0.0009 | 28.96 | 0 | 0.0465 | 0.0859 | 95.7975 | RM82-21-274.6 chalcopyrite | Redmoor | 0.0009
100 | 0 | 0 | 35.56 | 0.0013 | 0.008 | 0 | 31.27 | 0.0007 | 29.99 | 0 | 0.0392 | 0.1187 | 96.988 | RM82-21-274.6 chalcopyrite | Redmoor | 0.0007
102 | 0 | 0 | 35.48 | 0.0071 | 0 | 0 | 31.15 | 0.0007 | 29.09 | 0 | 0.0406 | 0.1018 | 95.8703 | RM82-21-274.6 chalcopyrite | Redmoor | 0.0007
117 | 0 | 0 | 35.5 | 0.016 | 0 | 0 | 30.86 | 0.0005 | 29.18 | 0 | 0.0518 | 0.1013 | 95.7097 | RM82-21-274.6 chalcopyrite | Redmoor | 0.0005
101 | 0 | 0 | 35.53 | 0.0074 | 0 | 0 | 30.96 | 0.0001 | 29.51 | 0 | 0.0247 | 0.1094 | 96.1416 | RM82-21-274.6 chalcopyrite | Redmoor | 0.0001
96 | 0 | 0 | 35.42 | 0 | 0 | 0 | 31.45 | 0 | 28.66 | 0 | 0.0824 | 0.1066 | 95.719 | RM82-21-274.6 chalcopyrite | Redmoor | 0
98 | 0 | 0 | 35.46 | 0 | 0 | 0 | 31.15 | 0 | 29.45 | 0 | 0.0066 | 0.0947 | 96.1614 | RM82-21-274.6 chalcopyrite | Redmoor | 0
76 | 0 | 0 | 35.57 | 0 | 0 | 0 | 31.12 | 0 | 32.64 | 0 | 0.0487 | 0.1077 | 99.4865 | RM82-21-274.6 chalcopyrite | Redmoor | 0
77 | 0 | 0 | 35.63 | 0.0009 | 0 | 0 | 31.02 | 0 | 32.22 | 0 | 0.0515 | 0.1002 | 99.0227 | RM82-21-274.6 chalcopyrite | Redmoor | 0
120 | 0 | 0 | 35.49 | 0.0024 | 0 | 0 | 30.99 | 0 | 29.05 | 0 | 0.0959 | 0.1144 | 95.7428 | RM82-21-274.6 chalcopyrite | Redmoor | 0
103 | 0 | 0 | 35.63 | 0.0059 | 0 | 0 | 30.93 | 0 | 29.42 | 0 | 0.0495 | 0.1107 | 96.1462 | RM82-21-274.6 chalcopyrite | Redmoor | 0
12 | 0 | 0 | 35.19 | 0.0155 | 0 | 0 | 31.07 | 0.0939 | 32.18 | 0 | 0.0433 | 0.1076 | 98.7003 | RM82-25-185.6 chalcopyrite | Redmoor | 0.0939
17 | 0 | 0 | 35.41 | 0.0011 | 0 | 0 | 31.12 | 0.0872 | 32.75 | 0 | 0.1593 | 0.1128 | 99.6404 | RM82-25-185.6 chalcopyrite | Redmoor | 0.0872
13 | 0 | 0 | 35.4 | 0 | 0 | 0 | 31.25 | 0.0782 | 32.31 | 0 | 0.0416 | 0.1112 | 99.1911 | RM82-25-185.6 chalcopyrite | Redmoor | 0.0782
11 | 0 | 0 | 35.54 | 0 | 0 | 0 | 30.91 | 0.0595 | 31.86 | 0 | 0.1405 | 0.1176 | 98.6277 | RM82-25-185.6 chalcopyrite | Redmoor | 0.0595
19 | 0 | 0 | 34.89 | 0.0021 | 0 | 0 | 30.54 | 0.0565 | 32.74 | 0 | 0.3808 | 0.1054 | 98.7149 | RM82-25-185.6 chalcopyrite | Redmoor | 0.0565
18 | 0 | 0 | 35.13 | 0 | 0 | 0 | 30.74 | 0.0554 | 33 | 0 | 0.1271 | 0.1383 | 99.1908 | RM82-25-185.6 chalcopyrite | Redmoor | 0.0554
53 | 0 | 0 | 35.4 | 0.0021 | 0 | 0 | 33.58 | 0.0128 | 35.47 | 0 | 0.0086 | 0.1475 | 104.6209 | SC-01B chalcopyrite | South Crofty | 0.0128
54 | 0.003 | 0 | 35.18 | 0.0069 | 0 | 0 | 33.73 | 0.0084 | 35.42 | 0 | 0.0235 | 0.1364 | 104.5081 | SC-01B chalcopyrite | South Crofty | 0.0084
48 | 0 | 0 | 35.26 | 0.0119 | 0 | 0 | 33.79 | 0.0107 | 35.36 | 0 | 0.0142 | 0.1526 | 104.5993 | SC-01B chalcopyrite | South Crofty | 0.0107
46 | 0 | 0 | 35.22 | 0.0093 | 0 | 0 | 33.46 | 0.0155 | 35.35 | 0 | 0.059 | 0.1415 | 104.2552 | SC-01B chalcopyrite | South Crofty | 0.0155
47 | 0.005 | 0 | 35.17 | 0.0046 | 0.0051 | 0 | 33.79 | 0.0118 | 35.32 | 0 | 0.0499 | 0.1303 | 104.4866 | SC-01B chalcopyrite | South Crofty | 0.0118
49 | 0 | 0 | 35.53 | 0 | 0 | 0 | 33.18 | 0.2047 | 35.26 | 0.0953 | 0.0276 | 0.1202 | 104.4177 | SC-01B chalcopyrite | South Crofty | 0.2044891
52 | 0 | 0 | 35.2 | 0.0069 | 0 | 0 | 33.31 | 0.0136 | 35.25 | 0 | 0.0154 | 0.1639 | 103.9598 | SC-01B chalcopyrite | South Crofty | 0.0136
50 | 0.0054 | 0 | 35.3 | 0.0024 | 0 | 0 | 33.46 | 0.0207 | 35.24 | 0 | 0.043 | 0.1694 | 104.2409 | SC-01B chalcopyrite | South Crofty | 0.0207
51 | 0 | 0 | 35.06 | 0 | 0 | 0 | 33.07 | 0.1822 | 35 | 0.5975 | 0.056 | 0.1464 | 104.1121 | SC-01B chalcopyrite | South Crofty | 0.180878
4 | 0.0042 | 0 | 35.32 | 0.0193 | 0 | 0 | 32.23 | 0.0443 | 34.32 | 0 | 0.0157 | 0.1686 | 102.122 | TL-01 bornite? | Trevellas Coombe | 0.0443 | Trevellas Coombe | 31 | 0.0963 | 0.03624839 | 685 | 430.4516 | 166.7535
5 | 0 | 0 | 35.16 | 0.0221 | 0 | 0 | 31.94 | 0.0464 | 34.03 | 0 | 0.0371 | 0.1659 | 101.4015 | TL-01 bornite? | Trevellas Coombe | 0.0464
29 | 0.0077 | 0 | 35.17 | 0.017 | 0 | 0 | 33.1 | 0.0489 | 35.08 | 0 | 0.0481 | 0.1415 | 103.6131 | TL-01 chalcopyrite | Trevellas Coombe | 0.0489
30 | 0 | 0 | 35 | 0.0127 | 0 | 0 | 33.1 | 0.0335 | 35.05 | 0 | 0.0225 | 0.1632 | 103.3818 | TL-01 chalcopyrite | Trevellas Coombe | 0.0335
32 | 0 | 0 | 35.27 | 0.0343 | 0 | 0 | 33.2 | 0.0358 | 34.88 | 0 | 0.0376 | 0.1581 | 103.6157 | TL-01 chalcopyrite | Trevellas Coombe | 0.0358
17 | 0 | 0 | 35.24 | 0.033 | 0 | 0 | 32.9 | 0.0226 | 34.77 | 0 | 0.0403 | 0.1691 | 103.1749 | TL-01 chalcopyrite | Trevellas Coombe | 0.0226
12 | 0.0079 | 0 | 35.21 | 0.0183 | 0 | 0 | 32.94 | 0.0602 | 34.72 | 0 | 0.0304 | 0.1363 | 103.123 | TL-01 chalcopyrite | Trevellas Coombe | 0.0602
13 | 0 | 0 | 35.22 | 0.0246 | 0 | 0 | 32.85 | 0.0542 | 34.63 | 0 | 0.036 | 0.1606 | 102.9754 | TL-01 chalcopyrite | Trevellas Coombe | 0.0542
14 | 0 | 0 | 35.25 | 0.0271 | 0 | 0 | 32.65 | 0.0543 | 34.55 | 0 | 0.0283 | 0.1693 | 102.7289 | TL-01 chalcopyrite | Trevellas Coombe | 0.0543
28 | 0 | 0 | 35.17 | 0.0257 | 0 | 0 | 33.15 | 0.0522 | 34.54 | 0 | 0.0364 | 0.166 | 103.1403 | TL-01 chalcopyrite | Trevellas Coombe | 0.0522
16 | 0 | 0 | 35.17 | 0.0207 | 0 | 0 | 32.45 | 0.0382 | 34.43 | 0 | 0.0455 | 0.1875 | 102.3419 | TL-01 chalcopyrite | Trevellas Coombe | 0.0382
27 | 0 | 0 | 35.09 | 0.0146 | 0 | 0 | 32.54 | 0.0397 | 34.25 | 0 | 0.0548 | 0.127 | 102.1161 | TL-01 chalcopyrite | Trevellas Coombe | 0.0397
15 | 0 | 0 | 35.23 | 0.0352 | 0 | 0 | 32.65 | 0.0516 | 33.79 | 0 | 0.0367 | 0.1507 | 101.9441 | TL-01 chalcopyrite | Trevellas Coombe | 0.0516
49 | 0 | 0 | 34.99 | 0.0071 | 0 | 0 | 31.01 | 0 | 34.71 | 0 | 0.0171 | 0.1128 | 100.8469 | TL-03 chalcopyrite | Trevellas Coombe | 0
59 | 0 | 0 | 35.02 | 0.0246 | 0 | 0 | 30.88 | 0.0616 | 34.59 | 0 | 0.0341 | 0.1122 | 100.7225 | TL-03 chalcopyrite | Trevellas Coombe | 0.0616
50 | 0 | 0 | 34.99 | 0.0045 | 0 | 0 | 31.15 | 0.0027 | 34.57 | 0 | 0.0224 | 0.1259 | 100.8654 | TL-03 chalcopyrite | Trevellas Coombe | 0.0027
77 | 0 | 0 | 35.11 | 0.0227 | 0 | 0.0033 | 30.59 | 0.0423 | 34.51 | 0 | 0.0359 | 0.1107 | 100.4248 | TL-03 chalcopyrite | Trevellas Coombe | 0.0423
61 | 0 | 0 | 35.04 | 0.0095 | 0 | 0.0029 | 30.94 | 0.0651 | 34.5 | 0 | 0.0369 | 0.1254 | 100.7197 | TL-03 chalcopyrite | Trevellas Coombe | 0.0651
79 | 0 | 0 | 35.37 | 0.0122 | 0 | 0 | 30.8 | 0.0413 | 34.5 | 0 | 0.0066 | 0.1064 | 100.8364 | TL-03 chalcopyrite | Trevellas Coombe | 0.0413
53 | 0 | 0 | 34.97 | 0.0209 | 0 | 0 | 30.98 | 0.0225 | 34.48 | 0 | 0.0408 | 0.1151 | 100.6292 | TL-03 chalcopyrite | Trevellas Coombe | 0.0225
52 | 0 | 0 | 35.03 | 0.0156 | 0 | 0 | 31.06 | 0.0229 | 34.46 | 0 | 0.0247 | 0.1052 | 100.7183 | TL-03 chalcopyrite | Trevellas Coombe | 0.0229
63 | 0.001 | 0 | 35.09 | 0.0072 | 0 | 0 | 31.22 | 0.0626 | 34.45 | 0 | 0.0272 | 0.13 | 100.9879 | TL-03 chalcopyrite | Trevellas Coombe | 0.0626
78 | 0 | 0 | 34.98 | 0.015 | 0 | 0 | 30.93 | 0.0396 | 34.41 | 0 | 0.0963 | 0.1152 | 100.586 | TL-03 chalcopyrite | Trevellas Coombe | 0.0396
62 | 0 | 0 | 35.37 | 0.0213 | 0 | 0 | 31.22 | 0.0568 | 34.41 | 0 | 0.0271 | 0.1465 | 101.2516 | TL-03 chalcopyrite | Trevellas Coombe | 0.0568
51 | 0 | 0 | 35.13 | 0.011 | 0 | 0 | 31.03 | 0.0332 | 34.38 | 0 | 0.0292 | 0.125 | 100.7384 | TL-03 chalcopyrite | Trevellas Coombe | 0.0332
57 | 0 | 0 | 34.99 | 0.0085 | 0.0028 | 0 | 31.3 | 0.0416 | 34.37 | 0 | 0.0334 | 0.1312 | 100.8775 | TL-03 chalcopyrite | Trevellas Coombe | 0.0416
58 | 0 | 0 | 35.14 | 0.0137 | 0 | 0 | 30.92 | 0.0591 | 34.37 | 0 | 0.0171 | 0.1338 | 100.6536 | TL-03 chalcopyrite | Trevellas Coombe | 0.0591
60 | 0 | 0 | 35.07 | 0.011 | 0 | 0 | 31.13 | 0.0685 | 34.32 | 0 | 0.0841 | 0.1149 | 100.7984 | TL-03 chalcopyrite | Trevellas Coombe | 0.0685
55 | 0.0037 | 0 | 35.05 | 0.0038 | 0 | 0 | 30.88 | 0.0423 | 34.31 | 0 | 0.0547 | 0.1324 | 100.4768 | TL-03 chalcopyrite | Trevellas Coombe | 0.0423
64 | 0 | 0 | 35.05 | 0.0089 | 0 | 0 | 31.02 | 0.0565 | 34.15 | 0 | 0.0464 | 0.1393 | 100.4711 | TL-03 chalcopyrite | Trevellas Coombe | 0.0565
56 | 0 | 0 | 35.05 | 0.0325 | 0 | 0 | 30.34 | 0.0339 | 34.1 | 0 | 0.0203 | 0.1397 | 99.7165 | TL-03 chalcopyrite | Trevellas Coombe | 0.0339
20 | 0 | 0 | 35.91 | 0.0042 | 0 | 0 | 31.06 | 0 | 33.82 | 0 | 0.616 | 0.1457 | 101.5558 | WC-01 chalcopyrite | Wheal Concord | 0 | Wheal Concord | 9 | 0.6907 | 0.3879 | 35 | 8.444444 | 11.87551
21 | 0.0085 | 0 | 35.39 | 0.0104 | 0 | 0 | 31.54 | 0.0035 | 33.41 | 0 | 0.6431 | 0.1454 | 101.1508 | WC-01 chalcopyrite | Wheal Concord | 0.0035
22 | 0.007 | 0 | 35.44 | 0 | 0 | 0 | 31.28 | 0.0012 | 33.68 | 0 | 0.6907 | 0.144 | 101.2428 | WC-01 chalcopyrite | Wheal Concord | 0.0012
25 | 0.0059 | 0 | 35.36 | 0 | 0 | 0 | 31.27 | 0 | 34.09 | 0 | 0.1937 | 0.1561 | 101.0757 | WC-01 chalcopyrite | Wheal Concord | 0
26 | 0.0129 | 0 | 35.51 | 0 | 0 | 0 | 31.4 | 0 | 33.85 | 0 | 0.2393 | 0.1208 | 101.1329 | WC-01 chalcopyrite | Wheal Concord | 0
27 | 0.0122 | 0 | 35.27 | 0.006 | 0 | 0 | 30.94 | 0.0001 | 33.76 | 0 | 0.2341 | 0.125 | 100.3473 | WC-01 chalcopyrite | Wheal Concord | 0.0001
28 | 0.0138 | 0 | 35.42 | 0.0047 | 0 | 0 | 30.84 | 0 | 34.25 | 0 | 0.3045 | 0.1522 | 100.9851 | WC-01 chalcopyrite | Wheal Concord | 0
29 | 0.0026 | 0 | 35.37 | 0.0011 | 0 | 0 | 30.98 | 0.0012 | 34.14 | 0 | 0.2735 | 0.1353 | 100.9036 | WC-01 chalcopyrite | Wheal Concord | 0.0012
30 | 0 | 0 | 35.56 | 0.0039 | 0.0057 | 0 | 31 | 0.0016 | 34.1 | 0 | 0.2962 | 0.1374 | 101.1047 | WC-01 chalcopyrite | Wheal Concord | 0.0016
99 | 0 | 0 | 35.38 | 0.0124 | 0 | 0.0013 | 30.95 | 0.0106 | 34.13 | 0 | 0.0199 | 0.1087 | 100.6128 | WJ-01 chalcopyrite | Wheal Jane | 0.0106
100 | 0 | 0 | 35.4 | 0.0093 | 0 | 0 | 30.88 | 0.0034 | 34.07 | 0 | 0.026 | 0.1066 | 100.4952 | WJ-01 chalcopyrite | Wheal Jane | 0.0034
101 | 0 | 0 | 35.17 | 0.0271 | 0 | 0 | 31.14 | 0.012 | 33.68 | 0 | 0.0452 | 0.1222 | 100.1964 | WJ-01 chalcopyrite | Wheal Jane | 0.012
102 | 0 | 0 | 35.23 | 0.0122 | 0 | 0.0011 | 31.15 | 0.0114 | 33.35 | 0 | 0.049 | 0.1067 | 99.9104 | WJ-01 chalcopyrite | Wheal Jane | 0.0114
103 | 0 | 0 | 35.36 | 0.0101 | 0 | 0.0017 | 31.19 | 0.0042 | 33.69 | 0 | 0.0202 | 0.1173 | 100.3935 | WJ-01 chalcopyrite | Wheal Jane | 0.0042
104 | 0 | 0 | 35.33 | 0.0042 | 0 | 0.0011 | 31.15 | 0 | 34.06 | 0 | 0.0378 | 0.1125 | 100.6956 | WJ-01 chalcopyrite | Wheal Jane | 0
105 | 0 | 0 | 35.32 | 0.0187 | 0 | 0.0025 | 31.21 | 0.0073 | 33.87 | 0 | 0.0502 | 0.1161 | 100.5947 | WJ-01 chalcopyrite | Wheal Jane | 0.0073
106 | 0 | 0 | 35.38 | 0 | 0 | 0 | 31.07 | 0.0046 | 34 | 0 | 0.0365 | 0.1136 | 100.6046 | WJ-01 chalcopyrite | Wheal Jane | 0.0046
151 | 0 | 0 | 35.6 | 0.0022 | 0 | 0 | 31.51 | 0.0047 | 35.23 | 0 | 0.0428 | 0.1505 | 102.5401 | 202 | Redmoor | 0.0047
21 | 0.0063 | 0 | 35.56 | 0.0172 | 0 | 0 | 31.45 | 0.0155 | 35.05 | 0 | 0.0446 | 0.1378 | 102.2814 | 21-315.6 chalcopyrite | Redmoor | 0.0155
35 | 0.0029 | 0 | 35.53 | 0.0108 | 0 | 0 | 31.25 | 0.0344 | 34.87 | 0 | 0.1061 | 0.1506 | 101.9548 | 21-315.6 chalcopyrite | Redmoor | 0.0344
142 | 0 | 0 | 35.35 | 0.0032 | 0 | 0.0003 | 30.96 | 0.004 | 34.86 | 0 | 0.0583 | 0.1509 | 101.3866 | 206-208. | Redmoor | 0.004
111 | 0 | 0 | 35.32 | 0.0017 | 0 | 0 | 30.99 | 0.0087 | 34.86 | 0 | 0.0361 | 0.1146 | 101.331 | 206-208. | Redmoor | 0.0087
2 | 0.0126 | 0 | 35.35 | 0.0013 | 0 | 0 | 31.3 | 0.067 | 34.8 | 0 | 0.0431 | 0.1209 | 101.6948 | 21-315.6 Chalcopyrite | Redmoor | 0.067
24 | 0.0184 | 0 | 35.32 | 0.0093 | 0 | 0.0047 | 31.34 | 0.0215 | 34.79 | 0 | 0.2342 | 0.1469 | 101.8849 | 21-315.6 chalcopyrite | Redmoor | 0.0215
1 | 0.023 | 0 | 35.54 | 0.0194 | 0 | 0 | 31.53 | 0.0337 | 34.79 | 0 | 0.0266 | 0.1619 | 102.1246 | 21-315.6 Chalcopyrite | Redmoor | 0.0337
27 | 0.0094 | 0 | 35.32 | 0.0076 | 0 | 0 | 31.47 | 0.0273 | 34.78 | 0 | 0.0543 | 0.1454 | 101.8139 | 21-315.6 chalcopyrite | Redmoor | 0.0273
15 | 0.0317 | 0 | 35.37 | 0.0041 | 0 | 0 | 30.82 | 0.0316 | 34.77 | 0 | 0.0461 | 0.1413 | 101.2147 | 21-315.6 chalcopyrite | Redmoor | 0.0316
23 | 0.0148 | 0 | 35.29 | 0 | 0 | 0 | 31.66 | 0.013 | 34.77 | 0 | 0.0319 | 0.1416 | 101.9212 | 21-315.6 chalcopyrite | Redmoor | 0.013
31 | 0.0131 | 0 | 35.46 | 0.0028 | 0 | 0 | 31.21 | 0.0231 | 34.76 | 0 | 0.0255 | 0.1302 | 101.6246 | 21-315.6 chalcopyrite | Redmoor | 0.0231
19 | 0.0415 | 0 | 35.69 | 0.0147 | 0 | 0 | 31.46 | 0.0195 | 34.75 | 0 | 0.1672 | 0.1419 | 102.2847 | 21-315.6 chalcopyrite | Redmoor | 0.0195
5 | 0.0153 | 0 | 35.48 | 0 | 0.0024 | 0 | 31.48 | 0.0304 | 34.74 | 0 | 0.0505 | 0.1495 | 101.9481 | 21-315.6 chalcopyrite | Redmoor | 0.0304
129 | 0.0002 | 0 | 35.31 | 0.0028 | 0 | 0 | 30.96 | 0.0041 | 34.74 | 0 | 0.0464 | 0.119 | 101.1824 | 206-208. | Redmoor | 0.0041
137 | 0 | 0 | 35.86 | 0 | 0 | 0 | 31.15 | 0.0031 | 34.73 | 0 | 0.0523 | 0.129 | 101.9243 | 206-208. | Redmoor | 0.0031
17 | 0.0168 | 0 | 35.4 | 0.0079 | 0 | 0 | 31.68 | 0.0212 | 34.73 | 0 | 0.0335 | 0.134 | 102.0234 | 21-315.6 chalcopyrite | Redmoor | 0.0212
140 | 0 | 0 | 35.39 | 0 | 0 | 0 | 31.16 | 0.0042 | 34.72 | 0 | 0.0706 | 0.1216 | 101.4664 | 206-208. | Redmoor | 0.0042
8 | 0.0354 | 0 | 35.61 | 0.0134 | 0 | 0 | 31.41 | 0.025 | 34.7 | 0 | 0.0778 | 0.144 | 102.0155 | 21-315.6 chalcopyrite | Redmoor | 0.025
26 | 0.0163 | 0 | 35.4 | 0.0191 | 0 | 0 | 31.25 | 0.0253 | 34.7 | 0 | 0.0536 | 0.1359 | 101.6002 | 21-315.6 chalcopyrite | Redmoor | 0.0253
139 | 0 | 0 | 35.58 | 0 | 0 | 0 | 30.86 | 0 | 34.69 | 0 | 0.0419 | 0.1274 | 101.2993 | 206-208. | Redmoor | 0
130 | 0.0005 | 0 | 35.39 | 0 | 0 | 0 | 30.81 | 0 | 34.69 | 0 | 0.0273 | 0.1239 | 101.0416 | 206-208. | Redmoor | 0
13 | 0.0137 | 0 | 35.45 | 0.0024 | 0 | 0 | 30.87 | 0.0465 | 34.68 | 0 | 0.0445 | 0.1616 | 101.2686 | 21-315.6 chalcopyrite | Redmoor | 0.0465
109 | 0.0034 | 0 | 35.25 | 0.0029 | 0 | 0 | 30.69 | 0.0084 | 34.67 | 0 | 0.0472 | 0.1338 | 100.8056 | 206-208. | Redmoor | 0.0084
138 | 0 | 0 | 35.17 | 0 | 0 | 0 | 30.83 | 0.0014 | 34.67 | 0 | 0.0395 | 0.1234 | 100.8342 | 206-208. | Redmoor | 0.0014
9 | 0.0327 | 0 | 35.75 | 0.0063 | 0 | 0 | 31.2 | 0.0317 | 34.67 | 0 | 0.0394 | 0.1416 | 101.8716 | 21-315.6 chalcopyrite | Redmoor | 0.0317
18 | 0.0386 | 0 | 35.35 | 0 | 0 | 0 | 31.66 | 0.0244 | 34.66 | 0 | 0.0546 | 0.166 | 101.9536 | 21-315.6 chalcopyrite | Redmoor | 0.0244
22 | 0 | 0 | 35.41 | 0.0079 | 0 | 0 | 31.31 | 0.024 | 34.62 | 0 | 0.1757 | 0.1339 | 101.6814 | 21-315.6 chalcopyrite | Redmoor | 0.024
69 | 0 | 0 | 35.14 | 0.0051 | 0 | 0 | 30.89 | 0.0399 | 34.62 | 0 | 0.0634 | 0.1427 | 100.901 | 29-636. | Redmoor | 0.0399
110 | 0 | 0 | 35.3 | 0.0135 | 0 | 0 | 30.72 | 0.0014 | 34.61 | 0 | 0.0641 | 0.1479 | 100.8569 | 206-208. | Redmoor | 0.0014
74 | 0 | 0 | 35.05 | 0.0226 | 0 | 0 | 31.2 | 0.0369 | 34.6 | 0 | 0.0639 | 0.1555 | 101.1289 | 29-636. | Redmoor | 0.0369
107 | 0 | 0 | 35.37 | 0.011 | 0 | 0.0014 | 30.88 | 0.0056 | 34.57 | 0 | 0.0651 | 0.1434 | 101.0464 | 206-208. | Redmoor | 0.0056
14 | 0.024 | 0 | 35.38 | 0 | 0 | 0 | 30.99 | 0.0402 | 34.54 | 0 | 0.0848 | 0.1367 | 101.1956 | 21-315.6 chalcopyrite | Redmoor | 0.0402
93 | 0 | 0 | 35.38 | 0.0082 | 0 | 0 | 30.82 | 0.0069 | 34.54 | 0 | 0.0621 | 0.135 | 100.9522 | 206-208. | Redmoor | 0.0069
38 | 0.0125 | 0 | 35.47 | 0.0229 | 0 | 0.0021 | 31.02 | 0.0184 | 34.54 | 0 | 0.0579 | 0.1314 | 101.2752 | 21-315.6 chalcopyrite | Redmoor | 0.0184
127 | 0 | 0 | 35.27 | 0.0042 | 0 | 0 | 30.74 | 0.0019 | 34.53 | 0 | 0.1136 | 0.1411 | 100.8007 | 206-208. | Redmoor | 0.0019
73 | 0 | 0 | 35.25 | 0.0307 | 0 | 0 | 30.97 | 0.0309 | 34.53 | 0 | 0.0179 | 0.1323 | 100.9617 | 29-636. | Redmoor | 0.0309
7 | 0.0418 | 0 | 35.3 | 0.0267 | 0 | 0 | 31.26 | 0.0715 | 34.52 | 0 | 0.0686 | 0.1255 | 101.4141 | 21-315.6 chalcopyrite | Redmoor | 0.0715
50 | 0 | 0 | 35.18 | 0.0125 | 0 | 0 | 31.15 | 0.0325 | 34.51 | 0 | 0.0447 | 0.1359 | 101.0655 | 29-636 chalcopyrite | Redmoor | 0.0325
78 | 0 | 0 | 35.04 | 0.0215 | 0.0076 | 0 | 31 | 0 | 34.48 | 0 | 0.0574 | 0.1537 | 100.7602 | 29-636. | Redmoor | 0
70 | 0 | 0 | 35.18 | 0.0246 | 0 | 0 | 30.96 | 0.0413 | 34.48 | 0 | 0.022 | 0.1388 | 100.8466 | 29-636. | Redmoor | 0.0413
147 | 0 | 0 | 35.17 | 0.0185 | 0 | 0 | 30.75 | 0.0066 | 34.47 | 0 | 0.0611 | 0.1173 | 100.5934 | 202 | Redmoor | 0.0066
108 | 0 | 0 | 35.32 | 0.0041 | 0 | 0 | 30.6 | 0.0082 | 34.46 | 0 | 0.1331 | 0.1373 | 100.6627 | 206-208. | Redmoor | 0.0082
6 | 0.0545 | 0 | 35.01 | 0 | 0 | 0 | 31.29 | 0.0362 | 34.44 | 0 | 0.0537 | 0.1437 | 101.0281 | 21-315.6 chalcopyrite | Redmoor | 0.0362
75 | 0 | 0 | 35.22 | 0.0254 | 0 | 0 | 31.02 | 0.0397 | 34.43 | 0 | 0.1014 | 0.1412 | 100.9776 | 29-636. | Redmoor | 0.0397
52 | 0 | 0 | 35.2 | 0.0297 | 0 | 0 | 30.94 | 0.0318 | 34.42 | 0 | 0.0476 | 0.1605 | 100.8295 | 29-636 chalcopyrite | Redmoor | 0.0318
72 | 0.0004 | 0 | 35.18 | 0.0436 | 0 | 0 | 30.89 | 0.0334 | 34.41 | 0 | 0.1822 | 0.1568 | 100.8963 | 29-636. | Redmoor | 0.0334
128 | 0 | 0 | 35.17 | 0 | 0 | 0 | 30.61 | 0.0003 | 34.41 | 0 | 0.1277 | 0.1478 | 100.4657 | 206-208. | Redmoor | 0.0003
60 | 0 | 0 | 35.1 | 0.0246 | 0 | 0 | 30.82 | 0.0433 | 34.39 | 0 | 0.0447 | 0.1394 | 100.5619 | 29-636 chalcopyrite | Redmoor | 0.0433
88 | 0 | 0 | 35.18 | 0.0243 | 0 | 0 | 31.01 | 0.0286 | 34.37 | 0 | 0.0603 | 0.1305 | 100.8036 | 29-636. | Redmoor | 0.0286
51 | 0 | 0 | 35.31 | 0.0093 | 0 | 0 | 30.85 | 0.0305 | 34.35 | 0 | 0.0845 | 0.149 | 100.7833 | 29-636 chalcopyrite | Redmoor | 0.0305
82 | 0 | 0 | 35.16 | 0.026 | 0 | 0 | 30.7 | 0.0359 | 34.35 | 0 | 0.0578 | 0.1244 | 100.454 | 29-636. | Redmoor | 0.0359
149 | 0.0046 | 0 | 35.14 | 0.0262 | 0 | 0 | 30.6 | 0.0014 | 34.35 | 0 | 0.0253 | 0.1376 | 100.285 | 202 | Redmoor | 0.0014
118 | 0.0081 | 0 | 35.33 | 0 | 0 | 0 | 30.71 | 0 | 34.34 | 0 | 0.0445 | 0.1435 | 100.576 | 206-208. | Redmoor | 0
68 | 0 | 0 | 35.06 | 0.0238 | 0 | 0 | 30.65 | 0.0373 | 34.32 | 0 | 0.0695 | 0.1448 | 100.3054 | 29-636. | Redmoor | 0.0373
84 | 0 | 0 | 35.14 | 0.0193 | 0 | 0 | 31.06 | 0.0352 | 34.32 | 0 | 0.0347 | 0.1701 | 100.7792 | 29-636. | Redmoor | 0.0352
87 | 0 | 0 | 35.29 | 0.0248 | 0 | 0.0028 | 30.95 | 0.0315 | 34.3 | 0 | 0.0371 | 0.1545 | 100.7907 | 29-636. | Redmoor | 0.0315
148 | 0 | 0 | 35.14 | 0.0196 | 0 | 0 | 30.66 | 0.0057 | 34.26 | 0 | 0.0477 | 0.1349 | 100.2678 | 202 | Redmoor | 0.0057
114 | 0 | 0 | 35.34 | 0 | 0.0053 | 0 | 30.55 | 0.0048 | 34.16 | 0 | 0.2562 | 0.1535 | 100.4697 | 206-208. | Redmoor | 0.0048
152 | 0 | 0 | 35.04 | 0.0047 | 0 | 0.0008 | 30.54 | 0.0056 | 34.12 | 0 | 0.069 | 0.127 | 99.9072 | 202 | Redmoor | 0.0056
83 | 0 | 0 | 35.15 | 0.0226 | 0 | 0 | 30.91 | 0.0223 | 33.99 | 0 | 0.0138 | 0.1481 | 100.2567 | 29-636. | Redmoor | 0.0223
20 | 0.0905 | 0 | 34.51 | 0.0168 | 0 | 0 | 30.54 | 0.02 | 33.93 | 0 | 0.2187 | 0.1559 | 99.4819 | 21-315.6 chalcopyrite | Redmoor | 0.02
11 | 0.0404 | 0 | 35.57 | 0.0134 | 0 | 0 | 41.98 | 0.004 | 23.32 | 0 | 0.0187 | 0.1481 | 101.0946 | 21-315.6 chalcopyrite | Redmoor | 0.004
98 | 0 | 0 | 35.17 | 0 | 0 | 0 | 30.52 | 0.0213 | 34.62 | 0 | 0.056 | 0.0932 | 100.4804 | CN-02 chalcopyrite | East Caradon | 0.0213 | East Caradon | 82 | 0.058 | 0.02304634 | 488 | 286.7195
87 | 0.0027 | 0 | 35.16 | 0 | 0 | 0 | 29.96 | 0.0144 | 34.52 | 0 | 0.0217 | 0.1314 | 99.8102 | CN-02 chalcopyrite | East Caradon | 0.0144
72 | 0.0003 | 0 | 35.18 | 0.0218 | 0 | 0 | 30.08 | 0.016 | 34.51 | 0 | 0.0209 | 0.1408 | 99.9699 | CN-02 chalcopyrite | East Caradon | 0.016
76 | 0 | 0 | 35.33 | 0 | 0.0099 | 0 | 30.45 | 0.0123 | 34.5 | 0 | 0.0207 | 0.1194 | 100.4422 | CN-02 chalcopyrite | East Caradon | 0.0123
74 | 0.0035 | 0 | 35.36 | 0.0064 | 0 | 0 | 30.57 | 0.0165 | 34.48 | 0 | 0.053 | 0.1384 | 100.6277 | CN-02 chalcopyrite | East Caradon | 0.0165
100 | 0 | 0 | 35.35 | 0 | 0 | 0 | 30.03 | 0.0143 | 34.46 | 0 | 0.0207 | 0.1347 | 100.0096 | CN-02 chalcopyrite | East Caradon | 0.0143
88 | 0 | 0 | 35.69 | 0 | 0 | 0 | 30.25 | 0.0092 | 34.43 | 0 | 0.0292 | 0.1146 | 100.5229 | CN-02 chalcopyrite | East Caradon | 0.0092
99 | 0 | 0 | 35.41 | 0.0046 | 0 | 0 | 30.43 | 0.0053 | 34.39 | 0 | 0.0241 | 0.1171 | 100.3811 | CN-02 chalcopyrite | East Caradon | 0.0053
84 | 0.0071 | 0 | 35.3 | 0.0037 | 0 | 0 | 30.36 | 0.0108 | 34.38 | 0 | 0.0128 | 0.1367 | 100.2111 | CN-02 chalcopyrite | East Caradon | 0.0108
89 | 0 | 0 | 35.18 | 0 | 0 | 0 | 30.42 | 0.015 | 34.36 | 0 | 0.0359 | 0.1407 | 100.1515 | CN-02 chalcopyrite | East Caradon | 0.015
94 | 0 | 0 | 35.24 | 0 | 0 | 0 | 30 | 0.0488 | 34.23 | 0 | 0.0343 | 0.0998 | 99.653 | CN-02 chalcopyrite | East Caradon | 0.0488
91 | 0 | 0 | 35.22 | 0.0241 | 0 | 0 | 29.95 | 0.024 | 33.93 | 0 | 0.024 | 0.1372 | 99.3094 | CN-02 chalcopyrite | East Caradon | 0.024
90 | 0 | 0 | 35.2 | 0 | 0 | 0 | 29.89 | 0.0385 | 33.93 | 0 | 0.0285 | 0.1449 | 99.2319 | CN-02 chalcopyrite | East Caradon | 0.0385
84 | 0.0004 | 0 | 35.03 | 0 | 0 | 0 | 30.83 | 0.0085 | 34.54 | 0 | 0.0112 | 0.1054 | 100.5254 | CN-03 ccp | East Caradon | 0.0085
85 | 0 | 0 | 35.1 | 0.0016 | 0 | 0 | 31.45 | 0.0133 | 34.47 | 0 | 0.0129 | 0.1226 | 101.1703 | CN-03 ccp | East Caradon | 0.0133
83 | 0 | 0 | 35.08 | 0 | 0 | 0.0024 | 31.3 | 0.0178 | 34.46 | 0 | 0.0479 | 0.1279 | 101.0359 | CN-03 ccp | East Caradon | 0.0178
81 | 0 | 0 | 34.92 | 0 | 0.0063 | 0 | 31.07 | 0.0145 | 34.45 | 0 | 0.0313 | 0.1012 | 100.5932 | CN-03 ccp | East Caradon | 0.0145
80 | 0 | 0 | 35.03 | 0 | 0.0037 | 0 | 30.99 | 0.0157 | 34.4 | 0 | 0.0125 | 0.1174 | 100.5692 | CN-03 ccp | East Caradon | 0.0157
92 | 0 | 0 | 35.08 | 0.0024 | 0 | 0 | 31.02 | 0.0154 | 34.3 | 0 | 0.0125 | 0.1088 | 100.539 | CN-03 ccp | East Caradon | 0.0154
78 | 0 | 0 | 35.06 | 0.0125 | 0 | 0 | 31.24 | 0.0146 | 34.29 | 0 | 0.0345 | 0.115 | 100.7665 | CN-03 ccp | East Caradon | 0.0146
79 | 0.0001 | 0 | 35.04 | 0.0068 | 0.0017 | 0 | 31.03 | 0.0173 | 34.29 | 0 | 0.0299 | 0.0804 | 100.4962 | CN-03 ccp | East Caradon | 0.0173
82 | 0 | 0 | 35 | 0 | 0.0107 | 0 | 31.24 | 0.0169 | 34.12 | 0 | 0.0094 | 0.1103 | 100.5072 | CN-03 ccp | East Caradon | 0.0169
49 | 0 | 0 | 35.21 | 0 | 0 | 0.0013 | 30.78 | 0.0117 | 34.6 | 0 | 0.0125 | 0.0983 | 100.7137 | CN-04 ccp | East Caradon | 0.0117
47 | 0.0028 | 0 | 35.08 | 0 | 0 | 0 | 30.75 | 0.0171 | 34.4 | 0 | 0.0295 | 0.1195 | 100.3988 | CN-04 ccp | East Caradon | 0.0171
50 | 0 | 0 | 35.21 | 0.003 | 0 | 0 | 30.7 | 0.0123 | 34.34 | 0 | 0.0266 | 0.0979 | 100.3897 | CN-04 ccp | East Caradon | 0.0123
52 | 0 | 0 | 35.19 | 0 | 0 | 0 | 30.52 | 0.0169 | 34.17 | 0 | 0.0219 | 0.0913 | 100.01 | CN-04 ccp | East Caradon | 0.0169
53 | 0 | 0 | 35.13 | 0 | 0 | 0 | 30.26 | 0.0261 | 34.15 | 0 | 0.0081 | 0.088 | 99.6623 | CN-04 ccp | East Caradon | 0.0261
51 | 0 | 0 | 35.05 | 0.0087 | 0 | 0 | 30.59 | 0.0195 | 33.99 | 0 | 0.0265 | 0.1136 | 99.7984 | CN-04 ccp | East Caradon | 0.0195
63 | 0 | 0 | 35.18 | 0 | 0 | 0 | 30.87 | 0.0415 | 34.21 | 0 | 0.0304 | 0.1057 | 100.4375 | CN-06 ccp | East Caradon | 0.0415
62 | 0 | 0 | 35.18 | 0.002 | 0 | 0 | 30.59 | 0.0398 | 34.32 | 0 | 0.0038 | 0.1165 | 100.2521 | CN-06 ccp | East Caradon | 0.0398
61 | 0 | 0 | 35.14 | 0 | 0 | 0 | 30.59 | 0.038 | 34.37 | 0 | 0.0166 | 0.1154 | 100.27 | CN-06 ccp | East Caradon | 0.038
70 | 0 | 0 | 35.17 | 0.0001 | 0 | 0 | 30.67 | 0.0417 | 34.4 | 0 | 0.0463 | 0.1108 | 100.4389 | CN-06 ccp | East Caradon | 0.0417
64 | 0 | 0 | 35.16 | 0 | 0 | 0 | 30.82 | 0.0374 | 34.4 | 0 | 0.0481 | 0.1136 | 100.579 | CN-06 ccp | East Caradon | 0.0374
53 | 0 | 0 | 35.12 | 0 | 0 | 0.0051 | 30.81 | 0.0421 | 34.42 | 0 | 0.0302 | 0.1174 | 100.5447 | CN-06 ccp | East Caradon | 0.0421
52 | 0.0047 | 0 | 35.19 | 0.0055 | 0 | 0 | 30.58 | 0.0404 | 34.44 | 0 | 0.0169 | 0.1176 | 100.395 | CN-06 ccp | East Caradon | 0.0404
65 | 0 | 0 | 35.14 | 0.0008 | 0.0018 | 0 | 30.86 | 0.0327 | 34.44 | 0 | 0.0203 | 0.1166 | 100.6121 | CN-06 ccp | East Caradon | 0.0327
55 | 0.0004 | 0 | 35.23 | 0.0087 | 0 | 0 | 30.72 | 0.039 | 34.45 | 0 | 0.0328 | 0.1076 | 100.5884 | CN-06 ccp | East Caradon | 0.039
67 | 0.0059 | 0 | 35.18 | 0.0104 | 0 | 0 | 30.52 | 0.0286 | 34.49 | 0 | 0.0109 | 0.1232 | 100.369 | CN-06 ccp | East Caradon | 0.0286
75 | 0 | 0 | 35.1 | 0 | 0 | 0 | 30.85 | 0.033 | 34.49 | 0 | 0.0344 | 0.1089 | 100.6162 | CN-06 ccp | East Caradon | 0.033
59 | 0 | 0 | 35.21 | 0 | 0 | 0 | 30.5 | 0.0416 | 34.5 | 0 | 0.0213 | 0.1466 | 100.4194 | CN-06 ccp | East Caradon | 0.0416
68 | 0.0031 | 0 | 35.49 | 0.0017 | 0 | 0 | 30.62 | 0.0207 | 34.51 | 0 | 0.0412 | 0.1365 | 100.8232 | CN-06 ccp | East Caradon | 0.0207
54 | 0 | 0 | 35.14 | 0 | 0.0096 | 0 | 30.62 | 0.0446 | 34.52 | 0 | 0.0276 | 0.1234 | 100.4851 | CN-06 ccp | East Caradon | 0.0446
58 | 0 | 0 | 35.13 | 0 | 0.0042 | 0 | 30.36 | 0.0369 | 34.52 | 0 | 0.0355 | 0.0893 | 100.1758 | CN-06 ccp | East Caradon | 0.0369
69 | 0 | 0 | 35.22 | 0 | 0.0091 | 0.0013 | 30.5 | 0.0374 | 34.53 | 0 | 0.006 | 0.1146 | 100.4184 | CN-06 ccp | East Caradon | 0.0374
57 | 0 | 0 | 35.08 | 0.0011 | 0 | 0 | 30.6 | 0.0364 | 34.56 | 0 | 0.0066 | 0.142 | 100.426 | CN-06 ccp | East Caradon | 0.0364
71 | 0 | 0 | 35.14 | 0.0053 | 0 | 0 | 30.21 | 0.0439 | 34.56 | 0 | 0.022 | 0.1029 | 100.084 | CN-06 ccp | East Caradon | 0.0439
74 | 0.0011 | 0 | 35.01 | 0 | 0.0015 | 0 | 30.66 | 0.0388 | 34.58 | 0 | 0.0173 | 0.1097 | 100.4184 | CN-06 ccp | East Caradon | 0.0388
51 | 0 | 0 | 35.19 | 0.0049 | 0 | 0 | 30.45 | 0.0367 | 34.59 | 0 | 0 | 0.1194 | 100.3909 | CN-06 ccp | East Caradon | 0.0367
60 | 0.002 | 0 | 35.41 | 0.0055 | 0.0045 | 0 | 30.53 | 0.0405 | 34.59 | 0 | 0.0202 | 0.1071 | 100.7098 | CN-06 ccp | East Caradon | 0.0405
66 | 0.0022 | 0 | 35.08 | 0 | 0 | 0 | 30.6 | 0.0332 | 34.6 | 0 | 0.0222 | 0.1209 | 100.4585 | CN-06 ccp | East Caradon | 0.0332
73 | 0 | 0 | 35.22 | 0 | 0 | 0 | 30.65 | 0.0356 | 34.69 | 0 | 0.0106 | 0.1259 | 100.732 | CN-06 ccp | East Caradon | 0.0356
72 | 0.0004 | 0 | 35.13 | 0 | 0 | 0 | 30.61 | 0.0448 | 34.72 | 0 | 0.0399 | 0.1179 | 100.6629 | CN-06 ccp | East Caradon | 0.0448
56 | 0.0041 | 0 | 35.29 | 0 | 0 | 0 | 30.57 | 0.0426 | 34.8 | 0 | 0.0081 | 0.1172 | 100.832 | CN-06 ccp | East Caradon | 0.0426
98 | 0 | 0 | 34.95 | 0.0025 | 0 | 0 | 30.4 | 0.0342 | 34.06 | 0 | 0.0103 | 0.1158 | 99.5729 | CN-07 ccp | East Caradon | 0.0342
100 | 0 | 0 | 35.3 | 0 | 0 | 0 | 30.46 | 0.0344 | 34.14 | 0 | 0.0155 | 0.0993 | 100.0491 | CN-07 ccp | East Caradon | 0.0344
76 | 0 | 0 | 35.23 | 0.0033 | 0 | 0 | 30.55 | 0.0393 | 34.2 | 0 | 0.0261 | 0.1025 | 100.1511 | CN-07 ccp | East Caradon | 0.0393
85 | 0 | 0 | 35.33 | 0.0047 | 0.023 | 0 | 30.98 | 0.032 | 34.28 | 0 | 0.0364 | 0.1151 | 100.8011 | CN-07 ccp | East Caradon | 0.032
94 | 0 | 0 | 35.36 | 0.01 | 0 | 0 | 30.53 | 0.0462 | 34.33 | 0 | 0.0124 | 0.1133 | 100.4018 | CN-07 ccp | East Caradon | 0.0462
81 | 0 | 0 | 35.2 | 0.0059 | 0.0069 | 0 | 30.66 | 0.032 | 34.34 | 0 | 0.044 | 0.1126 | 100.4013 | CN-07 ccp | East Caradon | 0.032
78 | 0 | 0 | 35.3 | 0 | 0 | 0.0046 | 30.69 | 0.0363 | 34.35 | 0 | 0.0066 | 0.1122 | 100.4996 | CN-07 ccp | East Caradon | 0.0363
77 | 0 | 0 | 35.36 | 0.0057 | 0 | 0 | 30.55 | 0.0388 | 34.38 | 0 | 0.0094 | 0.1275 | 100.4714 | CN-07 ccp | East Caradon | 0.0388
82 | 0 | 0 | 35.28 | 0.0009 | 0 | 0 | 30.54 | 0.0312 | 34.4 | 0 | 0.0175 | 0.1276 | 100.3971 | CN-07 ccp | East Caradon | 0.0312
93 | 0 | 0 | 35.32 | 0 | 0 | 0 | 30.64 | 0.0385 | 34.4 | 0 | 0.0432 | 0.1238 | 100.5654 | CN-07 ccp | East Caradon | 0.0385
79 | 0 | 0 | 35.43 | 0 | 0 | 0 | 30.72 | 0.0421 | 34.41 | 0 | 0.008 | 0.1314 | 100.7414 | CN-07 ccp | East Caradon | 0.0421
91 | 0.0054 | 0 | 35.4 | 0 | 0.0012 | 0.0032 | 30.73 | 0.0271 | 34.42 | 0 | 0 | 0.1138 | 100.7006 | CN-07 ccp | East Caradon | 0.0271
99 | 0.004 | 0 | 35.38 | 0 | 0 | 0 | 30.28 | 0.0316 | 34.45 | 0 | 0.0071 | 0.1155 | 100.2682 | CN-07 ccp | East Caradon | 0.0316
92 | 0 | 0 | 35.44 | 0 | 0 | 0 | 30.86 | 0.032 | 34.46 | 0 | 0.0143 | 0.1052 | 100.9114 | CN-07 ccp | East Caradon | 0.032
87 | 0 | 0 | 35.25 | 0 | 0 | 0.0007 | 30.44 | 0.0212 | 34.47 | 0 | 0.0291 | 0.1046 | 100.3156 | CN-07 ccp | East Caradon | 0.0212
95 | 0 | 0 | 35.4 | 0 | 0 | 0 | 30.69 | 0.0487 | 34.48 | 0 | 0.0017 | 0.1243 | 100.7446 | CN-07 ccp | East Caradon | 0.0487
89 | 0 | 0 | 35.39 | 0 | 0 | 0.0011 | 30.74 | 0.0356 | 34.48 | 0 | 0.0345 | 0.1029 | 100.784 | CN-07 ccp | East Caradon | 0.0356
96 | 0.0067 | 0 | 35.39 | 0 | 0 | 0.0003 | 30.66 | 0.031 | 34.48 | 0 | 0.0457 | 0.1 | 100.7136 | CN-07 ccp | East Caradon | 0.031
84 | 0 | 0 | 35.35 | 0 | 0 | 0.0018 | 30.67 | 0.0246 | 34.49 | 0 | 0.033 | 0.1115 | 100.6808 | CN-07 ccp | East Caradon | 0.0246
88 | 0 | 0 | 35.46 | 0 | 0 | 0 | 30.51 | 0.0318 | 34.51 | 0 | 0.004 | 0.0896 | 100.6053 | CN-07 ccp | East Caradon | 0.0318
97 | 0 | 0 | 35.27 | 0 | 0 | 0 | 30.5 | 0.0292 | 34.55 | 0 | 0.0064 | 0.1135 | 100.469 | CN-07 ccp | East Caradon | 0.0292
90 | 0.0071 | 0 | 35.51 | 0.0032 | 0 | 0 | 30.73 | 0.03 | 34.6 | 0 | 0.0006 | 0.1044 | 100.9852 | CN-07 ccp | East Caradon | 0.03
75 | 0 | 0 | 35.27 | 0.0046 | 0 | 0 | 31.28 | 0.0236 | 34.57 | 0 | 0.0283 | 0.0873 | 101.2637 | CN-08 ccp | East Caradon | 0.0236
73 | 0 | 0 | 35.18 | 0 | 0 | 0 | 31.26 | 0.0247 | 34.55 | 0 | 0.0421 | 0.1051 | 101.1618 | CN-08 ccp | East Caradon | 0.0247
77 | 0 | 0 | 35.21 | 0.0017 | 0 | 0 | 31.2 | 0.0252 | 34.55 | 0 | 0.014 | 0.1117 | 101.1125 | CN-08 ccp | East Caradon | 0.0252
71 | 0.0039 | 0 | 35.28 | 0 | 0 | 0 | 31.3 | 0.0329 | 34.49 | 0 | 0.0376 | 0.1118 | 101.2561 | CN-08 ccp | East Caradon | 0.0329
72 | 0 | 0 | 35.24 | 0.0012 | 0 | 0 | 31.17 | 0.0227 | 34.45 | 0 | 0.058 | 0.1005 | 101.0423 | CN-08 ccp | East Caradon | 0.0227
74 | 0 | 0 | 35.13 | 0.0032 | 0 | 0 | 31.25 | 0.0199 | 34.45 | 0 | 0.006 | 0.102 | 100.961 | CN-08 ccp | East Caradon | 0.0199
76 | 0 | 0 | 35.34 | 0 | 0 | 0 | 31.28 | 0.0224 | 34.37 | 0 | 0.0198 | 0.1242 | 101.1563 | CN-08 ccp | East Caradon | 0.0224
43 | 0.0017 | 0 | 35.27 | 0 | 0.0064 | 0 | 30.29 | 0.0316 | 33.97 | 0 | 0.0224 | 0.1338 | 99.726 | DA-01 ccp | South Caradon | 0.0316 | South Caradon | 52 | 0.2266 | 0.02789808 | 1147 | 272.6538 | 184.3734
41 | 0 | 0 | 35.24 | 0 | 0 | 0 | 30.33 | 0.0345 | 34.2 | 0 | 0.0157 | 0.111 | 99.9313 | DA-01 ccp | South Caradon | 0.0345
36 | 0 | 0 | 35.24 | 0.0147 | 0.0135 | 0 | 30.45 | 0.0377 | 34.23 | 0 | 0.054 | 0.1255 | 100.1654 | DA-01 ccp | South Caradon | 0.0377
50 | 0 | 0 | 35.27 | 0 | 0 | 0 | 30.53 | 0.0373 | 34.29 | 0 | 0.0481 | 0.1374 | 100.3128 | DA-01 ccp | South Caradon | 0.0373
39 | 0.001 | 0 | 35.28 | 0 | 0 | 0 | 30.53 | 0.0305 | 34.34 | 0 | 0 | 0.1073 | 100.2887 | DA-01 ccp | South Caradon | 0.0305
40 | 0 | 0 | 35.21 | 0 | 0 | 0.0047 | 30.55 | 0.034 | 34.34 | 0 | 0.0281 | 0.1212 | 100.2879 | DA-01 ccp | South Caradon | 0.034
29 | 0 | 0 | 35.29 | 0.0039 | 0 | 0 | 30.71 | 0.0381 | 34.35 | 0 | 0.0344 | 0.1248 | 100.5511 | DA-01 ccp | South Caradon | 0.0381
42 | 0 | 0 | 35.18 | 0.0032 | 0 | 0 | 30.6 | 0.028 | 34.36 | 0 | 0.0534 | 0.1354 | 100.3599 | DA-01 ccp | South Caradon | 0.028
38 | 0 | 0 | 34.99 | 0.0062 | 0 | 0.001 | 30.51 | 0.034 | 34.37 | 0 | 0.0363 | 0.1298 | 100.0772 | DA-01 ccp | South Caradon | 0.034
28 | 0.0058 | 0 | 35.19 | 0 | 0 | 0 | 30.7 | 0.0369 | 34.38 | 0 | 0.0075 | 0.1166 | 100.4367 | DA-01 ccp | South Caradon | 0.0369
30 | 0 | 0 | 35.25 | 0 | 0 | 0 | 30.72 | 0.0356 | 34.38 | 0 | 0.0158 | 0.1268 | 100.5282 | DA-01 ccp | South Caradon | 0.0356
48 | 0 | 0 | 35.26 | 0 | 0 | 0.0003 | 30.56 | 0.0356 | 34.38 | 0 | 0.0372 | 0.1303 | 100.4034 | DA-01 ccp | South Caradon | 0.0356
49 | 0.0014 | 0 | 35.33 | 0 | 0 | 0 | 30.55 | 0.0432 | 34.51 | 0 | 0.0105 | 0.1402 | 100.5852 | DA-01 ccp | South Caradon | 0.0432
27 | 0 | 0 | 35.17 | 0 | 0 | 0 | 30.81 | 0.0362 | 34.52 | 0 | 0.0141 | 0.1135 | 100.6637 | DA-01 ccp | South Caradon | 0.0362
46 | 0 | 0 | 35.24 | 0.0037 | 0 | 0 | 30.59 | 0.0391 | 34.58 | 0 | 0.0134 | 0.1357 | 100.6018 | DA-01 ccp | South Caradon | 0.0391
47 | 0.0063 | 0 | 35.29 | 0 | 0 | 0 | 30.68 | 0.0373 | 34.58 | 0 | 0.0249 | 0.1365 | 100.755 | DA-01 ccp | South Caradon | 0.0373
37 | 0.0087 | 0 | 35.37 | 0 | 0 | 0.0013 | 30.69 | 0.0337 | 34.58 | 0 | 0.0409 | 0.12 | 100.8446 | DA-01 ccp | South Caradon | 0.0337
3 | 0 | 0 | 36.24 | 0.0025 | 0 | 0 | 31.07 | 0.0232 | 34.74 | 0 | 0.0161 | 0.1331 | 102.2248 | DA-02 chalcopyrite | South Caradon | 0.0232
2 | 0 | 0 | 35.33 | 0.0241 | 0 | 0 | 30.9 | 0.0198 | 34.72 | 0 | 0.0273 | 0.1172 | 101.1384 | DA-02 chalcopyrite | South Caradon | 0.0198
4 | 0 | 0 | 35.54 | 0.0036 | 0.0057 | 0 | 30.9 | 0.0175 | 34.67 | 0 | 0.0122 | 0.1499 | 101.2989 | DA-02 chalcopyrite | South Caradon | 0.0175
21 | 0 | 0 | 35.55 | 0 | 0.0103 | 0 | 30.72 | 0.0214 | 34.66 | 0 | 0.0272 | 0.1117 | 101.1005 | DA-02 chalcopyrite | South Caradon | 0.0214
8 | 0 | 0 | 35.48 | 0.0221 | 0 | 0 | 30.65 | 0.0123 | 34.66 | 0 | 0.0422 | 0.1297 | 100.9962 | DA-02 chalcopyrite | South Caradon | 0.0123
10 | 0 | 0 | 35.25 | 0 | 0 | 0 | 30.48 | 0.0229 | 34.64 | 0 | 0.0012 | 0.1432 | 100.5372 | DA-02 chalcopyrite | South Caradon | 0.0229
9 | 0.0009 | 0 | 35.43 | 0 | 0 | 0 | 30.82 | 0.0253 | 34.63 | 0 | 0.0333 | 0.1442 | 101.0837 | DA-02 chalcopyrite | South Caradon | 0.0253
5 | 0 | 0 | 35.37 | 0.0029 | 0 | 0 | 30.67 | 0.0063 | 34.62 | 0 | 0.0431 | 0.1347 | 100.8469 | DA-02 chalcopyrite | South Caradon | 0.0063
11 | 0 | 0 | 35.39 | 0.0068 | 0 | 0 | 30.74 | 0.0287 | 34.61 | 0 | 0.2266 | 0.1331 | 101.1352 | DA-02 chalcopyrite | South Caradon | 0.0287
6 | 0 | 0 | 35.35 | 0 | 0 | 0 | 30.67 | 0.0115 | 34.59 | 0 | 0 | 0.145 | 100.7664 | DA-02 chalcopyrite | South Caradon | 0.0115
22 | 0.0023 | 0 | 35.49 | 0.0282 | 0 | 0 | 30.33 | 0.0211 | 34.54 | 0 | 0.0211 | 0.1305 | 100.5632 | DA-02 chalcopyrite | South Caradon | 0.0211
16 | 0 | 0 | 35.79 | 0.0107 | 0 | 0 | 30.59 | 0.0074 | 34.53 | 0 | 0.0087 | 0.1247 | 101.0614 | DA-02 chalcopyrite | South Caradon | 0.0074
14 | 0.0003 | 0 | 35.41 | 0.007 | 0 | 0 | 30.58 | 0.0222 | 34.53 | 0 | 0.0149 | 0.1225 | 100.6868 | DA-02 chalcopyrite | South Caradon | 0.0222
28 | 0 | 0 | 35.52 | 0 | 0 | 0 | 30.65 | 0.0138 | 34.52 | 0 | 0.0534 | 0.1335 | 100.8906 | DA-02 chalcopyrite | South Caradon | 0.0138
24 | 0 | 0 | 35.27 | 0.2504 | 0.0039 | 0 | 30.39 | 0.0117 | 34.45 | 0 | 0.0296 | 0.1233 | 100.5289 | DA-02 chalcopyrite | South Caradon | 0.0117
1 | 0 | 0 | 35.25 | 0 | 0 | 0 | 31.09 | 0.0105 | 34.44 | 0 | 0.0299 | 0.139 | 100.9593 | DA-02 chalcopyrite | South Caradon | 0.0105
32 | 0 | 0 | 35.22 | 0.0091 | 0.0117 | 0 | 30.66 | 0.0078 | 34.42 | 0 | 0.0372 | 0.1407 | 100.5064 | DA-02 chalcopyrite | South Caradon | 0.0078
27 | 0 | 0 | 35.44 | 0.0113 | 0 | 0 | 30.76 | 0.0074 | 34.4 | 0 | 0.0015 | 0.1198 | 100.7399 | DA-02 chalcopyrite | South Caradon | 0.0074
23 | 0 | 0 | 35.46 | 0.0004 | 0 | 0 | 30.35 | 0.0131 | 34.34 | 0 | 0.0256 | 0.1249 | 100.3139 | DA-02 chalcopyrite | South Caradon | 0.0131
26 | 0 | 0 | 35.4 | 0.1968 | 0 | 0 | 30.29 | 0.0161 | 34.24 | 0 | 0.0154 | 0.1531 | 100.3113 | DA-02 chalcopyrite | South Caradon | 0.0161
59 | 0.0136 | 0 | 35.35 | 0 | 0 | 0 | 31.13 | 0.0204 | 34.68 | 0 | 0.0314 | 0.0773 | 101.3027 | DA-03 ccp | South Caradon | 0.0204
64 | 0 | 0 | 35.55 | 0.0128 | 0 | 0 | 31.17 | 0.0131 | 34.68 | 0 | 0.0007 | 0.0754 | 101.5019 | DA-03 ccp | South Caradon | 0.0131
69 | 0.0032 | 0 | 35.37 | 0 | 0 | 0.0016 | 31.31 | 0.0233 | 34.67 | 0 | 0.0421 | 0.1062 | 101.5263 | DA-03 ccp | South Caradon | 0.0233
63 | 0.0036 | 0 | 35.24 | 0 | 0.0124 | 0.0021 | 31.25 | 0.0138 | 34.59 | 0 | 0.0179 | 0.1205 | 101.2503 | DA-03 ccp | South Caradon | 0.0138
62 | 0.0013 | 0 | 35.32 | 0 | 0 | 0 | 31.1 | 0.0221 | 34.59 | 0 | 0 | 0.0942 | 101.1275 | DA-03 ccp | South Caradon | 0.0221
65 | 0 | 0 | 35.54 | 0 | 0 | 0 | 31.26 | 0.0249 | 34.57 | 0 | 0 | 0.1039 | 101.4987 | DA-03 ccp | South Caradon | 0.0249
67 | 0 | 0 | 35.45 | 0 | 0 | 0.0007 | 31.19 | 0.0208 | 34.56 | 0 | 0.0038 | 0.106 | 101.3312 | DA-03 ccp | South Caradon | 0.0208
58 | 0.0081 | 0 | 35.22 | 0.0071 | 0 | 0 | 30.99 | 0.0237 | 34.54 | 0 | 0.04 | 0.1245 | 100.9533 | DA-03 ccp | South Caradon | 0.0237
60 | 0.0131 | 0 | 35.3 | 0 | 0 | 0 | 30.96 | 0.0168 | 34.51 | 0 | 0.0317 | 0.0871 | 100.9186 | DA-03 ccp | South Caradon | 0.0168
66 | 0 | 0 | 35.2 | 0.0075 | 0 | 0 | 30.76 | 0.024 | 34.5 | 0 | 0.0313 | 0.1135 | 100.6363 | DA-03 ccp | South Caradon | 0.024
70 | 0 | 0 | 35.32 | 0.0012 | 0 | 0 | 31.51 | 0.0331 | 34.49 | 0 | 0.0373 | 0.1221 | 101.5136 | DA-03 ccp | South Caradon | 0.0331
61 | 0.0144 | 0 | 35.43 | 0 | 0 | 0 | 31.18 | 0.0193 | 34.49 | 0 | 0.0219 | 0.1061 | 101.2617 | DA-03 ccp | South Caradon | 0.0193
57 | 0 | 0 | 35.41 | 0 | 0 | 0 | 31.03 | 0.1147 | 34.48 | 0 | 0.0164 | 0.1294 | 101.1805 | DA-03 ccp | South Caradon | 0.1147
68 | 0 | 0 | 35.28 | 0 | 0 | 0 | 31.14 | 0.0327 | 34.44 | 0 | 0.0241 | 0.1014 | 101.0182 | DA-03 ccp | South Caradon | 0.0327
55 | 0 | 0 | 35.33 | 0 | 0 | 0 | 30.75 | 0.0918 | 34.38 | 0 | 0.0289 | 0.1085 | 100.6891 | DA-03 ccp | South Caradon | 0.0918
13 | 0.0295 | 0 | 35.23 | 0 | 0 | 0 | 30.68 | 0.0334 | 34.39 | 0 | 0.0594 | 0.0995 | 100.5218 | DGC-01 chalcopyrite | Devon Great Consols | 0.0334 | Devon Great Consols | 170 | 0.2322 | 0.04469412 | 647 | 188.9059 | 160.4904
12 | 0.041 | 0 | 35.12 | 0 | 0 | 0 | 30.43 | 0.0503 | 34.24 | 0 | 0.0455 | 0.1047 | 100.0314 | DGC-01 chalcopyrite | Devon Great Consols | 0.0503
28 | 0.0225 | 0 | 35.17 | 0.0047 | 0 | 0.0003 | 30.25 | 0.0371 | 34.23 | 0 | 0.0273 | 0.0848 | 99.8268 | DGC-01 chalcopyrite | Devon Great Consols | 0.0371
49 | 0.0327 | 0 | 35.29 | 0 | 0 | 0 | 30.63 | 0.0336 | 34.21 | 0 | 0.024 | 0.1053 | 100.3255 | DGC-01 chalcopyrite | Devon Great Consols | 0.0336
9 | 0.0231 | 0 | 35.08 | 0 | 0 | 0 | 30.63 | 0.0503 | 34.2 | 0 | 0.0524 | 0.0935 | 100.1292 | DGC-01 chalcopyrite | Devon Great Consols | 0.0503
23 | 0.0187 | 0 | 35.12 | 0.0039 | 0 | 0.002 | 30.18 | 0.0319 | 34.19 | 0 | 0.0554 | 0.1054 | 99.7073 | DGC-01 chalcopyrite | Devon Great Consols | 0.0319
5 | 0.0194 | 0 | 35.25 | 0 | 0 | 0 | 30.43 | 0.0437 | 34.15 | 0 | 0.0419 | 0.1061 | 100.0411 | DGC-01 chalcopyrite | Devon Great Consols | 0.0437
48 | 0.0332 | 0 | 35.12 | 0.0174 | 0 | 0 | 30.38 | 0.0402 | 34.14 | 0 | 0.0293 | 0.0998 | 99.8599 | DGC-01 chalcopyrite | Devon Great Consols | 0.0402
3 | 0.002 | 0 | 35.29 | 0 | 0 | 0 | 30.52 | 0.0353 | 34.13 | 0 | 0.038 | 0.1182 | 100.1334 | DGC-01 chalcopyrite | Devon Great Consols | 0.0353
36 | 0.0205 | 0 | 35.17 | 0.01 | 0.0122 | 0 | 30.13 | 0.0324 | 34.11 | 0 | 0.0187 | 0.1095 | 99.6133 | DGC-01 chalcopyrite | Devon Great Consols | 0.0324
4 | 0.0204 | 0 | 35.15 | 0 | 0 | 0 | 30.4 | 0.0499 | 34.1 | 0 | 0.021 | 0.1158 | 99.8572 | DGC-01 chalcopyrite | Devon Great Consols | 0.0499
18 | 0.0279 | 0 | 35.13 | 0 | 0.0123 | 0 | 30.59 | 0.0349 | 34.09 | 0 | 0.0375 | 0.1231 | 100.0456 | DGC-01 chalcopyrite | Devon Great Consols | 0.0349
7 | 0.0203 | 0 | 35.21 | 0 | 0 | 0.0022 | 30.47 | 0.052 | 34.08 | 0 | 0.0133 | 0.1239 | 99.9718 | DGC-01 chalcopyrite | Devon Great Consols | 0.052
24 | 0.0292 | 0 | 34.86 | 0.0072 | 0 | 0 | 30.22 | 0.0336 | 34.08 | 0 | 0.0176 | 0.1174 | 99.3651 | DGC-01 chalcopyrite | Devon Great Consols | 0.0336
1 | 0.0369 | 0 | 35.11 | 0 | 0 | 0 | 30.4 | 0.045 | 34.08 | 0 | 0.0286 | 0.1076 | 99.8082 | DGC-01 chalcopyrite | Devon Great Consols | 0.045
38 | 0.0291 | 0 | 35.15 | 0 | 0 | 0.0011 | 30.37 | 0.0404 | 34.06 | 0 | 0.0244 | 0.0929 | 99.768 | DGC-01 chalcopyrite | Devon Great Consols | 0.0404
15 | 0.0339 | 0 | 35.03 | 0.0062 | 0 | 0 | 30.41 | 0.0278 | 34.06 | 0 | 0.0585 | 0.1074 | 99.7339 | DGC-01 chalcopyrite | Devon Great Consols | 0.0278
17 | 0.0353 | 0 | 35.16 | 0 | 0 | 0 | 30.39 | 0.034 | 34.04 | 0 | 0.0196 | 0.1106 | 99.7896 | DGC-01 chalcopyrite | Devon Great Consols | 0.034
41 | 0.0127 | 0 | 35.37 | 0 | 0 | 0.0007 | 30.77 | 0.044 | 33.98 | 0 | 0.025 | 0.0846 | 100.2869 | DGC-01 chalcopyrite | Devon Great Consols | 0.044
42 | 0.0191 | 0 | 35.22 | 0 | 0 | 0 | 30.6 | 0.045 | 33.98 | 0 | 0.029 | 0.0897 | 99.9829 | DGC-01 chalcopyrite | Devon Great Consols | 0.045
14 | 0.0309 | 0 | 35.16 | 0 | 0 | 0 | 30.33 | 0.0336 | 33.97 | 0 | 0.0437 | 0.1112 | 99.6795 | DGC-01 chalcopyrite | Devon Great Consols | 0.0336
19 | 0.0236 | 0 | 35.1 | 0.0007 | 0 | 0 | 30.6 | 0.0356 | 33.96 | 0 | 0.0477 | 0.1274 | 99.8951 | DGC-01 chalcopyrite | Devon Great Consols | 0.0356
16 | 0.0302 | 0 | 35.14 | 0 | 0 | 0 | 30.25 | 0.038 | 33.96 | 0 | 0.0589 | 0.1275 | 99.6047 | DGC-01 chalcopyrite | Devon Great Consols | 0.038
25 | 0.0198 | 0 | 35.1 | 0.0036 | 0 | 0 | 30.71 | 0.0364 | 33.94 | 0 | 0.0218 | 0.0992 | 99.9308 | DGC-01 chalcopyrite | Devon Great Consols | 0.0364
47 | 0.0282 | 0 | 35.03 | 0.0075 | 0 | 0.0014 | 30.43 | 0.0406 | 33.93 | 0 | 0.035 | 0.0911 | 99.5939 | DGC-01 chalcopyrite | Devon Great Consols | 0.0406
29 | 0.0415 | 0 | 35.26 | 0.0004 | 0 | 0 | 30.36 | 0.0457 | 33.92 | 0 | 0.0119 | 0.0871 | 99.7266 | DGC-01 chalcopyrite | Devon Great Consols | 0.0457
27 | 0.0303 | 0 | 35.2 | 0 | 0 | 0 | 30.59 | 0.0371 | 33.89 | 0 | 0.0386 | 0.1118 | 99.8979 | DGC-01 chalcopyrite | Devon Great Consols | 0.0371
50 | 0.0285 | 0 | 35.28 | 0 | 0.0055 | 0 | 30.7 | 0.0303 | 33.88 | 0 | 0.0249 | 0.0804 | 100.0295 | DGC-01 chalcopyrite | Devon Great Consols | 0.0303
46 | 0.0129 | 0 | 35.11 | 0 | 0.0089 | 0 | 30.26 | 0.0461 | 33.85 | 0 | 0.0601 | 0.0968 | 99.4448 | DGC-01 chalcopyrite | Devon Great Consols | 0.0461
39 | 0.0214 | 0 | 34.78 | 0.0113 | 0 | 0 | 30.36 | 0.0409 | 33.83 | 0 | 0.0643 | 0.1101 | 99.2181 | DGC-01 chalcopyrite | Devon Great Consols | 0.0409
37 | 0.0266 | 0 | 34.99 | 0.0024 | 0 | 0.0021 | 30.57 | 0.0553 | 33.81 | 0 | 0.0246 | 0.104 | 99.5851 | DGC-01 chalcopyrite | Devon Great Consols | 0.0553
26 | 0.039 | 0 | 35.16 | 0.0178 | 0 | 0.0004 | 30.62 | 0.0349 | 33.81 | 0 | 0.0312 | 0.0919 | 99.8053 | DGC-01 chalcopyrite | Devon Great Consols | 0.0349
31 | 0.0378 | 0 | 35.09 | 0 | 0 | 0 | 30.51 | 0.033 | 33.81 | 0 | 0.0439 | 0.1159 | 99.6407 | DGC-01 chalcopyrite | Devon Great Consols | 0.033
34 | 0.0377 | 0 | 35.16 | 0 | 0 | 0.0025 | 30.32 | 0.0323 | 33.77 | 0 | 0.0951 | 0.1031 | 99.5208 | DGC-01 chalcopyrite | Devon Great Consols | 0.0323
33 | 0.0351 | 0 | 35.11 | 0 | 0 | 0 | 30.55 | 0.0406 | 33.75 | 0 | 0.0556 | 0.1209 | 99.6623 | DGC-01 chalcopyrite | Devon Great Consols | 0.0406
30 | 0.0383 | 0 | 35.12 | 0.0042 | 0 | 0 | 30.29 | 0.0121 | 33.71 | 0 | 0.0213 | 0.1024 | 99.2984 | DGC-01 chalcopyrite | Devon Great Consols | 0.0121
40 | 0.0667 | 0 | 35.06 | 0.0028 | 0 | 0 | 30.23 | 0.0418 | 33.64 | 0 | 0.0361 | 0.1046 | 99.1821 | DGC-01 chalcopyrite | Devon Great Consols | 0.0418
35 | 0.0345 | 0 | 35.46 | 0.0018 | 0 | 0 | 30.08 | 0.0382 | 33.64 | 0 | 0.0362 | 0.1088 | 99.3996 | DGC-01 chalcopyrite | Devon Great Consols | 0.0382
32 | 0.0501 | 0 | 35.12 | 0.0086 | 0 | 0 | 30.53 | 0.035 | 33.44 | 0 | 0.0313 | 0.0784 | 99.2935 | DGC-01 chalcopyrite | Devon Great Consols | 0.035
40 | 0.0092 | 0 | 34.97 | 0 | 0 | 0.0005 | 30.35 | 0.0063 | 34.37 | 0 | 0.0444 | 0.1265 | 99.877 | DGC-02 ccp | Devon Great Consols | 0.0063
86 | 0.0064 | 0 | 35.18 | 0 | 0 | 0 | 30.65 | 0.004 | 34.35 | 0 | 0.0629 | 0.0994 | 100.3526 | DGC-02 ccp | Devon Great Consols | 0.004
79 | 0.0361 | 0 | 35.09 | 0.0058 | 0 | 0 | 30.51 | 0.0058 | 34.34 | 0 | 0.0591 | 0.1087 | 100.1554 | DGC-02 ccp | Devon Great Consols | 0.0058
32 | 0 | 0 | 35.09 | 0.0026 | 0 | 0 | 30.52 | 0.0062 | 34.34 | 0 | 0.0383 | 0.1191 | 100.1161 | DGC-02 ccp | Devon Great Consols | 0.0062
11 | 0.0166 | 0 | 35.04 | 0.0018 | 0 | 0 | 30.61 | 0.0082 | 34.34 | 0 | 0.0292 | 0.1119 | 100.1576 | DGC-02 ccp | Devon Great Consols | 0.0082
13 | 0.0068 | 0 | 35.06 | 0.0005 | 0 | 0 | 30.44 | 0.0128 | 34.33 | 0 | 0.0509 | 0.1096 | 100.0106 | DGC-02 ccp | Devon Great Consols | 0.0128
39 | 0.013 | 0 | 35.07 | 0 | 0 | 0 | 30.32 | 0.003 | 34.33 | 0 | 0.0407 | 0.111 | 99.8878 | DGC-02 ccp | Devon Great Consols | 0.003
7 | 0 | 0 | 35.15 | 0.0012 | 0 | 0.0001 | 30.74 | 0.0022 | 34.32 | 0 | 0.0489 | 0.1244 | 100.3867 | DGC-02 ccp | Devon Great Consols | 0.0022
65 | 0.024 | 0 | 35.13 | 0 | 0 | 0 | 30.55 | 0.0027 | 34.32 | 0 | 0.0468 | 0.1295 | 100.2029 | DGC-02 ccp | Devon Great Consols | 0.0027
10 | 0.0132 | 0 | 35.14 | 0.0005 | 0 | 0 | 30.77 | 0.0087 | 34.3 | 0 | 0.0391 | 0.1237 | 100.3951 | DGC-02 ccp | Devon Great Consols | 0.0087
97 | 0.0263 | 0 | 34.87 | 0 | 0 | 0 | 30.65 | 0.0055 | 34.29 | 0 | 0.0644 | 0.0862 | 99.9924 | DGC-02 ccp | Devon Great Consols | 0.0055
38 | 0.0169 | 0 | 34.98 | 0 | 0 | 0 | 30.42 | 0.0045 | 34.29 | 0 | 0.0181 | 0.0967 | 99.8263 | DGC-02 ccp | Devon Great Consols | 0.0045
8 | 0.0126 | 0 | 35.1 | 0 | 0 | 0 | 30.6 | 0.0066 | 34.28 | 0 | 0.1155 | 0.1233 | 100.2379 | DGC-02 ccp | Devon Great Consols | 0.0066
33 | 0 | 0 | 35.06 | 0.0126 | 0 | 0 | 30.46 | 0 | 34.28 | 0 | 0.0403 | 0.1187 | 99.9716 | DGC-02 ccp | Devon Great Consols | 0
99 | 0.0197 | 0 | 35.12 | 0.0043 | 0.001 | 0.0032 | 30.48 | 0.0025 | 34.27 | 0 | 0.0336 | 0.1268 | 100.061 | DGC-02 ccp | Devon Great Consols | 0.0025
70 | 0.0235 | 0 | 35.12 | 0 | 0 | 0.0004 | 30.7 | 0.0056 | 34.26 | 0 | 0.0672 | 0.0962 | 100.2728 | DGC-02 ccp | Devon Great Consols | 0.0056
69 | 0.0244 | 0 | 35.04 | 0.0014 | 0 | 0 | 30.64 | 0.0107 | 34.26 | 0 | 0.0656 | 0.1199 | 100.1619 | DGC-02 ccp | Devon Great Consols | 0.0107
9 | 0.0155 | 0 | 35.1 | 0.005 | 0 | 0 | 30.72 | 0.0007 | 34.26 | 0 | 0.0528 | 0.1415 | 100.2954 | DGC-02 ccp | Devon Great Consols | 0.0007
64 | 0.0209 | 0 | 35.11 | 0 | 0 | 0 | 30.67 | 0.0051 | 34.26 | 0 | 0.0432 | 0.1089 | 100.218 | DGC-02 ccp | Devon Great Consols | 0.0051
34 | 0 | 0 | 35.17 | 0 | 0 | 0 | 30.62 | 0.0061 | 34.26 | 0 | 0.0176 | 0.0907 | 100.1644 | DGC-02 ccp | Devon Great Consols | 0.0061
42 | 0.0119 | 0 | 34.98 | 0 | 0 | 0 | 30.26 | 0.0101 | 34.25 | 0 | 0.0489 | 0.1057 | 99.6666 | DGC-02 ccp | Devon Great Consols | 0.0101
84 | 0.022 | 0 | 35 | 0 | 0 | 0 | 30.26 | 0.0093 | 34.24 | 0 | 0.0706 | 0.102 | 99.7039 | DGC-02 ccp | Devon Great Consols | 0.0093
63 | 0.0304 | 0 | 35.13 | 0 | 0 | 0 | 30.55 | 0.0035 | 34.24 | 0 | 0.0304 | 0.0796 | 100.0639 | DGC-02 ccp | Devon Great Consols | 0.0035
17 | 0.0142 | 0 | 35.16 | 0 | 0 | 0 | 30.65 | 0 | 34.23 | 0 | 0.0338 | 0.1212 | 100.2091 | DGC-02 ccp | Devon Great Consols | 0
36 | 0.0037 | 0 | 34.92 | 0.0007 | 0 | 0 | 30.33 | 0.0031 | 34.23 | 0 | 0.0222 | 0.1108 | 99.6206 | DGC-02 ccp | Devon Great Consols | 0.0031
76 | 0.0265 | 0 | 35.03 | 0.0018 | 0 | 0.0003 | 30.7 | 0.0021 | 34.22 | 0 | 0.044 | 0.1182 | 100.1429 | DGC-02 ccp | Devon Great Consols | 0.0021
12 | 0.0254 | 0 | 35.1 | 0 | 0 | 0 | 30.56 | 0.0107 | 34.22 | 0 | 0.0408 | 0.1124 | 100.0692 | DGC-02 ccp | Devon Great Consols | 0.0107
87 | 0.0043 | 0 | 35.3 | 0 | 0 | 0.0001 | 30.25 | 0.0044 | 34.21 | 0 | 0.0213 | 0.0908 | 99.881 | DGC-02 ccp | Devon Great Consols | 0.0044
88 | 0.0119 | 0 | 35.12 | 0 | 0.0045 | 0 | 30.54 | 0.0027 | 34.2 | 0 | 0.0387 | 0.1197 | 100.0374 | DGC-02 ccp | Devon Great Consols | 0.0027
83 | 0.0299 | 0 | 35.21 | 0 | 0 | 0 | 30.32 | 0.0096 | 34.19 | 0 | 0.0474 | 0.1245 | 99.9314 | DGC-02 ccp | Devon Great Consols | 0.0096
50 | 0 | 0 | 34.98 | 0.0022 | 0 | 0 | 30.25 | 0.0038 | 34.18 | 0 | 0.0607 | 0.1034 | 99.5802 | DGC-02 ccp | Devon Great Consols | 0.0038
24 | 0.021 | 0 | 35.08 | 0.0051 | 0 | 0 | 30.21 | 0.011 | 34.18 | 0 | 0.0477 | 0.1083 | 99.6632 | DGC-02 ccp | Devon Great Consols | 0.011
37 | 0.0104 | 0 | 35.07 | 0.0024 | 0 | 0 | 30.43 | 0.008 | 34.17 | 0 | 0.0813 | 0.0948 | 99.867 | DGC-02 ccp | Devon Great Consols | 0.008
67 | 0.0332 | 0 | 34.99 | 0 | 0 | 0 | 30.55 | 0.0056 | 34.17 | 0 | 0.0443 | 0.1205 | 99.9136 | DGC-02 ccp | Devon Great Consols | 0.0056
35 | 0 | 0 | 34.87 | 0 | 0 | 0 | 30.45 | 0.0062 | 34.16 | 0 | 0.0451 | 0.106 | 99.6374 | DGC-02 ccp | Devon Great Consols | 0.0062
81 | 0.0212 | 0 | 35.09 | 0 | 0 | 0 | 30.36 | 0.0076 | 34.16 | 0 | 0.0308 | 0.081 | 99.7506 | DGC-02 ccp | Devon Great Consols | 0.0076
31 | 0 | 0 | 35.1 | 0 | 0 | 0 | 30.66 | 0 | 34.16 | 0 | 0.0303 | 0.1176 | 100.0678 | DGC-02 ccp | Devon Great Consols | 0
6 | 0.0044 | 0 | 35.05 | 0 | 0 | 0 | 30.58 | 0.0025 | 34.15 | 0 | 0.0506 | 0.1098 | 99.9474 | DGC-02 ccp | Devon Great Consols | 0.0025
61 | 0.0163 | 0 | 35.07 | 0 | 0 | 0 | 30.56 | 0.0066 | 34.14 | 0 | 0.0335 | 0.0876 | 99.9141 | DGC-02 ccp | Devon Great Consols | 0.0066
23 | 0.0204 | 0 | 34.97 | 0.0116 | 0 | 0 | 30.41 | 0.0078 | 34.14 | 0 | 0.0245 | 0.1166 | 99.701 | DGC-02 ccp | Devon Great Consols | 0.0078
96 | 0.0219 | 0 | 35.02 | 0 | 0 | 0 | 30.38 | 0.0061 | 34.13 | 0 | 0.04 | 0.0956 | 99.6936 | DGC-02 ccp | Devon Great Consols | 0.0061
85 | 0.0299 | 0 | 34.97 | 0 | 0 | 0 | 30.41 | 0.0066 | 34.13 | 0 | 0.0243 | 0.1097 | 99.6805 | DGC-02 ccp | Devon Great Consols | 0.0066
19 | 0.0128 | 0 | 35.05 | 0 | 0 | 0 | 30.62 | 0.006 | 34.12 | 0 | 0.0691 | 0.0842 | 99.9621 | DGC-02 ccp | Devon Great Consols | 0.006
78 | 0.0206 | 0 | 35.35 | 0 | 0 | 0 | 30.57 | 0.0113 | 34.12 | 0 | 0.0382 | 0.0969 | 100.2069 | DGC-02 ccp | Devon Great Consols | 0.0113
98 | 0.0091 | 0 | 35.17 | 0 | 0 | 0 | 30.41 | 0.0056 | 34.12 | 0 | 0.0241 | 0.1172 | 99.856 | DGC-02 ccp | Devon Great Consols | 0.0056
49 | 0 | 0 | 35.04 | 0 | 0 | 0 | 30.53 | 0.007 | 34.11 | 0 | 0.0539 | 0.0979 | 99.8389 | DGC-02 ccp | Devon Great Consols | 0.007
41 | 0.0166 | 0 | 35.09 | 0 | 0 | 0 | 30.28 | 0.0012 | 34.11 | 0 | 0.0384 | 0.098 | 99.6343 | DGC-02 ccp | Devon Great Consols | 0.0012
43 | 0.0078 | 0 | 35.09 | 0 | 0 | 0 | 30.47 | 0.0017 | 34.11 | 0 | 0.0337 | 0.1218 | 99.8351 | DGC-02 ccp | Devon Great Consols | 0.0017
21 | 0.0249 | 0 | 35.08 | 0.0013 | 0 | 0.0008 | 30.49 | 0.0074 | 34.11 | 0 | 0.0272 | 0.1064 | 99.8481 | DGC-02 ccp | Devon Great Consols | 0.0074
44 | 0 | 0 | 35.01 | 0 | 0 | 0 | 30.59 | 0.0021 | 34.1 | 0 | 0.0574 | 0.0988 | 99.8584 | DGC-02 ccp | Devon Great Consols | 0.0021
14 | 0.0069 | 0 | 34.98 | 0 | 0 | 0 | 30.47 | 0.0066 | 34.1 | 0 | 0.0315 | 0.1204 | 99.7155 | DGC-02 ccp | Devon Great Consols | 0.0066
82 | 0.021 | 0 | 34.78 | 0 | 0 | 0 | 30.39 | 0.0038 | 34.09 | 0 | 0.0629 | 0.1023 | 99.45 | DGC-02 ccp | Devon Great Consols | 0.0038
25 | 0.0247 | 0 | 35.03 | 0 | 0 | 0 | 30.28 | 0.0061 | 34.08 | 0 | 0.0347 | 0.1133 | 99.5689 | DGC-02 ccp | Devon Great Consols | 0.0061
68 | 0.0143 | 0 | 35.22 | 0 | 0 | 0 | 30.7 | 0.0068 | 34.07 | 0 | 0.0649 | 0.1005 | 100.1765 | DGC-02 ccp | Devon Great Consols | 0.0068
80 | 0.0246 | 0 | 35.43 | 0 | 0 | 0 | 30.45 | 0.0074 | 34.01 | 0 | 0.0598 | 0.087 | 100.0687 | DGC-02 ccp | Devon Great Consols | 0.0074
45 | 0 | 0 | 35.07 | 0.0133 | 0 | 0.0017 | 30.73 | 0.0082 | 34.01 | 0 | 0.0546 | 0.0765 | 99.9644 | DGC-02 ccp | Devon Great Consols | 0.0082
46 | 0.0055 | 0 | 35.16 | 0.0121 | 0 | 0 | 30.79 | 0.0038 | 33.99 | 0 | 0.0444 | 0.1077 | 100.1135 | DGC-02 ccp | Devon Great Consols | 0.0038
89 | 0.0083 | 0 | 35.07 | 0 | 0.0073 | 0 | 30.11 | 0.0082 | 33.98 | 0 | 0.0478 | 0.0977 | 99.3294 | DGC-02 ccp | Devon Great Consols | 0.0082
62 | 0.0326 | 0 | 34.97 | 0.002 | 0 | 0 | 30.69 | 0.0022 | 33.96 | 0 | 0.0412 | 0.113 | 99.8111 | DGC-02 ccp | Devon Great Consols | 0.0022
16 | 0.0188 | 0 | 34.25 | 0 | 0 | 0 | 30 | 0.0087 | 33.93 | 0 | 0.0594 | 0.1157 | 98.3827 | DGC-02 ccp | Devon Great Consols | 0.0087
66 | 0.0292 | 0 | 35.02 | 0 | 0 | 0 | 30.71 | 0.0059 | 33.93 | 0 | 0.0412 | 0.1231 | 99.8595 | DGC-02 ccp | Devon Great Consols | 0.0059
22 | 0.0287 | 0 | 34.95 | 0.0092 | 0 | 0 | 30.58 | 0.0068 | 33.89 | 0 | 0.0588 | 0.1022 | 99.6258 | DGC-02 ccp | Devon Great Consols | 0.0068
15 | 0.0034 | 0 | 35 | 0.0011 | 0 | 0 | 30.51 | 0.0074 | 33.86 | 0 | 0.028 | 0.1061 | 99.5161 | DGC-02 ccp | Devon Great Consols | 0.0074
77 | 0.0229 | 0 | 35.12 | 0.0087 | 0 | 0 | 30.77 | 0.0025 | 33.82 | 0 | 0.026 | 0.0925 | 99.8627 | DGC-02 ccp | Devon Great Consols | 0.0025
20 | 0.0155 | 0 | 35 | 0 | 0 | 0 | 30.6 | 0.0169 | 33.69 | 0 | 0.0538 | 0.1049 | 99.4812 | DGC-02 ccp | Devon Great Consols | 0.0169
100 | 0.019 | 0 | 35.35 | 0.0852 | 0 | 0 | 32.12 | 0 | 31.93 | 0 | 0.0432 | 0.1128 | 99.6603 | DGC-02 ccp | Devon Great Consols | 0
54 | 0.0221 | 0 | 35.16 | 0 | 0 | 0 | 30.23 | 0.0062 | 34.24 | 0 | 0.0404 | 0.136 | 99.8347 | DGC-02 chalcopyrite | Devon Great Consols | 0.0062
53 | 0.0321 | 0 | 35.09 | 0.0011 | 0 | 0 | 30.69 | 0.0056 | 34.01 | 0 | 0.0433 | 0.1024 | 99.9745 | DGC-02 chalcopyrite | Devon Great Consols | 0.0056
65 | 0 | 0 | 35.3 | 0 | 0 | 0 | 30.6 | 0.0493 | 34.55 | 0 | 0.0682 | 0.1327 | 100.7001 | DGC-03 chalcopyrite | Devon Great Consols | 0.0493
71 | 0 | 0 | 35.27 | 0 | 0 | 0 | 30.75 | 0.0268 | 34.51 | 0 | 0.0498 | 0.1173 | 100.7239 | DGC-03 chalcopyrite | Devon Great Consols | 0.0268
68 | 0 | 0 | 35.41 | 0 | 0 | 0 | 30.39 | 0.0366 | 34.4 | 0 | 0.0269 | 0.1235 | 100.3869 | DGC-03 chalcopyrite | Devon Great Consols | 0.0366
69 | 0.0003 | 0 | 35.22 | 0.0438 | 0 | 0 | 30.65 | 0.0395 | 34.4 | 0 | 0.0422 | 0.1141 | 100.5098 | DGC-03 chalcopyrite | Devon Great Consols | 0.0395
49 | 0.0008 | 0 | 35.39 | 0 | 0 | 0 | 30.68 | 0.0266 | 34.34 | 0 | 0.0471 | 0.136 | 100.6205 | DGC-03 chalcopyrite | Devon Great Consols | 0.0266
70 | 0 | 0 | 35.23 | 0 | 0 | 0.0005 | 30.68 | 0.0501 | 34.34 | 0 | 0.0547 | 0.1032 | 100.4585 | DGC-03 chalcopyrite | Devon Great Consols | 0.0501
66 | 0 | 0 | 35.4 | 0.0079 | 0 | 0 | 30.47 | 0.0595 | 34.31 | 0 | 0.0317 | 0.1033 | 100.3824 | DGC-03 chalcopyrite | Devon Great Consols | 0.0595
67 | 0.0155 | 0 | 35.37 | 0 | 0 | 0 | 30.35 | 0.0647 | 33.58 | 0 | 0 | 0.1157 | 99.4959 | DGC-03 chalcopyrite | Devon Great Consols | 0.0647
21 | 0.0005 | 0 | 35.25 | 0.0122 | 0 | 0 | 30.75 | 0.0258 | 34.22 | 0 | 0.0187 | 0.1081 | 100.3852 | DGC-04 ccp | Devon Great Consols | 0.0258
15 | 0 | 0 | 35.27 | 0.0074 | 0 | 0 | 30.92 | 0.0265 | 34.28 | 0 | 0.0392 | 0.127 | 100.67 | DGC-04 ccp | Devon Great Consols | 0.0265
13 | 0 | 0 | 35.32 | 0 | 0 | 0 | 31.02 | 0.0296 | 34.29 | 0 | 0.0164 | 0.1214 | 100.7973 | DGC-04 ccp | Devon Great Consols | 0.0296
4 | 0 | 0 | 35.13 | 0.0039 | 0 | 0 | 30.37 | 0.0235 | 34.29 | 0 | 0.0437 | 0.1454 | 100.0064 | DGC-04 ccp | Devon Great Consols | 0.0235
22 | 0 | 0 | 35.43 | 0.0041 | 0 | 0 | 30.92 | 0.0238 | 34.3 | 0 | 0.046 | 0.1328 | 100.8566 | DGC-04 ccp | Devon Great Consols | 0.0238
1 | 0 | 0 | 35.33 | 0.0076 | 0 | 0 | 30.74 | 0.0229 | 34.3 | 0 | 0.0553 | 0.1322 | 100.5879 | DGC-04 ccp | Devon Great Consols | 0.0229
12 | 0 | 0 | 35.41 | 0.0063 | 0 | 0 | 30.79 | 0.0278 | 34.31 | 0 | 0.0454 | 0.1395 | 100.729 | DGC-04 ccp | Devon Great Consols | 0.0278
14 | 0 | 0 | 35.32 | 0.0078 | 0 | 0.0007 | 31.03 | 0.0168 | 34.34 | 0 | 0.0442 | 0.1578 | 100.9172 | DGC-04 ccp | Devon Great Consols | 0.0168
25 | 0.0008 | 0 | 35.23 | 0 | 0 | 0 | 30.91 | 0.0197 | 34.41 | 0 | 0.0396 | 0.1089 | 100.7189 | DGC-04 ccp | Devon Great Consols | 0.0197
23 | 0 | 0 | 35.24 | 0.0053 | 0 | 0 | 30.87 | 0.0252 | 34.43 | 0 | 0.0295 | 0.1057 | 100.7057 | DGC-04 ccp | Devon Great Consols | 0.0252
11 | 0 | 0 | 35.33 | 0 | 0 | 0 | 30.87 | 0.024 | 34.44 | 0 | 0.055 | 0.1331 | 100.8521 | DGC-04 ccp | Devon Great Consols | 0.024
3 | 0 | 0 | 35.34 | 0.0046 | 0 | 0 | 30.63 | 0.0224 | 34.46 | 0 | 0.0438 | 0.1493 | 100.65 | DGC-04 ccp | Devon Great Consols | 0.0224
5 | 0 | 0 | 35.3 | 0.0025 | 0 | 0 | 30.66 | 0.0143 | 34.47 | 0 | 0.0352 | 0.1266 | 100.6085 | DGC-04 ccp | Devon Great Consols | 0.0143
2 | 0.0032 | 0 | 35.43 | 0 | 0 | 0 | 30.66 | 0.0201 | 34.48 | 0 | 0.0398 | 0.1497 | 100.7828 | DGC-04 ccp | Devon Great Consols | 0.0201
18 | 0 | 0 | 35.34 | 0 | 0 | 0.006 | 30.65 | 0.0287 | 34.51 | 0 | 0.0243 | 0.1147 | 100.6736 | DGC-04 ccp | Devon Great Consols | 0.0287
17 | 0.001 | 0 | 35.48 | 0.0021 | 0 | 0 | 30.84 | 0.026 | 34.51 | 0 | 0.0428 | 0.1359 | 101.0378 | DGC-04 ccp | Devon Great Consols | 0.026
19 | 0 | 0 | 35.29 | 0 | 0 | 0 | 30.4 | 0.0237 | 34.55 | 0 | 0.0442 | 0.1007 | 100.4085 | DGC-04 ccp | Devon Great Consols | 0.0237
24 | 0 | 0 | 35.14 | 0 | 0 | 0.001 | 30.85 | 0.0178 | 34.57 | 0 | 0.0377 | 0.0927 | 100.7091 | DGC-04 ccp | Devon Great Consols | 0.0178
20 | 0.009 | 0 | 35.32 | 0.0041 | 0 | 0 | 30.7 | 0.0258 | 34.62 | 0 | 0.0524 | 0.1268 | 100.858 | DGC-04 ccp | Devon Great Consols | 0.0258
16 | 0 | 0 | 35.17 | 0.0055 | 0 | 0 | 29.53 | 0.0266 | 34.7 | 0 | 0.0425 | 0.1212 | 99.5959 | DGC-04 ccp | Devon Great Consols | 0.0266
107 | 0.0032 | 0 | 35.58 | 0 | 0 | 0 | 31.26 | 0.0271 | 35.02 | 0 | 0.0122 | 0.1209 | 102.0234 | DGC-04 sphalerite | Devon Great Consols | 0.0271
106 | 0.0055 | 0 | 35.69 | 0.0054 | 0 | 0 | 31.37 | 0.0307 | 35.05 | 0 | 0.0513 | 0.11 | 102.3128 | DGC-04 sphalerite | Devon Great Consols | 0.0307
18 | 0 | 0 | 35.15 | 0 | 0 | 0 | 30.59 | 0 | 34.4 | 0 | 0.0559 | 0.1082 | 100.3041 | DGC-05 chalcopyrite | Devon Great Consols | 0
13 | 0.0067 | 0 | 35.57 | 0.0118 | 0 | 0 | 30.62 | 0.0008 | 34.38 | 0 | 0.0238 | 0.1053 | 100.7183 | DGC-05 chalcopyrite | Devon Great Consols | 0.0008
21 | 0.0316 | 0 | 35.26 | 0 | 0 | 0 | 30.32 | 0 | 34.29 | 0 | 0.0317 | 0.1107 | 100.044 | DGC-05 chalcopyrite | Devon Great Consols | 0
7 | 0.0106 | 0 | 35.37 | 0.0012 | 0 | 0 | 30.76 | 0.0027 | 34.29 | 0 | 0.0355 | 0.1188 | 100.5887 | DGC-05 chalcopyrite | Devon Great Consols | 0.0027
15 | 0.0038 | 0 | 35.11 | 0.003 | 0 | 0 | 30.34 | 0.0029 | 34.28 | 0 | 0.0303 | 0.1035 | 99.8736 | DGC-05 chalcopyrite | Devon Great Consols | 0.0029
14 | 0.0132 | 0 | 35.12 | 0 | 0 | 0 | 30.59 | 0.0017 | 34.19 | 0 | 0.0248 | 0.1057 | 100.0453 | DGC-05 chalcopyrite | Devon Great Consols | 0.0017
17 | 0.0139 | 0 | 35.1 | 0 | 0 | 0 | 30.42 | 0 | 34.14 | 0 | 0.0593 | 0.1326 | 99.8659 | DGC-05 chalcopyrite | Devon Great Consols | 0
8 | 0.0151 | 0 | 35.28 | 0 | 0 | 0 | 30.4 | 0.0039 | 34.12 | 0 | 0.0996 | 0.1274 | 100.046 | DGC-05 chalcopyrite | Devon Great Consols | 0.0039
16 | 0.0021 | 0 | 35.19 | 0.0055 | 0 | 0.0028 | 30.51 | 0 | 34.07 | 0 | 0.0522 | 0.1349 | 99.9676 | DGC-05 chalcopyrite | Devon Great Consols | 0
19 | 0.0022 | 0 | 35.4 | 0 | 0 | 0 | 30.28 | 0 | 33.98 | 0 | 0.0683 | 0.1044 | 99.835 | DGC-05 chalcopyrite | Devon Great Consols | 0
47 | 0.0155 | 0 | 35.09 | 0 | 0 | 0.0004 | 31.27 | 0.008 | 34.68 | 0 | 0.0402 | 0.1133 | 101.2173 | DGC-06 ccp | Devon Great Consols | 0.008
33 | 0 | 0 | 35.26 | 0 | 0 | 0 | 31.16 | 0.0583 | 34.51 | 0 | 0.0361 | 0.1401 | 101.1644 | DGC-06 ccp | Devon Great Consols | 0.0583
44 | 0.0051 | 0 | 35.12 | 0 | 0 | 0 | 31.22 | 0.0108 | 34.46 | 0 | 0.0486 | 0.1016 | 100.966 | DGC-06 ccp | Devon Great Consols | 0.0108
41 | 0.0126 | 0 | 35.29 | 0 | 0 | 0 | 31.35 | 0.0207 | 34.44 | 0 | 0.0372 | 0.1312 | 101.2816 | DGC-06 ccp | Devon Great Consols | 0.0207
39 | 0.0214 | 0 | 35.16 | 0 | 0 | 0 | 31.36 | 0.0316 | 34.44 | 0 | 0.0324 | 0.1166 | 101.1619 | DGC-06 ccp | Devon Great Consols | 0.0316
38 | 0.0065 | 0 | 35.06 | 0 | 0 | 0 | 31.15 | 0.0293 | 34.4 | 0 | 0.0541 | 0.1186 | 100.8184 | DGC-06 ccp | Devon Great Consols | 0.0293
23 | 0.0134 | 0 | 35.09 | 0.0046 | 0.0014 | 0 | 31.02 | 0.0182 | 34.39 | 0 | 0.0224 | 0.1144 | 100.6744 | DGC-06 ccp | Devon Great Consols | 0.0182
48 | 0.0245 | 0 | 35.29 | 0 | 0 | 0 | 31.28 | 0.0133 | 34.38 | 0 | 0.0917 | 0.1054 | 101.1849 | DGC-06 ccp | Devon Great Consols | 0.0133
24 | 0.0042 | 0 | 35.47 | 0.0001 | 0 | 0 | 31.23 | 0.0234 | 34.37 | 0 | 0.0333 | 0.1185 | 101.2495 | DGC-06 ccp | Devon Great Consols | 0.0234
40 | 0.0155 | 0 | 35.16 | 0 | 0 | 0 | 31.54 | 0.0176 | 34.3 | 0 | 0.0337 | 0.0998 | 101.1665 | DGC-06 ccp | Devon Great Consols | 0.0176
42 | 0.0109 | 0 | 35.32 | 0 | 0 | 0 | 31.37 | 0.0275 | 34.27 | 0 | 0.0611 | 0.1128 | 101.1722 | DGC-06 ccp | Devon Great Consols | 0.0275
43 | 0.0032 | 0 | 35.12 | 0 | 0 | 0 | 31.21 | 0.0206 | 34.27 | 0 | 0.0403 | 0.1013 | 100.7653 | DGC-06 ccp | Devon Great Consols | 0.0206
52 | 0.0125 | 0 | 35.26 | 0.0071 | 0 | 0 | 31.2 | 0.0041 | 34.25 | 0 | 0.0973 | 0.1204 | 100.9513 | DGC-06 ccp | Devon Great Consols | 0.0041
51 | 0.0167 | 0 | 35.12 | 0 | 0.0046 | 0 | 31.36 | 0.0071 | 34.25 | 0 | 0.0439 | 0.0976 | 100.8998 | DGC-06 ccp | Devon Great Consols | 0.0071
46 | 0.0102 | 0 | 35.25 | 0.0035 | 0 | 0 | 31.34 | 0.0089 | 34.21 | 0 | 0.0406 | 0.1063 | 100.9695 | DGC-06 ccp | Devon Great Consols | 0.0089
45 | 0.0033 | 0 | 35.55 | 0.0068 | 0 | 0 | 31.32 | 0.0113 | 34.19 | 0 | 0.1418 | 0.0983 | 101.3214 | DGC-06 ccp | Devon Great Consols | 0.0113
49 | 0.0101 | 0 | 35.32 | 0 | 0 | 0 | 31.17 | 0.0107 | 34.19 | 0 | 0.0432 | 0.0886 | 100.8325 | DGC-06 ccp | Devon Great Consols | 0.0107
50 | 0.0047 | 0 | 35.16 | 0.0017 | 0 | 0 | 31.12 | 0.0096 | 34.06 | 0 | 0.0359 | 0.1041 | 100.4959 | DGC-06 ccp | Devon Great Consols | 0.0096
22 | 0.0045 | 0 | 35.32 | 0 | 0 | 0 | 31.2 | 0.0211 | 33.96 | 0 | 0.0868 | 0.115 | 100.7074 | DGC-06 ccp | Devon Great Consols | 0.0211
53 | 0.0184 | 0 | 35.25 | 0.0029 | 0 | 0 | 31.04 | 0.0068 | 33.93 | 0 | 0.0647 | 0.0962 | 100.4089 | DGC-06 ccp | Devon Great Consols | 0.0068
16 | 0.0023 | 0 | 35.14 | 0.0055 | 0 | 0 | 31.4 | 0.0217 | 34.36 | 0 | 0.0678 | 0.121 | 101.1182 | DGC-06 chalcopyrite | Devon Great Consols | 0.0217
15 | 0.0043 | 0 | 35.32 | 0 | 0 | 0 | 31.12 | 0.0265 | 34.35 | 0 | 0.0352 | 0.1405 | 100.9964 | DGC-06 chalcopyrite | Devon Great Consols | 0.0265
54 | 0.0067 | 0 | 35.3 | 0.0029 | 0 | 0 | 31.34 | 0.0182 | 34.07 | 0 | 0.2322 | 0.1315 | 101.1014 | DGC-06 sph | Devon Great Consols | 0.0182
37 | 0 | 0 | 35.06 | 0 | 0 | 0 | 30.87 | 0.0099 | 34.6 | 0 | 0.0356 | 0.1248 | 100.7002 | GM-02 ccp | Gonamena | 0.0099 | Gonamena | 18 | 0.441 | 0.04975 | 249 | 137.5556 | 71.88408
35 | 0 | 0 | 35.14 | 0 | 0 | 0 | 30.67 | 0.0106 | 34.59 | 0 | 0.0372 | 0.1003 | 100.548 | GM-02 ccp | Gonamena | 0.0106
40 | 0.0003 | 0 | 35.08 | 0 | 0.0099 | 0 | 31.04 | 0.0244 | 34.58 | 0 | 0.0334 | 0.0872 | 100.8551 | GM-02 ccp | Gonamena | 0.0244
36 | 0 | 0 | 35.25 | 0 | 0 | 0 | 30.56 | 0.0045 | 34.54 | 0 | 0.0299 | 0.1042 | 100.4885 | GM-02 ccp | Gonamena | 0.0045
41 | 0 | 0 | 35.08 | 0 | 0 | 0 | 30.85 | 0.0249 | 34.53 | 0 | 0.0274 | 0.1105 | 100.6227 | GM-02 ccp | Gonamena | 0.0249
42 | 0 | 0 | 34.9 | 0.0106 | 0 | 0 | 30.64 | 0.0051 | 34.5 | 0 | 0.0117 | 0.0975 | 100.1648 | GM-02 ccp | Gonamena | 0.0051
34 | 0.0015 | 0 | 35.48 | 0 | 0 | 0 | 30.51 | 0.015 | 34.47 | 0 | 0.0101 | 0.075 | 100.5615 | GM-02 ccp | Gonamena | 0.015
46 | 0 | 0 | 34.92 | 0 | 0 | 0 | 30.75 | 0 | 34.43 | 0 | 0.0316 | 0.1152 | 100.2467 | GM-02 ccp | Gonamena | 0
38 | 0 | 0 | 35.15 | 0 | 0 | 0 | 30.83 | 0.0081 | 34.22 | 0 | 0.0129 | 0.0911 | 100.3121 | GM-02 ccp | Gonamena | 0.0081
24 | 0 | 0 | 35.44 | 0.0004 | 0 | 0.003 | 30.8 | 0.0237 | 34.57 | 0 | 0.0138 | 0.1047 | 100.9555 | GM-02 chalcopyrite | Gonamena | 0.0237
27 | 0 | 0 | 34.95 | 0.011 | 0 | 0 | 30.36 | 0.0123 | 34.51 | 0 | 0.0627 | 0.1196 | 100.0255 | GM-02 chalcopyrite | Gonamena | 0.0123
30 | 0.0002 | 0 | 34.93 | 0 | 0 | 0 | 30.55 | 0.0157 | 34.48 | 0 | 0.005 | 0.0928 | 100.0736 | GM-02 chalcopyrite | Gonamena | 0.0157
26 | 0.0043 | 0 | 35.07 | 0 | 0 | 0 | 30.58 | 0.017 | 34.45 | 0 | 0.0251 | 0.1176 | 100.2639 | GM-02 chalcopyrite | Gonamena | 0.017
29 | 0 | 0 | 35.06 | 0 | 0 | 0 | 30.88 | 0.0159 | 34.43 | 0 | 0.043 | 0.1068 | 100.5356 | GM-02 chalcopyrite | Gonamena | 0.0159
28 | 0 | 0 | 35.02 | 0.0081 | 0 | 0.0017 | 30.79 | 0.0215 | 34.36 | 0 | 0.0218 | 0.1226 | 100.3456 | GM-02 chalcopyrite | Gonamena | 0.0215
32 | 0 | 0 | 34.96 | 0 | 0 | 0 | 30.26 | 0.0095 | 34.21 | 0 | 0.441 | 0.1036 | 99.9842 | GM-02 chalcopyrite | Gonamena | 0.0095
25 | 0 | 0 | 35.06 | 0.0005 | 0 | 0 | 30.45 | 0.0188 | 34.19 | 0 | 0.0228 | 0.1163 | 99.8585 | GM-02 chalcopyrite | Gonamena | 0.0188
31 | 0.0012 | 0 | 34.85 | 0 | 0 | 0 | 30.63 | 0.0107 | 33.97 | 0 | 0.0305 | 0.1019 | 99.5944 | GM-02 chalcopyrite | Gonamena | 0.0107
43 | 0.0027 | 0 | 35.24 | 0 | 0 | 0 | 29.8 | 0.0091 | 34.05 | 0 | 0.0421 | 0.1596 | 99.3036 | HD-03 ccp host to stannite | Hingston Down | 0.0091
42 | 0.0045 | 0 | 35.08 | 0.0054 | 0 | 0 | 29.06 | 0.0024 | 34.21 | 0 | 0.0326 | 0.1563 | 98.5513 | HD-03 stannite | Hingston Down | 0.0024
15 | 0 | 0 | 35.76 | 0.0073 | 0 | 0 | 29.62 | 0.0262 | 33.74 | 0 | 0.4099 | 0.1367 | 99.7002 | MP-03-chalcopyrite | Red-a-Ven | 0.0262
19 | 0 | 0 | 35.72 | 0.0001 | 0 | 0.0018 | 30.03 | 0.0162 | 34.15 | 0 | 0.0808 | 0.1309 | 100.1297 | MP-03-chalcopyrite | Red-a-Ven | 0.0162
17 | 0 | 0 | 35.91 | 0 | 0 | 0 | 30.02 | 0.0148 | 34.16 | 0 | 0.0555 | 0.1599 | 100.3201 | MP-03-chalcopyrite | Red-a-Ven | 0.0148
16 | 0 | 0 | 35.66 | 0 | 0 | 0 | 29.64 | 0.0161 | 34.25 | 0 | 0.2779 | 0.1568 | 100.0007 | MP-03-chalcopyrite | Red-a-Ven | 0.0161
20 | 0.0072 | 0 | 35.64 | 0.0014 | 0 | 0 | 29.88 | 0.0146 | 34.33 | 0 | 0.1216 | 0.1471 | 100.1418 | MP-03-chalcopyrite | Red-a-Ven | 0.0146
14 | 0 | 0 | 35.78 | 0.0071 | 0 | 0 | 30.01 | 0.0145 | 34.4 | 0 | 0.1831 | 0.1371 | 100.5317 | MP-03-chalcopyrite | Red-a-Ven | 0.0145
21 | 0 | 0 | 35.54 | 0.0212 | 0 | 0 | 29.99 | 0.0138 | 34.41 | 0 | 0.1797 | 0.1578 | 100.3125 | MP-03-chalcopyrite | Red-a-Ven | 0.0138
18 | 0 | 0 | 35.63 | 0.0078 | 0 | 0 | 30.05 | 0.015 | 34.44 | 0 | 0.1464 | 0.1579 | 100.4471 | MP-03-chalcopyrite | Red-a-Ven | 0.015
29 | 0 | 0 | 36 | 0.007 | 0 | 0 | 29.56 | 0.0228 | 33.86 | 0 | 0.8612 | 0.1547 | 100.4656 | MP-04-chalcopyrite | Red-a-Ven | 0.0228
30 | 0.0005 | 0 | 35.37 | 0 | 0 | 0 | 29.93 | 0.0325 | 34.27 | 0 | 0.2198 | 0.1497 | 99.9725 | MP-04-chalcopyrite | Red-a-Ven | 0.0325
33 | 0 | 0 | 35.47 | 0 | 0 | 0 | 29.72 | 0.0443 | 34.06 | 0.2184 | 0.2539 | 0.1413 | 99.9079 | MP-04-sphalerite | Red-a-Ven | 0.04381679
43 | 0.0017 | 0 | 35.34 | 0 | 0 | 0 | 27.99 | 0 | 34.07 | 0 | 0.0644 | 0.146 | 97.6122 | 112 chalcopyrite | Tavy Consols | 0 | Tavy Consols | 6 | 0.1136 | 0.06293333 | 73 | 29.83333
99 | 0.0524 | 0 | 35.33 | 0.1327 | 0 | 0 | 29.47 | 0.0055 | 34.69 | 0.1828 | 0.0294 | 0.112 | 100.0048 | 120 chalcopyrite | Wheal Betsy | 0.005095555 | Wheal Betsy | 53 | 0.2135 | 0.03269245 | 285.4887625 | 93.38435
95 | 0 | 0 | 35.28 | 0 | 0 | 0 | 29.01 | 0.0139 | 34.51 | 0.1786 | 0.023 | 0.1087 | 99.1243 | 120 chalcopyrite | Wheal Betsy | 0.0135048475
94 | 0.0151 | 0 | 35.38 | 0.023 | 0 | 0 | 29.14 | 0.0103 | 34.44 | 0.2055 | 0.0225 | 0.1662 | 99.4026 | 120 chalcopyrite | Wheal Betsy | 0.00984533125
98 | 0.0008 | 0 | 35.5 | 0.0028 | 0.0091 | 0 | 29.28 | 0.0097 | 34.36 | 0.1853 | 0.0392 | 0.1524 | 99.5394 | 120 chalcopyrite | Wheal Betsy | 0.00929002375
96 | 0.0188 | 0 | 35.19 | 0.0094 | 0 | 0 | 28.85 | 0.0192 | 34.33 | 0.1718 | 0.0188 | 0.1288 | 98.7369 | 120 chalcopyrite | Wheal Betsy | 0.0188198925
90 | 0.0191 | 0 | 35.35 | 0.0154 | 0 | 0 | 28.78 | 0.0289 | 34.31 | 0.1587 | 0.0377 | 0.1296 | 98.8295 | 120 chalcopyrite | Wheal Betsy | 0.02854887625
91 | 0 | 0 | 35.33 | 0.0013 | 0 | 0 | 28.64 | 0.0114 | 34.18 | 0.175 | 0.0093 | 0.1191 | 98.4662 | 120 chalcopyrite | Wheal Betsy | 0.0110128125
89 | 0 | 0 | 35.23 | 0.0082 | 0 | 0 | 28.74 | 0.0088 | 33.93 | 0.1987 | 0.0468 | 0.1193 | 98.2819 | 120 chalcopyrite | Wheal Betsy | 0.00836037625
88 | 0.0816 | 0.0881 | 34.68 | 0.233 | 0 | 0 | 29.07 | 0.0254 | 33.69 | 0.1551 | 0.028 | 0.1567 | 98.208 | 120 chalcopyrite | Wheal Betsy | 0.02505684125
92 | 0.0613 | 0.0074 | 35.01 | 0.1983 | 0 | 0 | 28.34 | 0.0052 | 33.38 | 0.1962 | 0.0156 | 0.1363 | 97.3503 | 120 chalcopyrite | Wheal Betsy | 0.0047659075
103 | 0.0075 | 0 | 35.63 | 0.0381 | 0 | 0 | 29.09 | 0.0062 | 34.92 | 0.1216 | 0.0435 | 0.1436 | 100.0005 | 121 chalcopyrite | Wheal Betsy | 0.00593096
101 | 0.0074 | 0 | 35.44 | 0.0078 | 0 | 0 | 29.53 | 0.0035 | 34.66 | 0.1513 | 0.0371 | 0.1237 | 99.9609 | 121 chalcopyrite | Wheal Betsy | 0.00316524875
105 | 0.012 | 0 | 35.97 | 0.0513 | 0 | 0 | 28.84 | 0.0062 | 34.64 | 0.1093 | 0.0223 | 0.1854 | 99.8366 | 121 chalcopyrite | Wheal Betsy | 0.00595817375
104 | 0.0005 | 0 | 35.59 | 0.0136 | 0 | 0 | 28.71 | 0.0116 | 34.61 | 0 | 0.067 | 0.1492 | 99.152 | 121 chalcopyrite | Wheal Betsy | 0.0116
116 | 0.0014 | 0 | 35.56 | 0.0174 | 0 | 0 | 28.7 | 0.0167 | 34.5 | 0.1095 | 0.036 | 0.1379 | 99.079 | 121 chalcopyrite | Wheal Betsy | 0.01645773125
102 | 0.0084 | 0 | 35.28 | 0.0132 | 0 | 0 | 29.28 | 0.0032 | 34.47 | 0.1358 | 0.0373 | 0.135 | 99.363 | 121 chalcopyrite | Wheal Betsy | 0.0028995425
117 | 0.3387 | 0 | 35.29 | 0.0964 | 0 | 0 | 28.6 | 0.0022 | 34.12 | 0.0193 | 0.0377 | 0.1959 | 98.7002 | 121 chalcopyrite | Wheal Betsy | 0.00215729875
135 | 0 | 0 | 35.07 | 0.0007 | 0 | 0 | 30.43 | 0 | 33.89 | 0 | 0.1206 | 0.1304 | 99.6418 | 157 chalcopyrite | Wheal Betsy | 0
141 | 0 | 0 | 35.21 | 0 | 0 | 0 | 30.16 | 0 | 32.92 | 0 | 0.8266 | 0.1182 | 99.2348 | 157 chalcopyrite | Wheal Betsy | 0
119 | 0.0007 | 0 | 35.31 | 0.0798 | 0 | 0 | 30.29 | 0 | 34.6 | 0 | 0.0345 | 0.1214 | 100.4363 | 158 chalcopyrite | Wheal Betsy | 0
110 | 0.0007 | 0 | 35.44 | 0 | 0 | 0 | 30.51 | 0.0013 | 34.6 | 0 | 0.0191 | 0.1473 | 100.7183 | 158 chalcopyrite | Wheal Betsy | 0.0013
109 | 0 | 0 | 35.4 | 0.0068 | 0 | 0 | 30.35 | 0 | 34.59 | 0 | 0.023 | 0.1487 | 100.5184 | 158 chalcopyrite | Wheal Betsy | 0
116 | 0 | 0 | 35.48 | 0.0112 | 0 | 0 | 30.38 | 0 | 34.54 | 0 | 0.0095 | 0.1251 | 100.5457 | 158 chalcopyrite | Wheal Betsy | 0
107 | 0.0031 | 0 | 35.51 | 0.0095 | 0 | 0 | 30.79 | 0.0019 | 34.53 | 0 | 0.0345 | 0.1238 | 101.0027 | 158 chalcopyrite | Wheal Betsy | 0.0019
108 | 0 | 0 | 35.4 | 0.0067 | 0 | 0 | 30.46 | 0.0004 | 34.52 | 0 | 0.0414 | 0.1179 | 100.5463 | 158 chalcopyrite | Wheal Betsy | 0.0004
111 | 0 | 0 | 35.41 | 0 | 0 | 0 | 30.5 | 0 | 34.52 | 0 | 0.0188 | 0.1509 | 100.5997 | 158 chalcopyrite | Wheal Betsy | 0
118 | 0.003 | 0 | 35.6 | 0.0166 | 0 | 0 | 30.39 | 0 | 34.49 | 0 | 0.0185 | 0.1251 | 100.6432 | 158 chalcopyrite | Wheal Betsy | 0
117 | 0 | 0 | 35.36 | 0.0042 | 0.0023 | 0 | 30.59 | 0 | 34.47 | 0 | 0.0171 | 0.1092 | 100.5527 | 158 chalcopyrite | Wheal Betsy | 0
103 | 0 | 0 | 35.36 | 0 | 0 | 0 | 30.36 | 0 | 34.43 | 0 | 0.0368 | 0.1343 | 100.321 | 158 chalcopyrite | Wheal Betsy | 0
101 | 0 | 0 | 35.27 | 0 | 0 | 0 | 30.39 | 0 | 34.42 | 0 | 0.0249 | 0.1388 | 100.2437 | 158 chalcopyrite | Wheal Betsy | 0
102 | 0.0079 | 0 | 35.41 | 0.0064 | 0 | 0 | 30.41 | 0 | 34.4 | 0 | 0.0409 | 0.1305 | 100.4057 | 158 chalcopyrite | Wheal Betsy | 0
120 | 0 | 0 | 35.47 | 0 | 0 | 0 | 30.36 | 0 | 34.4 | 0 | 0.0171 | 0.1184 | 100.3654 | 158 chalcopyrite | Wheal Betsy | 0
121 | 0 | 0 | 35.3 | 0.0082 | 0 | 0 | 30.31 | 0 | 34.39 | 0 | 0.0393 | 0.1155 | 100.1629 | 158 chalcopyrite | Wheal Betsy | 0
115 | 0 | 0 | 35.42 | 0.0086 | 0 | 0 | 30.55 | 0 | 34.32 | 0 | 0.0704 | 0.1318 | 100.5007 | 158 chalcopyrite | Wheal Betsy | 0
125 | 0.0003 | 0 | 35.2 | 0 | 0 | 0 | 30.56 | 0 | 34.3 | 0 | 0.0609 | 0.1047 | 100.2258 | 158 chalcopyrite | Wheal Betsy | 0
83 | 0 | 0 | 35.51 | 0.0011 | 0 | 0 | 28.97 | 0.0061 | 34.66 | 0 | 0.0522 | 0.1148 | 99.3143 | 161 chalcopyrite | Great Sheba Consols | 0.0061 | Great Sheba Consols | 1 | 0.0522 | 0.0522 | 61 | 61
4 | 0.0031 | 0 | 35.42 | 0 | 0 | 0 | 29.16 | 0.0288 | 34.8 | 0 | 0.0306 | 0.1436 | 99.5862 | 173 chalcopyrite | Capel Tor | 0.0288 | Capel Tor | 39 | 0.23 | 0.03948205 | 1040 | 443.641
3 | 0 | 0 | 35.5 | 0 | 0 | 0 | 29.25 | 0.0377 | 34.77 | 0 | 0.033 | 0.1508 | 99.7415 | 173 chalcopyrite | Capel Tor | 0.0377
29 | 0 | 0 | 35.51 | 0.0009 | 0 | 0 | 28.58 | 0.0289 | 34.76 | 0 | 0.0393 | 0.1511 | 99.0702 | 173 chalcopyrite | Capel Tor | 0.0289
26 | 0.0036 | 0 | 35.64 | 0 | 0 | 0 | 28.88 | 0.0311 | 34.74 | 0 | 0.0406 | 0.128 | 99.4633 | 173 chalcopyrite | Capel Tor | 0.0311
5 | 0.0007 | 0 | 35.5 | 0.0036 | 0 | 0 | 28.94 | 0.0316 | 34.72 | 0 | 0.0472 | 0.1283 | 99.3715 | 173 chalcopyrite | Capel Tor | 0.0316
17 | 0 | 0 | 35.4 | 0.003 | 0 | 0.0003 | 28.68 | 0.004 | 34.66 | 0 | 0.0502 | 0.1149 | 98.9125 | 173 chalcopyrite | Capel Tor | 0.004
2 | 0 | 0 | 35.51 | 0 | 0 | 0 | 29.25 | 0.0369 | 34.64 | 0 | 0.0332 | 0.153 | 99.6232 | 173 chalcopyrite | Capel Tor | 0.0369
28 | 0.0014 | 0 | 35.41 | 0 | 0 | 0 | 28.77 | 0.0327 | 34.63 | 0 | 0.0393 | 0.1297 | 99.0132 | 173 chalcopyrite | Capel Tor | 0.0327
18 | 0 | 0 | 35.42 | 0.0179 | 0 | 0 | 28.77 | 0.0516 | 34.59 | 0 | 0.0222 | 0.1327 | 99.0045 | 173 chalcopyrite | Capel Tor | 0.0516
22 | 0 | 0 | 35.41 | 0.0235 | 0 | 0 | 28.85 | 0.0297 | 34.58 | 0 | 0.0428 | 0.1365 | 99.0726 | 173 chalcopyrite | Capel Tor | 0.0297
20 | 0 | 0 | 35.43 | 0 | 0 | 0 | 28.84 | 0.0316 | 34.53 | 0 | 0.0801 | 0.1418 | 99.0536 | 173 chalcopyrite | Capel Tor | 0.0316
30 | 0 | 0 | 35.55 | 0.0041 | 0 | 0 | 28.73 | 0.028 | 34.47 | 0 | 0.0153 | 0.1366 | 98.9341 | 173 chalcopyrite | Capel Tor | 0.028
21 | 0 | 0 | 35.49 | 0 | 0 | 0 | 28.87 | 0.0258 | 34.45 | 0 | 0.0334 | 0.1338 | 99.0031 | 173 chalcopyrite | Capel Tor | 0.0258
27 | 0 | 0 | 35.41 | 0.0042 | 0 | 0 | 28.83 | 0.0267 | 34.41 | 0 | 0.0192 | 0.1316 | 98.8318 | 173 chalcopyrite | Capel Tor | 0.0267
19 | 0.002 | 0 | 35.38 | 0 | 0 | 0 | 28.71 | 0.0318 | 34.35 | 0 | 0.0062 | 0.1192 | 98.5993 | 173 chalcopyrite | Capel Tor | 0.0318
1 | 0.0028 | 0 | 35.41 | 0 | 0 | 0 | 29.03 | 0.0328 | 34.29 | 0 | 0.0428 | 0.138 | 98.9465 | 173 chalcopyrite | Capel Tor | 0.0328
100 | 0.0021 | 0 | 35.4 | 0.0013 | 0 | 0 | 28.85 | 0.0497 | 34.85 | 0 | 0.0345 | 0.1204 | 99.3081 | 174 chalcopyrite | Capel Tor | 0.0497
105 | 0 | 0 | 35.27 | 0 | 0 | 0 | 28.69 | 0.0344 | 34.76 | 0 | 0.0512 | 0.1132 | 98.9188 | 174 chalcopyrite | Capel Tor | 0.0344
111 | 0 | 0 | 35.51 | 0 | 0 | 0.0042 | 29.01 | 0.0529 | 34.76 | 0 | 0.0238 | 0.113 | 99.474 | 174 chalcopyrite | Capel Tor | 0.0529
89 | 0.0173 | 0 | 35.21 | 0 | 0 | 0 | 28.49 | 0.0388 | 34.75 | 0 | 0.037 | 0.1191 | 98.6623 | 174 chalcopyrite | Capel Tor | 0.0388
109 | 0.0035 | 0 | 35.4 | 0 | 0 | 0 | 29.1 | 0.0583 | 34.74 | 0 | 0.0307 | 0.1043 | 99.4369 | 174 chalcopyrite | Capel Tor | 0.0583
98 | 0.008 | 0 | 35.4 | 0.0033 | 0 | 0 | 28.84 | 0.0504 | 34.72 | 0 | 0.0428 | 0.126 | 99.1906 | 174 chalcopyrite | Capel Tor | 0.0504
101 | 0.0058 | 0 | 35.17 | 0.0004 | 0 | 0 | 28.78 | 0.0491 | 34.71 | 0 | 0.0447 | 0.1199 | 98.88 | 174 chalcopyrite | Capel Tor | 0.0491
86 | 0.0075 | 0 | 35.29 | 0 | 0 | 0 | 28.75 | 0.05 | 34.71 | 0 | 0.0342 | 0.1579 | 98.9997 | 174 chalcopyrite | Capel Tor | 0.05
95 | 0.0174 | 0 | 35.36 | 0 | 0 | 0 | 28.93 | 0.0635 | 34.67 | 0 | 0.0369 | 0.1497 | 99.2276 | 174 chalcopyrite | Capel Tor | 0.0635
106 | 0.0099 | 0 | 35.55 | 0 | 0 | 0 | 28.89 | 0.041 | 34.65 | 0 | 0.23 | 0.111 | 99.482 | 174 chalcopyrite | Capel Tor | 0.041
85 | 0.0001 | 0 | 35.29 | 0.0029 | 0 | 0 | 28.45 | 0.0473 | 34.65 | 0 | 0.0273 | 0.1259 | 98.5936 | 174 chalcopyrite | Capel Tor | 0.0473
108 | 0.0068 | 0 | 35.28 | 0 | 0 | 0 | 28.79 | 0.0877 | 34.63 | 0 | 0.0268 | 0.1078 | 98.9292 | 174 chalcopyrite | Capel Tor | 0.0877
113 | 0.0137 | 0 | 35.23 | 0.0018 | 0 | 0 | 28.74 | 0.042 | 34.6 | 0 | 0.0423 | 0.1217 | 98.7915 | 174 chalcopyrite | Capel Tor | 0.042
112 | 0 | 0 | 35.32 | 0 | 0 | 0 | 28.8 | 0.0578 | 34.6 | 0 | 0.0301 | 0.1425 | 98.9504 | 174 chalcopyrite | Capel Tor | 0.0578
110 | 0.0017 | 0 | 35.24 | 0 | 0 | 0 | 28.84 | 0.066 | 34.57 | 0 | 0.0364 | 0.1162 | 98.8704 | 174 chalcopyrite | Capel Tor | 0.066
120 | 0.0041 | 0 | 35.1 | 0 | 0 | 0 | 28.55 | 0.104 | 34.51 | 0 | 0 | 0.1293 | 98.3975 | 174 chalcopyrite | Capel Tor | 0.104
107 | 0 | 0 | 35.43 | 0.0014 | 0 | 0 | 28.97 | 0.0401 | 34.49 | 0 | 0.0561 | 0.1131 | 99.1008 | 174 chalcopyrite | Capel Tor | 0.0401
96 | 0.0169 | 0 | 35.62 | 0.0029 | 0 | 0 | 28.42 | 0.0596 | 34.49 | 0 | 0.0275 | 0.1322 | 98.7692 | 174 chalcopyrite | Capel Tor | 0.0596
97 | 0.024 | 0 | 35.17 | 0 | 0 | 0 | 29.1 | 0.0476 | 34.47 | 0 | 0.0635 | 0.1051 | 98.9803 | 174 chalcopyrite | Capel Tor | 0.0476
104 | 0 | 0 | 35.38 | 0 | 0 | 0 | 28.67 | 0.0435 | 34.46 | 0 | 0.0319 | 0.107 | 98.6925 | 174 chalcopyrite | Capel Tor | 0.0435
87 | 0.0023 | 0 | 35.41 | 0 | 0 | 0 | 28.7 | 0.0544 | 34.33 | 0 | 0 | 0.1214 | 98.6182 | 174 chalcopyrite | Capel Tor | 0.0544
90 | 0.0046 | 0 | 35.25 | 0 | 0 | 0 | 28.85 | 0.0448 | 34.27 | 0 | 0.0054 | 0.1155 | 98.5404 | 174 chalcopyrite | Capel Tor | 0.0448
99 | 0.0025 | 0 | 35.35 | 0 | 0 | 0 | 28.99 | 0.0576 | 34.22 | 0 | 0.0513 | 0.1317 | 98.8032 | 174 chalcopyrite | Capel Tor | 0.0576
166 | 0.0063 | 0 | 35.2 | 0.0178 | 0 | 0 | 30.8 | 0.0008 | 33.66 | 0 | 0.0321 | 0.1194 | 99.8365 | 202 chalcopyrite | Tavy Consols | 0.0008 | Buttspill | 35 | 0.3159 | 0.06039429 | 744.128075 | 179.203585
167 | 0.0011 | 0 | 35.18 | 0.0032 | 0 | 0 | 30.78 | 0.0009 | 33.5 | 0 | 0.039 | 0.1016 | 99.6059 | 202 chalcopyrite | Tavy Consols | 0.0009
161 | 0 | 0 | 35.02 | 0.0049 | 0 | 0 | 30.67 | 0.0017 | 33.22 | 0 | 0.1016 | 0.1097 | 99.128 | 202 chalcopyrite | Tavy Consols | 0.0017
162 | 0.0071 | 0 | 35.1 | 0 | 0 | 0 | 30.58 | 0.0073 | 33.1 | 0 | 0.1136 | 0.1144 | 99.0225 | 202 chalcopyrite | Tavy Consols | 0.0073
165 | 0 | 0 | 35.3 | 0.005 | 0.0039 | 0 | 30.79 | 0.0072 | 33.01 | 0 | 0.0269 | 0.1221 | 99.2652 | 202 chalcopyrite | Tavy Consols | 0.0072
67 | 0 | 0 | 35.41 | 0.0333 | 0 | 0 | 30.05 | 0 | 35.09 | 0.2347 | 0.0657 | 0.1366 | 101.0202 | 227 chalcopyrite | Buttspill | -0.00051927375
77 | 0 | 0 | 35.44 | 0.0184 | 0 | 0 | 30.17 | 0.0017 | 35.01 | 0.2298 | 0.0522 | 0.114 | 101.036 | 227 chalcopyrite | Buttspill | 0.0011915675
40 | 0 | 0 | 35.58 | 0.0054 | 0.005 | 0 | 29.79 | 0 | 35 | 0.0021 | 0.0231 | 0.1299 | 100.5354 | 227 chalcopyrite | Buttspill | -4.64625e-06
59 | 0 | 0 | 35.59 | 0.0043 | 0.0148 | 0 | 30.06 | 0 | 34.97 | 0.2407 | 0.0276 | 0.1256 | 101.033 | 227 chalcopyrite | Buttspill | -0.00053254875
41 | 0 | 0 | 35.6 | 0.0244 | 0.0095 | 0 | 29.61 | 0 | 34.96 | 0 | 0.0896 | 0.1561 | 100.4495 | 227 chalcopyrite | Buttspill | 0
26 | 0.0027 | 0 | 35.59 | 0.0215 | 0 | 0 | 29.69 | 0.0109 | 34.93 | 0 | 0.0361 | 0.1384 | 100.4195 | 227 chalcopyrite | Buttspill | 0.0109
65 | 0 | 0 | 35.53 | 0.0376 | 0.0138 | 0 | 29.92 | 0.0127 | 34.92 | 0.2352 | 0.036 | 0.1084 | 100.8137 | 227 chalcopyrite | Buttspill | 0.01217962
66 | 0 | 0 | 35.65 | 0.0253 | 0 | 0 | 29.86 | 0.0749 | 34.91 | 0.2202 | 0.0229 | 0.1258 | 100.8891 | 227 chalcopyrite | Buttspill | 0.0744128075
60 | 0.007 | 0 | 35.5 | 0.0618 | 0.1307 | 0 | 29.95 | 0 | 34.9 | 0.2333 | 0.0638 | 0.1223 | 100.9688 | 227 chalcopyrite | Buttspill | -0.00051617625
37 | 0 | 0 | 35.37 | 0.0224 | 0.0122 | 0 | 29.5 | 0.0078 | 34.88 | 0 | 0.0874 | 0.1204 | 100.0002 | 227 chalcopyrite | Buttspill | 0.0078
68 | 0 | 0 | 35.5 | 0.0212 | 0 | 0 | 30.24 | 0 | 34.78 | 0.2367 | 0.0402 | 0.1192 | 100.9372 | 227 chalcopyrite | Buttspill | -0.00052369875
57 | 0 | 0 | 35.52 | 0.0114 | 0.018 | 0 | 29.85 | 0.0607 | 34.77 | 0.2251 | 0.0555 | 0.1157 | 100.6263 | 227 chalcopyrite | Buttspill | 0.06020196625
38 | 0.0075 | 0 | 35.69 | 0.0099 | 0.0687 | 0 | 29.22 | 0.0029 | 34.76 | 0 | 0.0844 | 0.1218 | 99.9652 | 227 chalcopyrite | Buttspill | 0.0029
28 | 0 | 0 | 35.35 | 0.0084 | 0 | 0 | 29.57 | 0.0091 | 34.65 | 0 | 0.0647 | 0.1327 | 99.785 | 227 chalcopyrite | Buttspill | 0.0091
27 | 0.0036 | 0 | 35.32 | 0.0046 | 0 | 0 | 29.62 | 0 | 34.6 | 0 | 0.3159 | 0.1308 | 99.995 | 227 chalcopyrite | Buttspill | 0
39 | 0.0049 | 0 | 35.29 | 0.0361 | 0 | 0 | 29.47 | 0 | 34.59 | 0 | 0.0853 | 0.1399 | 99.6163 | 227 chalcopyrite | Buttspill | 0
73 | 0 | 0 | 35.53 | 0.0214 | 0 | 0 | 29.82 | 0 | 34.89 | 0.2404 | 0.037 | 0.1231 | 100.6618 | 227 chalcopyrite? yellow-orange | Buttspill | -0.000531885
72 | 0 | 0 | 35.53 | 0.0084 | 0 | 0 | 29.66 | 0.0173 | 34.83 | 0.236 | 0.2949 | 0.1221 | 100.6986 | 227 chalcopyrite? yellow-orange | Buttspill | 0.01677785
71 | 0.002 | 0 | 35.74 | 0.012 | 0 | 0 | 29.93 | 0 | 34.65 | 0.2364 | 0.063 | 0.1387 | 100.7721 | 227 chalcopyrite? yellow-orange | Buttspill | -0.000523035
31 | 0 | 0 | 35.27 | 0.0107 | 0 | 0 | 29.55 | 0.0057 | 34.34 | 0 | 0.0424 | 0.1262 | 99.3451 | BB-120 chalcopyrite | Wheal Betsy | 0.0057
36 | 0.0192 | 0 | 35.33 | 0.039 | 0.0366 | 0 | 30.14 | 0.015 | 34.14 | 0 | 0.0256 | 0.1629 | 99.9084 | BB-120 chalcopyrite | Wheal Betsy | 0.015
25 | 0 | 0 | 35.11 | 0.0014 | 0 | 0 | 29.66 | 0.0063 | 34.08 | 0 | 0.0174 | 0.1447 | 99.0199 | BB-120 chalcopyrite | Wheal Betsy | 0.0063
22 | 0 | 0 | 35.18 | 0.0009 | 0 | 0 | 29.85 | 0.0274 | 34.05 | 0 | 0.0384 | 0.1195 | 99.2662 | BB-120 chalcopyrite | Wheal Betsy | 0.0274
32 | 0 | 0 | 35.29 | 0 | 0 | 0 | 30.46 | 0.0054 | 33.98 | 0 | 0.0798 | 0.0935 | 99.9088 | BB-120 chalcopyrite | Wheal Betsy | 0.0054
26 | 0 | 0 | 35.09 | 0.0067 | 0.0108 | 0 | 29.62 | 0.0035 | 33.93 | 0 | 0.0196 | 0.1203 | 98.801 | BB-120 chalcopyrite | Wheal Betsy | 0.0035
38 | 0 | 0 | 35.34 | 0.0093 | 0 | 0 | 30.15 | 0.0113 | 33.92 | 0 | 0 | 0.1479 | 99.5786 | BB-120 chalcopyrite | Wheal Betsy | 0.0113
48 | 0.0097 | 0 | 35.23 | 0.0159 | 0.0116 | 0 | 29.71 | 0.0165 | 33.9 | 0 | 0.0001 | 0.1152 | 99.0091 | BB-120 chalcopyrite | Wheal Betsy | 0.0165
33 | 0.0174 | 0 | 35.27 | 0.0145 | 0 | 0 | 30.19 | 0.0084 | 33.87 | 0 | 0.0408 | 0.1616 | 99.5728 | BB-120 chalcopyrite | Wheal Betsy | 0.0084
30 | 0 | 0 | 35.2 | 0.0141 | 0 | 0 | 29.78 | 0.0095 | 33.87 | 0 | 0.0337 | 0.1331 | 99.0405 | BB-120 chalcopyrite | Wheal Betsy | 0.0095
27 | 0 | 0 | 35.04 | 0.0101 | 0 | 0 | 29.69 | 0.0118 | 33.86 | 0 | 0.0195 | 0.1301 | 98.7616 | BB-120 chalcopyrite | Wheal Betsy | 0.0118
35 | 0.0062 | 0 | 35.7 | 0 | 0 | 0 | 30.35 | 0.0082 | 33.85 | 0 | 0.014 | 0.094 | 100.0223 | BB-120 chalcopyrite | Wheal Betsy | 0.0082
47 | 0.0153 | 0 | 35.34 | 0.0086 | 0 | 0 | 29.59 | 0.022 | 33.77 | 0 | 0.0383 | 0.1385 | 98.9228 | BB-120 chalcopyrite | Wheal Betsy | 0.022
24 | 0 | 0 | 35.27 | 0 | 0 | 0 | 29.13 | 0.0104 | 33.76 | 0 | 0.0251 | 0.1224 | 98.3179 | BB-120 chalcopyrite | Wheal Betsy | 0.0104
34 | 0.0039 | 0 | 35.21 | 0.0124 | 0 | 0 | 30.15 | 0.0217 | 33.75 | 0 | 0.043 | 0.1184 | 99.3094 | BB-120 chalcopyrite | Wheal Betsy | 0.0217
23 | 0 | 0 | 35.44 | 0.0069 | 0 | 0 | 29.47 | 0.0116 | 33.59 | 0 | 0.0175 | 0.0945 | 98.6305 | BB-120 chalcopyrite | Wheal Betsy | 0.0116
37 | 0.0152 | 0 | 35.01 | 0.0024 | 0 | 0 | 29.85 | 0.014 | 33.53 | 0 | 0.0306 | 0.1333 | 98.5856 | BB-120 chalcopyrite | Wheal Betsy | 0.014
28 | 0 | 0 | 35.09 | 0.0065 | 0 | 0 | 29.35 | 0.0108 | 33.49 | 0 | 0.0305 | 0.1217 | 98.0996 | BB-120 chalcopyrite | Wheal Betsy | 0.0108
29 | 0 | 0 | 35.3 | 0.003 | 0 | 0 | 29.72 | 0.0129 | 33.46 | 0 | 0.0211 | 0.137 | 98.6541 | BB-120 chalcopyrite | Wheal Betsy | 0.0129
49 | 0 | 0 | 35.27 | 0.0043 | 0 | 0 | 30.04 | 0.0095 | 33.31 | 0 | 0 | 0.1297 | 98.7636 | BB-120 chalcopyrite | Wheal Betsy | 0.0095
61 | 0.0096 | 0 | 35.37 | 0.0128 | 0 | 0 | 30.54 | 0 | 34.62 | 0 | 0.0295 | 0.1127 | 100.6945 | BB-121 ccp | Wheal Betsy | 0
62 | 0.0058 | 0 | 35.06 | 0.0196 | 0 | 0 | 30.08 | 0.0058 | 34.53 | 0 | 0 | 0.1249 | 99.8261 | BB-121 ccp | Wheal Betsy | 0.0058
71 | 0.033 | 0 | 35.28 | 0.0145 | 0 | 0 | 30.62 | 0.0107 | 34.52 | 0 | 0.0061 | 0.116 | 100.6002 | BB-121 ccp | Wheal Betsy | 0.0107
74 | 0.0344 | 0 | 35.17 | 0.0111 | 0 | 0 | 30.22 | 0 | 34.3 | 0.1166 | 0.0068 | 0.1457 | 100.0045 | BB-121 ccp | Wheal Betsy | -0.0002579775
68 | 0.002 | 0 | 35.03 | 0.0196 | 0 | 0 | 29.43 | 0.0111 | 34.27 | 0.8602 | 0.0633 | 0.123 | 99.8092 | BB-121 ccp | Wheal Betsy | 0.0091968075
69 | 0.0194 | 0 | 35.37 | 0.0592 | 0 | 0 | 30.42 | 0 | 34.26 | 0 | 0.0027 | 0.1632 | 100.2944 | BB-121 ccp | Wheal Betsy | 0
70 | 0 | 0 | 35.02 | 0.0205 | 0 | 0 | 29.64 | 0.0113 | 34.25 | 1.19 | 0.0659 | 0.1177 | 100.3153 | BB-121 ccp | Wheal Betsy | 0.008667125
84 | 0.0611 | 0 | 35.33 | 0 | 0 | 0 | 29.62 | 0 | 34.22 | 0 | 0.2135 | 0.1364 | 99.5811 | BB-121 ccp | Wheal Betsy | 0
63 | 0.0048 | 0 | 35.09 | 0.0124 | 0 | 0 | 30.08 | 0.0045 | 34.16 | 0.1556 | 0.0302 | 0.1371 | 99.6747 | BB-121 ccp | Wheal Betsy | 0.004155735
73 | 0.0218 | 0 | 35.31 | 0.0185 | 0 | 0 | 30.07 | 0.0091 | 34.13 | 0.2069 | 0.0339 | 0.1476 | 99.9479 | BB-121 ccp | Wheal Betsy | 0.00864223375
72 | 0.0335 | 0 | 35.02 | 0.1381 | 0.1808 | 0 | 30.4 | 0 | 34.04 | 0 | 0.0247 | 0.3227 | 100.1597 | BB-121 ccp | Wheal Betsy | 0
59 | 0 | 0 | 35.18 | 0.0059 | 0 | 0 | 30.09 | 0.0104 | 34.59 | 0.1752 | 0.0835 | 0.1194 | 100.2543 | BB-121 chalcopyrite | Wheal Betsy | 0.01001237
58 | 0.0023 | 0 | 35.29 | 0.0146 | 0 | 0 | 30.49 | 0.0023 | 34.56 | 0 | 0 | 0.1326 | 100.4917 | BB-121 chalcopyrite | Wheal Betsy | 0.0023
57 | 0.0041 | 0 | 35.05 | 0.0551 | 0.0431 | 0 | 29.95 | 0 | 34.43 | 0 | 0.0255 | 0.201 | 99.7588 | BB-121 chalcopyrite | Wheal Betsy | 0
56 | 0 | 0 | 35.15 | 0 | 0 | 0 | 29.55 | 0.0074 | 34.35 | 0.9155 | 0.0304 | 0.1273 | 100.1305 | BB-121 chalcopyrite | Wheal Betsy | 0.00537445625
66 | 0 | 0 | 34.71 | 0 | 0 | 0 | 29.54 | 0.0083 | 34.18 | 1.05 | 0.0281 | 0.113 | 99.6295 | BB-121 sph | Wheal Betsy | 0.005976875
102 | 0 | 0 | 35.19 | 0.0185 | 0 | 0 | 30.89 | 0.0554 | 34.67 | 0 | 0.0208 | 0.0896 | 100.9342 | BB-225 ccp | Buttspill | 0.0554
92 | 0 | 0 | 35.54 | 0.0093 | 0 | 0 | 30.82 | 0.019 | 34.63 | 0 | 0.016 | 0.1378 | 101.172 | BB-225 ccp | Buttspill | 0.019
99 | 0 | 0 | 35.28 | 0.0273 | 0 | 0 | 30.85 | 0.0138 | 34.62 | 0 | 0.0648 | 0.1146 | 100.9705 | BB-225 ccp | Buttspill | 0.0138
101 | 0 | 0 | 35.24 | 0.0305 | 0 | 0 | 30.74 | 0.0146 | 34.62 | 0 | 0.0085 | 0.1194 | 100.7729 | BB-225 ccp | Buttspill | 0.0146
95 | 0 | 0 | 35.19 | 0.0047 | 0 | 0 | 30.81 | 0.0102 | 34.61 | 0 | 0.0271 | 0.1149 | 100.7668 | BB-225 ccp | Buttspill | 0.0102
94 | 0.0062 | 0 | 35.25 | 0.0093 | 0 | 0 | 30.55 | 0.0273 | 34.59 | 0 | 0.0017 | 0.1294 | 100.5639 | BB-225 ccp | Buttspill | 0.0273
90 | 0 | 0 | 35.36 | 0.0146 | 0 | 0 | 30.4 | 0.0305 | 34.57 | 0 | 0.0386 | 0.1343 | 100.5479 | BB-225 ccp | Buttspill | 0.0305
96 | 0 | 0 | 35.31 | 0.0201 | 0 | 0 | 30.53 | 0.0152 | 34.54 | 0 | 0.0549 | 0.1146 | 100.5847 | BB-225 ccp | Buttspill | 0.0152
100 | 0.0105 | 0 | 35.19 | 0.0093 | 0 | 0 | 30.75 | 0.031 | 34.54 | 0 | 0.0433 | 0.1192 | 100.6932 | BB-225 ccp | Buttspill | 0.031
89 | 0 | 0 | 35.12 | 0.021 | 0 | 0 | 30.66 | 0.0145 | 34.53 | 0 | 0.0239 | 0.1214 | 100.4907 | BB-225 ccp | Buttspill | 0.0145
97 | 0 | 0 | 35.2 | 0.0142 | 0 | 0 | 30.7 | 0.026 | 34.34 | 0 | 0.0284 | 0.1006 | 100.4091 | BB-225 ccp | Buttspill | 0.026
110 | 0 | 0 | 35.22 | 0.0041 | 0 | 0 | 30.42 | 0.0187 | 34.23 | 0 | 0.0617 | 0.1084 | 100.0629 | BB-225 ccp | Buttspill | 0.0187
109 | 0.0043 | 0 | 35.09 | 0.0025 | 0 | 0 | 30.38 | 0.0206 | 33.85 | 0 | 0.0186 | 0.1022 | 99.4683 | BB-225 ccp | Buttspill | 0.0206
108 | 0 | 0 | 35.12 | 0.0266 | 0 | 0 | 30.53 | 0.0261 | 33.8 | 0 | 0.0993 | 0.1014 | 99.7035 | BB-225 ccp | Buttspill | 0.0261
106 | 0.0183 | 0 | 35.28 | 0 | 0 | 0 | 30.28 | 0.069 | 33.8 | 0 | 0.0272 | 0.0914 | 99.5659 | BB-225 ccp | Buttspill | 0.069
107 | 0 | 0 | 35.25 | 0.0104 | 0 | 0 | 30.59 | 0.043 | 33.64 | 0 | 0.0337 | 0.1009 | 99.6681 | BB-225 ccp | Buttspill | 0.043
68 | 0.0021 | 0 | 36.27 | 0.0067 | 0 | 0 | 30.88 | 0.001 | 35.14 | 0 | 0.0141 | 0.1091 | 102.4229 | WD02-ccp | Wilsey Down | 0.001 | Wilsey Down | 12 | 0.0955 | 0.053825 | 42 | 8.833333
69 | 0.0162 | 0 | 36.47 | 0.0162 | 0.0154 | 0 | 30.86 | 0.0027 | 35.23 | 0 | 0.0595 | 0.1293 | 102.7993 | WD02-ccp | Wilsey Down | 0.0027
70 | 0.0054 | 0 | 36.27 | 0.0161 | 0 | 0 | 30.8 | 0 | 34.73 | 0 | 0.0767 | 0.1159 | 102.014 | WD02-ccp | Wilsey Down | 0
71 | 0 | 0 | 36.29 | 0.0047 | 0.0032 | 0 | 30.9 | 0.0042 | 35.25 | 0 | 0.0678 | 0.1143 | 102.6342 | WD02-ccp | Wilsey Down | 0.0042
72 | 0 | 0 | 36.58 | 0.0032 | 0 | 0 | 30.59 | 0 | 35.75 | 0 | 0.0684 | 0.1159 | 103.1074 | WD02-ccp | Wilsey Down | 0
73 | 0.0032 | 0 | 36.48 | 0 | 0 | 0 | 30.86 | 0 | 35.19 | 0 | 0.0955 | 0.1386 | 102.7673 | WD02-ccp | Wilsey Down | 0
74 | 0 | 0 | 36.31 | 0.0169 | 0 | 0 | 30.56 | 0 | 35.41 | 0 | 0.0379 | 0.1287 | 102.4635 | WD02-ccp | Wilsey Down | 0
75 | 0 | 0 | 36.49 | 0 | 0 | 0 | 30.78 | 0.0027 | 35.45 | 0 | 0.0723 | 0.1367 | 102.9317 | WD02-ccp | Wilsey Down | 0.0027
76 | 0 | 0 | 36.42 | 0.0045 | 0.0039 | 0 | 30.72 | 0 | 35.41 | 0 | 0.0844 | 0.122 | 102.7647 | WD02-ccp | Wilsey Down | 0
79 | 0.0282 | 0 | 40.97 | 0.0237 | 0.0062 | 0 | 58.84 | 0 | 0.006 | 0 | 0.0126 | 0.1473 | 100.034 | WD02-ccp | Wilsey Down | 0
85 | 0 | 0 | 36.03 | 0.0115 | 0.0082 | 0 | 31.09 | 0 | 34.45 | 0 | 0.0221 | 0.1003 | 101.7121 | WD02-ccp | Wilsey Down | 0
90 | 0.0016 | 0 | 36.81 | 0.0087 | 0.01 | 0 | 30.9 | 0 | 35.39 | 0 | 0.0346 | 0.1261 | 103.2809 | WD01-ccp | Wilsey Down | 0
1 | 0.0042 | 0 | 36 | 0 | 0.0175 | 0 | 29.46 | 0.0085 | 34.65 | 0 | 0.0642 | 0.1118 | 100.3162 | HT-01-ccp | Haytor Vale | 0.0085 | Haytor Vale | 9 | 0.6321 | 0.1340333 | 85 | 62.55556
7 | 0 | 0 | 35.51 | 0 | 0 | 0 | 29.5 | 0 | 35.03 | 0 | 0 | 0.1125 | 100.1524 | HT-01-ccp | Haytor Vale | 0
8 | 0.0055 | 0 | 35.18 | 0.0082 | 0 | 0 | 29.59 | 0.0071 | 35.15 | 0 | 0 | 0.1228 | 100.0636 | HT-01-ccp | Haytor Vale | 0.0071
9 | 0.0087 | 0 | 35.36 | 0 | 0 | 0 | 29.27 | 0.0064 | 34.78 | 0 | 0.6321 | 0.1448 | 100.202 | HT-01-ccp | Haytor Vale | 0.0064
12 | 0.004 | 0 | 35.39 | 0 | 0 | 0 | 29.56 | 0.008 | 35.27 | 0 | 0.0998 | 0.124 | 100.4557 | HT-01-ccp | Haytor Vale | 0.008
15 | 0.0039 | 0 | 35.38 | 0 | 0 | 0 | 29.68 | 0.0032 | 35.2 | 0 | 0.0846 | 0.1478 | 100.4995 | HT-01-ccp | Haytor Vale | 0.0032
19 | 0.0056 | 0 | 35.31 | 0.0091 | 0 | 0 | 29.7 | 0.0084 | 35.5 | 0 | 0.2024 | 0.1207 | 100.8562 | HT-01-ccp | Haytor Vale | 0.0084
20 | 0 | 0 | 35.42 | 0.0007 | 0 | 0 | 29.96 | 0.0084 | 35.51 | 0 | 0.0903 | 0.1308 | 101.1201 | HT-01-ccp | Haytor Vale | 0.0084
21 | 0 | 0 | 35.13 | 0 | 0 | 0 | 29.77 | 0.0063 | 34.75 | 0 | 0.0329 | 0.1301 | 99.8194 | HT-01-ccp | Haytor Vale | 0.0063
61 | 0.0024 | 0 | 35.4 | 0.0028 | 0 | 0 | 29.05 | 0 | 33.58 | 0 | 2.53 | 0.1149 | 100.68 | WE 01A chalcopyrite? | Wheal Exmouth | 0 |  | 1 | 2.53 | 2.53 | 0 | 0
2 | 0.0159 | 0 | 35.44 | 0 | 0.0017 | 0 | 29.71 | 0 | 35.03 | 0 | 0 | 0.0046 | 100.2021 | CW-06 ccp | Great Condurrow | 0
3 | 0.0028 | 0 | 35.33 | 0 | 0 | 0 | 30.25 | 0 | 35.09 | 0 | 0.0365 | 0 | 100.7093 | CW-06 ccp | Great Condurrow | 0
1 | 0.013 | 0 | 35.74 | 0 | 0 | 0 | 30.18 | 0 | 35.1 | 0 | 0.036 | 0.0028 | 101.0717 | CW-06 ccp | Great Condurrow | 0
14 | 0.0084 | 0 | 35.57 | 0 | 0 | 0 | 29.59 | 0 | 35.2 | 0 | 0.0178 | 0 | 100.3861 | CW-06 ccp | Great Condurrow | 0
5 | 0.0175 | 0 | 35.51 | 0 | 0 | 0 | 29.99 | 0 | 35.24 | 0 | 0.0447 | 0.0108 | 100.813 | CW-06 ccp | Great Condurrow | 0
16 | 0 | 0 | 35.43 | 0 | 0 | 0 | 30.17 | 0 | 35.25 | 0 | 0.0503 | 0 | 100.9002 | CW-06 ccp | Great Condurrow | 0
17 | 0.024 | 0 | 35.59 | 0 | 0 | 0 | 30.08 | 0 | 35.31 | 0 | 0.0356 | 0 | 101.0395 | CW-06 ccp | Great Condurrow | 0
9 | 0.0085 | 0 | 35.6 | 0 | 0 | 0 | 30.17 | 0 | 35.34 | 0 | 0.0281 | 0.0106 | 101.1571 | CW-06 ccp | Great Condurrow | 0
15 | 0.0208 | 0 | 36 | 0 | 0 | 0 | 29.83 | 0 | 35.34 | 0 | 0.0386 | 0 | 101.2293 | CW-06 ccp | Great Condurrow | 0
22 | 0.0182 | 0 | 36.07 | 0 | 0 | 0 | 30.18 | 0 | 35.4 | 0 | 0.0329 | 0 | 101.701 | CW-06 ccp | Great Condurrow | 0
28 | 0.0221 | 0 | 35.51 | 0 | 0 | 0 | 29.92 | 0 | 35.47 | 0 | 0.0432 | 0 | 100.9652 | CW-06 ccp | Great Condurrow | 0

## Stannite-kesterite
No. | As | Ga | S | Ag | Sb | Cd | Fe | In | Cu | Sn | Zn | Pb | Total | Sample | Location | In (corrected) | In (corrected) | In (corrected) | In (corrected) |  | n | Zn [max] | Zn [ave] | In [max] | In [ave]
292 | 0 | 0 | 32.12 | 0 | 0 | 0 | 20.3 | 0.2926 | 28.59 | 15.21 | 1.75 | 0.0901 | 98.3528 | RJS-BK-1 stannite inc in ccp | Botallack | 0.258947875 |  |  |  |  | 27 | 9.2 | 3.111481 | 6814.6775 | 3167.814
295 | 0 | 0 | 30.01 | 0 | 0 | 0 | 11.99 | 0.3424 | 27.6 | 26.99 | 3.01 | 0.0775 | 100.0198 | RJS-BK-1 stannite inc in ccp | Botallack | 0.282684625
296 | 0 | 0 | 29.61 | 0 | 0 | 0 | 11.28 | 0.3278 | 27.18 | 27.48 | 2.82 | 0.0801 | 98.7779 | RJS-BK-1 stannite inc in ccp | Botallack | 0.2670005
293 | 0 | 0 | 29.82 | 0 | 0 | 0 | 11.86 | 0.3713 | 26.89 | 27.04 | 2.84 | 0.07 | 98.8913 | RJS-BK-1 stannite inc in ccp | Botallack | 0.311474
294 | 0 | 0 | 29.76 | 0 | 0 | 0 | 11.6 | 0.3487 | 26.88 | 27.75 | 2.9 | 0.0673 | 99.3061 | RJS-BK-1 stannite inc in ccp | Botallack | 0.287303125
300 | 0 | 0 | 29.8 | 0 | 0 | 0 | 11.18 | 0.3449 | 26.83 | 27.61 | 3.18 | 0.0717 | 99.0167 | RJS-BK-1 stannite inc in ccp | Botallack | 0.283812875
297 | 0 | 0 | 29.87 | 0 | 0 | 0 | 11.7 | 0.3271 | 26.74 | 26.85 | 3.28 | 0.0851 | 98.8522 | RJS-BK-1 stannite inc in ccp | Botallack | 0.267694375
298 | 0 | 0 | 29.68 | 0 | 0 | 0 | 11.21 | 0.2994 | 26.55 | 27.6 | 3.2 | 0.1056 | 98.645 | RJS-BK-1 stannite inc in ccp | Botallack | 0.238335
311 | 0 | 0 | 29.74 | 0 | 0 | 0 | 10.9 | 0.3195 | 26.39 | 28.13 | 4.33 | 0.0776 | 99.8872 | RJS-BK-1 stannite inc in sphalerite | Botallack | 0.257262375
299 | 0 | 0 | 29.63 | 0 | 0 | 0 | 11.4 | 0.3393 | 26.32 | 27.28 | 3.55 | 0.0758 | 98.5952 | RJS-BK-1 stannite inc in ccp | Botallack | 0.278943
275 | 0 | 0 | 30.08 | 0 | 0 | 0 | 12.96 | 0.282 | 26.26 | 27.47 | 1.3 | 0.069 | 98.4211 | RJS-BK-1 stannite rim to ccp | Botallack | 0.221222625
274 | 0 | 0 | 30.06 | 0 | 0 | 0 | 12.98 | 0.3437 | 26.16 | 27.15 | 1.26 | 0.0793 | 98.0331 | RJS-BK-1 stannite rim to ccp | Botallack | 0.283630625
291 | 0 | 0 | 31.35 | 0 | 0 | 0 | 15.74 | 0.3861 | 26.16 | 18.61 | 6.19 | 0.0927 | 98.5289 | RJS-BK-1 stannite inc in ccp | Botallack | 0.344925375
280 | 0 | 0 | 29.58 | 0 | 0 | 0 | 12.4 | 0.296 | 26.1 | 27.88 | 1.17 | 0.0943 | 97.5203 | RJS-BK-1 stannite rim to ccp | Botallack | 0.2343155
308 | 0 | 0 | 29.89 | 0 | 0 | 0 | 11.14 | 0.3154 | 26.1 | 27.79 | 5.35 | 0.0593 | 100.6446 | RJS-BK-1 stannite inc in sphalerite | Botallack | 0.253914625
276 | 0 | 0 | 29.94 | 0 | 0 | 0 | 12.7 | 0.2139 | 26.09 | 27.19 | 1.36 | 0.0449 | 97.5389 | RJS-BK-1 stannite rim to ccp | Botallack | 0.153742125
310 | 0 | 0 | 29.93 | 0 | 0 | 0 | 10.74 | 0.3561 | 26.06 | 27.66 | 5.95 | 0.0689 | 100.7649 | RJS-BK-1 stannite inc in sphalerite | Botallack | 0.29490225
281 | 0 | 0 | 30.02 | 0 | 0 | 0 | 12.4 | 0.7424 | 26.02 | 27.54 | 1.32 | 0.0907 | 98.1332 | RJS-BK-1 stannite rim to ccp | Botallack | 0.68146775
307 | 0 | 0 | 30.04 | 0 | 0 | 0 | 11.5 | 0.2931 | 25.94 | 27.55 | 4.78 | 0.0735 | 100.1766 | RJS-BK-1 stannite inc in sphalerite | Botallack | 0.232145625
277 | 0 | 0 | 29.89 | 0 | 0 | 0 | 12.47 | 0.6856 | 25.91 | 27.46 | 1.18 | 0.0866 | 97.6823 | RJS-BK-1 stannite rim to ccp | Botallack | 0.62484475
282 | 0 | 0 | 29.59 | 0 | 0 | 0 | 12.55 | 0.4228 | 25.85 | 27.76 | 1.17 | 0.0666 | 97.4094 | RJS-BK-1 stannite rim to ccp | Botallack | 0.361381
284 | 0 | 0 | 29.68 | 0 | 0 | 0 | 12.4 | 0.3238 | 25.78 | 27.95 | 1.22 | 0.0653 | 97.4192 | RJS-BK-1 stannite rim to ccp | Botallack | 0.261960625
285 | 0 | 0 | 29.89 | 0 | 0 | 0 | 12.5 | 0.5476 | 25.73 | 27.76 | 1.24 | 0.0663 | 97.734 | RJS-BK-1 stannite rim to ccp | Botallack | 0.486181
279 | 0 | 0 | 29.74 | 0 | 0 | 0 | 12.73 | 0.4898 | 25.7 | 27.17 | 1.44 | 0.06 | 97.3299 | RJS-BK-1 stannite rim to ccp | Botallack | 0.429686375
283 | 0 | 0 | 29.58 | 0 | 0 | 0 | 12.49 | 0.5369 | 25.54 | 27.53 | 1.23 | 0.0829 | 96.9899 | RJS-BK-1 stannite rim to ccp | Botallack | 0.475989875
309 | 0 | 0 | 30.07 | 0 | 0 | 0 | 10.61 | 0.2931 | 24.81 | 26.66 | 7.79 | 0.0726 | 100.3056 | RJS-BK-1 stannite inc in sphalerite | Botallack | 0.23411475
312 | 0 | 0 | 30.16 | 0 | 0 | 0 | 10.7 | 0.3017 | 24.42 | 25.53 | 9.2 | 0.066 | 100.3776 | RJS-BK-1 stannite inc in sphalerite | Botallack | 0.245214875
104 | 0 | 0 | 30.33 | 0 | 0 | 0 | 7.61 | 0.1087 | 29.83 | 27.29 | 6.35 | 0.0931 | 101.6117 | CL-10 kesterite | Cligga Head |  | 0.048320875 |  |  |  | 17 | 13.61 | 8.367059 | 659.78375 | 434.8044
102 | 0 | 0 | 30.07 | 0 | 0 | 0 | 5.84 | 0.1036 | 29.61 | 27.28 | 8.72 | 0.0922 | 101.7157 | CL-10 kesterite | Cligga Head |  | 0.043243
101 | 0 | 0 | 29.98 | 0 | 0 | 0 | 5.92 | 0.1077 | 29.59 | 27.34 | 8.51 | 0.1014 | 101.549 | CL-10 kesterite | Cligga Head |  | 0.04721025
96 | 0 | 0 | 30.1 | 0 | 0 | 0 | 7.41 | 0.1056 | 29.52 | 27.12 | 7.12 | 0.0773 | 101.4529 | CL-10 kesterite | Cligga Head |  | 0.045597
99 | 0 | 0 | 30.44 | 0 | 0 | 0 | 6.39 | 0.0926 | 29.48 | 27.29 | 8.15 | 0.1116 | 101.9542 | CL-10 kesterite | Cligga Head |  | 0.032220875
97 | 0 | 0 | 30.04 | 0 | 0 | 0 | 7.03 | 0.1182 | 29.47 | 27.28 | 7.43 | 0.1109 | 101.479 | CL-10 kesterite | Cligga Head |  | 0.057843
93 | 0 | 0 | 30.09 | 0 | 0 | 0 | 7.61 | 0.1188 | 29.46 | 27.12 | 6.89 | 0.1125 | 101.4013 | CL-10 kesterite | Cligga Head |  | 0.058797
103 | 0 | 0 | 30.19 | 0 | 0 | 0 | 6.4 | 0.089 | 29.43 | 27.09 | 8.12 | 0.0892 | 101.4082 | CL-10 kesterite | Cligga Head |  | 0.029063375
105 | 0 | 0 | 29.86 | 0 | 0 | 0 | 6.8 | 0.0991 | 29.43 | 27.29 | 7.65 | 0.0639 | 101.193 | CL-10 kesterite | Cligga Head |  | 0.038720875
100 | 0 | 0 | 29.93 | 0 | 0 | 0 | 4.43 | 0.1021 | 29.35 | 27.34 | 10.21 | 0.0777 | 101.4397 | CL-10 kesterite | Cligga Head |  | 0.04161025
94 | 0 | 0 | 30.08 | 0 | 0 | 0 | 7.63 | 0.1149 | 29.32 | 27.52 | 6.62 | 0.0849 | 101.3698 | CL-10 kesterite | Cligga Head |  | 0.054012
95 | 0 | 0 | 30.12 | 0 | 0 | 0 | 7.46 | 0.1127 | 29.27 | 27.38 | 6.72 | 0.0952 | 101.1579 | CL-10 kesterite | Cligga Head |  | 0.05212175
78 | 0 | 0 | 30.03 | 0 | 0 | 0 | 5.51 | 0.097 | 29.24 | 27.11 | 9.18 | 0.0976 | 101.2645 | CL-10 lollingite | Cligga Head |  | 0.037019125
106 | 0 | 0 | 29.81 | 0 | 0 | 0 | 6.55 | 0.0932 | 29.17 | 27.21 | 8.12 | 0.0889 | 101.042 | CL-10 kesterite | Cligga Head |  | 0.032997875
98 | 0 | 0 | 30.23 | 0 | 0 | 0 | 6.95 | 0.1268 | 28.86 | 27.49 | 8.89 | 0.0949 | 102.6416 | CL-10 kesterite | Cligga Head |  | 0.065978375
77 | 0 | 0 | 30.32 | 0 | 0 | 0 | 5.83 | 0.0927 | 28.59 | 26.37 | 9.95 | 0.0778 | 101.2304 | CL-10 lollingite | Cligga Head |  | 0.034356375
76 | 0 | 0 | 30.1 | 0.102 | 0 | 0 | 2.52 | 0.0782 | 28.36 | 26.28 | 13.61 | 0.0859 | 101.136 | CL-10 lollingite | Cligga Head |  | 0.0200555
9 | 0 | 0 | 26.6 | 0 | 0 | 0 | 12.68 | 0.1044 | 26.69 | 33.87 | 0.37 | 0.0842 | 100.3985 | HD-01 stannite | Hingston Down |  |  | 0.029462625 |  |  | 16 | 2.87 | 1.6463125 | 687.0325 | 252.9825
20 | 0 | 0 | 29.99 | 0 | 0 | 0 | 13.94 | 0.0714 | 30.57 | 28.24 | 0.4354 | 0.0898 | 103.3365 | HD-01 stannite? | Hingston Down |  |  | 0.008919
21 | 0 | 0 | 30.15 | 0 | 0 | 0 | 14.3 | 0.0808 | 30.71 | 27.98 | 0.5489 | 0.0875 | 103.8571 | HD-01 stannite? | Hingston Down |  |  | 0.01889425
19 | 0 | 0 | 29.96 | 0 | 0 | 0 | 14.09 | 0.0809 | 30.53 | 28.15 | 0.7067 | 0.0875 | 103.605 | HD-01 stannite? | Hingston Down |  |  | 0.018618125
25 | 0 | 0 | 29.74 | 0 | 0 | 0 | 13.29 | 0.0911 | 30.52 | 28.05 | 1.36 | 0.0827 | 103.1338 | HD-01 stannite? | Hingston Down |  |  | 0.029039375
12 | 0.1057 | 0 | 29.75 | 0 | 0 | 0 | 13.91 | 0.0931 | 30.14 | 27.42 | 1.37 | 0.0851 | 102.8738 | HD-01 stannite | Hingston Down |  |  | 0.03243325
13 | 0 | 0 | 29.85 | 0 | 0 | 0 | 13.19 | 0.0999 | 30.07 | 28.09 | 1.48 | 0.0955 | 102.8753 | HD-01 stannite | Hingston Down |  |  | 0.037750875
22 | 0 | 0 | 30.3 | 0 | 0 | 0 | 13.2 | 0.089 | 30.79 | 28.2 | 1.48 | 0.0949 | 104.1538 | HD-01 stannite? | Hingston Down |  |  | 0.0266075
28 | 0 | 0 | 29.84 | 0 | 0 | 0 | 13.37 | 0.0702 | 30.69 | 27.36 | 1.93 | 0.1038 | 103.3639 | HD-01 stannite | Hingston Down |  |  | 0.009666
23 | 0 | 0 | 29.96 | 0 | 0 | 0 | 12.42 | 0.0789 | 30.72 | 28.25 | 2.08 | 0.101 | 103.6098 | HD-01 stannite? | Hingston Down |  |  | 0.016396875
16 | 0 | 0 | 29.97 | 0 | 0 | 0 | 12.49 | 0.0745 | 30.28 | 28.16 | 2.1 | 0.0587 | 103.1331 | HD-01 stannite | Hingston Down |  |  | 0.012196
30 | 0 | 0 | 29.77 | 0 | 0 | 0 | 12.7 | 0.1008 | 30.62 | 28.16 | 2.14 | 0.0972 | 103.5879 | HD-01 stannite | Hingston Down |  |  | 0.038496
31 | 0 | 0 | 29.7 | 0 | 0 | 0 | 12.4 | 0.0767 | 30.71 | 28.32 | 2.29 | 0.0859 | 103.5825 | HD-01 stannite | Hingston Down |  |  | 0.014042
15 | 0 | 0 | 29.76 | 0 | 0 | 0 | 11.99 | 0.0771 | 30.33 | 28.17 | 2.56 | 0.0864 | 102.9734 | HD-01 stannite | Hingston Down |  |  | 0.014773875
35 | 0 | 0 | 29.91 | 0 | 0 | 0.0128 | 13.39 | 0.1276 | 31.14 | 26.62 | 2.62 | 0.0833 | 103.9036 | HD-01 stannite | Hingston Down |  |  | 0.06870325
14 | 0 | 0 | 29.9 | 0 | 0 | 0 | 11.73 | 0.0909 | 30.56 | 28.08 | 2.87 | 0.0865 | 103.3174 | HD-01 stannite | Hingston Down |  |  | 0.028773
133 | 0 | 0 | 30.39 | 0 | 0 | 0 | 12.16 | 0.0743 | 27.79 | 25.99 | 5.16 | 0.0881 | 101.6523 | 206-208. | Redmoor |  |  |  | 0.016797125 |  | 7 | 5.16 | 3.988571 | 265.27125 | 229.38125
134 | 0 | 0 | 30.25 | 0 | 0 | 0 | 11.76 | 0.0838 | 28.23 | 26.78 | 4.56 | 0.1069 | 101.7707 | 206-208. | Redmoor |  |  |  | 0.02454925
132 | 0 | 0 | 30.28 | 0 | 0 | 0 | 12.21 | 0.0821 | 28.66 | 26.75 | 3.9 | 0.104 | 101.986 | 206-208. | Redmoor |  |  |  | 0.022915625
135 | 0 | 0 | 30.23 | 0 | 0 | 0 | 12.2 | 0.0817 | 28.36 | 26.92 | 3.86 | 0.1015 | 101.7532 | 206-208. | Redmoor |  |  |  | 0.0221395
100 | 0 | 0 | 30.22 | 0 | 0 | 0 | 12.28 | 0.0841 | 28.74 | 26.82 | 3.61 | 0.0956 | 101.8496 | 206-208. | Redmoor |  |  |  | 0.02476075
141 | 0 | 0 | 30.18 | 0 | 0 | 0 | 12 | 0.0835 | 28.8 | 27.4 | 3.43 | 0.1123 | 102.0057 | 206-208. | Redmoor |  |  |  | 0.0228775
98 | 0 | 0 | 30.23 | 0 | 0 | 0 | 12.4 | 0.0858 | 28.8 | 26.79 | 3.4 | 0.1195 | 101.8252 | 206-208. | Redmoor |  |  |  | 0.026527125
102 | 0 | 0 | 30.47 | 0 | 0 | 0 | 13.12 | 0.1033 | 28.73 | 26.1 | 1.05 | 0.0853 | 99.6586 | DGC-04 stannite | Devon Great Consols |  |  |  |  | 0.04555375 | 13 | 1.82 | 1.062492 | 875.97875 | 410.4871
108 | 0 | 0 | 30.36 | 0 | 0 | 0 | 13.71 | 0.1108 | 29.26 | 26.38 | 0.9998 | 0.0903 | 100.9109 | DGC-04 stannite | Devon Great Consols |  |  |  |  | 0.05243425
103 | 0 | 0 | 30.92 | 0 | 0 | 0 | 12.86 | 0.098 | 28.96 | 26.67 | 0.9077 | 0.0696 | 100.4852 | DGC-04 stannite | Devon Great Consols |  |  |  |  | 0.038992625
104 | 0 | 0 | 30.29 | 0 | 0 | 0 | 13.24 | 0.1222 | 29.14 | 26.79 | 1.1 | 0.0816 | 100.7637 | DGC-04 stannite | Devon Great Consols |  |  |  |  | 0.062927125
105 | 0 | 0 | 29.99 | 0 | 0 | 0 | 13.23 | 0.1478 | 28.86 | 27.21 | 1.2 | 0.0855 | 100.7232 | DGC-04 stannite | Devon Great Consols |  |  |  |  | 0.087597875
101 | 0 | 0 | 30.39 | 0 | 0 | 0 | 12.59 | 0.0959 | 28.92 | 27.49 | 0.8821 | 0.1 | 100.4679 | DGC-04 stannite | Devon Great Consols |  |  |  |  | 0.035078375
1 | 0 | 0 | 29.83 | 0 | 0 | 0 | 12.67 | 0.135 | 28.96 | 27.16 | 0.8445 | 0.098 | 99.6976 | DGC-05 stannite | Devon Great Consols |  |  |  |  | 0.0749085
8 | 0 | 0 | 30.17 | 0 | 0 | 0 | 13.13 | 0.104 | 29.31 | 28.2 | 1.82 | 0.1068 | 102.8407 | DGC-06 stannite | Devon Great Consols |  |  |  |  | 0.0416075
7 | 0 | 0 | 29.73 | 0 | 0 | 0 | 13.21 | 0.0923 | 29.36 | 28.04 | 1.13 | 0.0874 | 101.6497 | DGC-06 stannite | Devon Great Consols |  |  |  |  | 0.0302615
5 | 0 | 0 | 29.78 | 0 | 0 | 0 | 12.97 | 0.1041 | 29.52 | 28.01 | 0.9354 | 0.0921 | 101.4116 | DGC-06 stannite | Devon Great Consols |  |  |  |  | 0.042127875
9 | 0 | 0 | 29.73 | 0 | 0 | 0 | 13.17 | 0.0757 | 29.3 | 27.74 | 0.8367 | 0.0832 | 100.9355 | DGC-06 stannite | Devon Great Consols |  |  |  |  | 0.01432525
10 | 0 | 0 | 30.25 | 0 | 0 | 0 | 12.81 | 0.0654 | 29.46 | 28.02 | 0.7862 | 0.0752 | 101.4668 | DGC-06 stannite | Devon Great Consols |  |  |  |  | 0.00340575
8 | 0 | 0 | 29.9 | 0 | 0 | 0 | 12.66 | 0.0655 | 29.39 | 27.61 | 1.32 | 0.0697 | 101.0151 | DGC-01 stannite | Devon Great Consols |  |  |  |  | 0.004412875

## Sphalerite
No. | As | Ga | S | Ag | Sb | Cd | Fe | In | Cu | Sn | Zn | Pb | Total | Sample | Zn+Fe | In (corrected) | Ga corrected | Location | Number | Fe [max] | Fe [ave] | Cu [max] | Cu [ave] | In [max] | In [ave] | Cd [max] | Cd [ave] | Ga [max] | Ga [ave]
40 | 0 | 0.0246 | 33.85 | 0.1414 | 0 | 0.2995 | 6.74 | 0.1053 | 2.45 | 1.18 | 58.69 | 0.1309 | 103.6116 | 3JD1 sph in ccp | 65.43 | 0.10268925 | 0.019335 | Wheal Fortune | 5 | 10.52 | 7.496 | 2.45 | 0.96198 | 4634 | 1769.5145 | 2995 | 1962.8 | 431.6 | 336.98
19 | 0 | 0.0629 | 33.99 | 0.0733 | 0 | 0.1436 | 9.69 | 0.4634 | 0.2844 | 0 | 57.36 | 0.0847 | 102.1523 | 3JD1 sph in ccp | 67.05 | 0.4634 | 0.03973 | Wheal Fortune
18 | 0 | 0.0533 | 34.14 | 0.0772 | 0 | 0.1433 | 10.52 | 0.2028 | 0.1743 | 0 | 57.11 | 0.1407 | 102.5615 | 3JD1 sph in ccp | 67.63 | 0.2028 | 0.04316 | Wheal Fortune
11 | 0 | 0.0399 | 34.35 | 0.0594 | 0 | 0.1275 | 4.83 | 0 | 0.1212 | 0 | 63.59 | 0.132 | 103.2499 | 3JD1 sphalerite | 68.42 | 0 | 0.0399 | Wheal Fortune
52 | 0 | 0.0323 | 33.54 | 0.1317 | 0 | 0.2675 | 5.7 | 0.1187 | 1.78 | 1.28 | 59.29 | 0.1326 | 102.2727 | 3JD1 sphalerite | 64.99 | 0.115868 | 0.026365 | Wheal Fortune
3 | 0 | 0.0633 | 33.84 | 0.061 | 0 | 0.1447 | 0.9652 | 0 | 0 | 0 | 66.71 | 0.1185 | 101.9026 | CAL-01 Sphalerite | 67.6752 | 0 | 0.0633 | West Chiverton | 4 | 8.52 | 4.6888 | 4.58 | 1.4975 | 1494 | 703.25 | 1447 | 990.25 | 633 | 489.3375
19 | 0 | 0.0633 | 34.01 | 0.0543 | 0 | 0.1388 | 3.05 | 0.0097 | 0 | 0 | 63.74 | 0.1126 | 101.1786 | CAL-01 Sphalerite | 66.79 | 0.0097 | 0.062815 | West Chiverton
21 | 0 | 0.0454 | 34.24 | 0.0356 | 0 | 0.0604 | 6.22 | 0.1222 | 1.41 | 0 | 59.54 | 0.1184 | 101.7919 | CAL-01 sphalerite | 65.76 | 0.1222 | 0.03929 | West Chiverton
20 | 0 | 0.0378 | 34.23 | 0.0636 | 0 | 0.0522 | 8.52 | 0.1494 | 4.58 | 0 | 52.2 | 0.1136 | 99.9466 | CAL-01 sphalerite | 60.72 | 0.1494 | 0.03033 | West Chiverton
111 | 0 | 0.0665 | 34.02 | 0.0454 | 0 | 0.1265 | 0.3127 | 0.0436 | 0.0553 | 0 | 67.4 | 0.0827 | 102.1526 | CL-10 sphalerite | 67.7127 | 0.0436 | 0.06432 | Cligga Head | 15 | 1.95 | 1.578213 | 0.399 | 0.08190667 | 743 | 322.3348 | 1538 | 1400.067 | 643.2 | 514.7133
112 | 0 | 0.0644 | 34 | 0.0449 | 0 | 0.1422 | 0.3405 | 0.0743 | 0.0529 | 0 | 67.23 | 0.1144 | 102.0636 | CL-10 sphalerite | 67.5705 | 0.0743 | 0.060685 | Cligga Head
109 | 0 | 0.0532 | 34.05 | 0.0501 | 0 | 0.132 | 1.59 | 0.0265 | 0.0503 | 0 | 66.32 | 0.0946 | 102.3666 | CL-10 sphalerite | 67.91 | 0.0265 | 0.051875 | Cligga Head
86 | 0 | 0.0467 | 34.07 | 0.0553 | 0 | 0.1291 | 1.68 | 0.025 | 0.0161 | 0 | 66.02 | 0.0889 | 102.1311 | CL-10 sphalerite | 67.7 | 0.025 | 0.04545 | Cligga Head
85 | 0 | 0.0512 | 34.16 | 0.0525 | 0 | 0.1327 | 1.72 | 0.0297 | 0.0291 | 0 | 66.01 | 0.0744 | 102.2596 | CL-10 sphalerite | 67.73 | 0.0297 | 0.049715 | Cligga Head
91 | 0 | 0.0502 | 34.14 | 0.0489 | 0 | 0.1344 | 1.62 | 0.0244 | 0.0618 | 0.0018 | 66.01 | 0.0957 | 102.1871 | CL-10 sphalerite | 67.63 | 0.0243960175 | 0.04898 | Cligga Head
87 | 0 | 0.0476 | 33.96 | 0.0533 | 0 | 0.1442 | 1.87 | 0.0305 | 0.0415 | 0 | 65.96 | 0.101 | 102.208 | CL-10 sphalerite | 67.83 | 0.0305 | 0.046075 | Cligga Head
92 | 0 | 0.0504 | 33.99 | 0.0493 | 0 | 0.1323 | 1.59 | 0.0264 | 0.0744 | 0.0167 | 65.85 | 0.1049 | 101.8844 | CL-10 sphalerite | 67.44 | 0.02636305125 | 0.04908 | Cligga Head
88 | 0 | 0.062 | 34.14 | 0.0658 | 0 | 0.1523 | 1.95 | 0.0321 | 0.0594 | 0 | 65.79 | 0.0907 | 102.3422 | CL-10 sphalerite | 67.74 | 0.0321 | 0.060395 | Cligga Head
89 | 0 | 0.0502 | 34 | 0.0472 | 0 | 0.138 | 1.72 | 0.0374 | 0.0307 | 0 | 65.79 | 0.0777 | 101.8912 | CL-10 sphalerite | 67.51 | 0.0374 | 0.04833 | Cligga Head
83 | 0 | 0.0496 | 34.1 | 0.0533 | 0 | 0.1506 | 1.72 | 0.0358 | 0.0349 | 0 | 65.77 | 0.0872 | 102.0013 | CL-10 sphalerite | 67.49 | 0.0358 | 0.04781 | Cligga Head
107 | 0 | 0.0521 | 34.05 | 0.0665 | 0 | 0.1369 | 1.89 | 0.025 | 0.1859 | 0.1199 | 65.77 | 0.0775 | 102.3737 | CL-10 sphalerite | 67.66 | 0.02473472125 | 0.05085 | Cligga Head
84 | 0 | 0.0499 | 34.13 | 0.0715 | 0 | 0.1508 | 1.89 | 0.0267 | 0.0444 | 0 | 65.65 | 0.0754 | 102.0886 | CL-10 sphalerite | 67.54 | 0.0267 | 0.048565 | Cligga Head
108 | 0 | 0.06 | 34.24 | 0.0523 | 0.0038 | 0.1538 | 1.88 | 0.0209 | 0.0929 | 0 | 65.45 | 0.0812 | 102.0349 | CL-10 sphalerite | 67.33 | 0.0209 | 0.058955 | Cligga Head
90 | 0 | 0.0423 | 34.21 | 0.0483 | 0 | 0.1443 | 1.9 | 0.0263 | 0.399 | 0.3578 | 65.34 | 0.0755 | 102.5434 | CL-10 sphalerite | 67.24 | 0.0255083675 | 0.040985 | Cligga Head
47 | 0 | 0.0614 | 33.23 | 0.0474 | 0 | 0.1947 | 1.02 | 0.8222 | 6.06 | 1.32 | 58.77 | 0.2979 | 101.8235 | Crofty 13 grey sphalerite | 59.79 | 0.8192795 | 0.02029 | Dolcoath | 59 | 12.01 | 8.516122 | 7.27 | 0.8492237 | 14200 | 1416.022 | 9474 | 1645.695 | 610.15 | 348.4441
2 | 0 | 0.0611 | 33.76 | 0.0007 | 0 | 0.026 | 0.0573 | 0.0017 | 0.2459 | 0 | 67.56 | 0.1017 | 101.8143 | Crofty 13 sphalerite | 67.6173 | 0.0017 | 0.061015 | Dolcoath
8 | 0 | 0.0463 | 33.83 | 0.0051 | 0 | 0.0099 | 0.2654 | 0.0085 | 0.0894 | 0 | 67.25 | 0.1204 | 101.6249 | Crofty 13 sphalerite | 67.5154 | 0.0085 | 0.045875 | Dolcoath
1 | 0 | 0.0558 | 33.53 | 0.0504 | 0 | 0.1043 | 0.1258 | 0.0709 | 0.1749 | 0 | 67.14 | 0.1065 | 101.3586 | Crofty 13 sphalerite | 67.2658 | 0.0709 | 0.052255 | Dolcoath
50 | 0 | 0.0551 | 33.83 | 0.0889 | 0 | 0.2656 | 0.1815 | 0.1437 | 0.3543 | 0.0559 | 67.09 | 0.0766 | 102.1415 | Crofty 13 sphalerite | 67.2715 | 0.1435763 | 0.047915 | Dolcoath
7 | 0 | 0.059 | 33.59 | 0.0161 | 0 | 0.0115 | 0.0612 | 0.024 | 0.2054 | 0 | 67.06 | 0.0982 | 101.1253 | Crofty 13 sphalerite | 67.1212 | 0.024 | 0.0578 | Dolcoath
48 | 0 | 0.0613 | 33.68 | 0.1661 | 0 | 0.4217 | 0.0701 | 0.2353 | 0.5734 | 0.001 | 66.66 | 0.1006 | 101.9694 | Crofty 13 sphalerite | 66.7301 | 0.2352977875 | 0.049535 | Dolcoath
49 | 0 | 0.0613 | 33.74 | 0.3754 | 0 | 0.9001 | 0.149 | 0.2001 | 0.4356 | 0 | 66.56 | 0.0901 | 102.5115 | Crofty 13 sphalerite | 66.709 | 0.2001 | 0.051295 | Dolcoath
6 | 0.0285 | 0.0585 | 33.19 | 0.4109 | 0 | 0.9474 | 0.7333 | 0.239 | 3.65 | 0 | 62.53 | 0.1893 | 101.9768 | Crofty 13 sphalerite | 63.2633 | 0.239 | 0.04655 | Dolcoath
9 | 0.1712 | 0.0318 | 32.25 | 0.0949 | 0 | 0.2088 | 0.7876 | 0.1794 | 5.08 | 0.0112 | 61.86 | 0.2492 | 100.924 | Crofty 13 sphalerite | 62.6476 | 0.17937522 | 0.02283 | Dolcoath
81 | 0 | 0.0277 | 34.59 | 0.0747 | 0 | 0.1285 | 9.83 | 0.0556 | 0.4907 | 0 | 57.57 | 0.1155 | 102.8826 | Crofty 14 sph in py | 67.4 | 0.0556 | 0.02492 | Dolcoath
83 | 0 | 0.0233 | 34.93 | 0.0479 | 0 | 0.1309 | 11.56 | 0.0109 | 0.0119 | 0 | 56.49 | 0.1261 | 103.331 | Crofty 14 sph in py | 68.05 | 0.0109 | 0.022755 | Dolcoath
84 | 0 | 0.0249 | 34.64 | 0.0552 | 0.017 | 0.1252 | 11.59 | 0.0051 | 0.0856 | 0 | 56.12 | 0.1025 | 102.7654 | Crofty 14 sph in py | 67.71 | 0.0051 | 0.024645 | Dolcoath
82 | 0 | 0.0147 | 34.68 | 0.0583 | 0 | 0.1213 | 11.8 | 0.004 | 0.0189 | 0 | 56.07 | 0.1033 | 102.8705 | Crofty 14 sph in py | 67.87 | 0.004 | 0.0145 | Dolcoath
111 | 0 | 0.0188 | 34.48 | 0.0735 | 0 | 0.1294 | 10.63 | 0.0042 | 0.345 | 0 | 56.93 | 0.1145 | 102.7253 | Crofty 14 sphalerite (w ccp disease) | 67.56 | 0.0042 | 0.01859 | Dolcoath
97 | 0 | 0.0334 | 34.49 | 0.0587 | 0 | 0.1345 | 9.74 | 0.0101 | 1.07 | 0 | 56.91 | 0.1142 | 102.5608 | Crofty 14 sphalerite (w ccp disease) | 66.65 | 0.0101 | 0.032895 | Dolcoath
86 | 0 | 0.0338 | 34.72 | 0.0623 | 0 | 0.1256 | 11.23 | 0.0076 | 0.1385 | 0 | 56.76 | 0.1047 | 103.1824 | Crofty 14 sphalerite (w ccp disease) | 67.99 | 0.0076 | 0.03342 | Dolcoath
103 | 0 | 0.0294 | 34.67 | 0.0551 | 0 | 0.1331 | 11.01 | 0.0062 | 0.4686 | 0 | 56.45 | 0.1051 | 102.9275 | Crofty 14 sphalerite (w ccp disease) | 67.46 | 0.0062 | 0.02909 | Dolcoath
98 | 0 | 0.0348 | 34.68 | 0.0697 | 0.0031 | 0.1309 | 10.54 | 0.0104 | 0.5721 | 0 | 56.36 | 0.1151 | 102.516 | Crofty 14 sphalerite (w ccp disease) | 66.9 | 0.0104 | 0.03428 | Dolcoath
100 | 0 | 0.0352 | 34.54 | 0.0675 | 0 | 0.1287 | 10.91 | 0.0109 | 0.4683 | 0 | 56.36 | 0.1386 | 102.6591 | Crofty 14 sphalerite (w ccp disease) | 67.27 | 0.0109 | 0.034655 | Dolcoath
109 | 0 | 0.0304 | 34.63 | 0.0764 | 0.0012 | 0.1253 | 11.55 | 0 | 0.2003 | 0 | 56.36 | 0.1146 | 103.0882 | Crofty 14 sphalerite (w ccp disease) | 67.91 | 0 | 0.0304 | Dolcoath
96 | 0 | 0.0223 | 34.52 | 0.0667 | 0 | 0.1276 | 11.47 | 0.0071 | 0.2257 | 0 | 56.33 | 0.1036 | 102.873 | Crofty 14 sphalerite (w ccp disease) | 67.8 | 0.0071 | 0.021945 | Dolcoath
99 | 0 | 0.0231 | 34.65 | 0.0654 | 0.0103 | 0.1292 | 11.14 | 0.0105 | 0.3896 | 0 | 56.32 | 0.1239 | 102.8619 | Crofty 14 sphalerite (w ccp disease) | 67.46 | 0.0105 | 0.022575 | Dolcoath
93 | 0 | 0.0289 | 34.68 | 0.0495 | 0 | 0.1246 | 11.6 | 0.003 | 0.0426 | 0 | 56.29 | 0.0972 | 102.9157 | Crofty 14 sphalerite (w ccp disease) | 67.89 | 0.003 | 0.02875 | Dolcoath
113 | 0 | 0.0258 | 34.64 | 0.0797 | 0 | 0.1303 | 10.57 | 0.0039 | 0.8943 | 0 | 56.27 | 0.1149 | 102.7288 | Crofty 14 sphalerite (w ccp disease) | 66.84 | 0.0039 | 0.025605 | Dolcoath
94 | 0 | 0.0269 | 34.45 | 0.0595 | 0.0006 | 0.128 | 11.47 | 0.0073 | 0.0226 | 0 | 56.23 | 0.1198 | 102.5146 | Crofty 14 sphalerite (w ccp disease) | 67.7 | 0.0073 | 0.026535 | Dolcoath
102 | 0 | 0.0282 | 34.58 | 0.0477 | 0 | 0.1335 | 11.24 | 0.0061 | 0.4953 | 0 | 56.22 | 0.1222 | 102.8729 | Crofty 14 sphalerite (w ccp disease) | 67.46 | 0.0061 | 0.027895 | Dolcoath
87 | 0 | 0.0255 | 34.6 | 0.0585 | 0 | 0.1254 | 11.63 | 0.0025 | 0.1453 | 0 | 56.2 | 0.1205 | 102.9076 | Crofty 14 sphalerite (w ccp disease) | 67.83 | 0.0025 | 0.025375 | Dolcoath
108 | 0 | 0.0322 | 34.64 | 0.0735 | 0.0197 | 0.1314 | 11.26 | 0.0061 | 0.351 | 0 | 56.2 | 0.1189 | 102.8327 | Crofty 14 sphalerite (w ccp disease) | 67.46 | 0.0061 | 0.031895 | Dolcoath
95 | 0 | 0.0319 | 34.64 | 0.0474 | 0 | 0.1306 | 11.08 | 0.0031 | 0.1548 | 0 | 56.15 | 0.1273 | 102.3651 | Crofty 14 sphalerite (w ccp disease) | 67.23 | 0.0031 | 0.031745 | Dolcoath
104 | 0 | 0.0163 | 34.64 | 0.0528 | 0 | 0.131 | 11.55 | 0.0093 | 0.0701 | 0 | 56.15 | 0.1221 | 102.7415 | Crofty 14 sphalerite (w ccp disease) | 67.7 | 0.0093 | 0.015835 | Dolcoath
110 | 0 | 0.0333 | 34.65 | 0.0715 | 0.0065 | 0.1376 | 11.28 | 0.008 | 0.1525 | 0 | 56.1 | 0.1228 | 102.5621 | Crofty 14 sphalerite (w ccp disease) | 67.38 | 0.008 | 0.0329 | Dolcoath
92 | 0 | 0.0271 | 34.85 | 0.056 | 0 | 0.127 | 11.86 | 0.0066 | 0.0499 | 0 | 56.08 | 0.0948 | 103.1513 | Crofty 14 sphalerite (w ccp disease) | 67.94 | 0.0066 | 0.02677 | Dolcoath
89 | 0 | 0.0271 | 34.54 | 0.0421 | 0 | 0.1266 | 11.67 | 0.0053 | 0.1025 | 0 | 56.06 | 0.1183 | 102.6918 | Crofty 14 sphalerite (w ccp disease) | 67.73 | 0.0053 | 0.026835 | Dolcoath
101 | 0 | 0.0281 | 34.67 | 0.0535 | 0.0005 | 0.1203 | 11.57 | 0.0019 | 0.1643 | 0 | 56.01 | 0.1218 | 102.7403 | Crofty 14 sphalerite (w ccp disease) | 67.58 | 0.0019 | 0.028005 | Dolcoath
106 | 0 | 0.0286 | 35.08 | 0.0602 | 0 | 0.1311 | 11.67 | 0.009 | 0.0966 | 0 | 55.99 | 0.1129 | 103.1784 | Crofty 14 sphalerite (w ccp disease) | 67.66 | 0.009 | 0.02815 | Dolcoath
85 | 0 | 0.0215 | 34.55 | 0.0629 | 0.0017 | 0.1201 | 11.83 | 0.0047 | 0.1718 | 0 | 55.92 | 0.1014 | 102.784 | Crofty 14 sphalerite (w ccp disease) | 67.75 | 0.0047 | 0.021265 | Dolcoath
105 | 0 | 0.0267 | 34.64 | 0.0734 | 0.0039 | 0.1331 | 11.6 | 0.0009 | 0.0979 | 0 | 55.77 | 0.1273 | 102.4731 | Crofty 14 sphalerite (w ccp disease) | 67.37 | 0.0009 | 0.026655 | Dolcoath
107 | 0 | 0.0295 | 34.69 | 0.0615 | 0.0152 | 0.1379 | 12.01 | 0.004 | 0.0636 | 0 | 55.61 | 0.1215 | 102.7431 | Crofty 14 sphalerite (w ccp disease) | 67.62 | 0.004 | 0.0293 | Dolcoath
114 | 0 | 0.0121 | 34.65 | 0.0676 | 0 | 0.134 | 11.15 | 0.0031 | 1.09 | 0 | 55.58 | 0.1266 | 102.8134 | Crofty 14 sphalerite (w ccp disease) | 66.73 | 0.0031 | 0.011945 | Dolcoath
76 | 0 | 0.0543 | 33.95 | 0.0427 | 0 | 0.1513 | 9.31 | 0.0726 | 0.0617 | 0 | 56.73 | 0.0903 | 100.4629 | Crofty 15 Fe-rich sphalerite dark grey | 66.04 | 0.0726 | 0.05067 | Dolcoath
82 | 0 | 0.0439 | 34.11 | 0.0439 | 0 | 0.1521 | 9.11 | 0.0708 | 0.0397 | 0 | 57.95 | 0.0714 | 101.5918 | Crofty 15 sphalerite | 67.06 | 0.0708 | 0.04036 | Dolcoath
80 | 0 | 0.0464 | 33.9 | 0.054 | 0 | 0.148 | 9.22 | 0.0751 | 0.0213 | 0 | 57.84 | 0.0882 | 101.393 | Crofty 15 sphalerite | 67.06 | 0.0751 | 0.042645 | Dolcoath
72 | 0 | 0.0461 | 34.09 | 0.0566 | 0 | 0.1482 | 9.47 | 0.0745 | 0.0327 | 0 | 57.68 | 0.0743 | 101.6723 | Crofty 15 sphalerite | 67.15 | 0.0745 | 0.042375 | Dolcoath
73 | 0 | 0.0473 | 34.05 | 0.0485 | 0.0204 | 0.1394 | 9.26 | 0.0746 | 0.0194 | 0 | 57.66 | 0.0718 | 101.3913 | Crofty 15 sphalerite | 66.92 | 0.0746 | 0.04357 | Dolcoath
95 | 0 | 0.0397 | 33.9 | 0.0603 | 0 | 0.1515 | 9.06 | 0.0773 | 0.0257 | 0 | 57.66 | 0.0846 | 101.0591 | Crofty 15 sphalerite | 66.72 | 0.0773 | 0.035835 | Dolcoath
96 | 0 | 0.0433 | 34 | 0.0678 | 0 | 0.1514 | 9.07 | 0.0765 | 0.0226 | 0 | 57.64 | 0.1013 | 101.1728 | Crofty 15 sphalerite | 66.71 | 0.0765 | 0.039475 | Dolcoath
100 | 0 | 0.0324 | 33.95 | 0.0521 | 0 | 0.1478 | 9.1 | 0.0709 | 0.001 | 0 | 57.63 | 0.102 | 101.0862 | Crofty 15 sphalerite | 66.73 | 0.0709 | 0.028855 | Dolcoath
88 | 0 | 0.0447 | 34.05 | 0.0434 | 0.0057 | 0.1463 | 9.46 | 0.0864 | 0.0036 | 0 | 57.62 | 0.1066 | 101.5666 | Crofty 15 sphalerite | 67.08 | 0.0864 | 0.04038 | Dolcoath
97 | 0 | 0.053 | 33.99 | 0.0547 | 0 | 0.1531 | 8.93 | 0.0785 | 0.0206 | 0 | 57.58 | 0.0994 | 100.9593 | Crofty 15 sphalerite | 66.51 | 0.0785 | 0.049075 | Dolcoath
74 | 0 | 0.0454 | 34.01 | 0.0403 | 0 | 0.137 | 8.83 | 0.0714 | 0.2905 | 0 | 57.53 | 0.083 | 101.0375 | Crofty 15 sphalerite | 66.36 | 0.0714 | 0.04183 | Dolcoath
71 | 0 | 0.0516 | 34.04 | 0.0414 | 0.0081 | 0.1439 | 9.6 | 0.0722 | 0.0195 | 0 | 57.47 | 0.1123 | 101.5589 | Crofty 15 sphalerite | 67.07 | 0.0722 | 0.04799 | Dolcoath
87 | 0 | 0.0434 | 34.42 | 0.0529 | 0.0099 | 0.1434 | 9.29 | 0.084 | 0.0418 | 0 | 57.46 | 0.0895 | 101.6348 | Crofty 15 sphalerite | 66.75 | 0.084 | 0.0392 | Dolcoath
90 | 0 | 0.0644 | 34.09 | 0.0397 | 0 | 0.1521 | 9.19 | 0.0747 | 0.0119 | 0 | 57.46 | 0.105 | 101.1877 | Crofty 15 sphalerite | 66.65 | 0.0747 | 0.060665 | Dolcoath
79 | 0 | 0.0422 | 34.07 | 0.0518 | 0 | 0.1476 | 9.37 | 0.0759 | 0.013 | 0 | 57.43 | 0.0915 | 101.2919 | Crofty 15 sphalerite | 66.8 | 0.0759 | 0.038405 | Dolcoath
97 | 0 | 0.0996 | 33.05 | 0 | 0 | 0.1271 | 4.77 | 1.09 | 7.27 | 0 | 54.63 | 0.0785 | 101.1152 | DC-02 sphalerite | 59.4 | 1.09 | 0.0451 | Dolcoath
96 | 0 | 0.0979 | 34.05 | 0 | 0 | 0.1329 | 6.37 | 1.2 | 4.76 | 0 | 54.25 | 0.0772 | 100.938 | DC-02 sphalerite | 60.62 | 1.2 | 0.0379 | Dolcoath
89 | 0 | 0.1033 | 34.04 | 0 | 0 | 0.1408 | 6.31 | 1.36 | 4.99 | 0 | 54.23 | 0.062 | 101.236 | DC-02 sphalerite | 60.54 | 1.36 | 0.0353 | Dolcoath
90 | 0 | 0.1217 | 33.28 | 0 | 0 | 0.133 | 5.24 | 1.42 | 6.94 | 0 | 53.61 | 0.0466 | 100.7912 | DC-02 sphalerite | 58.85 | 1.42 | 0.0507 | Dolcoath
27 | 0 | 0.063 | 32.07 | 0.1695 | 0 | 0.3749 | 0.1076 | 0 | 0 | 0 | 69.06 | 0.1048 | 101.9497 | GS-1 sphalerite | 69.1676 | 0 | 0.063 | Greystone | 18 | 0.4322 | 0.1789611 | 0.3349 | 0.03932222 | 97 | 16 | 4928 | 4088.444 | 630 | 467.5889
25 | 0 | 0.0356 | 34.07 | 0.2308 | 0.0038 | 0.4518 | 0.1447 | 0 | 0 | 0 | 68 | 0.1314 | 103.068 | GS-1 sphalerite | 68.1447 | 0 | 0.0356 | Greystone
17 | 0 | 0.0337 | 34.2 | 0.2042 | 0 | 0.4058 | 0.1599 | 0 | 0 | 0 | 67.97 | 0.1489 | 103.1225 | GS-1 sphalerite | 68.1299 | 0 | 0.0337 | Greystone
13 | 0 | 0.0388 | 33.9 | 0.2476 | 0 | 0.4928 | 0.1362 | 0.0005 | 0 | 0 | 67.9 | 0.1506 | 102.8664 | GS-1 sphalerite | 68.0362 | 0.0005 | 0.038775 | Greystone
26 | 0 | 0.0365 | 34.05 | 0.2215 | 0 | 0.4393 | 0.1021 | 0 | 0 | 0 | 67.84 | 0.1577 | 102.847 | GS-1 sphalerite | 67.9421 | 0 | 0.0365 | Greystone
22 | 0 | 0.049 | 34.05 | 0.1773 | 0 | 0.3639 | 0.1003 | 0.0002 | 0.0089 | 0 | 67.82 | 0.1309 | 102.7004 | GS-1 sphalerite | 67.9203 | 0.0002 | 0.04899 | Greystone
19 | 0 | 0.0451 | 34.41 | 0.2236 | 0 | 0.4473 | 0.116 | 0.005 | 0.0092 | 0 | 67.79 | 0.1596 | 103.2057 | GS-1 sphalerite | 67.906 | 0.005 | 0.04485 | Greystone
28 | 0 | 0.0429 | 33.99 | 0.152 | 0 | 0.3631 | 0.1153 | 0 | 0 | 0 | 67.7 | 0.1495 | 102.5127 | GS-1 sphalerite | 67.8153 | 0 | 0.0429 | Greystone
24 | 0 | 0.0362 | 34.24 | 0.2305 | 0.009 | 0.4373 | 0.1595 | 0 | 0.0058 | 0 | 67.68 | 0.1323 | 102.9305 | GS-1 sphalerite | 67.8395 | 0 | 0.0362 | Greystone
12 | 0 | 0.0517 | 34.06 | 0.1723 | 0.0012 | 0.3606 | 0.4322 | 0 | 0.3349 | 0 | 67.65 | 0.1558 | 103.2187 | GS-1 sphalerite | 68.0822 | 0 | 0.0517 | Greystone
31 | 0 | 0.0444 | 34.01 | 0.1641 | 0 | 0.3691 | 0.1897 | 0.0011 | 0.0041 | 0 | 67.63 | 0.1184 | 102.5308 | GS-1 sphalerite | 67.8197 | 0.0011 | 0.044345 | Greystone
23 | 0 | 0.0597 | 34.03 | 0.2299 | 0 | 0.4381 | 0.1606 | 0.0029 | 0 | 0 | 67.62 | 0.1592 | 102.7003 | GS-1 sphalerite | 67.7806 | 0.0029 | 0.059555 | Greystone
16 | 0 | 0.0501 | 34.16 | 0.2035 | 0 | 0.3903 | 0.131 | 0 | 0 | 0 | 67.55 | 0.1299 | 102.6147 | GS-1 sphalerite | 67.681 | 0 | 0.0501 | Greystone
14 | 0 | 0.0487 | 34.07 | 0.219 | 0 | 0.4259 | 0.1872 | 0.0023 | 0 | 0 | 67.54 | 0.1002 | 102.5932 | GS-1 sphalerite | 67.7272 | 0.0023 | 0.048585 | Greystone
15 | 0 | 0.0545 | 34.07 | 0.2464 | 0 | 0.4867 | 0.1928 | 0.0097 | 0 | 0 | 67.49 | 0.1379 | 102.6879 | GS-1 sphalerite | 67.6828 | 0.0097 | 0.054015 | Greystone
18 | 0 | 0.0501 | 34.19 | 0.1792 | 0 | 0.382 | 0.1538 | 0 | 0 | 0 | 67.48 | 0.1619 | 102.597 | GS-1 sphalerite | 67.6338 | 0 | 0.0501 | Greystone
30 | 0 | 0.0535 | 34.17 | 0.1782 | 0 | 0.3615 | 0.2466 | 0.0071 | 0.1302 | 0 | 67.39 | 0.1151 | 102.6521 | GS-1 sphalerite | 67.6366 | 0.0071 | 0.053145 | Greystone
29 | 0 | 0.0496 | 34.02 | 0.1604 | 0 | 0.3688 | 0.3858 | 0 | 0.2147 | 0 | 67.28 | 0.1123 | 102.5915 | GS-1 sphalerite | 67.6658 | 0 | 0.0496 | Greystone
161 | 0 | 0.0346 | 34.2 | 0.1009 | 0 | 0.2095 | 5.75 | 0.0654 | 1.46 | 0 | 60.2 | 0.1135 | 102.1339 | GV-2 sphalerite (w ccp disease) | 65.95 | 0.0654 | 0.03133 | Geevor | 45 | 11.83 | 10.47511 | 4.39 | 0.5596711 | 839 | 263.1111 | 2095 | 1440.022 | 396.4 | 260.6889
160 | 0 | 0.0438 | 34.03 | 0.0974 | 0 | 0.2038 | 4.92 | 0.0832 | 2.79 | 0 | 59.52 | 0.1267 | 101.8148 | GV-2 sphalerite (w ccp disease) | 64.44 | 0.0832 | 0.03964 | Geevor
133 | 0 | 0.0332 | 33.96 | 0.0892 | 0 | 0.1721 | 5.27 | 0.0292 | 3.82 | 0 | 58.51 | 0.0873 | 101.9709 | GV-2 sphalerite (w ccp disease) | 63.78 | 0.0292 | 0.03174 | Geevor
157 | 0 | 0.0336 | 34.29 | 0.0523 | 0 | 0.1125 | 9.57 | 0.0839 | 0.0298 | 0 | 57.96 | 0.1004 | 102.2324 | GV-2 sphalerite (w ccp disease) | 67.53 | 0.0839 | 0.029405 | Geevor
127 | 0 | 0.0283 | 34.26 | 0.0908 | 0 | 0.1824 | 8.18 | 0.0045 | 1.54 | 0 | 57.84 | 0.1106 | 102.2366 | GV-2 sphalerite (w ccp disease) | 66.02 | 0.0045 | 0.028075 | Geevor
149 | 0 | 0.0249 | 33.71 | 0.125 | 0 | 0.1954 | 5.35 | 0.0753 | 4 | 0 | 57.49 | 0.1142 | 101.0847 | GV-2 sphalerite (w ccp disease) | 62.84 | 0.0753 | 0.021135 | Geevor
128 | 0 | 0.04 | 34.13 | 0.0777 | 0 | 0.1593 | 9.06 | 0.0107 | 1.11 | 0 | 57.18 | 0.114 | 101.8817 | GV-2 sphalerite (w ccp disease) | 66.24 | 0.0107 | 0.039465 | Geevor
134 | 0 | 0.0399 | 34.18 | 0.0639 | 0 | 0.1226 | 10.2 | 0.0403 | 0.0003 | 0 | 56.81 | 0.1175 | 101.5744 | GV-2 sphalerite (w ccp disease) | 67.01 | 0.0403 | 0.037885 | Geevor
159 | 0 | 0.021 | 34.25 | 0.0693 | 0 | 0.1519 | 7.81 | 0.0167 | 2.68 | 0 | 56.54 | 0.0996 | 101.6385 | GV-2 sphalerite (w ccp disease) | 64.35 | 0.0167 | 0.020165 | Geevor
186 | 0 | 0.0211 | 34.29 | 0.0582 | 0 | 0.1338 | 11.04 | 0.0179 | 0.0277 | 0 | 56.11 | 0.1246 | 101.8232 | GV-2 sphalerite (w ccp disease) | 67.15 | 0.0179 | 0.020205 | Geevor
170 | 0 | 0.0306 | 34.23 | 0.0557 | 0 | 0.148 | 11.03 | 0.0107 | 0.2544 | 0 | 56.06 | 0.1087 | 101.928 | GV-2 sphalerite (w ccp disease) | 67.09 | 0.0107 | 0.030065 | Geevor
184 | 0 | 0.0301 | 34.39 | 0.0702 | 0 | 0.1404 | 11.19 | 0.023 | 0.0071 | 0 | 56.05 | 0.1227 | 102.0235 | GV-2 sphalerite (w ccp disease) | 67.24 | 0.023 | 0.02895 | Geevor
131 | 0 | 0.0291 | 34.43 | 0.0561 | 0 | 0.1476 | 11.44 | 0.0221 | 0.1212 | 0 | 55.95 | 0.116 | 102.312 | GV-2 sphalerite (w ccp disease) | 67.39 | 0.0221 | 0.027995 | Geevor
137 | 0 | 0.0259 | 34.33 | 0.072 | 0 | 0.1339 | 11.25 | 0.0186 | 0.0315 | 0 | 55.94 | 0.1262 | 101.928 | GV-2 sphalerite (w ccp disease) | 67.19 | 0.0186 | 0.02497 | Geevor
126 | 0 | 0.0175 | 34.58 | 0.0723 | 0 | 0.141 | 11.26 | 0.006 | 0.0915 | 0 | 55.85 | 0.1068 | 102.125 | GV-2 sphalerite (w ccp disease) | 67.11 | 0.006 | 0.0172 | Geevor
146 | 0 | 0.0408 | 34.25 | 0.0603 | 0 | 0.1348 | 11.27 | 0.0274 | 0.0156 | 0 | 55.85 | 0.1138 | 101.7626 | GV-2 sphalerite (w ccp disease) | 67.12 | 0.0274 | 0.03943 | Geevor
122 | 0 | 0.0313 | 34.34 | 0.065 | 0 | 0.1389 | 11.28 | 0.0133 | 0.1298 | 0 | 55.84 | 0.1014 | 101.9397 | GV-2 sphalerite (w ccp disease) | 67.12 | 0.0133 | 0.030635 | Geevor
190 | 0 | 0.0323 | 34.43 | 0.0521 | 0 | 0.1232 | 10.79 | 0.0157 | 0.1124 | 0 | 55.84 | 0.1216 | 101.5173 | GV-2 sphalerite (w ccp disease) | 66.63 | 0.0157 | 0.031515 | Geevor
136 | 0 | 0.0173 | 34.46 | 0.0791 | 0 | 0.1373 | 11.51 | 0.0343 | 0.0599 | 0 | 55.82 | 0.1249 | 102.2427 | GV-2 sphalerite (w ccp disease) | 67.33 | 0.0343 | 0.015585 | Geevor
155 | 0 | 0.0336 | 34.23 | 0.0655 | 0 | 0.1312 | 11.46 | 0.0235 | 0 | 0 | 55.82 | 0.099 | 101.8627 | GV-2 sphalerite (w ccp disease) | 67.28 | 0.0235 | 0.032425 | Geevor
185 | 0 | 0.0315 | 34.47 | 0.065 | 0 | 0.1407 | 11.23 | 0.0244 | 0.0097 | 0 | 55.81 | 0.1159 | 101.8971 | GV-2 sphalerite (w ccp disease) | 67.04 | 0.0244 | 0.03028 | Geevor
166 | 0 | 0.0307 | 34.51 | 0.0456 | 0.017 | 0.1342 | 11.38 | 0.024 | 0.0065 | 0 | 55.8 | 0.0919 | 102.0398 | GV-2 sphalerite (w ccp disease) | 67.18 | 0.024 | 0.0295 | Geevor
121 | 0 | 0.0279 | 34.43 | 0.0751 | 0 | 0.1513 | 11.06 | 0.0023 | 0.0179 | 0 | 55.78 | 0.1098 | 101.6542 | GV-2 sphalerite (w ccp disease) | 66.84 | 0.0023 | 0.027785 | Geevor
169 | 0 | 0.0219 | 33.98 | 0.0646 | 0 | 0.1435 | 11.53 | 0.0063 | 0 | 0 | 55.76 | 0.136 | 101.6423 | GV-2 sphalerite (w ccp disease) | 67.29 | 0.0063 | 0.021585 | Geevor
135 | 0 | 0.0187 | 34.45 | 0.0548 | 0 | 0.1341 | 11.83 | 0.0112 | 0 | 0 | 55.73 | 0.1239 | 102.3527 | GV-2 sphalerite (w ccp disease) | 67.56 | 0.0112 | 0.01814 | Geevor
162 | 0 | 0.025 | 34.66 | 0.052 | 0 | 0.1403 | 11.57 | 0.0559 | 0.0238 | 0 | 55.72 | 0.1282 | 102.3751 | GV-2 sphalerite (w ccp disease) | 67.29 | 0.0559 | 0.022205 | Geevor
188 | 0 | 0.0267 | 34.32 | 0.0611 | 0 | 0.1332 | 11.27 | 0.0182 | 0.2492 | 0 | 55.68 | 0.0968 | 101.8551 | GV-2 sphalerite (w ccp disease) | 66.95 | 0.0182 | 0.02579 | Geevor
123 | 0 | 0.0341 | 34.22 | 0.0748 | 0 | 0.153 | 11.5 | 0 | 0.0226 | 0 | 55.67 | 0.1223 | 101.7967 | GV-2 sphalerite (w ccp disease) | 67.17 | 0 | 0.0341 | Geevor
167 | 0 | 0.0149 | 34.32 | 0.0588 | 0 | 0.1314 | 11.53 | 0.0171 | 0.0069 | 0 | 55.64 | 0.0806 | 101.7996 | GV-2 sphalerite (w ccp disease) | 67.17 | 0.0171 | 0.014045 | Geevor
158 | 0 | 0.0278 | 34.66 | 0.0712 | 0 | 0.1316 | 11.3 | 0.0209 | 0.0145 | 0 | 55.61 | 0.0846 | 101.9205 | GV-2 sphalerite (w ccp disease) | 66.91 | 0.0209 | 0.026755 | Geevor
148 | 0 | 0.0092 | 34.22 | 0.0693 | 0 | 0.1303 | 11.4 | 0.0691 | 0.0205 | 0 | 55.59 | 0.1092 | 101.6176 | GV-2 sphalerite (w ccp disease) | 66.99 | 0.0691 | 0.005745 | Geevor
138 | 0 | 0.0301 | 34.37 | 0.0596 | 0 | 0.128 | 11.49 | 0.0472 | 0.0162 | 0 | 55.58 | 0.0925 | 101.8135 | GV-2 sphalerite (w ccp disease) | 67.07 | 0.0472 | 0.02774 | Geevor
145 | 0 | 0.0273 | 34.37 | 0.0647 | 0 | 0.1327 | 11.47 | 0.024 | 0 | 0 | 55.56 | 0.1195 | 101.7682 | GV-2 sphalerite (w ccp disease) | 67.03 | 0.024 | 0.0261 | Geevor
156 | 0 | 0.0245 | 34.16 | 0.0641 | 0 | 0.1385 | 11.65 | 0.0069 | 0.0471 | 0 | 55.55 | 0.1048 | 101.7458 | GV-2 sphalerite (w ccp disease) | 67.2 | 0.0069 | 0.024155 | Geevor
125 | 0 | 0.0267 | 34.37 | 0.0737 | 0.0062 | 0.149 | 11.29 | 0 | 0.0046 | 0 | 55.54 | 0.1028 | 101.5629 | GV-2 sphalerite (w ccp disease) | 66.83 | 0 | 0.0267 | Geevor
124 | 0 | 0.0191 | 34.34 | 0.0764 | 0 | 0.1448 | 11.72 | 0 | 0.0065 | 0 | 55.52 | 0.1053 | 101.932 | GV-2 sphalerite (w ccp disease) | 67.24 | 0 | 0.0191 | Geevor
168 | 0 | 0.02 | 34.19 | 0.0535 | 0 | 0.1288 | 6.77 | 0.007 | 4.39 | 0 | 55.52 | 0.1199 | 101.1992 | GV-2 sphalerite (w ccp disease) | 62.29 | 0.007 | 0.01965 | Geevor
150 | 0 | 0.0249 | 34.3 | 0.0571 | 0 | 0.137 | 11.66 | 0.0387 | 0.0319 | 0 | 55.49 | 0.1271 | 101.8666 | GV-2 sphalerite (w ccp disease) | 67.15 | 0.0387 | 0.022965 | Geevor
130 | 0 | 0.029 | 34.32 | 0.0679 | 0.0099 | 0.1461 | 11.54 | 0.0008 | 0.5169 | 0 | 55.41 | 0.1023 | 102.1429 | GV-2 sphalerite (w ccp disease) | 66.95 | 0.0008 | 0.02896 | Geevor
189 | 0 | 0.0269 | 34.4 | 0.063 | 0 | 0.1337 | 11.46 | 0.0185 | 0.132 | 0 | 55.36 | 0.0974 | 101.6914 | GV-2 sphalerite (w ccp disease) | 66.82 | 0.0185 | 0.025975 | Geevor
129 | 0 | 0.0259 | 34.35 | 0.0695 | 0 | 0.1393 | 11.24 | 0.0361 | 0.57 | 0 | 55.35 | 0.0967 | 101.8774 | GV-2 sphalerite (w ccp disease) | 66.59 | 0.0361 | 0.024095 | Geevor
139 | 0 | 0.0272 | 34.39 | 0.0759 | 0 | 0.1403 | 11.34 | 0.0245 | 0.028 | 0 | 55.3 | 0.1185 | 101.4443 | GV-2 sphalerite (w ccp disease) | 66.64 | 0.0245 | 0.025975 | Geevor
187 | 0 | 0.0233 | 34.39 | 0.0602 | 0 | 0.1374 | 11.19 | 0.0227 | 0.6749 | 0 | 55.27 | 0.1247 | 101.8932 | GV-2 sphalerite (w ccp disease) | 66.46 | 0.0227 | 0.022165 | Geevor
147 | 0 | 0.0285 | 34.36 | 0.0691 | 0.0045 | 0.1436 | 11.52 | 0.0701 | 0.0374 | 0 | 55.26 | 0.1091 | 101.6022 | GV-2 sphalerite (w ccp disease) | 66.78 | 0.0701 | 0.024995 | Geevor
132 | 0 | 0.0216 | 34.44 | 0.0614 | 0 | 0.1377 | 11.81 | 0.0164 | 0.0769 | 0 | 55.25 | 0.1107 | 101.9246 | GV-2 sphalerite (w ccp disease) | 67.06 | 0.0164 | 0.02078 | Geevor
1 | 0.025 | 0.0342 | 33.99 | 0.1469 | 0 | 0.3337 | 7.53 | 0.0802 | 3.94 | 0 | 57.04 | 0.0997 | 103.2196 | HD-01 sphalerite | 64.57 | 0.0802 | 0.03019 | Hingston Down | 3 | 7.53 | 2.890367 | 3.94 | 1.9346 | 802 | 321.4621 | 3796 | 3215 | 434.75 | 386.95
5 | 0 | 0.0429 | 33.77 | 0.1948 | 0 | 0.3796 | 0.5508 | 0.0096 | 0.6838 | 0.387 | 67.67 | 0.1095 | 103.798 | HD-01 sphalerite | 68.2208 | 0.0087437625 | 0.04242 | Hingston Down
24 | 0 | 0.0439 | 33.59 | 0.11 | 0 | 0.2512 | 0.5903 | 0.0085 | 1.18 | 0.4543 | 67.89 | 0.094 | 104.2122 | HD-01 sphalerite? | 68.4803 | 0.00749486125 | 0.043475 | Hingston Down
42 | 0 | 0.056 | 33.98 | 0.0579 | 0 | 0.1659 | 1.14 | 0 | 0.0134 | 0 | 66.65 | 0.0918 | 102.1549 | KH-02 sphalerite | 67.79 | 0 | 0.056 | Duchy Peru | 31 | 5.78 | 2.445806 | 0.5271 | 0.1578387 | 34 | 7.251062 | 6892 | 2311.323 | 583.9 | 490.5968
9 | 0 | 0.0496 | 34.35 | 0.0866 | 0.0047 | 0.1844 | 1.37 | 0 | 0.1755 | 0.011 | 66.57 | 0.1415 | 102.9432 | KH-02 sphalerite | 67.94 | -2.43375e-05 | 0.0496 | Duchy Peru
45 | 0 | 0.0563 | 34.1 | 0.0505 | 0 | 0.1459 | 1.33 | 0.0026 | 0.0332 | 0 | 66.44 | 0.0897 | 102.2482 | KH-02 sphalerite | 67.77 | 0.0026 | 0.05617 | Duchy Peru
43 | 0 | 0.0486 | 33.97 | 0.0754 | 0 | 0.181 | 1.13 | 0 | 0.0203 | 0 | 66.39 | 0.1066 | 101.9219 | KH-02 sphalerite | 67.52 | 0 | 0.0486 | Duchy Peru
135 | 0 | 0.0529 | 34.07 | 0.0643 | 0 | 0.1621 | 1.05 | 0 | 0.5138 | 0 | 66.27 | 0.0809 | 102.2639 | KH-02 Sphalerite | 67.32 | 0 | 0.0529 | Duchy Peru
6 | 0 | 0.043 | 33.99 | 0.0946 | 0.004 | 0.1705 | 1.72 | 0 | 0.1647 | 0.0406 | 66.23 | 0.0927 | 102.5501 | KH-02 sphalerite | 67.95 | -8.98275e-05 | 0.043 | Duchy Peru
44 | 0 | 0.0488 | 34.01 | 0.0618 | 0 | 0.1581 | 1.25 | 0.0032 | 0.1544 | 0 | 66.23 | 0.0911 | 102.0074 | KH-02 sphalerite | 67.48 | 0.0032 | 0.04864 | Duchy Peru
36 | 0 | 0.053 | 33.94 | 0.0664 | 0.0029 | 0.1701 | 1.84 | 0.0015 | 0.0139 | 0 | 66.11 | 0.0852 | 102.2829 | KH-02 sphalerite | 67.95 | 0.0015 | 0.052925 | Duchy Peru
23 | 0 | 0.0522 | 34.33 | 0.0916 | 0.0907 | 0.1621 | 1.91 | 0 | 0.1666 | 0 | 66.06 | 0.104 | 102.9671 | KH-02 sphalerite | 67.97 | 0 | 0.0522 | Duchy Peru
24 | 0 | 0.0476 | 33.96 | 0.0592 | 0 | 0.1721 | 1.87 | 0.001 | 0.1586 | 0 | 65.84 | 0.0998 | 102.2082 | KH-02 sphalerite | 67.71 | 0.001 | 0.04755 | Duchy Peru
8 | 0 | 0.0413 | 34 | 0.0407 | 0 | 0.115 | 2.22 | 0 | 0.0742 | 0 | 65.81 | 0.102 | 102.4031 | KH-02 sphalerite | 68.03 | 0 | 0.0413 | Duchy Peru
11 | 0 | 0.0583 | 34.07 | 0.0877 | 0.0477 | 0.1672 | 1.86 | 0.0034 | 0.2717 | 0 | 65.79 | 0.1144 | 102.4704 | KH-02 sphalerite | 67.65 | 0.0034 | 0.05813 | Duchy Peru
21 | 0 | 0.0585 | 34.12 | 0.0557 | 0.0035 | 0.1521 | 2.22 | 0.0022 | 0.0649 | 0 | 65.72 | 0.0898 | 102.4866 | KH-02 sphalerite | 67.94 | 0.0022 | 0.05839 | Duchy Peru
28 | 0 | 0.0562 | 33.86 | 0.1688 | 0.1026 | 0.3237 | 1.76 | 0 | 0.2404 | 0.0284 | 65.72 | 0.1203 | 102.3803 | KH-02 sphalerite | 67.48 | -6.2835e-05 | 0.0562 | Duchy Peru
5 | 0 | 0.057 | 34.1 | 0.1427 | 0.0509 | 0.197 | 2.07 | 0 | 0.1803 | 0 | 65.59 | 0.1126 | 102.5004 | KH-02 sphalerite | 67.66 | 0 | 0.057 | Duchy Peru
32 | 0 | 0.0523 | 33.96 | 0.0225 | 0 | 0.0946 | 2.31 | 0 | 0.1365 | 0 | 65.53 | 0.0833 | 102.1891 | KH-02 sphalerite | 67.84 | 0 | 0.0523 | Duchy Peru
17 | 0 | 0.0502 | 33.93 | 0.0864 | 0.018 | 0.1806 | 2.59 | 0.0003 | 0.187 | 0 | 65.41 | 0.1261 | 102.5786 | KH-02 sphalerite | 68 | 0.0003 | 0.050185 | Duchy Peru
34 | 0 | 0.0463 | 33.92 | 0.0257 | 0 | 0.0926 | 2.58 | 0.0031 | 0.0663 | 0 | 65.28 | 0.0806 | 102.0945 | KH-02 sphalerite | 67.86 | 0.0031 | 0.046145 | Duchy Peru
29 | 0 | 0.0429 | 34.14 | 0.0556 | 0 | 0.1112 | 2.46 | 0 | 0.0963 | 0.0484 | 65.25 | 0.0887 | 102.293 | KH-02 sphalerite | 67.71 | -0.000107085 | 0.0429 | Duchy Peru
10 | 0 | 0.0424 | 34.05 | 0.1424 | 0.0412 | 0.3011 | 2.21 | 0.001 | 0.1572 | 0 | 65.22 | 0.1148 | 102.28 | KH-02 sphalerite | 67.43 | 0.001 | 0.04235 | Duchy Peru
35 | 0 | 0.0404 | 33.84 | 0.068 | 0 | 0.1992 | 2.31 | 0 | 0.0191 | 0 | 65.11 | 0.0906 | 101.6772 | KH-02 sphalerite | 67.42 | 0 | 0.0404 | Duchy Peru
14 | 0 | 0.0573 | 33.89 | 0.3822 | 0.4468 | 0.2831 | 2.05 | 0 | 0.5271 | 0.0634 | 64.98 | 0.1952 | 102.875 | KH-02 sphalerite | 67.03 | -0.0001402725 | 0.0573 | Duchy Peru
7 | 0 | 0.0494 | 34.09 | 0.2045 | 0.0568 | 0.4332 | 2.7 | 0.002 | 0.2153 | 0 | 64.81 | 0.1243 | 102.6854 | KH-02 sphalerite | 67.51 | 0.002 | 0.0493 | Duchy Peru
20 | 0 | 0.0498 | 34.32 | 0.0526 | 0 | 0.1556 | 3.46 | 0 | 0.0287 | 0 | 64.79 | 0.0713 | 102.9279 | KH-02 sphalerite | 68.25 | 0 | 0.0498 | Duchy Peru
22 | 0 | 0.0459 | 33.9 | 0.3327 | 0.3367 | 0.2344 | 2.45 | 0 | 0.4231 | 0.044 | 64.78 | 0.1586 | 102.7053 | KH-02 sphalerite | 67.23 | -9.735e-05 | 0.0459 | Duchy Peru
15 | 0 | 0.0442 | 33.83 | 0.2996 | 0.158 | 0.4927 | 2.83 | 0 | 0.2142 | 0 | 64.69 | 0.145 | 102.7036 | KH-02 sphalerite | 67.52 | 0 | 0.0442 | Duchy Peru
18 | 0 | 0.0409 | 34.07 | 0.1175 | 0.029 | 0.2534 | 3.71 | 0 | 0.0829 | 0 | 64.52 | 0.1192 | 102.9428 | KH-02 sphalerite | 68.23 | 0 | 0.0409 | Duchy Peru
33 | 0 | 0.053 | 34.12 | 0.0918 | 0 | 0.1853 | 3.48 | 0 | 0.3108 | 0 | 63.75 | 0.1159 | 102.1067 | KH-02 sphalerite | 67.23 | 0 | 0.053 | Duchy Peru
31 | 0 | 0.0459 | 34.49 | 0.1056 | 0 | 0.2035 | 4.8 | 0 | 0.0874 | 0 | 62.61 | 0.0756 | 102.4179 | KH-02 sphalerite | 67.41 | 0 | 0.0459 | Duchy Peru
19 | 0 | 0.0436 | 34.15 | 0.2794 | 0 | 0.6282 | 5.78 | 0 | 0.0321 | 0 | 62.05 | 0.111 | 103.0742 | KH-02 sphalerite | 67.83 | 0 | 0.0436 | Duchy Peru
16 | 0 | 0.0382 | 34.18 | 0.3127 | 0.0013 | 0.6892 | 5.36 | 0.0027 | 0.0631 | 0 | 61.55 | 0.099 | 102.2962 | KH-02 sphalerite | 66.91 | 0.0027 | 0.038065 | Duchy Peru
91 | 0 | 0.014 | 34.49 | 0.0523 | 0.0045 | 0.1075 | 11.35 | 0.0334 | 0.0687 | 0 | 55.42 | 0.1189 | 101.6592 | LOC5-sphalerite | 66.77 | 0.0334 | 0.01233 | Creegbrawse | 24 | 11.35 | 10.37167 | 0.1151 | 0.01923333 | 1150 | 207.5 | 1233 | 1110.167 | 426.7 | 278.7917
95 | 0 | 0.0167 | 34.21 | 0.0531 | 0 | 0.1127 | 10.82 | 0.0443 | 0.0033 | 0 | 55.72 | 0.1107 | 101.0908 | LOC5-sphalerite | 66.54 | 0.0443 | 0.014485 | Creegbrawse
96 | 0 | 0.0293 | 34.28 | 0.0621 | 0 | 0.1214 | 10.64 | 0.0249 | 0.0156 | 0 | 55.79 | 0.1244 | 101.0876 | LOC5-sphalerite | 66.43 | 0.0249 | 0.028055 | Creegbrawse
100 | 0 | 0.0444 | 34.18 | 0.0503 | 0 | 0.1186 | 10.81 | 0.0346 | 0.0206 | 0 | 55.89 | 0.1091 | 101.2575 | LOC5-sphalerite | 66.7 | 0.0346 | 0.04267 | Creegbrawse
90 | 0 | 0.0088 | 34.47 | 0.0407 | 0 | 0.1144 | 11.09 | 0.0118 | 0 | 0 | 55.93 | 0.1053 | 101.7709 | LOC5-sphalerite | 67.02 | 0.0118 | 0.00821 | Creegbrawse
87 | 0 | 0.0117 | 34.29 | 0.0462 | 0 | 0.1228 | 10.75 | 0.0091 | 0.1151 | 0 | 55.98 | 0.0952 | 101.4201 | LOC5-sphalerite | 66.73 | 0.0091 | 0.011245 | Creegbrawse
97 | 0 | 0.0211 | 34.26 | 0.0637 | 0 | 0.1098 | 10.54 | 0.0337 | 0.0278 | 0 | 56.1 | 0.0757 | 101.2317 | LOC5-sphalerite | 66.64 | 0.0337 | 0.019415 | Creegbrawse
99 | 0 | 0.0201 | 34.25 | 0.0543 | 0 | 0.1103 | 10.31 | 0.0595 | 0.0458 | 0 | 56.2 | 0.1013 | 101.1513 | LOC5-sphalerite | 66.51 | 0.0595 | 0.017125 | Creegbrawse
81 | 0 | 0.0356 | 34.31 | 0.0342 | 0 | 0.1145 | 10.97 | 0.0268 | 0.0148 | 0 | 56.25 | 0.1004 | 101.8562 | LOC5-sphalerite | 67.22 | 0.0268 | 0.03426 | Creegbrawse
85 | 0 | 0.0227 | 34.28 | 0.0457 | 0 | 0.1147 | 10.64 | 0 | 0.0068 | 0 | 56.25 | 0.0922 | 101.452 | LOC5-sphalerite | 66.89 | 0 | 0.0227 | Creegbrawse
80 | 0 | 0.0393 | 34.15 | 0.028 | 0 | 0.1102 | 10.73 | 0.115 | 0.0624 | 0 | 56.27 | 0.0991 | 101.6039 | LOC5-sphalerite | 67 | 0.115 | 0.03355 | Creegbrawse
51 | 0 | 0.037 | 34.24 | 0.039 | 0 | 0.1056 | 10.71 | 0.0161 | 0.018 | 0 | 56.3 | 0.1044 | 101.57 | LOC5-sphalerite | 67.01 | 0.0161 | 0.036195 | Creegbrawse
79 | 0 | 0.0431 | 34.1 | 0.0529 | 0 | 0.1233 | 10.9 | 0.0555 | 0.0348 | 0 | 56.37 | 0.0919 | 101.7714 | LOC5-sphalerite | 67.27 | 0.0555 | 0.040325 | Creegbrawse
53 | 0 | 0.0272 | 34.21 | 0.0379 | 0.0047 | 0.1179 | 10.49 | 0.0124 | 0.0184 | 0 | 56.52 | 0.0813 | 101.5197 | LOC5-sphalerite | 67.01 | 0.0124 | 0.02658 | Creegbrawse
57 | 0 | 0.0299 | 34.16 | 0.0428 | 0 | 0.1097 | 10.25 | 0.0044 | 0 | 0 | 56.96 | 0.129 | 101.6857 | LOC5-sphalerite | 67.21 | 0.0044 | 0.02968 | Creegbrawse
52 | 0 | 0.0301 | 34.33 | 0.0425 | 0 | 0.1035 | 10.05 | 0 | 0 | 0 | 57.2 | 0.0921 | 101.8482 | LOC5-sphalerite | 67.25 | 0 | 0.0301 | Creegbrawse
64 | 0 | 0.024 | 34.27 | 0.0647 | 0 | 0.107 | 9.86 | 0 | 0 | 0 | 57.3 | 0.0913 | 101.7169 | LOC5-sphalerite | 67.16 | 0 | 0.024 | Creegbrawse
86 | 0 | 0.0351 | 34.2 | 0.0404 | 0.0118 | 0.1048 | 9.84 | 0 | 0 | 0 | 57.31 | 0.0871 | 101.6291 | LOC5-sphalerite | 67.15 | 0 | 0.0351 | Creegbrawse
83 | 0 | 0.0309 | 34.27 | 0.0514 | 0 | 0.1033 | 9.7 | 0.0007 | 0 | 0 | 57.37 | 0.1067 | 101.6329 | LOC5-sphalerite | 67.07 | 0.0007 | 0.030865 | Creegbrawse
84 | 0 | 0.0329 | 34.37 | 0.0332 | 0 | 0.1043 | 9.83 | 0.0059 | 0.0046 | 0 | 57.42 | 0.0777 | 101.8785 | LOC5-sphalerite | 67.25 | 0.0059 | 0.032605 | Creegbrawse
59 | 0 | 0.0374 | 34.16 | 0.04 | 0 | 0.1079 | 9.69 | 0 | 0 | 0 | 57.49 | 0.0834 | 101.6086 | LOC5-sphalerite | 67.18 | 0 | 0.0374 | Creegbrawse
61 | 0 | 0.0372 | 34.26 | 0.0431 | 0 | 0.1013 | 10.06 | 0 | 0.0049 | 0 | 57.68 | 0.1195 | 102.3059 | LOC5-sphalerite | 67.74 | 0 | 0.0372 | Creegbrawse
60 | 0 | 0.0319 | 34.26 | 0.0463 | 0 | 0.1095 | 9.74 | 0 | 0 | 0 | 57.69 | 0.0917 | 101.9693 | LOC5-sphalerite | 67.43 | 0 | 0.0319 | Creegbrawse
82 | 0 | 0.0336 | 34.06 | 0.0467 | 0 | 0.1094 | 9.15 | 0.0099 | 0 | 0 | 57.76 | 0.0938 | 101.2634 | LOC5-sphalerite | 66.91 | 0.0099 | 0.033105 | Creegbrawse
29 | 0 | 0.0507 | 34.06 | 0.1111 | 0 | 0.2492 | 3.54 | 0.0556 | 0.0663 | 0 | 64.83 | 0.1136 | 103.0765 | Ludcott sphalerite | 68.37 | 0.0556 | 0.04792 | Wrey-Ludcott | 25 | 6.27 | 3.4621 | 2.5 | 0.220776 | 1071 | 335.5261045 | 4378 | 2686.52 | 647 | 486.542
26 | 0 | 0.0514 | 34.24 | 0.0891 | 0 | 0.2315 | 3.62 | 0.0425 | 0.0929 | 0 | 64.7 | 0.1277 | 103.195 | Ludcott sphalerite | 68.32 | 0.0425 | 0.049275 | Wrey-Ludcott
25 | 0 | 0.0413 | 34.06 | 0.0941 | 0 | 0.2466 | 3.79 | 0.0311 | 0.0213 | 0 | 64.67 | 0.1094 | 103.0638 | Ludcott sphalerite | 68.46 | 0.0311 | 0.039745 | Wrey-Ludcott
28 | 0 | 0.0577 | 34.53 | 0.1049 | 0 | 0.2411 | 3.75 | 0.0401 | 0.0199 | 0 | 64.51 | 0.0971 | 103.3508 | Ludcott sphalerite | 68.26 | 0.0401 | 0.055695 | Wrey-Ludcott
38 | 0 | 0.0403 | 34.16 | 0.0974 | 0 | 0.2313 | 3.57 | 0.0271 | 0.0601 | 0 | 64.5 | 0.1019 | 102.788 | Ludcott sphalerite | 68.07 | 0.0271 | 0.038945 | Wrey-Ludcott
40 | 0 | 0.0523 | 34.09 | 0.1073 | 0 | 0.2303 | 3.83 | 0.0667 | 0.2412 | 0 | 64.44 | 0.0953 | 103.153 | Ludcott sphalerite | 68.27 | 0.0667 | 0.048965 | Wrey-Ludcott
36 | 0 | 0.0402 | 34.57 | 0.0974 | 0 | 0.239 | 4.21 | 0.0464 | 0.0771 | 0 | 64.38 | 0.1007 | 103.7607 | Ludcott sphalerite | 68.59 | 0.0464 | 0.03788 | Wrey-Ludcott
22 | 0 | 0.0574 | 34.19 | 0.098 | 0 | 0.2519 | 4.1 | 0.0537 | 0.1146 | 0 | 64.36 | 0.0956 | 103.3211 | Ludcott sphalerite | 68.46 | 0.0537 | 0.054715 | Wrey-Ludcott
30 | 0 | 0.0394 | 34.21 | 0.1077 | 0 | 0.2492 | 4.31 | 0.0435 | 0.1668 | 0 | 64.26 | 0.1245 | 103.511 | Ludcott sphalerite | 68.57 | 0.0435 | 0.037225 | Wrey-Ludcott
39 | 0 | 0.0499 | 34.23 | 0.081 | 0 | 0.2265 | 4.12 | 0.0099 | 0 | 0 | 64.24 | 0.0982 | 103.0554 | Ludcott sphalerite | 68.36 | 0.0099 | 0.049405 | Wrey-Ludcott
31 | 0 | 0.044 | 34.15 | 0.0878 | 0 | 0.2499 | 4.16 | 0.0162 | 0.1381 | 0 | 64.22 | 0.1162 | 103.1822 | Ludcott sphalerite | 68.38 | 0.0162 | 0.04319 | Wrey-Ludcott
23 | 0 | 0.0516 | 34.11 | 0.0997 | 0 | 0.2472 | 4.24 | 0.0428 | 0.1189 | 0 | 64.22 | 0.1251 | 103.2552 | Ludcott sphalerite | 68.46 | 0.0428 | 0.04946 | Wrey-Ludcott
34 | 0 | 0.0475 | 34.18 | 0.091 | 0.0078 | 0.2513 | 4.44 | 0.0459 | 0.1197 | 0 | 64.16 | 0.0988 | 103.4419 | Ludcott sphalerite | 68.6 | 0.0459 | 0.045205 | Wrey-Ludcott
33 | 0 | 0.0536 | 34.15 | 0.1079 | 0 | 0.258 | 4.14 | 0.036 | 0.1571 | 0 | 64.15 | 0.0991 | 103.1516 | Ludcott sphalerite | 68.29 | 0.036 | 0.0518 | Wrey-Ludcott
32 | 0 | 0.0539 | 34.58 | 0.0995 | 0 | 0.2485 | 4.27 | 0.1071 | 0.1872 | 0 | 64.01 | 0.099 | 103.6552 | Ludcott sphalerite | 68.28 | 0.1071 | 0.048545 | Wrey-Ludcott
37 | 0 | 0.0668 | 34.27 | 0.1007 | 0 | 0.2469 | 4.16 | 0.042 | 0.1866 | 0 | 63.98 | 0.111 | 103.1639 | Ludcott sphalerite | 68.14 | 0.042 | 0.0647 | Wrey-Ludcott
35 | 0 | 0.0504 | 34.26 | 0.0929 | 0 | 0.2314 | 4.88 | 0.0153 | 0.0347 | 0 | 63.47 | 0.0846 | 103.1192 | Ludcott sphalerite | 68.35 | 0.0153 | 0.049635 | Wrey-Ludcott
24 | 0 | 0.0528 | 34.17 | 0.1024 | 0 | 0.2565 | 3.72 | 0.0713 | 1.12 | 0 | 62.97 | 0.1133 | 102.5762 | Ludcott sphalerite | 66.69 | 0.0713 | 0.049235 | Wrey-Ludcott
27 | 0 | 0.0447 | 34.31 | 0.1055 | 0 | 0.2155 | 6.27 | 0.0457 | 2.5 | 0 | 60.87 | 0.1317 | 104.493 | Ludcott sphalerite | 67.14 | 0.0457 | 0.042415 | Wrey-Ludcott
102 | 0 | 0.0276 | 34.44 | 0.0481 | 0 | 0.1055 | 5.21 | 0 | 0 | 0 | 62.12 | 0.1064 | 102.0575 | NJD2-sphalerite | 67.33 | 0 | 0.0276 | Nangiles | 92 | 12.12 | 9.769348 | 0.454 | 0.06205978 | 4468 | 290.3271 | 2097 | 1313.239 | 444.8 | 488.6023
103 | 0 | 0.0305 | 34.53 | 0.0583 | 0 | 0.1334 | 8.46 | 0 | 0 | 0 | 58.61 | 0.1293 | 101.9514 | NJD2-sphalerite | 67.07 | 0 | 0.0305 | Nangiles
101 | 0 | 0.0258 | 34.61 | 0.0599 | 0 | 0.1322 | 9.09 | 0 | 0 | 0 | 57.77 | 0.091 | 101.7788 | NJD2-sphalerite | 66.86 | 0 | 0.0258 | Nangiles
104 | 0 | 0.017 | 34.62 | 0.0539 | 0 | 0.1246 | 8.74 | 0 | 0.401 | 0 | 57.71 | 0.1207 | 101.7871 | NJD2-sphalerite | 66.45 | 0 | 0.017 | Nangiles
105 | 0 | 0.0228 | 34.73 | 0.0623 | 0 | 0.1259 | 8.77 | 0 | 0 | 0 | 57.69 | 0.1065 | 101.5074 | NJD2-sphalerite | 66.46 | 0 | 0.0228 | Nangiles
116 | 0 | 0.0147 | 34.38 | 0.0646 | 0 | 0.1142 | 8.37 | 0 | 0.2422 | 0.1241 | 57.69 | 0.1228 | 101.1226 | NJD2-sphalerite | 66.06 | -0.00027457125 | 0.0147 | Nangiles
57 | 0 | 0.0117 | 34.66 | 0.0531 | 0 | 0.1175 | 8.92 | 0 | 0.1513 | 0.0071 | 57.67 | 0.1396 | 101.7302 | NJD2-sphalerite | 66.59 | -1.570875e-05 | 0.0117 | Nangiles
115 | 0 | 0.0242 | 34.54 | 0.0569 | 0 | 0.1371 | 9.61 | 0.0061 | 0.0493 | 0 | 57.39 | 0.1102 | 101.9237 | NJD2-sphalerite | 67 | 0.0061 | 0.023895 | Nangiles
69 | 0 | 0.0274 | 34.44 | 0.0656 | 0 | 0.1346 | 9.67 | 0.0027 | 0.0751 | 0 | 57.32 | 0.1189 | 101.8542 | NJD2-sphalerite | 66.99 | 0.0027 | 0.027265 | Nangiles
68 | 0 | 0.0068 | 34.65 | 0.0663 | 0 | 0.126 | 9.82 | 0 | 0.0395 | 0 | 57.21 | 0.1041 | 102.0227 | NJD2-sphalerite | 67.03 | 0 | 0.0068 | Nangiles
81 | 0 | 0.0258 | 34.47 | 0.0706 | 0 | 0.1367 | 9.83 | 0.0118 | 0.0919 | 0 | 57.14 | 0.1241 | 101.9008 | NJD2-sphalerite | 66.97 | 0.0118 | 0.02521 | Nangiles
94 | 0 | 0.012 | 34.91 | 0.0664 | 0 | 0.131 | 10.79 | 0.0036 | 0 | 0 | 56.69 | 0.1138 | 102.7167 | NJD2-sphalerite | 67.48 | 0.0036 | 0.01182 | Nangiles
113 | 0 | 0.0155 | 34.51 | 0.0759 | 0 | 0.1299 | 10.05 | 0.0054 | 0.0255 | 0 | 56.67 | 0.093 | 101.5751 | NJD2-sphalerite | 66.72 | 0.0054 | 0.01523 | Nangiles
70 | 0 | 0.0243 | 34.63 | 0.0533 | 0.0012 | 0.135 | 10.26 | 0.0091 | 0.0072 | 0 | 56.62 | 0.1151 | 101.8551 | NJD2-sphalerite | 66.88 | 0.0091 | 0.023845 | Nangiles
66 | 0 | 0.0301 | 34.56 | 0.0624 | 0 | 0.1304 | 10.52 | 0.0183 | 0 | 0 | 56.54 | 0.1133 | 101.9744 | NJD2-sphalerite | 67.06 | 0.0183 | 0.029185 | Nangiles
67 | 0 | 0.0422 | 34.6 | 0.0617 | 0.0059 | 0.1374 | 10.25 | 0.0131 | 0.0095 | 0 | 56.51 | 0.103 | 101.7327 | NJD2-sphalerite | 66.76 | 0.0131 | 0.041545 | Nangiles
119 | 0 | 0.0094 | 34.73 | 0.0583 | 0 | 0.1328 | 10.31 | 0 | 0.0303 | 0 | 56.34 | 0.104 | 101.7147 | NJD2-sphalerite | 66.65 | 0 | 0.0094 | Nangiles
92 | 0 | 0.0267 | 34.7 | 0.0631 | 0 | 0.1306 | 10.52 | 0 | 0.017 | 0 | 56.26 | 0.1206 | 101.8379 | NJD2-sphalerite | 66.78 | 0 | 0.0267 | Nangiles
118 | 0 | 0.0046 | 34.46 | 0.0707 | 0 | 0.1333 | 10.15 | 0 | 0.0181 | 0 | 56.23 | 0.1012 | 101.1678 | NJD2-sphalerite | 66.38 | 0 | 0.0046 | Nangiles
80 | 0 | 0.008 | 34.51 | 0.0737 | 0 | 0.1361 | 10.66 | 0 | 0.0108 | 0 | 56.19 | 0.1018 | 101.6903 | NJD2-sphalerite | 66.85 | 0 | 0.008 | Nangiles
82 | 0 | 0.0161 | 34.58 | 0.0643 | 0 | 0.1394 | 10.46 | 0.0004 | 0.0256 | 0 | 56.16 | 0.1136 | 101.5593 | NJD2-sphalerite | 66.62 | 0.0004 | 0.01608 | Nangiles
112 | 0 | 0.0044 | 34.64 | 0.0634 | 0 | 0.1209 | 10.33 | 0.0109 | 0.4482 | 0 | 56.13 | 0.1163 | 101.8641 | NJD2-sphalerite | 66.46 | 0.0109 | 0.003855 | Nangiles
93 | 0 | 0.0192 | 34.91 | 0.0713 | 0.0017 | 0.134 | 10.42 | 0 | 0.0024 | 0 | 56.06 | 0.1349 | 101.7534 | NJD2-sphalerite | 66.48 | 0 | 0.0192 | Nangiles
79 | 0 | 0.0026 | 34.58 | 0.074 | 0 | 0.1368 | 10.71 | 0 | 0 | 0 | 56.05 | 0.1075 | 101.6609 | NJD2-sphalerite | 66.76 | 0 | 0.0026 | Nangiles
117 | 0 | 0.0174 | 34.65 | 0.0776 | 0 | 0.1376 | 10.38 | 0.0058 | 0.0289 | 0 | 55.87 | 0.0845 | 101.2517 | NJD2-sphalerite | 66.25 | 0.0058 | 0.01711 | Nangiles
98 | 0 | 0.0232 | 34.7 | 0.0549 | 0 | 0.1267 | 10.31 | 0.0061 | 0.0113 | 0 | 55.86 | 0.1054 | 101.1976 | NJD2-sphalerite | 66.17 | 0.0061 | 0.022895 | Nangiles
121 | 0 | 0.0122 | 34.68 | 0.0656 | 0 | 0.1284 | 10.37 | 0.0002 | 0.0037 | 0 | 55.73 | 0.1149 | 101.1049 | NJD2-sphalerite | 66.1 | 0.0002 | 0.01219 | Nangiles
95 | 0 | 0.0084 | 34.66 | 0.051 | 0 | 0.125 | 10.83 | 0.0014 | 0.0087 | 0 | 55.69 | 0.1125 | 101.4869 | NJD2-sphalerite | 66.52 | 0.0014 | 0.00833 | Nangiles
96 | 0 | 0.0174 | 34.6 | 0.0641 | 0 | 0.1316 | 11.17 | 0.0037 | 0 | 0 | 55.42 | 0.0876 | 101.4943 | NJD2-sphalerite | 66.59 | 0.0037 | 0.017215 | Nangiles
97 | 0 | 0.034 | 34.7 | 0.0455 | 0 | 0.1265 | 11.85 | 0.028 | 0 | 0 | 54.9 | 0.106 | 101.79 | NJD2-sphalerite | 66.75 | 0.028 | 0.0326 | Nangiles
35 | 0 | 0.0394 | 34.34 | 0.0748 | 0.0157 | 0.143 | 8.82 | 0.0064 | 0.2278 | 0 | 57.81 | 0.0976 | 101.5746 | NJD3-ccp in sph | 66.63 | 0.0064 | 0.03908 | Nangiles
24 | 0 | 0.0244 | 34.46 | 0.057 | 0 | 0.1287 | 9.51 | 0.0002 | 0.1468 | 0 | 57.8 | 0.1082 | 102.2352 | NJD3-ccp in sph | 67.31 | 0.0002 | 0.02439 | Nangiles
25 | 0 | 0.0339 | 34.56 | 0.058 | 0 | 0.1278 | 9.17 | 0.0039 | 0.1335 | 0 | 57.8 | 0.0925 | 101.9795 | NJD3-ccp in sph | 66.97 | 0.0039 | 0.033705 | Nangiles
33 | 0 | 0.0224 | 34.62 | 0.0665 | 0 | 0.1334 | 9.45 | 0 | 0.1311 | 0 | 57.48 | 0.1019 | 102.0052 | NJD3-ccp in sph | 66.93 | 0 | 0.0224 | Nangiles
34 | 0 | 0.0359 | 34.33 | 0.0554 | 0.0105 | 0.1361 | 9.34 | 0.0009 | 0.1587 | 0 | 57.44 | 0.0917 | 101.5992 | NJD3-ccp in sph | 66.78 | 0.0009 | 0.035855 | Nangiles
22 | 0 | 0.0103 | 34.46 | 0.0588 | 0 | 0.1266 | 10.29 | 0.0095 | 0.1878 | 0 | 56.48 | 0.1032 | 101.7262 | NJD3-ccp in sph | 66.77 | 0.0095 | 0.009825 | Nangiles
37 | 0 | 0.0253 | 34.64 | 0.0762 | 0 | 0.1368 | 9.81 | 0.0001 | 0.454 | 0 | 56.26 | 0.1099 | 101.5122 | NJD3-ccp in sph | 66.07 | 0.0001 | 0.025295 | Nangiles
48 | 0 | 0.0428 | 34.58 | 0.0571 | 0 | 0.1205 | 7.89 | 0 | 0 | 0 | 59.42 | 0.1171 | 102.2274 | NJD3-sphalerite | 67.31 | 0 | 0.0428 | Nangiles
14 | 0 | 0.036 | 33.84 | 0.062 | 0 | 0.1173 | 8.18 | 0.0051 | 0.0192 | 0 | 58.68 | 0.0906 | 101.0301 | NJD3-sphalerite | 66.86 | 0.0051 | 0.035745 | Nangiles
47 | 0 | 0.0206 | 34.56 | 0.0572 | 0 | 0.1283 | 8.24 | 0.0149 | 0 | 0 | 58.61 | 0.0885 | 101.7195 | NJD3-sphalerite | 66.85 | 0.0149 | 0.019855 | Nangiles
50 | 0 | 0.014 | 34.55 | 0.0671 | 0 | 0.1256 | 8.99 | 0 | 0 | 0 | 58.45 | 0.0948 | 102.2915 | NJD3-sphalerite | 67.44 | 0 | 0.014 | Nangiles
44 | 0 | 0.0177 | 34.92 | 0.0506 | 0 | 0.1297 | 8.57 | 0.0018 | 0 | 0 | 58.37 | 0.1074 | 102.1671 | NJD3-sphalerite | 66.94 | 0.0018 | 0.01761 | Nangiles
45 | 0 | 0.0077 | 34.59 | 0.0478 | 0 | 0.1252 | 9.27 | 0.0001 | 0 | 0 | 57.89 | 0.1246 | 102.0554 | NJD3-sphalerite | 67.16 | 0.0001 | 0.007695 | Nangiles
46 | 0 | 0.0446 | 34.68 | 0.0598 | 0 | 0.1124 | 9.13 | 0.0024 | 0 | 0 | 57.89 | 0.0927 | 102.0118 | NJD3-sphalerite | 67.02 | 0.0024 | 0.04448 | Nangiles
17 | 0 | 0.0265 | 34.48 | 0.0601 | 0 | 0.1361 | 9.61 | 0.015 | 0.0459 | 0 | 57.78 | 0.1213 | 102.2748 | NJD3-sphalerite | 67.39 | 0.015 | 0.02575 | Nangiles
21 | 0 | 0.0238 | 34.74 | 0.066 | 0 | 0.1273 | 9.35 | 0 | 0.1173 | 0 | 57.66 | 0.0869 | 102.1712 | NJD3-sphalerite | 67.01 | 0 | 0.0238 | Nangiles
18 | 0 | 0.0189 | 34.69 | 0.0706 | 0 | 0.1336 | 9.41 | 0.0013 | 0.089 | 0 | 57.56 | 0.1154 | 102.0888 | NJD3-sphalerite | 66.97 | 0.0013 | 0.018835 | Nangiles
3 | 0 | 0.0333 | 34.49 | 0.0642 | 0.0047 | 0.1274 | 9.86 | 0.0005 | 0.029 | 0 | 57.51 | 0.1209 | 102.2399 | NJD3-sphalerite | 67.37 | 0.0005 | 0.033275 | Nangiles
28 | 0 | 0.0262 | 34.63 | 0.0639 | 0 | 0.1369 | 9.58 | 0.0053 | 0.0627 | 0 | 57.46 | 0.1066 | 102.0715 | NJD3-sphalerite | 67.04 | 0.0053 | 0.025935 | Nangiles
1 | 0 | 0.0208 | 34.46 | 0.0511 | 0 | 0.1346 | 10.31 | 0.0227 | 0.0369 | 0 | 57.09 | 0.1251 | 102.2512 | NJD3-sphalerite | 67.4 | 0.0227 | 0.019665 | Nangiles
49 | 0 | 0.0249 | 34.86 | 0.0683 | 0 | 0.147 | 10.09 | 0 | 0.0081 | 0 | 57.06 | 0.1186 | 102.3768 | NJD3-sphalerite | 67.15 | 0 | 0.0249 | Nangiles
2 | 0 | 0.0255 | 34.6 | 0.0724 | 0.0247 | 0.1275 | 10.28 | 0.0039 | 0.058 | 0 | 56.82 | 0.1305 | 102.1424 | NJD3-sphalerite | 67.1 | 0.0039 | 0.025305 | Nangiles
16 | 0 | 0.0199 | 34.48 | 0.0599 | 0.0187 | 0.1257 | 10.45 | 0.0045 | 0.0181 | 0 | 56.7 | 0.1088 | 101.9855 | NJD3-sphalerite | 67.15 | 0.0045 | 0.019675 | Nangiles
27 | 0 | 0.0255 | 34.79 | 0.0544 | 0 | 0.1328 | 10.57 | 0 | 0.0059 | 0 | 56.22 | 0.1056 | 101.9042 | NJD3-sphalerite | 66.79 | 0 | 0.0255 | Nangiles
40 | 0 | 0.0227 | 34.71 | 0.0596 | 0 | 0.1229 | 10.54 | 0.0126 | 0 | 0 | 56.08 | 0.1013 | 101.6491 | NJD3-sphalerite | 66.62 | 0.0126 | 0.02207 | Nangiles
29 | 0 | 0.0205 | 34.75 | 0.0636 | 0 | 0.132 | 10.2 | 0 | 0.3929 | 0 | 56 | 0.1006 | 101.6595 | NJD3-sphalerite | 66.2 | 0 | 0.0205 | Nangiles
30 | 0 | 0.0044 | 34.67 | 0.0541 | 0 | 0.13 | 10.47 | 0 | 0.0381 | 0 | 55.98 | 0.1012 | 101.4477 | NJD3-sphalerite | 66.45 | 0 | 0.0044 | Nangiles
31 | 0 | 0.008 | 34.81 | 0.0601 | 0.0126 | 0.1352 | 10.69 | 0 | 0.0224 | 0 | 55.86 | 0.116 | 101.7142 | NJD3-sphalerite | 66.55 | 0 | 0.008 | Nangiles
39 | 0 | 0 | 34.75 | 0.0553 | 0 | 0.1178 | 11.02 | 0.0108 | 0 | 0 | 55.79 | 0.1223 | 101.8661 | NJD3-sphalerite | 66.81 | 0.0108 | -0.00054 | Nangiles
19 | 0 | 0.0258 | 34.96 | 0.0619 | 0 | 0.1299 | 10.96 | 0 | 0 | 0 | 55.48 | 0.1237 | 101.7412 | NJD3-sphalerite | 66.44 | 0 | 0.0258 | Nangiles
20 | 0 | 0.0222 | 35.07 | 0.0473 | 0 | 0.1178 | 10.95 | 0.0032 | 0.0121 | 0 | 55.43 | 0.0988 | 101.7514 | NJD3-sphalerite | 66.38 | 0.0032 | 0.02204 | Nangiles
32 | 0 | 0.0261 | 34.98 | 0.0675 | 0 | 0.1296 | 10.98 | 0.0016 | 0.0186 | 0 | 55.39 | 0.1055 | 101.6988 | NJD3-sphalerite | 66.37 | 0.0016 | 0.02602 | Nangiles
26 | 0 | 0.0134 | 34.93 | 0.0504 | 0.0031 | 0.1207 | 10.95 | 0.0004 | 0.008 | 0 | 55.37 | 0.1042 | 101.5501 | NJD3-sphalerite | 66.32 | 0.0004 | 0.01338 | Nangiles
157 | 0 | 0.0246 | 34.39 | 0.0411 | 0 | 0.1081 | 8.24 | 0.111 | 0.0503 | 0 | 59.53 | 0.1037 | 102.5987 | NJD4-sphalerite | 67.77 | 0.111 | 0.01905 | Nangiles
162 | 0 | 0.0326 | 34.8 | 0.0439 | 0 | 0.1127 | 8.06 | 0.0472 | 0.0049 | 0 | 59.53 | 0.096 | 102.7272 | NJD4-sphalerite | 67.59 | 0.0472 | 0.03024 | Nangiles
163 | 0 | 0.0249 | 34.86 | 0.0449 | 0 | 0.1097 | 8.01 | 0.0001 | 0 | 0 | 59.46 | 0.0946 | 102.6041 | NJD4-sphalerite | 67.47 | 0.0001 | 0.024895 | Nangiles
142 | 0 | 0.0211 | 34.4 | 0.0377 | 0 | 0.1139 | 8.07 | 0.0131 | 0.0054 | 0 | 59.2 | 0.1139 | 101.9751 | NJD4-sphalerite | 67.27 | 0.0131 | 0.020445 | Nangiles
148 | 0 | 0.0257 | 34.53 | 0.0543 | 0 | 0.1241 | 8.32 | 0 | 0.0084 | 0 | 59.07 | 0.1294 | 102.2618 | NJD4-sphalerite | 67.39 | 0 | 0.0257 | Nangiles
159 | 0 | 0.0416 | 34.21 | 0.0467 | 0.0092 | 0.1131 | 8.44 | 0.0546 | 0.0235 | 0 | 58.95 | 0.0882 | 101.9768 | NJD4-sphalerite | 67.39 | 0.0546 | 0.03887 | Nangiles
124 | 0 | 0.0319 | 34.47 | 0.0628 | 0 | 0.1267 | 8.7 | 0.0101 | 0 | 0 | 58.3 | 0.0969 | 101.7984 | NJD4-sphalerite | 67 | 0.0101 | 0.031395 | Nangiles
165 | 0 | 0.0363 | 34.61 | 0.0624 | 0.0003 | 0.1405 | 9.17 | 0.0026 | 0 | 0 | 57.99 | 0.0869 | 102.0989 | NJD4-sphalerite | 67.16 | 0.0026 | 0.03617 | Nangiles
146 | 0 | 0.0309 | 34.44 | 0.0437 | 0 | 0.1097 | 9.16 | 0 | 0.0467 | 0 | 57.93 | 0.102 | 101.8629 | NJD4-sphalerite | 67.09 | 0 | 0.0309 | Nangiles
147 | 0 | 0.0341 | 34.39 | 0.0486 | 0 | 0.1276 | 9.34 | 0.1041 | 0.0322 | 0 | 57.83 | 0.1223 | 102.0288 | NJD4-sphalerite | 67.17 | 0.1041 | 0.028895 | Nangiles
164 | 0 | 0.0415 | 34.56 | 0.0685 | 0 | 0.1502 | 9.7 | 0 | 0 | 0 | 57.5 | 0.0983 | 102.1184 | NJD4-sphalerite | 67.2 | 0 | 0.0415 | Nangiles
140 | 0 | 0.0276 | 34.42 | 0.0748 | 0 | 0.1289 | 9.37 | 0.0187 | 0.1205 | 0 | 57.35 | 0.1175 | 101.6279 | NJD4-sphalerite | 66.72 | 0.0187 | 0.026665 | Nangiles
141 | 0 | 0.001 | 34.37 | 0.0729 | 0 | 0.1508 | 9.67 | 0.0294 | 0.0288 | 0 | 57.28 | 0.0839 | 101.6867 | NJD4-sphalerite | 66.95 | 0.0294 | -0.00047 | Nangiles
144 | 0 | 0.0313 | 34.24 | 0.0599 | 0 | 0.1301 | 9.59 | 0.2203 | 0.0891 | 0 | 57.23 | 0.1111 | 101.7017 | NJD4-sphalerite | 66.82 | 0.2203 | 0.020285 | Nangiles
128 | 0 | 0.026 | 34.49 | 0.0528 | 0.0048 | 0.1103 | 9.65 | 0.0413 | 0.0098 | 0 | 57.18 | 0.1154 | 101.6804 | NJD4-sphalerite | 66.83 | 0.0413 | 0.023935 | Nangiles
123 | 0 | 0.0356 | 34.56 | 0.0534 | 0 | 0.1173 | 9.57 | 0.3716 | 0.2036 | 0 | 57.14 | 0.0986 | 102.15 | NJD4-sphalerite | 66.71 | 0.3716 | 0.01702 | Nangiles
170 | 0 | 0.0421 | 34.39 | 0.0746 | 0 | 0.1543 | 9.99 | 0.0789 | 0.0036 | 0 | 57.1 | 0.1074 | 101.9408 | NJD4-sphalerite | 67.09 | 0.0789 | 0.038155 | Nangiles
160 | 0 | 0.027 | 34.59 | 0.0622 | 0 | 0.1383 | 10.2 | 0.0221 | 0.057 | 0 | 57.08 | 0.0968 | 102.2734 | NJD4-sphalerite | 67.28 | 0.0221 | 0.025895 | Nangiles
158 | 0 | 0.0236 | 34.42 | 0.0663 | 0 | 0.1518 | 10.16 | 0.0926 | 0.0224 | 0 | 57.01 | 0.1146 | 102.0612 | NJD4-sphalerite | 67.17 | 0.0926 | 0.01897 | Nangiles
129 | 0 | 0.0441 | 34.33 | 0.0619 | 0.0017 | 0.1456 | 9.65 | 0.2241 | 0.1425 | 0 | 56.95 | 0.1114 | 101.6613 | NJD4-sphalerite | 66.6 | 0.2241 | 0.032895 | Nangiles
127 | 0 | 0.03 | 34.5 | 0.0442 | 0 | 0.1082 | 9.47 | 0.076 | 0.0203 | 0 | 56.81 | 0.101 | 101.1596 | NJD4-sphalerite | 66.28 | 0.076 | 0.0262 | Nangiles
125 | 0 | 0.0558 | 34.28 | 0.054 | 0 | 0.1297 | 9.41 | 0.4468 | 0.2945 | 0 | 56.8 | 0.1058 | 101.5765 | NJD4-sphalerite | 66.21 | 0.4468 | 0.03346 | Nangiles
156 | 0 | 0.0415 | 34.38 | 0.0691 | 0 | 0.1626 | 10.29 | 0.0345 | 0.0685 | 0 | 56.76 | 0.0822 | 101.8883 | NJD4-sphalerite | 67.05 | 0.0345 | 0.039775 | Nangiles
139 | 0 | 0.0232 | 34.34 | 0.067 | 0 | 0.147 | 10.34 | 0.0192 | 0.1376 | 0 | 56.63 | 0.0876 | 101.7915 | NJD4-sphalerite | 66.97 | 0.0192 | 0.02224 | Nangiles
126 | 0 | 0.0225 | 34.5 | 0.051 | 0 | 0.1268 | 10.15 | 0.1426 | 0.0754 | 0 | 56.42 | 0.1109 | 101.5991 | NJD4-sphalerite | 66.57 | 0.1426 | 0.01537 | Nangiles
161 | 0 | 0.0255 | 34.55 | 0.07 | 0 | 0.1662 | 11.45 | 0.015 | 0 | 0 | 55.94 | 0.0868 | 102.3034 | NJD4-sphalerite | 67.39 | 0.015 | 0.02475 | Nangiles
143 | 0 | 0.0451 | 34.53 | 0.065 | 0.0027 | 0.1558 | 10.7 | 0.2417 | 0.1133 | 0 | 55.82 | 0.098 | 101.7715 | NJD4-sphalerite | 66.52 | 0.2417 | 0.033015 | Nangiles
149 | 0 | 0.0212 | 34.49 | 0.0913 | 0 | 0.2097 | 12.12 | 0 | 0 | 0 | 55.24 | 0.0997 | 102.2719 | NJD4-sphalerite | 67.36 | 0 | 0.0212 | Nangiles
145 | 0 | 0.0036 | 34.65 | 0.0838 | 0 | 0.1648 | 12.03 | 0 | 0.0318 | 0 | 54.93 | 0.0984 | 101.9923 | NJD4-sphalerite | 66.96 | 0 | 0.0036 | Nangiles
61 | 0 | 0.0566 | 33.81 | 0.049 | 0 | 0.1898 | 5.6 | 0.2939 | 5.64 | 0 | 55.95 | 0.07 | 101.6592 | PSG-05 sphalerite | 61.55 | 0.2939 | 0.041905 | Perran St George (skarn) | 20 | 6.11 | 5.452 | 6.41 | 5.74 | 11900 | 6062.25 | 1898 | 1482.3 | 677 | 479.5875
62 | 0 | 0.0762 | 33.83 | 0.0267 | 0 | 0.143 | 5.17 | 0.4814 | 5.26 | 0 | 56.76 | 0.0786 | 101.8258 | PSG-05 sphalerite | 61.93 | 0.4814 | 0.05213 | Perran St George (skarn)
63 | 0 | 0.0794 | 33.77 | 0.0129 | 0 | 0.1392 | 5.7 | 0.679 | 4.76 | 0 | 56.26 | 0.1023 | 101.5027 | PSG-05 sphalerite | 61.96 | 0.679 | 0.04545 | Perran St George (skarn)
64 | 0 | 0.0582 | 34.02 | 0.0475 | 0 | 0.1646 | 5.72 | 0.3951 | 6.19 | 0 | 55.24 | 0.096 | 101.9314 | PSG-05 sphalerite | 60.96 | 0.3951 | 0.038445 | Perran St George (skarn)
65 | 0 | 0.0677 | 33.83 | 0.0387 | 0 | 0.1494 | 5.4 | 0.569 | 5.66 | 0 | 56.17 | 0.0864 | 101.9711 | PSG-05 sphalerite | 61.57 | 0.569 | 0.03925 | Perran St George (skarn)
66 | 0 | 0.0785 | 33.89 | 0.0264 | 0 | 0.168 | 5.19 | 0.4157 | 5.49 | 0 | 56.63 | 0.1111 | 101.9996 | PSG-05 sphalerite | 61.82 | 0.4157 | 0.057715 | Perran St George (skarn)
67 | 0 | 0.0921 | 33.8 | 0.0349 | 0 | 0.1394 | 5.58 | 0.7075 | 5.95 | 0 | 55.48 | 0.0789 | 101.8628 | PSG-05 sphalerite | 61.06 | 0.7075 | 0.056725 | Perran St George (skarn)
68 | 0 | 0.0858 | 33.76 | 0.0171 | 0 | 0.1415 | 5.08 | 0.6333 | 5.48 | 0 | 56.22 | 0.1238 | 101.5414 | PSG-05 sphalerite | 61.3 | 0.6333 | 0.054135 | Perran St George (skarn)
69 | 0 | 0.1194 | 33.8 | 0 | 0 | 0.118 | 5.38 | 1.19 | 5.88 | 0 | 55.32 | 0.1178 | 101.9251 | PSG-05 sphalerite | 60.7 | 1.19 | 0.0599 | Perran St George (skarn)
70 | 0 | 0.0529 | 34.06 | 0.0388 | 0 | 0.1609 | 5.98 | 0.2768 | 6.39 | 0 | 54.99 | 0.0709 | 102.0202 | PSG-05 sphalerite | 60.97 | 0.2768 | 0.03906 | Perran St George (skarn)
71 | 0 | 0.1187 | 33.68 | 0 | 0.0047 | 0.1291 | 4.89 | 1.02 | 5.5 | 0 | 56.69 | 0.1015 | 102.1339 | PSG-05 sphalerite | 61.58 | 1.02 | 0.0677 | Perran St George (skarn)
76 | 0 | 0.0892 | 33.76 | 0.0061 | 0 | 0.114 | 4.99 | 0.7714 | 5.66 | 0 | 56.21 | 0.099 | 101.6996 | PSG-05 sphalerite | 61.2 | 0.7714 | 0.05063 | Perran St George (skarn)
77 | 0 | 0.0633 | 33.81 | 0.0346 | 0 | 0.1214 | 5.43 | 0.3771 | 5.65 | 0 | 56.19 | 0.0858 | 101.7622 | PSG-05 sphalerite | 61.62 | 0.3771 | 0.044445 | Perran St George (skarn)
78 | 0 | 0.0935 | 33.84 | 0.0205 | 0 | 0.1581 | 5.3 | 0.8469 | 5.81 | 0 | 55.73 | 0.081 | 101.8799 | PSG-05 sphalerite | 61.03 | 0.8469 | 0.051155 | Perran St George (skarn)
79 | 0 | 0.0721 | 33.89 | 0.0243 | 0 | 0.1659 | 6.11 | 0.4376 | 6.19 | 0 | 54.72 | 0.105 | 101.7149 | PSG-05 sphalerite | 60.83 | 0.4376 | 0.05022 | Perran St George (skarn)
80 | 0 | 0.0684 | 33.86 | 0.0379 | 0 | 0.1642 | 5.94 | 0.4838 | 6.41 | 0 | 54.58 | 0.0752 | 101.6194 | PSG-05 sphalerite | 60.52 | 0.4838 | 0.04421 | Perran St George (skarn)
81 | 0 | 0.0731 | 33.76 | 0.026 | 0 | 0.1477 | 5.04 | 0.6601 | 5.16 | 0 | 56.72 | 0.0829 | 101.6697 | PSG-05 sphalerite | 61.76 | 0.6601 | 0.040095 | Perran St George (skarn)
89 | 0 | 0.097 | 33.66 | 0 | 0 | 0.161 | 5.64 | 0.9809 | 6.27 | 0 | 54.97 | 0.1003 | 101.8792 | PSG-05 sphalerite | 60.61 | 0.9809 | 0.047955 | Perran St George (skarn)
113 | 0 | 0.0659 | 33.97 | 0.0302 | 0 | 0.1454 | 5.5 | 0.4122 | 5.7 | 0 | 56.07 | 0.0927 | 101.9864 | PSG-05-sphalerite | 61.57 | 0.4122 | 0.04529 | Perran St George (skarn)
114 | 0 | 0.0574 | 33.98 | 0.0323 | 0 | 0.144 | 5.4 | 0.4928 | 5.75 | 0 | 56.08 | 0.0833 | 102.0198 | PSG-05-sphalerite | 61.48 | 0.4928 | 0.03276 | Perran St George (skarn)
18 | 0 | 0.0292 | 34.01 | 0.0695 | 0.0061 | 0.2029 | 7.17 | 0.0567 | 0.7697 | 0 | 59.93 | 0.1373 | 102.3814 | RED-02-sph | 67.1 | 0.0567 | 0.026365 | Redmoor | 89 | 14.86 | 9.470449 | 2.81 | 0.3177427 | 2013 | 406.8807 | 6911 | 3860.371 | 561.6 | 345.4742
19 | 0 | 0.0289 | 33.99 | 0.0607 | 0 | 0.1936 | 8.91 | 0.0602 | 1.62 | 0 | 57.5 | 0.1034 | 102.4668 | RED-02-sph | 66.41 | 0.0602 | 0.02589 | Redmoor
15 | 0 | 0.0288 | 34.15 | 0.0676 | 0 | 0.1612 | 9.45 | 0.0233 | 0.0676 | 0 | 56.93 | 0.0847 | 100.9632 | RED-02-sph | 66.38 | 0.0233 | 0.027635 | Redmoor
12 | 0 | 0.0304 | 33.75 | 0.058 | 0 | 0.1685 | 9.15 | 0.0807 | 0.7012 | 0 | 55.64 | 0.1042 | 99.683 | RED-02-sph | 64.79 | 0.0807 | 0.026365 | Redmoor
6 | 0 | 0.0463 | 34.24 | 0.0897 | 0 | 0.2337 | 7.95 | 0.2013 | 1.31 | 0 | 58.16 | 0.1024 | 102.3334 | RED-02-sphal | 66.11 | 0.2013 | 0.036235 | Redmoor
4 | 0 | 0.0651 | 34.01 | 0.0721 | 0 | 0.223 | 8.57 | 0.1974 | 1.73 | 0 | 57.43 | 0.0893 | 102.3869 | RED-02-sphalerite | 66 | 0.1974 | 0.05523 | Redmoor
34 | 0 | 0.0324 | 33.66 | 0.1037 | 0 | 0.3017 | 8.83 | 0.0629 | 0.1566 | 0 | 57.38 | 0.0863 | 100.6136 | RED-03-Sphalerite | 66.21 | 0.0629 | 0.029255 | Redmoor
29 | 0 | 0.0304 | 33.64 | 0.1124 | 0 | 0.3017 | 9.27 | 0.0579 | 0.1828 | 0 | 57.1 | 0.0961 | 100.7913 | RED-03-Sphalerite | 66.37 | 0.0579 | 0.027505 | Redmoor
39 | 0 | 0.0445 | 33.53 | 0.1046 | 0 | 0.2852 | 9.79 | 0.0457 | 0.5001 | 0 | 56.23 | 0.0817 | 100.6118 | RED-03-Sphalerite | 66.02 | 0.0457 | 0.042215 | Redmoor
30 | 0 | 0.0489 | 34.05 | 0.113 | 0 | 0.2966 | 9.95 | 0.0316 | 0.1522 | 0 | 56.13 | 0.0969 | 100.8692 | RED-03-Sphalerite | 66.08 | 0.0316 | 0.04732 | Redmoor
37 | 0 | 0.0579 | 33.44 | 0.1075 | 0.0067 | 0.2713 | 10.4 | 0.0348 | 0.0372 | 0 | 56.09 | 0.1054 | 100.5508 | RED-03-Sphalerite | 66.49 | 0.0348 | 0.05616 | Redmoor
45 | 0 | 0.0139 | 33.54 | 0.1006 | 0 | 0.2573 | 10.37 | 0.0206 | 0.0854 | 0 | 56.06 | 0.102 | 100.5498 | RED-03-sphalerite | 66.43 | 0.0206 | 0.01287 | Redmoor
46 | 0 | 0.027 | 33.74 | 0.0879 | 0 | 0.2684 | 10.43 | 0.0191 | 0.0535 | 0 | 56.04 | 0.1022 | 100.7681 | RED-03-sphalerite | 66.47 | 0.0191 | 0.026045 | Redmoor
40 | 0 | 0.031 | 33.99 | 0.0966 | 0 | 0.2665 | 10.23 | 0.0336 | 0.0387 | 0 | 55.96 | 0.0915 | 100.7379 | RED-03-Sphalerite | 66.19 | 0.0336 | 0.02932 | Redmoor
31 | 0 | 0.0298 | 33.64 | 0.1018 | 0.0047 | 0.2591 | 10.53 | 0.0384 | 0.0388 | 0 | 55.93 | 0.1005 | 100.6731 | RED-03-Sphalerite | 66.46 | 0.0384 | 0.02788 | Redmoor
47 | 0 | 0.0264 | 33.79 | 0.1025 | 0 | 0.263 | 10.61 | 0.035 | 0.01 | 0 | 55.87 | 0.098 | 100.8049 | RED-03-sphalerite | 66.48 | 0.035 | 0.02465 | Redmoor
38 | 0 | 0.0415 | 33.63 | 0.1074 | 0 | 0.2698 | 10.44 | 0.0466 | 0.1414 | 0 | 55.84 | 0.0943 | 100.611 | RED-03-Sphalerite | 66.28 | 0.0466 | 0.03917 | Redmoor
28 | 0 | 0.0485 | 33.65 | 0.1142 | 0 | 0.3023 | 10.01 | 0.0343 | 0.3292 | 0 | 55.68 | 0.1059 | 100.2744 | RED-03-Sphalerite | 65.69 | 0.0343 | 0.046785 | Redmoor
35 | 0 | 0.0256 | 33.62 | 0.0936 | 0 | 0.2711 | 10.44 | 0.0381 | 0.6009 | 0 | 55.16 | 0.0946 | 100.3439 | RED-03-Sphalerite | 65.6 | 0.0381 | 0.023695 | Redmoor
51 | 0 | 0.037 | 34.03 | 0.1082 | 0 | 0.2574 | 10.25 | 0.0216 | 0.0454 | 0 | 55.87 | 0.0876 | 100.7072 | RED-22-sphal | 66.12 | 0.0216 | 0.03592 | Redmoor
50 | 0 | 0.0273 | 34.06 | 0.1098 | 0 | 0.2641 | 10.57 | 0.0211 | 0.0584 | 0 | 55.57 | 0.1074 | 100.7881 | RED-22-sphal | 66.14 | 0.0211 | 0.026245 | Redmoor
54 | 0 | 0.0418 | 34.02 | 0.0873 | 0 | 0.2529 | 10.28 | 0.0199 | 0.0574 | 0 | 55.73 | 0.1173 | 100.6066 | RED-22-Sphalerite | 66.01 | 0.0199 | 0.040805 | Redmoor
55 | 0 | 0.0277 | 33.97 | 0.1169 | 0 | 0.3017 | 10.42 | 0.0374 | 0.0939 | 0 | 55.64 | 0.108 | 100.7156 | RED-22-Sphalerite | 66.06 | 0.0374 | 0.02583 | Redmoor
53 | 0 | 0.0189 | 33.98 | 0.1153 | 0.0117 | 0.2872 | 10.22 | 0.0361 | 0.1388 | 0 | 55.55 | 0.1035 | 100.4615 | RED-22-Sphalerite | 65.77 | 0.0361 | 0.017095 | Redmoor
304 | 0 | 0.0454 | 33.83 | 0.0949 | 0 | 0.2971 | 3.9 | 0.1228 | 0.1993 | 0 | 63.71 | 0.0813 | 102.2807 | RJS-BK-1 sphalerite | 67.61 | 0.1228 | 0.03926 | Botallack | 6 | 4.14 | 3.965 | 0.6215 | 0.3090667 | 1953 | 1409.833 | 2971 | 2929.833 | 438.9 | 370.675
306 | 0 | 0.0456 | 33.87 | 0.0942 | 0 | 0.2939 | 3.97 | 0.1633 | 0.2045 | 0 | 63.6 | 0.0748 | 102.3162 | RJS-BK-1 sphalerite | 67.57 | 0.1633 | 0.037435 | Botallack
302 | 0 | 0.0338 | 34.15 | 0.0761 | 0 | 0.2955 | 3.78 | 0.1953 | 0.3765 | 0 | 63.58 | 0.0583 | 102.5454 | RJS-BK-1 sphalerite | 67.36 | 0.1953 | 0.024035 | Botallack
301 | 0 | 0.0468 | 33.95 | 0.0958 | 0 | 0.2881 | 4.05 | 0.1224 | 0.1696 | 0 | 63.45 | 0.0616 | 102.2342 | RJS-BK-1 sphalerite | 67.5 | 0.1224 | 0.04068 | Botallack
305 | 0 | 0.0502 | 33.56 | 0.0967 | 0.0111 | 0.2957 | 3.95 | 0.1262 | 0.283 | 0 | 63.34 | 0.0907 | 101.8036 | RJS-BK-1 sphalerite | 67.29 | 0.1262 | 0.04389 | Botallack
303 | 0 | 0.0429 | 33.87 | 0.1419 | 0 | 0.2876 | 4.14 | 0.1159 | 0.6215 | 0 | 62.94 | 0.0703 | 102.23 | RJS-BK-1 sphalerite | 67.08 | 0.1159 | 0.037105 | Botallack
9 | 0 | 0.0342 | 33.9 | 0.0721 | 0 | 0.1618 | 2.63 | 0.0501 | 0.0312 | 0 | 65.06 | 0.1335 | 102.0728 | RJS-WC1-c-sphalerite | 67.69 | 0.0501 | 0.031695 | Wheal Charlotte | 64 | 8.35 | 6.24296875 | 0.7247 | 0.076621875 | 13600 | 1010.565 | 1684 | 1402.65625 | 517.25 | 315.1383
13 | 0 | 0.0316 | 33.96 | 0.0711 | 0 | 0.1516 | 7.22 | 0.0552 | 0.0368 | 0 | 59.91 | 0.1069 | 101.5431 | RJS-WC1-c-sphalerite | 67.13 | 0.0552 | 0.02884 | Wheal Charlotte
11 | 0 | 0.034 | 33.96 | 0.0739 | 0 | 0.1526 | 7.25 | 0.0629 | 0.0266 | 0 | 59.81 | 0.1245 | 101.4944 | RJS-WC1-c-sphalerite | 67.06 | 0.0629 | 0.030855 | Wheal Charlotte
12 | 0 | 0.0328 | 34.02 | 0.0771 | 0 | 0.1382 | 7.17 | 0.0486 | 0.0277 | 0 | 59.69 | 0.1199 | 101.3242 | RJS-WC1-c-sphalerite | 66.86 | 0.0486 | 0.03037 | Wheal Charlotte
10 | 0 | 0.024 | 34 | 0.0659 | 0 | 0.1465 | 7.38 | 0.1558 | 0.1183 | 0 | 59.33 | 0.1363 | 101.3568 | RJS-WC1-c-sphalerite | 66.71 | 0.1558 | 0.01621 | Wheal Charlotte
8 | 0 | 0.0595 | 33.95 | 0.0515 | 0 | 0.1383 | 7.54 | 0.6338 | 0.4264 | 0 | 58.6 | 0.1367 | 101.5362 | RJS-WC1-c-sphalerite | 66.14 | 0.6338 | 0.02781 | Wheal Charlotte
7 | 0 | 0.0424 | 33.88 | 0.0767 | 0 | 0.1363 | 7.52 | 0.4209 | 0.4655 | 0.1164 | 58.55 | 0.1386 | 101.3467 | RJS-WC1-c-sphalerite | 66.07 | 0.420642465 | 0.021355 | Wheal Charlotte
17 | 0 | 0.0353 | 33.84 | 0.0677 | 0.0053 | 0.141 | 2.44 | 0 | 0 | 0 | 65.52 | 0.1119 | 102.1611 | RJS-WC1-sphalerite | 67.96 | 0 | 0.0353 | Wheal Charlotte
19 | 0 | 0.0264 | 33.87 | 0.075 | 0 | 0.1427 | 2.43 | 0.0004 | 0 | 0 | 65.47 | 0.0804 | 102.0948 | RJS-WC1-sphalerite | 67.9 | 0.0004 | 0.02638 | Wheal Charlotte
18 | 0 | 0.0289 | 33.68 | 0.0509 | 0 | 0.1166 | 2.31 | 0 | 0 | 0 | 65.29 | 0.1157 | 101.592 | RJS-WC1-sphalerite | 67.6 | 0 | 0.0289 | Wheal Charlotte
21 | 0 | 0.0122 | 33.88 | 0.0692 | 0 | 0.1325 | 2.46 | 0.0085 | 0.0084 | 0 | 65.15 | 0.1246 | 101.8453 | RJS-WC1-sphalerite | 67.61 | 0.0085 | 0.011775 | Wheal Charlotte
20 | 0 | 0.0723 | 33.65 | 0.0592 | 0 | 0.1309 | 2.42 | 0.5087 | 0.2846 | 0 | 64.63 | 0.1459 | 101.9016 | RJS-WC1-sphalerite | 67.05 | 0.5087 | 0.046865 | Wheal Charlotte
45 | 0 | 0.0472 | 33.79 | 0.0779 | 0 | 0.1339 | 2.6 | 0.0692 | 0.0244 | 0 | 64.58 | 0.1282 | 101.4507 | RJS-WC1-sphalerite | 67.18 | 0.0692 | 0.04374 | Wheal Charlotte
49 | 0 | 0.0394 | 33.59 | 0.0434 | 0 | 0.1229 | 2.32 | 0.0219 | 0 | 0 | 64.55 | 0.0918 | 100.7793 | RJS-WC1-sphalerite | 66.87 | 0.0219 | 0.038305 | Wheal Charlotte
46 | 0 | 0.0348 | 33.77 | 0.0633 | 0 | 0.1386 | 2.67 | 0.0903 | 0.0274 | 0 | 64.48 | 0.1202 | 101.3946 | RJS-WC1-sphalerite | 67.15 | 0.0903 | 0.030285 | Wheal Charlotte
48 | 0 | 0.0401 | 33.81 | 0.0606 | 0 | 0.1412 | 2.65 | 0.0668 | 0.1941 | 0.1109 | 64.26 | 0.1122 | 101.4459 | RJS-WC1-sphalerite | 66.91 | 0.06655463375 | 0.03676 | Wheal Charlotte
47 | 0 | 0.0399 | 33.58 | 0.0589 | 0 | 0.1421 | 2.79 | 0.0925 | 0.0428 | 0 | 63.72 | 0.1097 | 100.5759 | RJS-WC1-sphalerite | 66.51 | 0.0925 | 0.035275 | Wheal Charlotte
50 | 0 | 0.1135 | 33.63 | 0.0349 | 0 | 0.1283 | 2.47 | 1.36 | 0.7247 | 0 | 62.51 | 0.1035 | 101.0749 | RJS-WC1-sphalerite | 64.98 | 1.36 | 0.0455 | Wheal Charlotte
84 | 0 | 0.0035 | 33.95 | 0.0585 | 0 | 0.1415 | 6.66 | 0.0367 | 0.0113 | 0 | 60.24 | 0.0964 | 101.1978 | RJS-WC1-sphalerite | 66.9 | 0.0367 | 0.001665 | Wheal Charlotte
23 | 0 | 0.0328 | 34 | 0.0588 | 0 | 0.1389 | 6.86 | 0.0702 | 0.0269 | 0 | 60.19 | 0.1379 | 101.5154 | RJS-WC1-sphalerite | 67.05 | 0.0702 | 0.02929 | Wheal Charlotte
93 | 0 | 0.0229 | 33.83 | 0.0394 | 0 | 0.1297 | 6.52 | 0.0058 | 0 | 0 | 60.06 | 0.0662 | 100.674 | RJS-WC1-sphalerite | 66.58 | 0.0058 | 0.02261 | Wheal Charlotte
79 | 0 | 0.021 | 34.01 | 0.0553 | 0 | 0.1447 | 6.79 | 0.0479 | 0.0784 | 0 | 60.02 | 0.0721 | 101.2393 | RJS-WC1-sphalerite | 66.81 | 0.0479 | 0.018605 | Wheal Charlotte
86 | 0 | 0.0373 | 34.19 | 0.0304 | 0 | 0.1316 | 6.61 | 0.0028 | 0.0187 | 0 | 60.02 | 0.1026 | 101.1433 | RJS-WC1-sphalerite | 66.63 | 0.0028 | 0.03716 | Wheal Charlotte
77 | 0 | 0.0532 | 33.96 | 0.0616 | 0 | 0.1415 | 6.66 | 0.0295 | 0.0787 | 0 | 60.01 | 0.121 | 101.1154 | RJS-WC1-sphalerite | 66.67 | 0.0295 | 0.051725 | Wheal Charlotte
30 | 0 | 0.047 | 34 | 0.0573 | 0 | 0.1434 | 6.87 | 0.1794 | 0.1227 | 0 | 59.85 | 0.128 | 101.3977 | RJS-WC1-sphalerite | 66.72 | 0.1794 | 0.03803 | Wheal Charlotte
92 | 0 | 0.0431 | 33.68 | 0.0628 | 0 | 0.1334 | 6.5 | 0.0068 | 0 | 0 | 59.84 | 0.0807 | 100.3467 | RJS-WC1-sphalerite | 66.34 | 0.0068 | 0.04276 | Wheal Charlotte
80 | 0 | 0.0409 | 34.01 | 0.0567 | 0 | 0.1465 | 6.89 | 0.0482 | 0.0876 | 0 | 59.77 | 0.0807 | 101.1305 | RJS-WC1-sphalerite | 66.66 | 0.0482 | 0.03849 | Wheal Charlotte
83 | 0 | 0.0273 | 34.06 | 0.0522 | 0 | 0.1286 | 6.4 | 0.007 | 0 | 0 | 59.76 | 0.088 | 100.523 | RJS-WC1-sphalerite | 66.16 | 0.007 | 0.02695 | Wheal Charlotte
74 | 0 | 0.034 | 33.93 | 0.0557 | 0 | 0.143 | 6.85 | 0.0347 | 0.0037 | 0 | 59.74 | 0.1061 | 100.8971 | RJS-WC1-sphalerite | 66.59 | 0.0347 | 0.032265 | Wheal Charlotte
97 | 0 | 0.0356 | 34.1 | 0.0421 | 0 | 0.1386 | 6.78 | 0.0341 | 0.0036 | 0 | 59.73 | 0.0957 | 100.9596 | RJS-WC1-sphalerite | 66.51 | 0.0341 | 0.033895 | Wheal Charlotte
32 | 0 | 0.0288 | 33.71 | 0.0806 | 0 | 0.1345 | 7.07 | 0.0313 | 0.0478 | 0 | 59.68 | 0.1377 | 100.9206 | RJS-WC1-sphalerite | 66.75 | 0.0313 | 0.027235 | Wheal Charlotte
90 | 0 | 0.0318 | 33.88 | 0.0665 | 0 | 0.1495 | 6.67 | 0.0358 | 0.0143 | 0 | 59.67 | 0.0993 | 100.6171 | RJS-WC1-sphalerite | 66.34 | 0.0358 | 0.03001 | Wheal Charlotte
100 | 0 | 0.0293 | 34 | 0.0523 | 0.0027 | 0.1412 | 6.49 | 0.0179 | 0.0033 | 0 | 59.66 | 0.0881 | 100.4847 | RJS-WC1-sphalerite | 66.15 | 0.0179 | 0.028405 | Wheal Charlotte
91 | 0 | 0.0373 | 33.75 | 0.0551 | 0 | 0.141 | 6.6 | 0.0131 | 0.001 | 0 | 59.65 | 0.084 | 100.3314 | RJS-WC1-sphalerite | 66.25 | 0.0131 | 0.036645 | Wheal Charlotte
78 | 0 | 0.0409 | 33.92 | 0.058 | 0 | 0.1504 | 7.07 | 0.0351 | 0.0947 | 0 | 59.61 | 0.1181 | 101.0971 | RJS-WC1-sphalerite | 66.68 | 0.0351 | 0.039145 | Wheal Charlotte
98 | 0 | 0.0415 | 34.16 | 0.0653 | 0 | 0.1419 | 6.93 | 0.0349 | 0.0103 | 0 | 59.6 | 0.0492 | 101.0331 | RJS-WC1-sphalerite | 66.53 | 0.0349 | 0.039755 | Wheal Charlotte
76 | 0 | 0.0417 | 34.04 | 0.0651 | 0 | 0.1541 | 6.9 | 0.0124 | 0.0025 | 0 | 59.55 | 0.0916 | 100.8573 | RJS-WC1-sphalerite | 66.45 | 0.0124 | 0.04108 | Wheal Charlotte
102 | 0 | 0.0234 | 34 | 0.0531 | 0 | 0.1415 | 6.89 | 0.0326 | 0.0084 | 0 | 59.54 | 0.0823 | 100.7712 | RJS-WC1-sphalerite | 66.43 | 0.0326 | 0.02177 | Wheal Charlotte
89 | 0 | 0.0445 | 33.63 | 0.0643 | 0.0053 | 0.1541 | 6.94 | 0.0175 | 0 | 0 | 59.54 | 0.0979 | 100.4935 | RJS-WC1-sphalerite | 66.48 | 0.0175 | 0.043625 | Wheal Charlotte
75 | 0 | 0.0177 | 33.92 | 0.06 | 0 | 0.1521 | 7.04 | 0.0411 | 0.0326 | 0 | 59.52 | 0.1015 | 100.8849 | RJS-WC1-sphalerite | 66.56 | 0.0411 | 0.015645 | Wheal Charlotte
87 | 0 | 0.0361 | 33.78 | 0.0505 | 0.0034 | 0.1285 | 6.63 | 0.043 | 0.0196 | 0 | 59.51 | 0.0795 | 100.2805 | RJS-WC1-sphalerite | 66.14 | 0.043 | 0.03395 | Wheal Charlotte
29 | 0 | 0.0309 | 33.93 | 0.0717 | 0 | 0.1403 | 7.36 | 0.161 | 0.1066 | 0 | 59.45 | 0.1313 | 101.3818 | RJS-WC1-sphalerite | 66.81 | 0.161 | 0.02285 | Wheal Charlotte
81 | 0 | 0.0511 | 33.87 | 0.0481 | 0 | 0.1515 | 6.92 | 0.0646 | 0.0292 | 0 | 59.39 | 0.0913 | 100.6158 | RJS-WC1-sphalerite | 66.31 | 0.0646 | 0.04787 | Wheal Charlotte
103 | 0 | 0.0252 | 34.05 | 0.0483 | 0 | 0.143 | 6.93 | 0.035 | 0.0844 | 0 | 59.38 | 0.0927 | 100.7886 | RJS-WC1-sphalerite | 66.31 | 0.035 | 0.02345 | Wheal Charlotte
51 | 0 | 0.0556 | 33.7 | 0.0605 | 0 | 0.1417 | 6.9 | 0.1438 | 0.1504 | 0 | 59.36 | 0.125 | 100.6369 | RJS-WC1-sphalerite | 66.26 | 0.1438 | 0.04841 | Wheal Charlotte
82 | 0 | 0.0515 | 33.85 | 0.0515 | 0 | 0.1242 | 6.76 | 0 | 0 | 0 | 59.3 | 0.1045 | 100.2416 | RJS-WC1-sphalerite | 66.06 | 0 | 0.0515 | Wheal Charlotte
31 | 0 | 0.0305 | 33.91 | 0.0661 | 0 | 0.1473 | 7.33 | 0.0901 | 0.1354 | 0 | 59.28 | 0.1208 | 101.1101 | RJS-WC1-sphalerite | 66.61 | 0.0901 | 0.025995 | Wheal Charlotte
88 | 0 | 0.0242 | 33.66 | 0.0432 | 0 | 0.1303 | 7.06 | 0.0314 | 0.0135 | 0 | 59.28 | 0.1273 | 100.3698 | RJS-WC1-sphalerite | 66.34 | 0.0314 | 0.02263 | Wheal Charlotte
104 | 0 | 0.0307 | 33.9 | 0.0495 | 0 | 0.1381 | 6.82 | 0.0359 | 0 | 0 | 59.24 | 0.0886 | 100.3027 | RJS-WC1-sphalerite | 66.06 | 0.0359 | 0.028905 | Wheal Charlotte
43 | 0 | 0.0691 | 33.91 | 0.0692 | 0 | 0.1359 | 6.78 | 0.3523 | 0.2294 | 0 | 59.2 | 0.1246 | 100.8704 | RJS-WC1-sphalerite | 65.98 | 0.3523 | 0.051485 | Wheal Charlotte
28 | 0 | 0.0246 | 33.87 | 0.072 | 0 | 0.1468 | 7.37 | 0.1638 | 0.0989 | 0 | 59.12 | 0.0977 | 100.9637 | RJS-WC1-sphalerite | 66.49 | 0.1638 | 0.01641 | Wheal Charlotte
33 | 0 | 0.0358 | 33.7 | 0.0727 | 0 | 0.1528 | 7.34 | 0.1043 | 0.0551 | 0 | 59.07 | 0.1259 | 100.6565 | RJS-WC1-sphalerite | 66.41 | 0.1043 | 0.030585 | Wheal Charlotte
85 | 0 | 0.0266 | 33.91 | 0.0474 | 0 | 0.1336 | 7.7 | 0.0426 | 0.0258 | 0 | 58.92 | 0.0807 | 100.8867 | RJS-WC1-sphalerite | 66.62 | 0.0426 | 0.02447 | Wheal Charlotte
44 | 0 | 0.0301 | 33.75 | 0.0656 | 0 | 0.1516 | 7.12 | 0.1464 | 0.2399 | 0.0471 | 58.91 | 0.1386 | 100.5993 | RJS-WC1-sphalerite | 66.03 | 0.1462958 | 0.02278 | Wheal Charlotte
22 | 0 | 0.0248 | 33.96 | 0.0791 | 0 | 0.1444 | 7.6 | 0.2245 | 0.1326 | 0 | 58.89 | 0.1356 | 101.1909 | RJS-WC1-sphalerite | 66.49 | 0.2245 | 0.013575 | Wheal Charlotte
34 | 0 | 0.0362 | 33.74 | 0.0657 | 0 | 0.1574 | 7.41 | 0.1079 | 0.0624 | 0 | 58.7 | 0.1228 | 100.4024 | RJS-WC1-sphalerite | 66.11 | 0.1079 | 0.030805 | Wheal Charlotte
107 | 0 | 0.0414 | 33.93 | 0.0275 | 0 | 0.1143 | 7.64 | 0.0239 | 0.004 | 0 | 58.69 | 0.0609 | 100.5319 | RJS-WC1-sphalerite | 66.33 | 0.0239 | 0.040205 | Wheal Charlotte
99 | 0 | 0.0254 | 33.91 | 0.0491 | 0 | 0.1459 | 7.17 | 0.0426 | 0 | 0 | 58.68 | 0.0921 | 100.115 | RJS-WC1-sphalerite | 65.85 | 0.0426 | 0.02327 | Wheal Charlotte
24 | 0 | 0.0341 | 34.14 | 0.08 | 0 | 0.1534 | 8.08 | 0.0805 | 0.0475 | 0 | 58.65 | 0.1462 | 101.4117 | RJS-WC1-sphalerite | 66.73 | 0.0805 | 0.030075 | Wheal Charlotte
105 | 0 | 0.0418 | 34.19 | 0.0328 | 0 | 0.1177 | 7.67 | 0.0243 | 0.0314 | 0 | 58.58 | 0.0734 | 100.7614 | RJS-WC1-sphalerite | 66.25 | 0.0243 | 0.040585 | Wheal Charlotte
94 | 0 | 0.0372 | 33.54 | 0.041 | 0 | 0.1192 | 7.47 | 0.0071 | 0 | 0 | 58.56 | 0.075 | 99.8496 | RJS-WC1-sphalerite | 66.03 | 0.0071 | 0.036845 | Wheal Charlotte
101 | 0 | 0.0454 | 33.86 | 0.0651 | 0 | 0.1684 | 7.67 | 0.0437 | 0.0515 | 0 | 58.02 | 0.0956 | 100.0196 | RJS-WC1-sphalerite | 65.69 | 0.0437 | 0.043215 | Wheal Charlotte
106 | 0 | 0.0207 | 33.82 | 0.0386 | 0 | 0.1333 | 8.35 | 0.0055 | 0.0532 | 0 | 57.95 | 0.0869 | 100.4582 | RJS-WC1-sphalerite | 66.3 | 0.0055 | 0.020425 | Wheal Charlotte
52 | 0 | 0.0273 | 33.91 | 0.0564 | 0 | 0.1397 | 8.21 | 0.0737 | 0.2476 | 0.0357 | 57.71 | 0.1169 | 100.5272 | RJS-WC1-sphalerite | 65.92 | 0.07362101375 | 0.023615 | Wheal Charlotte
23 | 0 | 0.052 | 34.24 | 0.0499 | 0 | 0.1251 | 10.72 | 0.0188 | 0.0204 | 0 | 56.77 | 0.1042 | 102.1003 | RJS-WJ01-sphalerite | 67.49 | 0.0188 | 0.05106 | Wheal Jane | 18 | 10.84 | 6.352778 | 0.0581 | 0.01577222 | 532 | 399.3889 | 1438 | 1295.778 | 563.15 | 435.7528
22 | 0 | 0.0095 | 33.91 | 0.0575 | 0 | 0.1293 | 10.7 | 0.0155 | 0.0346 | 0 | 56.49 | 0.1136 | 101.4599 | RJS-WJ01-sphalerite | 67.19 | 0.0155 | 0.008725 | Wheal Jane
24 | 0 | 0.0361 | 34.21 | 0.0579 | 0 | 0.1244 | 10.84 | 0.0197 | 0.0482 | 0 | 56.45 | 0.1131 | 101.8993 | RJS-WJ01-sphalerite | 67.29 | 0.0197 | 0.035115 | Wheal Jane
25 | 0 | 0.0377 | 34.23 | 0.049 | 0 | 0.1271 | 10.71 | 0.0238 | 0.0581 | 0 | 56.39 | 0.0954 | 101.721 | RJS-WJ01-sphalerite | 67.1 | 0.0238 | 0.03651 | Wheal Jane
57 | 0 | 0.0357 | 34.45 | 0.1021 | 0 | 0.2391 | 8.67 | 0.0178 | 0.2214 | 0 | 58.93 | 0.075 | 102.7411 | RM82-21-273 sphalerite | 67.6 | 0.0178 | 0.03481 | Redmoor
99 | 0 | 0.034 | 34.32 | 0.1125 | 0.0023 | 0.2659 | 9.21 | 0.0109 | 1.56 | 0 | 56.36 | 0.0749 | 101.9504 | RM82-21-274.6 sphalerite | 65.57 | 0.0109 | 0.033455 | Redmoor
104 | 0 | 0.0202 | 34.47 | 0.1134 | 0.0082 | 0.2561 | 9.56 | 0.0078 | 0.066 | 0 | 57.28 | 0.0781 | 101.8598 | RM82-21-274.6 sphalerite | 66.84 | 0.0078 | 0.01981 | Redmoor
105 | 0 | 0.031 | 34.38 | 0.0964 | 0 | 0.2522 | 9.63 | 0.0075 | 0.0685 | 0 | 56.54 | 0.0978 | 101.1033 | RM82-21-274.6 sphalerite | 66.17 | 0.0075 | 0.030625 | Redmoor
9 | 0 | 0.0394 | 34.33 | 0.1608 | 0.0097 | 0.311 | 10.46 | 0.0989 | 0.1173 | 0 | 56.37 | 0.089 | 101.986 | RM82-25-185.6 sphalerite | 66.83 | 0.0989 | 0.034455 | Redmoor
10 | 0 | 0.0361 | 34.23 | 0.1548 | 0.0113 | 0.3224 | 9.96 | 0.1164 | 0.1236 | 0 | 57.12 | 0.1148 | 102.1893 | RM82-25-185.6 sphalerite | 67.08 | 0.1164 | 0.03028 | Redmoor
14 | 0 | 0.0395 | 34.44 | 0.1527 | 0 | 0.3263 | 10.42 | 0.0942 | 0.111 | 0 | 56.92 | 0.0842 | 102.5878 | RM82-25-185.6 sphalerite | 67.34 | 0.0942 | 0.03479 | Redmoor
15 | 0 | 0.0468 | 34.4 | 0.1544 | 0 | 0.3151 | 9.95 | 0.1167 | 0.2441 | 0 | 57.17 | 0.107 | 102.504 | RM82-25-185.6 sphalerite | 67.12 | 0.1167 | 0.040965 | Redmoor
16 | 0 | 0.0472 | 34.2 | 0.1614 | 0 | 0.312 | 9.71 | 0.1164 | 0.2753 | 0 | 56.92 | 0.0892 | 101.8314 | RM82-25-185.6 sphalerite | 66.63 | 0.1164 | 0.04138 | Redmoor
44 | 0 | 0.0642 | 33.29 | 0 | 0 | 0.0214 | 0.2021 | 0.0114 | 0.0478 | 0.0388 | 66.67 | 0.1113 | 100.4569 | SC-01B sphalerite | 66.8721 | 0.011314155 | 0.06363 | South Crofty
45 | 0 | 0.0452 | 33.82 | 0 | 0 | 0.0025 | 0.1099 | 0.0133 | 0.2644 | 0.2926 | 66.56 | 0.1324 | 101.2402 | SC-01B sphalerite | 66.6699 | 0.0126526225 | 0.044535 | South Crofty
43 | 0 | 0.0622 | 33.76 | 0 | 0 | 0 | 0.0814 | 0.0084 | 0.1677 | 0.1558 | 66.23 | 0.1377 | 100.6031 | SC-01B sphalerite | 66.3114 | 0.0080552925 | 0.06178 | South Crofty
20 | 0 | 0.0581 | 33.44 | 0.0516 | 0 | 0.1238 | 1.02 | 0.1704 | 0.1269 | 0 | 66.96 | 0.124 | 102.0747 | TL-01 sphalerite | 67.98 | 0.1704 | 0.04958 | Trevellas Coombe | 27 | 4.44 | 1.388541 | 4.57 | 0.7678963 | 2632.215 | 1191.093 | 1452 | 1300.148 | 666.1 | 467.3611
21 | 0 | 0.0542 | 33.87 | 0.0553 | 0 | 0.1311 | 1.11 | 0.112 | 0.1383 | 0 | 66.9 | 0.12 | 102.4909 | TL-01 sphalerite | 68.01 | 0.112 | 0.0486 | Trevellas Coombe
19 | 0 | 0.0663 | 33.76 | 0.041 | 0 | 0.1351 | 1.04 | 0.0724 | 0.1974 | 0 | 66.88 | 0.1041 | 102.2962 | TL-01 sphalerite | 67.92 | 0.0724 | 0.06268 | Trevellas Coombe
18 | 0 | 0.0492 | 33.6 | 0.0514 | 0 | 0.1218 | 1.15 | 0.0562 | 0.0558 | 0 | 66.74 | 0.1306 | 101.9549 | TL-01 sphalerite | 67.89 | 0.0562 | 0.04639 | Trevellas Coombe
24 | 0 | 0.0511 | 33.73 | 0.0371 | 0 | 0.1298 | 1.06 | 0.1451 | 0.1927 | 0 | 66.63 | 0.1306 | 102.1063 | TL-01 sphalerite | 67.69 | 0.1451 | 0.043845 | Trevellas Coombe
22 | 0 | 0.0483 | 33.76 | 0.0375 | 0 | 0.1259 | 0.979 | 0.0875 | 0.2108 | 0.1094 | 66.62 | 0.1276 | 102.106 | TL-01 sphalerite | 67.599 | 0.0872579525 | 0.043925 | Trevellas Coombe
25 | 0 | 0.0727 | 33.72 | 0.0439 | 0 | 0.128 | 1.26 | 0.1218 | 0.3509 | 0 | 66.31 | 0.1335 | 102.1407 | TL-01 sphalerite | 67.57 | 0.1218 | 0.06661 | Trevellas Coombe
23 | 0 | 0.0602 | 33.74 | 0.0515 | 0 | 0.1197 | 1.57 | 0.1893 | 1.08 | 0 | 65.41 | 0.1412 | 102.3618 | TL-01 sphalerite | 66.98 | 0.1893 | 0.050735 | Trevellas Coombe
2 | 0 | 0.0454 | 33.72 | 0.0396 | 0 | 0.1217 | 1.29 | 0.1154 | 0.8848 | 0 | 65.39 | 0.1235 | 101.7303 | TL-01 sphalerite | 66.68 | 0.1154 | 0.03963 | Trevellas Coombe
7 | 0 | 0.0583 | 33.64 | 0.0316 | 0 | 0.1259 | 1.28 | 0.2634 | 1.13 | 0.0807 | 64.96 | 0.12 | 101.6898 | TL-01 sphalerite | 66.24 | 0.2632215 | 0.04513 | Trevellas Coombe
1 | 0 | 0.0639 | 33.56 | 0.04 | 0 | 0.129 | 1.82 | 0.2434 | 1.4 | 0.0296 | 64.43 | 0.151 | 101.8669 | TL-01 sphalerite | 66.25 | 0.24333451 | 0.05173 | Trevellas Coombe
8 | 0 | 0.0441 | 33.83 | 0.0424 | 0 | 0.1166 | 1.88 | 0.0631 | 1.66 | 0 | 64.26 | 0.1138 | 102.01 | TL-01 sphalerite | 66.14 | 0.0631 | 0.040945 | Trevellas Coombe
33 | 0 | 0.0481 | 33.79 | 0.061 | 0 | 0.1397 | 1.99 | 0.1326 | 1.86 | 0.0067 | 64.23 | 0.1399 | 102.3979 | TL-01 sphalerite | 66.22 | 0.1325852 | 0.04147 | Trevellas Coombe
3 | 0 | 0.0433 | 33.67 | 0.0454 | 0 | 0.1181 | 1.81 | 0.1463 | 1.6 | 0 | 64.16 | 0.113 | 101.706 | TL-01 sphalerite | 65.97 | 0.1463 | 0.035985 | Trevellas Coombe
6 | 0 | 0.0572 | 33.69 | 0.0476 | 0 | 0.1233 | 2.1 | 0.178 | 2.05 | 0.0216 | 63.46 | 0.13 | 101.8576 | TL-01 sphalerite | 65.56 | 0.17795221 | 0.0483 | Trevellas Coombe
34 | 0 | 0.042 | 33.76 | 0.0535 | 0 | 0.1337 | 2.82 | 0.1599 | 2.82 | 0 | 62.49 | 0.1327 | 102.4117 | TL-01 sphalerite | 65.31 | 0.1599 | 0.034005 | Trevellas Coombe
11 | 0 | 0.0447 | 33.82 | 0.0426 | 0 | 0.1178 | 4.44 | 0.1769 | 4.57 | 0 | 58.78 | 0.1571 | 102.149 | TL-01 sphalerite | 63.22 | 0.1769 | 0.035855 | Trevellas Coombe
75 | 0 | 0.0523 | 33.5 | 0.0497 | 0 | 0.134 | 0.9989 | 0.0525 | 0.0304 | 0 | 67.02 | 0.0609 | 101.8986 | TL-03 sphalerite | 68.0189 | 0.0525 | 0.049675 | Trevellas Coombe
67 | 0 | 0.0517 | 33.68 | 0.0571 | 0 | 0.1395 | 0.7748 | 0.0393 | 0.0103 | 0 | 66.98 | 0.0994 | 101.832 | TL-03 sphalerite | 67.7548 | 0.0393 | 0.049735 | Trevellas Coombe
72 | 0 | 0.0562 | 33.57 | 0.0431 | 0 | 0.1444 | 0.998 | 0.0731 | 0.0707 | 0 | 66.88 | 0.0948 | 101.9302 | TL-03 sphalerite | 67.878 | 0.0731 | 0.052545 | Trevellas Coombe
69 | 0 | 0.0451 | 33.53 | 0.0576 | 0 | 0.1291 | 0.8695 | 0.038 | 0 | 0 | 66.86 | 0.0852 | 101.6144 | TL-03 sphalerite | 67.7295 | 0.038 | 0.0432 | Trevellas Coombe
74 | 0 | 0.0501 | 33.5 | 0.0477 | 0 | 0.1422 | 0.8272 | 0.0301 | 0 | 0 | 66.79 | 0.0936 | 101.4808 | TL-03 sphalerite | 67.6172 | 0.0301 | 0.048595 | Trevellas Coombe
73 | 0 | 0.0436 | 33.62 | 0.047 | 0 | 0.1396 | 0.8498 | 0.1049 | 0.0507 | 0 | 66.76 | 0.0925 | 101.708 | TL-03 sphalerite | 67.6098 | 0.1049 | 0.038355 | Trevellas Coombe
66 | 0 | 0.0467 | 33.62 | 0.064 | 0 | 0.1452 | 0.7546 | 0.1197 | 0.0433 | 0 | 66.7 | 0.1124 | 101.6058 | TL-03 sphalerite | 67.4546 | 0.1197 | 0.040715 | Trevellas Coombe
68 | 0 | 0.0447 | 33.59 | 0.0355 | 0 | 0.1284 | 0.8598 | 0.0052 | 0 | 0 | 66.7 | 0.0925 | 101.456 | TL-03 sphalerite | 67.5598 | 0.0052 | 0.04444 | Trevellas Coombe
71 | 0 | 0.0691 | 33.5 | 0.0369 | 0 | 0.1299 | 0.9976 | 0.2033 | 0.1255 | 0 | 66.56 | 0.1108 | 101.733 | TL-03 sphalerite | 67.5576 | 0.2033 | 0.058935 | Trevellas Coombe
70 | 0 | 0.0561 | 33.42 | 0.0517 | 0 | 0.1371 | 0.9414 | 0.1167 | 0.0747 | 0 | 66.46 | 0.0842 | 101.3418 | TL-03 sphalerite | 67.4014 | 0.1167 | 0.050265 | Trevellas Coombe
1 | 0 | 0.0368 | 34.48 | 0.0688 | 0 | 0.1354 | 10.59 | 0.0167 | 0.018 | 0 | 55.32 | 0.1145 | 100.7802 | WC-01 Sphalerite | 65.91 | 0.0167 | 0.035965 | Wheal Concord | 19 | 10.69 | 10.36421 | 0.1626 | 0.03017895 | 257 | 176.9474 | 1407 | 1322.368 | 517.95 | 409.8895
2 | 0 | 0.0383 | 34.45 | 0.0398 | 0 | 0.1326 | 10.4 | 0.0174 | 0.1147 | 0 | 55.74 | 0.1347 | 101.0674 | WC-01 Sphalerite | 66.14 | 0.0174 | 0.03743 | Wheal Concord
3 | 0 | 0.0455 | 34.39 | 0.0482 | 0 | 0.1263 | 10.14 | 0.024 | 0.0199 | 0 | 55.65 | 0.1076 | 100.5514 | WC-01 Sphalerite | 65.79 | 0.024 | 0.0443 | Wheal Concord
4 | 0 | 0.0409 | 34.36 | 0.0608 | 0 | 0.1333 | 9.99 | 0.0158 | 0.0752 | 0 | 55.98 | 0.1323 | 100.7882 | WC-01 Sphalerite | 65.97 | 0.0158 | 0.04011 | Wheal Concord
5 | 0 | 0.0467 | 34.38 | 0.0415 | 0 | 0.133 | 10.57 | 0.0159 | 0.0129 | 0 | 55.59 | 0.1304 | 100.9203 | WC-01 Sphalerite | 66.16 | 0.0159 | 0.045905 | Wheal Concord
6 | 0 | 0.0432 | 34.01 | 0.0561 | 0 | 0.1246 | 10.27 | 0.0198 | 0.0108 | 0 | 55.53 | 0.1433 | 100.2077 | WC-01 Sphalerite | 65.8 | 0.0198 | 0.04221 | Wheal Concord
7 | 0 | 0.0502 | 34.34 | 0.0429 | 0 | 0.1292 | 10.25 | 0.0185 | 0.022 | 0 | 55.86 | 0.1161 | 100.8288 | WC-01 Sphalerite | 66.11 | 0.0185 | 0.049275 | Wheal Concord
8 | 0 | 0.038 | 34.44 | 0.0564 | 0 | 0.1264 | 10.46 | 0.0152 | 0 | 0 | 55.48 | 0.1577 | 100.7736 | WC-01 Sphalerite | 65.94 | 0.0152 | 0.03724 | Wheal Concord
9 | 0 | 0.0358 | 34.29 | 0.0517 | 0 | 0.1363 | 10.14 | 0.0195 | 0 | 0 | 56.11 | 0.1366 | 100.9198 | WC-01 Sphalerite | 66.25 | 0.0195 | 0.034825 | Wheal Concord
10 | 0 | 0.0465 | 34.41 | 0.05 | 0.0165 | 0.1253 | 10.48 | 0.0194 | 0 | 0 | 55.87 | 0.1003 | 101.118 | WC-01 Sphalerite | 66.35 | 0.0194 | 0.04553 | Wheal Concord
11 | 0 | 0.0425 | 34.36 | 0.0415 | 0 | 0.1328 | 10.58 | 0.0133 | 0 | 0 | 55.88 | 0.1293 | 101.1794 | WC-01 Sphalerite | 66.46 | 0.0133 | 0.041835 | Wheal Concord
12 | 0 | 0.0436 | 34.34 | 0.0532 | 0 | 0.1311 | 10.07 | 0.0159 | 0.0257 | 0 | 56.38 | 0.1215 | 101.1809 | WC-01 Sphalerite | 66.45 | 0.0159 | 0.042805 | Wheal Concord
13 | 0 | 0.0357 | 34.45 | 0.0677 | 0 | 0.1353 | 10.14 | 0.0257 | 0.1626 | 0 | 56.02 | 0.1058 | 101.1427 | WC-01 Sphalerite | 66.16 | 0.0257 | 0.034415 | Wheal Concord
14 | 0 | 0.0425 | 34.39 | 0.0566 | 0 | 0.1327 | 10.48 | 0.0172 | 0.0435 | 0 | 55.65 | 0.104 | 100.9164 | WC-01 Sphalerite | 66.13 | 0.0172 | 0.04164 | Wheal Concord
15 | 0 | 0.0526 | 34.37 | 0.0508 | 0 | 0.1407 | 10.45 | 0.0161 | 0.0345 | 0 | 55.78 | 0.1274 | 101.022 | WC-01 Sphalerite | 66.23 | 0.0161 | 0.051795 | Wheal Concord
16 | 0 | 0.0457 | 34.47 | 0.0441 | 0 | 0.1371 | 10.69 | 0.0159 | 0.003 | 0 | 55.71 | 0.1086 | 101.2243 | WC-01 Sphalerite | 66.4 | 0.0159 | 0.044905 | Wheal Concord
17 | 0 | 0.0424 | 34.35 | 0.065 | 0 | 0.1335 | 10.37 | 0.024 | 0.0054 | 0 | 56.11 | 0.117 | 101.2172 | WC-01 Sphalerite | 66.48 | 0.024 | 0.0412 | Wheal Concord
18 | 0 | 0.0337 | 34.56 | 0.0678 | 0 | 0.1402 | 10.55 | 0.0173 | 0 | 0 | 56.09 | 0.114 | 101.5729 | WC-01 Sphalerite | 66.64 | 0.0173 | 0.032835 | Wheal Concord
19 | 0 | 0.035 | 34.3 | 0.0495 | 0 | 0.1267 | 10.3 | 0.0086 | 0.0252 | 0 | 56.18 | 0.1167 | 101.1416 | WC-01 Sphalerite | 66.48 | 0.0086 | 0.03457 | Wheal Concord
90 | 0 | 0.0563 | 33.9 | 0.0495 | 0 | 0.1438 | 4.58 | 0.0532 | 0.011 | 0 | 62.52 | 0.0711 | 101.3848 | WJ-01 sphalerite | 67.1 | 0.0532 | 0.05364 | Wheal Jane
91 | 0 | 0.047 | 34.14 | 0.0363 | 0 | 0.1374 | 4.46 | 0.0431 | 0 | 0 | 62.32 | 0.0942 | 101.2779 | WJ-01 sphalerite | 66.78 | 0.0431 | 0.044845 | Wheal Jane
92 | 0 | 0.0364 | 33.86 | 0.0466 | 0.0021 | 0.1364 | 4.67 | 0.0479 | 0.0109 | 0 | 62.27 | 0.0878 | 101.1681 | WJ-01 sphalerite | 66.94 | 0.0479 | 0.034005 | Wheal Jane
93 | 0 | 0.0555 | 33.96 | 0.032 | 0 | 0.1379 | 4.7 | 0.0425 | 0.0067 | 0 | 62.5 | 0.0781 | 101.5126 | WJ-01 sphalerite | 67.2 | 0.0425 | 0.053375 | Wheal Jane
94 | 0 | 0.0526 | 33.71 | 0.0348 | 0 | 0.1305 | 4.88 | 0.0437 | 0.0107 | 0 | 61.9 | 0.1061 | 100.8684 | WJ-01 sphalerite | 66.78 | 0.0437 | 0.050415 | Wheal Jane
95 | 0 | 0.0529 | 33.97 | 0.0242 | 0 | 0.1257 | 5.42 | 0.048 | 0.0312 | 0 | 61.68 | 0.0818 | 101.4337 | WJ-01 sphalerite | 67.1 | 0.048 | 0.0505 | Wheal Jane
96 | 0 | 0.0451 | 34.09 | 0.0471 | 0 | 0.1275 | 4.91 | 0.0421 | 0 | 0 | 62.3 | 0.1042 | 101.6659 | WJ-01 sphalerite | 67.21 | 0.0421 | 0.042995 | Wheal Jane
97 | 0 | 0.0529 | 33.88 | 0.0317 | 0 | 0.1277 | 5.32 | 0.0472 | 0 | 0 | 61.77 | 0.0845 | 101.3139 | WJ-01 sphalerite | 67.09 | 0.0472 | 0.05054 | Wheal Jane
98 | 0 | 0.0425 | 33.98 | 0.036 | 0 | 0.1246 | 6 | 0.038 | 0 | 0 | 60.7 | 0.1036 | 101.0246 | WJ-01 sphalerite | 66.7 | 0.038 | 0.0406 | Wheal Jane
107 | 0 | 0.0501 | 34.07 | 0.0337 | 0 | 0.1334 | 4.58 | 0.0431 | 0 | 0 | 62.35 | 0.0892 | 101.3494 | WJ-01 sphalerite | 66.93 | 0.0431 | 0.047945 | Wheal Jane
108 | 0 | 0.038 | 33.96 | 0.0354 | 0 | 0.1123 | 6.53 | 0.0487 | 0.0151 | 0 | 60.83 | 0.0823 | 101.6517 | WJ-01 sphalerite | 67.36 | 0.0487 | 0.035565 | Wheal Jane
109 | 0 | 0.0587 | 34.18 | 0.0454 | 0 | 0.1252 | 5.57 | 0.0477 | 0.0109 | 0 | 61.27 | 0.0778 | 101.3856 | WJ-01 sphalerite | 66.84 | 0.0477 | 0.056315 | Wheal Jane
110 | 0 | 0.0454 | 33.89 | 0.0309 | 0 | 0.1245 | 5.06 | 0.0529 | 0.0155 | 0 | 62.19 | 0.0909 | 101.5 | WJ-01 sphalerite | 67.25 | 0.0529 | 0.042755 | Wheal Jane
111 | 0 | 0.0516 | 33.95 | 0.0434 | 0 | 0.1396 | 4.7 | 0.043 | 0.0106 | 0 | 62.38 | 0.0815 | 101.3997 | WJ-01 sphalerite | 67.08 | 0.043 | 0.04945 | Wheal Jane
64 | 0 | 0.0436 | 34.25 | 0.0341 | 0 | 0.1175 | 6.75 | 0.1023 | 0.0555 | 0 | 60.4 | 0.1066 | 101.8595 | WR-01 sphalerite | 67.15 | 0.1023 | 0.038485 | East Wheal Rose | 19 | 12.83 | 9.579474 | 0.113 | 0.02811579 | 2024 | 484.7368 | 1727 | 1359.263 | 438 | 355.6579
63 | 0 | 0.0471 | 34.21 | 0.0454 | 0 | 0.1174 | 8.2 | 0.066 | 0.0229 | 0 | 59.03 | 0.0921 | 101.8308 | WR-01 sphalerite | 67.23 | 0.066 | 0.0438 | East Wheal Rose
53 | 0 | 0.043 | 34.25 | 0.0463 | 0 | 0.1202 | 8.71 | 0.0013 | 0 | 0 | 58.72 | 0.0866 | 101.9773 | WR-01 sphalerite | 67.43 | 0.0013 | 0.042935 | East Wheal Rose
60 | 0 | 0.036 | 34.3 | 0.0512 | 0 | 0.1285 | 8.82 | 0.0005 | 0 | 0 | 58.25 | 0.1204 | 101.7065 | WR-01 sphalerite | 67.07 | 0.0005 | 0.035975 | East Wheal Rose
56 | 0 | 0.0433 | 34.4 | 0.0493 | 0 | 0.1405 | 9.42 | 0 | 0.0208 | 0 | 58.01 | 0.0944 | 102.1782 | WR-01 sphalerite | 67.43 | 0 | 0.0433 | East Wheal Rose
55 | 0 | 0.0251 | 34.38 | 0.0569 | 0.0143 | 0.1329 | 9.04 | 0.002 | 0.005 | 0 | 57.95 | 0.137 | 101.7431 | WR-01 sphalerite | 66.99 | 0.002 | 0.025 | East Wheal Rose
59 | 0 | 0.0362 | 34.26 | 0.0504 | 0 | 0.1476 | 9.09 | 0 | 0.0222 | 0 | 57.94 | 0.1146 | 101.6609 | WR-01 sphalerite | 67.03 | 0 | 0.0362 | East Wheal Rose
66 | 0 | 0.0479 | 34.23 | 0.0406 | 0.0151 | 0.1219 | 9.1 | 0.1171 | 0.0245 | 0 | 57.86 | 0.1104 | 101.6674 | WR-01 sphalerite | 66.96 | 0.1171 | 0.042045 | East Wheal Rose
54 | 0 | 0.0422 | 34.27 | 0.0485 | 0 | 0.1426 | 9.06 | 0.0085 | 0.0172 | 0 | 57.85 | 0.095 | 101.5339 | WR-01 sphalerite | 66.91 | 0.0085 | 0.041775 | East Wheal Rose
67 | 0 | 0.0472 | 34.39 | 0.0425 | 0 | 0.1077 | 9.25 | 0.1061 | 0.0549 | 0 | 57.73 | 0.1118 | 101.8401 | WR-01 sphalerite | 66.98 | 0.1061 | 0.041895 | East Wheal Rose
65 | 0 | 0.0382 | 34.3 | 0.0437 | 0 | 0.122 | 9.16 | 0.1614 | 0.0825 | 0 | 57.65 | 0.1053 | 101.663 | WR-01 sphalerite | 66.81 | 0.1614 | 0.03013 | East Wheal Rose
68 | 0 | 0.0525 | 34.28 | 0.0311 | 0 | 0.1299 | 9.81 | 0.2024 | 0.113 | 0 | 57.21 | 0.1169 | 101.9457 | WR-01 sphalerite | 67.02 | 0.2024 | 0.04238 | East Wheal Rose
52 | 0 | 0.0335 | 34.36 | 0.045 | 0 | 0.1394 | 10.19 | 0.0061 | 0.001 | 0 | 57.08 | 0.0973 | 101.9522 | WR-01 sphalerite | 67.27 | 0.0061 | 0.033195 | East Wheal Rose
58 | 0 | 0.03 | 34.37 | 0.0607 | 0 | 0.1478 | 9.98 | 0.0006 | 0.0148 | 0 | 57.07 | 0.1069 | 101.7807 | WR-01 sphalerite | 67.05 | 0.0006 | 0.02997 | East Wheal Rose
50 | 0 | 0.0401 | 34.29 | 0.0631 | 0 | 0.1315 | 9.99 | 0.0216 | 0.0088 | 0 | 57.02 | 0.1035 | 101.6685 | WR-01 sphalerite | 67.01 | 0.0216 | 0.03902 | East Wheal Rose
57 | 0 | 0.0354 | 34.41 | 0.0642 | 0 | 0.1572 | 10.19 | 0 | 0.0388 | 0 | 56.69 | 0.107 | 101.6926 | WR-01 sphalerite | 66.88 | 0 | 0.0354 | East Wheal Rose
51 | 0 | 0.0243 | 34.35 | 0.0492 | 0 | 0.1444 | 10.81 | 0.0776 | 0.012 | 0 | 56.43 | 0.1053 | 102.0027 | WR-01 sphalerite | 67.24 | 0.0776 | 0.02042 | East Wheal Rose
62 | 0 | 0.0199 | 34.46 | 0.0825 | 0 | 0.1727 | 12.83 | 0.0206 | 0.013 | 0 | 53.79 | 0.1089 | 101.4976 | WR-01 sphalerite | 66.62 | 0.0206 | 0.01887 | East Wheal Rose
61 | 0 | 0.0363 | 33.45 | 0.0668 | 0 | 0.1609 | 11.61 | 0.0269 | 0.0273 | 0 | 54.06 | 0.0864 | 99.5247 | WR-01 sphalerite (high bse) | 65.67 | 0.0269 | 0.034955 | East Wheal Rose
42 | 0 | 0.0376 | 33.95 | 0.1274 | 0 | 0.3174 | 0.6689 | 0 | 0.0192 | 0.013 | 67.88 | 0.0855 | 103.099 | Wrey sphalerite | 68.5489 | -2.87625e-05 | 0.0376 | Wrey-Ludcott | 6 | 2.42 | 1.23875 | 0.0414 | 0.01615 | 0 | -0.14123125 | 4378 | 3524.167 | 634 | 520.6667
44 | 0 | 0.0579 | 34.18 | 0.0999 | 0 | 0.2792 | 1.04 | 0 | 0.0074 | 0 | 67.52 | 0.0796 | 103.2639 | Wrey sphalerite | 68.56 | 0 | 0.0579 | Wrey-Ludcott
43 | 0 | 0.0542 | 33.84 | 0.1553 | 0 | 0.3768 | 0.9736 | 0 | 0.0414 | 0.0253 | 67.43 | 0.0905 | 102.987 | Wrey sphalerite | 68.4036 | -5.597625e-05 | 0.0542 | Wrey-Ludcott
45 | 0 | 0.0456 | 33.98 | 0.1567 | 0 | 0.3724 | 1.19 | 0 | 0 | 0 | 67.39 | 0.1057 | 103.2403 | Wrey sphalerite | 68.58 | 0 | 0.0456 | Wrey-Ludcott
46 | 0 | 0.0537 | 33.91 | 0.1708 | 0 | 0.4378 | 1.14 | 0 | 0 | 0 | 67.26 | 0.0934 | 103.0657 | Wrey sphalerite | 68.4 | 0 | 0.0537 | Wrey-Ludcott
50 | 0 | 0.0634 | 33.72 | 0.133 | 0 | 0.3309 | 2.42 | 0 | 0.0289 | 0 | 65.95 | 0.1094 | 102.7555 | Wrey sphalerite | 68.37 | 0 | 0.0634 | Wrey-Ludcott
161 | 0 | 0.0549 | 33.63 | 0.2144 | 0 | 0.5151 | 5.82 | 0.0138 | 0.0163 | 0 | 60.56 | 0.0931 | 100.9176 | 202 | 66.38 | 0.0138 | 0.05421 | Redmoor
144 | 0 | 0.0472 | 33.88 | 0.2854 | 0 | 0.6602 | 5.86 | 0.024 | 0.0783 | 0 | 60.03 | 0.1182 | 100.9832 | 202 | 65.89 | 0.024 | 0.046 | Redmoor
156 | 0 | 0.0393 | 33.79 | 0.2865 | 0.0135 | 0.6415 | 5.87 | 0.008 | 0.0438 | 0 | 59.98 | 0.0876 | 100.7601 | 202 | 65.85 | 0.008 | 0.0389 | Redmoor
155 | 0 | 0.0452 | 33.89 | 0.2709 | 0 | 0.6472 | 5.95 | 0.016 | 0.072 | 0 | 59.95 | 0.1091 | 100.9503 | 202 | 65.9 | 0.016 | 0.0444 | Redmoor
143 | 0 | 0.0494 | 33.86 | 0.2845 | 0 | 0.6615 | 5.93 | 0.0153 | 0.0623 | 0 | 59.93 | 0.0896 | 100.8825 | 202 | 65.86 | 0.0153 | 0.048635 | Redmoor
146 | 0 | 0.0468 | 33.86 | 0.2783 | 0 | 0.6555 | 5.92 | 0.0139 | 0.0699 | 0 | 59.89 | 0.1095 | 100.8438 | 202 | 65.81 | 0.0139 | 0.046105 | Redmoor
145 | 0 | 0.045 | 34.08 | 0.2705 | 0 | 0.6404 | 5.68 | 0.017 | 0.0521 | 0 | 59.69 | 0.1136 | 100.5885 | 202 | 65.37 | 0.017 | 0.04415 | Redmoor
154 | 0 | 0.0545 | 33.82 | 0.2919 | 0 | 0.6666 | 6.08 | 0.0304 | 0.1825 | 0 | 59.64 | 0.094 | 100.8598 | 202 | 65.72 | 0.0304 | 0.05298 | Redmoor
157 | 0 | 0.0386 | 33.69 | 0.2854 | 0 | 0.6565 | 5.98 | 0.0212 | 0.0503 | 0 | 59.6 | 0.093 | 100.4149 | 202 | 65.58 | 0.0212 | 0.03754 | Redmoor
150 | 0 | 0.0481 | 33.85 | 0.2976 | 0 | 0.6619 | 5.91 | 0.0075 | 0.1151 | 0 | 59.52 | 0.0937 | 100.5038 | 202 | 65.43 | 0.0075 | 0.047725 | Redmoor
153 | 0 | 0.0441 | 33.71 | 0.2866 | 0 | 0.6691 | 5.98 | 0.0119 | 0.0808 | 0 | 59.5 | 0.0969 | 100.3793 | 202 | 65.48 | 0.0119 | 0.043505 | Redmoor
131 | 0 | 0.0346 | 33.97 | 0.2233 | 0 | 0.5121 | 7.24 | 0.0243 | 0.2337 | 0 | 59.31 | 0.1207 | 101.6686 | 206-208. | 66.55 | 0.0243 | 0.033385 | Redmoor
113 | 0 | 0.0382 | 34.08 | 0.2864 | 0 | 0.6911 | 7.81 | 0.0318 | 0.3067 | 0 | 58.24 | 0.105 | 101.5892 | 206-208. | 66.05 | 0.0318 | 0.03661 | Redmoor
136 | 0 | 0.04 | 34.06 | 0.1919 | 0 | 0.424 | 9.18 | 0.0099 | 0.053 | 0 | 57.45 | 0.1019 | 101.5106 | 206-208. | 66.63 | 0.0099 | 0.039505 | Redmoor
96 | 0 | 0.0312 | 34.1 | 0.2341 | 0.0022 | 0.5172 | 9.71 | 0.0103 | 0.1054 | 0 | 56.87 | 0.1167 | 101.697 | 206-208. | 66.58 | 0.0103 | 0.030685 | Redmoor
105 | 0 | 0.0306 | 34.12 | 0.245 | 0.0053 | 0.5646 | 9.31 | 0.0126 | 0.0937 | 0 | 56.87 | 0.1131 | 101.3648 | 206-208. | 66.18 | 0.0126 | 0.02997 | Redmoor
97 | 0 | 0.0294 | 34.03 | 0.239 | 0 | 0.538 | 9.31 | 0.0135 | 0.3433 | 0 | 56.69 | 0.1076 | 101.3007 | 206-208. | 66 | 0.0135 | 0.028725 | Redmoor
121 | 0 | 0.0537 | 34.12 | 0.2399 | 0 | 0.4948 | 9.71 | 0.0163 | 0.0315 | 0 | 56.55 | 0.1463 | 101.3624 | 206-208. | 66.26 | 0.0163 | 0.052885 | Redmoor
123 | 0 | 0.0286 | 34.05 | 0.2233 | 0 | 0.5045 | 9.46 | 0.0219 | 0.4389 | 0 | 56.51 | 0.1206 | 101.3577 | 206-208. | 65.97 | 0.0219 | 0.027505 | Redmoor
104 | 0 | 0.0238 | 34.05 | 0.2856 | 0 | 0.6028 | 9.49 | 0.0255 | 0.3709 | 0 | 56.46 | 0.0992 | 101.4077 | 206-208. | 65.95 | 0.0255 | 0.022525 | Redmoor
122 | 0 | 0.0297 | 34.01 | 0.2501 | 0.0039 | 0.4856 | 9.35 | 0.0244 | 0.7405 | 0 | 56.44 | 0.122 | 101.4561 | 206-208. | 65.79 | 0.0244 | 0.02848 | Redmoor
48 | 0 | 0.0458 | 34.36 | 0.1514 | 0 | 0.3618 | 9.38 | 0.0987 | 0.3236 | 0 | 56.41 | 0.1419 | 101.2731 | 29-636 sphalerite | 65.79 | 0.0987 | 0.040865 | Redmoor
120 | 0 | 0.034 | 34.2 | 0.22 | 0 | 0.4872 | 9.78 | 0.0123 | 0.0754 | 0 | 56.4 | 0.116 | 101.3249 | 206-208. | 66.18 | 0.0123 | 0.033385 | Redmoor
34 | 0 | 0.0405 | 34.08 | 0.0957 | 0 | 0.2532 | 10.55 | 0.042 | 0.2146 | 0 | 56.38 | 0.1187 | 101.7747 | 21-315.6 sphalerite | 66.93 | 0.042 | 0.0384 | Redmoor
103 | 0 | 0.03 | 34.24 | 0.2725 | 0 | 0.613 | 9.76 | 0.0222 | 0.3392 | 0 | 56.38 | 0.1403 | 101.7971 | 206-208. | 66.14 | 0.0222 | 0.02889 | Redmoor
95 | 0 | 0.0442 | 34.18 | 0.2198 | 0 | 0.521 | 9.79 | 0.0074 | 0.0923 | 0 | 56.31 | 0.1048 | 101.2694 | 206-208. | 66.1 | 0.0074 | 0.04383 | Redmoor
112 | 0 | 0.0381 | 34.26 | 0.2502 | 0 | 0.5732 | 10.08 | 0.0201 | 0.0615 | 0 | 56.28 | 0.1053 | 101.6683 | 206-208. | 66.36 | 0.0201 | 0.037095 | Redmoor
89 | 0 | 0.0388 | 33.96 | 0.1472 | 0 | 0.3639 | 9.28 | 0.121 | 1.03 | 0 | 56.26 | 0.1156 | 101.3164 | 29-636. | 65.54 | 0.121 | 0.03275 | Redmoor
101 | 0 | 0.0329 | 34.19 | 0.2426 | 0 | 0.5715 | 10.18 | 0.0115 | 0.0915 | 0 | 56.22 | 0.1009 | 101.6408 | 206-208. | 66.4 | 0.0115 | 0.032325 | Redmoor
94 | 0 | 0.0237 | 34.05 | 0.2414 | 0 | 0.5009 | 9.83 | 0.0052 | 0.0994 | 0 | 56.21 | 0.1087 | 101.0693 | 206-208. | 66.04 | 0.0052 | 0.02344 | Redmoor
102 | 0 | 0.0323 | 34.25 | 0.2545 | 0 | 0.577 | 10.07 | 0.0151 | 0.0766 | 0 | 56.05 | 0.111 | 101.4364 | 206-208. | 66.12 | 0.0151 | 0.031545 | Redmoor
106 | 0 | 0.0271 | 34.15 | 0.253 | 0 | 0.5505 | 9.91 | 0.0023 | 0.1215 | 0 | 56.04 | 0.1001 | 101.1544 | 206-208. | 65.95 | 0.0023 | 0.026985 | Redmoor
16 | 0.0285 | 0.0395 | 34.54 | 0.1136 | 0 | 0.2515 | 10.76 | 0.0385 | 0.0475 | 0 | 56.02 | 0.1128 | 101.9519 | 21-315.6 sphalerite | 66.78 | 0.0385 | 0.037575 | Redmoor
76 | 0 | 0.0379 | 33.92 | 0.1343 | 0 | 0.3237 | 10 | 0.0487 | 0.2932 | 0 | 56.02 | 0.1077 | 100.8854 | 29-636. | 66.02 | 0.0487 | 0.035465 | Redmoor
56 | 0 | 0.0493 | 34.12 | 0.1442 | 0 | 0.3345 | 10.14 | 0.0534 | 0.3529 | 0 | 55.93 | 0.0955 | 101.2197 | 29-636 sphalerite | 66.07 | 0.0534 | 0.04663 | Redmoor
58 | 0 | 0.0448 | 33.97 | 0.1417 | 0 | 0.3468 | 10.09 | 0.053 | 0.7002 | 0 | 55.92 | 0.1168 | 101.3832 | 29-636 sphalerite | 66.01 | 0.053 | 0.04215 | Redmoor
119 | 0 | 0.0284 | 33.94 | 0.2496 | 0 | 0.5052 | 9.65 | 0.023 | 0.6394 | 0 | 55.85 | 0.1309 | 101.0164 | 206-208. | 65.5 | 0.023 | 0.02725 | Redmoor
55 | 0 | 0.0468 | 34.05 | 0.1498 | 0.0012 | 0.3127 | 10.26 | 0.0444 | 0.2288 | 0 | 55.82 | 0.1122 | 101.0258 | 29-636 sphalerite | 66.08 | 0.0444 | 0.04458 | Redmoor
124 | 0 | 0.0249 | 34.19 | 0.2166 | 0 | 0.4864 | 9.74 | 0.0235 | 0.738 | 0 | 55.78 | 0.1145 | 101.3138 | 206-208. | 65.52 | 0.0235 | 0.023725 | Redmoor
79 | 0 | 0.0344 | 33.98 | 0.1369 | 0 | 0.3207 | 10.07 | 0.0422 | 0.3756 | 0 | 55.76 | 0.1152 | 100.8349 | 29-636. | 65.83 | 0.0422 | 0.03229 | Redmoor
80 | 0 | 0.0446 | 33.9 | 0.1387 | 0 | 0.3299 | 10.39 | 0.0408 | 0.0589 | 0 | 55.76 | 0.1201 | 100.7829 | 29-636. | 66.15 | 0.0408 | 0.04256 | Redmoor
53 | 0 | 0.0387 | 34.33 | 0.1212 | 0 | 0.3062 | 10.5 | 0.0434 | 0.192 | 0 | 55.73 | 0.0994 | 101.3609 | 29-636 sphalerite | 66.23 | 0.0434 | 0.03653 | Redmoor
81 | 0 | 0.0378 | 34.59 | 0.1421 | 0 | 0.3276 | 10.25 | 0.0594 | 0.0798 | 0 | 55.68 | 0.1048 | 101.2714 | 29-636. | 65.93 | 0.0594 | 0.03483 | Redmoor
64 | 0 | 0.0452 | 34.08 | 0.1358 | 0 | 0.3252 | 10.48 | 0.0383 | 0.3181 | 0 | 55.57 | 0.1196 | 101.1121 | 29-636. | 66.05 | 0.0383 | 0.043285 | Redmoor
66 | 0 | 0.0406 | 34.12 | 0.1248 | 0 | 0.3217 | 10.52 | 0.04 | 0.3126 | 0 | 55.56 | 0.1267 | 101.1664 | 29-636. | 66.08 | 0.04 | 0.0386 | Redmoor
63 | 0 | 0.0265 | 34.16 | 0.1265 | 0 | 0.3086 | 10.65 | 0.0389 | 0.1271 | 0 | 55.45 | 0.1198 | 101.0073 | 29-636. | 66.1 | 0.0389 | 0.024555 | Redmoor
54 | 0 | 0.0431 | 34.15 | 0.1289 | 0 | 0.3157 | 10.66 | 0.0396 | 0.1557 | 0 | 55.37 | 0.1239 | 100.9868 | 29-636 sphalerite | 66.03 | 0.0396 | 0.04112 | Redmoor
59 | 0 | 0.046 | 34.08 | 0.1297 | 0 | 0.333 | 10.75 | 0.0417 | 0.2785 | 0 | 55.35 | 0.104 | 101.1128 | 29-636 sphalerite | 66.1 | 0.0417 | 0.043915 | Redmoor
67 | 0 | 0.0303 | 33.99 | 0.1527 | 0 | 0.3127 | 10.51 | 0.0376 | 0.2668 | 0 | 55.3 | 0.1094 | 100.7094 | 29-636. | 65.81 | 0.0376 | 0.02842 | Redmoor
71 | 0 | 0.0461 | 34.07 | 0.1294 | 0 | 0.3099 | 10.59 | 0.0328 | 0.2145 | 0 | 55.22 | 0.1342 | 100.7468 | 29-636. | 65.81 | 0.0328 | 0.04446 | Redmoor
65 | 0 | 0.0333 | 34.07 | 0.1225 | 0 | 0.3269 | 10.84 | 0.0371 | 0.6034 | 0 | 55.05 | 0.1173 | 101.2005 | 29-636. | 65.89 | 0.0371 | 0.031445 | Redmoor
57 | 0 | 0.0296 | 33.99 | 0.1226 | 0 | 0.3046 | 10.79 | 0.0467 | 0.7342 | 0.1634 | 54.98 | 0.1007 | 101.2617 | 29-636 sphalerite | 65.77 | 0.0463384775 | 0.027265 | Redmoor
3 | 0.0164 | 0.0329 | 34.79 | 0.1256 | 0 | 0.2652 | 12.3 | 0.0393 | 0.22 | 0 | 54.72 | 0.1148 | 102.6241 | 21-315.6 sphalerite | 67.02 | 0.0393 | 0.030935 | Redmoor
4 | 0.0323 | 0.0353 | 34.66 | 0.1067 | 0 | 0.2601 | 12.04 | 0.0408 | 0.0029 | 0 | 54.47 | 0.1109 | 101.7589 | 21-315.6 sphalerite | 66.51 | 0.0408 | 0.03326 | Redmoor
25 | 0.2027 | 0 | 33.66 | 0.1398 | 0 | 0.3164 | 10.06 | 0.0812 | 0.756 | 0 | 54.46 | 0.1016 | 99.7778 | 21-315.6 sphalerite | 64.52 | 0.0812 | -0.00406 | Redmoor
12 | 0.0186 | 0.0104 | 34.4 | 0.1098 | 0 | 0.2684 | 14.86 | 0.0691 | 2.81 | 0 | 47.3 | 0.1422 | 99.9885 | 21-315.6 sphalerite | 62.16 | 0.0691 | 0.006945 | Redmoor
94 | 0 | 0.0456 | 33.21 | 0 | 0 | 0 | 0.5776 | 0.0059 | 1.67 | 0 | 66.16 | 0.091 | 101.76 | CN-03 sph | 66.7376 | 0.0059 | 0.045305 | East Caradon | 2 | 0.5776 | 0.54545 | 1.69 | 1.68 | 111.9800875 | 85.49004375 | 5 | 2.5 | 481.4 | 467.225
93 | 0 | 0.0487 | 33.35 | 0 | 0 | 0.0005 | 0.5133 | 0.0112 | 1.69 | 0.0009 | 66.08 | 0.0794 | 101.7739 | CN-03 sph | 66.5933 | 0.01119800875 | 0.04814 | East Caradon
12 | 0 | 0.0292 | 33.72 | 0.0511 | 0 | 0.146 | 1.78 | 0.0008 | 1.42 | 0.4386 | 64.75 | 0.1041 | 102.4398 | DA-02 sphalerite | 66.53 | -0.0001704025 | 0.02916 | South Caradon | 8 | 1.78 | 0.8911125 | 1.42 | 0.6530375 | 36 | 5.373939 | 1526 | 1134.5 | 566.2 | 323.75
13 | 0 | 0.0348 | 33.81 | 0.0566 | 0 | 0.1526 | 1.59 | 0 | 0.6911 | 0.0028 | 65.63 | 0.0984 | 102.0662 | DA-02 sphalerite | 67.22 | -6.195e-06 | 0.0348 | South Caradon
30 | 0 | 0.0118 | 34.55 | 0.0287 | 0 | 0.0887 | 0.8162 | 0 | 1.14 | 0.5607 | 66.27 | 0.1076 | 103.5736 | DA-02 sphalerite | 67.0862 | -0.00124054875 | 0.0118 | South Caradon
29 | 0 | 0.0311 | 34.79 | 0.0289 | 0 | 0.1074 | 0.5048 | 0 | 0.5599 | 0.267 | 66.29 | 0.1223 | 102.7013 | DA-02 sphalerite | 66.7948 | -0.0005907375 | 0.0311 | South Caradon
17 | 0 | 0.0183 | 34.37 | 0.0378 | 0 | 0.1181 | 0.768 | 0.0014 | 0.4614 | 0.0763 | 66.84 | 0.1053 | 102.7965 | DA-02 sphalerite | 67.608 | 0.00123118625 | 0.01823 | South Caradon
31 | 0 | 0.0311 | 33.9 | 0.0424 | 0 | 0.1114 | 0.7027 | 0 | 0.5657 | 0.3273 | 66.85 | 0.0826 | 102.6132 | DA-02 sphalerite | 67.5527 | -0.00072415125 | 0.0311 | South Caradon
18 | 0 | 0.0568 | 33.25 | 0.0332 | 0 | 0.0993 | 0.4529 | 0.0036 | 0.2348 | 0 | 66.89 | 0.0828 | 101.1033 | DA-02 sphalerite | 67.3429 | 0.0036 | 0.05662 | South Caradon
19 | 0 | 0.0463 | 33.79 | 0.0291 | 0 | 0.0841 | 0.5143 | 0.0022 | 0.1514 | 0 | 67.03 | 0.1292 | 101.7766 | DA-02 sphalerite | 67.5443 | 0.0022 | 0.04619 | South Caradon
20 | 0.0032 | 0.0553 | 33.69 | 0.1415 | 0 | 0.4432 | 4.76 | 0.1189 | 2.64 | 0 | 59.41 | 0.0856 | 101.3476 | DGC-01 sphalerite | 64.17 | 0.1189 | 0.049355 | Devon Great Consols | 29 | 10.16 | 7.798966 | 2.64 | 0.7921759 | 3294 | 899.4138 | 4943 | 3071.586 | 564.85 | 360.0638
44 | 0 | 0.0523 | 33.69 | 0.1644 | 0.0022 | 0.4733 | 4.38 | 0.1726 | 1.38 | 0 | 61.16 | 0.0862 | 101.5609 | DGC-01 sphalerite | 65.54 | 0.1726 | 0.04367 | Devon Great Consols
22 | 0 | 0.0586 | 33.4 | 0.1373 | 0 | 0.4489 | 4.39 | 0.1533 | 0.8113 | 0 | 61.2 | 0.0817 | 100.681 | DGC-01 sphalerite | 65.59 | 0.1533 | 0.050935 | Devon Great Consols
45 | 0 | 0.0595 | 33.59 | 0.1572 | 0 | 0.4943 | 4.2 | 0.1773 | 1.26 | 0 | 61.25 | 0.068 | 101.2562 | DGC-01 sphalerite | 65.45 | 0.1773 | 0.050635 | Devon Great Consols
21 | 0 | 0.0546 | 33.79 | 0.1682 | 0 | 0.4761 | 4.14 | 0.128 | 1.52 | 0 | 61.34 | 0.0664 | 101.6832 | DGC-01 sphalerite | 65.48 | 0.128 | 0.0482 | Devon Great Consols
43 | 0 | 0.0419 | 33.62 | 0.1485 | 0 | 0.4768 | 3.81 | 0.1408 | 1.07 | 0 | 62.14 | 0.0668 | 101.5147 | DGC-01 sphalerite | 65.95 | 0.1408 | 0.03486 | Devon Great Consols
48 | 0 | 0.0304 | 33.88 | 0.0761 | 0 | 0.2697 | 8.62 | 0.0216 | 0.2965 | 0 | 57.43 | 0.0857 | 100.7099 | DGC-02 sph | 66.05 | 0.0216 | 0.02932 | Devon Great Consols
56 | 0 | 0.0382 | 33.74 | 0.082 | 0.0099 | 0.2856 | 8.52 | 0.0436 | 1.1 | 0 | 57.15 | 0.0637 | 101.0329 | DGC-02 sphalerite | 65.67 | 0.0436 | 0.03602 | Devon Great Consols
55 | 0.0037 | 0.0313 | 33.78 | 0.0647 | 0 | 0.2665 | 8.54 | 0.0381 | 1.16 | 0 | 57.27 | 0.102 | 101.2562 | DGC-02 sphalerite | 65.81 | 0.0381 | 0.029395 | Devon Great Consols
73 | 0 | 0.0391 | 33.89 | 0.0734 | 0 | 0.252 | 8.79 | 0.0257 | 0.2648 | 0 | 57.37 | 0.0667 | 100.7717 | DGC-02 sphalerite | 66.16 | 0.0257 | 0.037815 | Devon Great Consols
70 | 0 | 0.03 | 33.85 | 0.0682 | 0 | 0.246 | 8.55 | 0.0334 | 0.1125 | 0 | 57.51 | 0.0443 | 100.4443 | DGC-02 sphalerite | 66.06 | 0.0334 | 0.02833 | Devon Great Consols
77 | 0 | 0.0319 | 34.23 | 0.0856 | 0 | 0.2546 | 8.63 | 0.0296 | 0.2391 | 0 | 57.54 | 0.0666 | 101.1073 | DGC-02 sphalerite | 66.17 | 0.0296 | 0.03042 | Devon Great Consols
58 | 0 | 0.0284 | 33.88 | 0.1034 | 0 | 0.2623 | 8.65 | 0.0294 | 0.2893 | 0 | 57.69 | 0.0785 | 101.0112 | DGC-02 sphalerite | 66.34 | 0.0294 | 0.02693 | Devon Great Consols
66 | 0 | 0.0427 | 33.89 | 0.0763 | 0 | 0.2567 | 8.27 | 0.0259 | 0.972 | 0 | 57.8 | 0.0642 | 101.3978 | DGC-02 sphalerite | 66.07 | 0.0259 | 0.041405 | Devon Great Consols
74 | 0.0087 | 0.0412 | 33.77 | 0.071 | 0 | 0.2753 | 8.26 | 0.0367 | 0.209 | 0 | 57.82 | 0.0757 | 100.5675 | DGC-02 sphalerite | 66.08 | 0.0367 | 0.039365 | Devon Great Consols
76 | 0.0098 | 0.0417 | 33.88 | 0.077 | 0 | 0.2641 | 8.54 | 0.0218 | 0.1549 | 0 | 57.87 | 0.0853 | 100.9445 | DGC-02 sphalerite | 66.41 | 0.0218 | 0.04061 | Devon Great Consols
72 | 0.0041 | 0.0404 | 33.99 | 0.0754 | 0 | 0.2658 | 8.24 | 0.0277 | 0.7872 | 0 | 57.91 | 0.079 | 101.4195 | DGC-02 sphalerite | 66.15 | 0.0277 | 0.039015 | Devon Great Consols
67 | 0 | 0.0574 | 33.82 | 0.0823 | 0 | 0.2607 | 7.97 | 0.0183 | 1.26 | 0 | 57.96 | 0.0992 | 101.5278 | DGC-02 sphalerite | 65.93 | 0.0183 | 0.056485 | Devon Great Consols
57 | 0.0033 | 0.0324 | 33.98 | 0.085 | 0 | 0.273 | 8.57 | 0.0429 | 0.2509 | 0 | 57.98 | 0.0802 | 101.2976 | DGC-02 sphalerite | 66.55 | 0.0429 | 0.030255 | Devon Great Consols
75 | 0.0064 | 0.0271 | 34.06 | 0.0755 | 0 | 0.2852 | 8.32 | 0.0369 | 0.1996 | 0 | 58.03 | 0.0786 | 101.1192 | DGC-02 sphalerite | 66.35 | 0.0369 | 0.025255 | Devon Great Consols
68 | 0 | 0.0326 | 34.01 | 0.0757 | 0 | 0.2704 | 8.77 | 0.0252 | 0.1545 | 0 | 58.1 | 0.0568 | 101.4951 | DGC-02 sphalerite | 66.87 | 0.0252 | 0.03134 | Devon Great Consols
71 | 0.0002 | 0.0309 | 33.85 | 0.0729 | 0 | 0.2679 | 7.69 | 0.0322 | 0.2221 | 0 | 58.38 | 0.0776 | 100.6237 | DGC-02 sphalerite | 66.07 | 0.0322 | 0.02929 | Devon Great Consols
69 | 0.0084 | 0.0396 | 33.65 | 0.0893 | 0 | 0.291 | 7.01 | 0.0395 | 0.8995 | 0 | 59.17 | 0.0995 | 101.2968 | DGC-02 sphalerite | 66.18 | 0.0395 | 0.037625 | Devon Great Consols
17 | 0 | 0.042 | 33.99 | 0.0768 | 0 | 0.2864 | 9.95 | 0.1381 | 0.4676 | 0 | 56.34 | 0.1012 | 101.3921 | DGC-06 sph | 66.29 | 0.1381 | 0.035095 | Devon Great Consols
1 | 0 | 0.0499 | 33.86 | 0.0941 | 0 | 0.2666 | 9.03 | 0.3294 | 1.75 | 0 | 56.05 | 0.1173 | 101.5472 | DGC-06 sphalerite | 65.08 | 0.3294 | 0.03343 | Devon Great Consols
6 | 0 | 0.0304 | 34.04 | 0.0928 | 0 | 0.2482 | 10.16 | 0.1078 | 0.4017 | 0 | 56.02 | 0.0813 | 101.1821 | DGC-06 sphalerite | 66.18 | 0.1078 | 0.02501 | Devon Great Consols
4 | 0.0034 | 0.0317 | 33.86 | 0.0976 | 0 | 0.2457 | 9.82 | 0.1357 | 0.9106 | 0 | 55.92 | 0.096 | 101.1206 | DGC-06 sphalerite | 65.74 | 0.1357 | 0.024915 | Devon Great Consols
2 | 0 | 0.0398 | 33.82 | 0.0881 | 0 | 0.248 | 9.93 | 0.2577 | 1.17 | 0 | 55.34 | 0.1228 | 101.0163 | DGC-06 sphalerite | 65.27 | 0.2577 | 0.026915 | Devon Great Consols
3 | 0 | 0.0433 | 34 | 0.0973 | 0 | 0.2533 | 9.66 | 0.2202 | 1.02 | 0 | 55.22 | 0.1003 | 100.6143 | DGC-06 sphalerite | 64.88 | 0.2202 | 0.03229 | Devon Great Consols
1 | 0 | 0.0168 | 34.46 | 0.2383 | 0 | 0.4465 | 13.29 | 0.0655 | 0.0274 | 0 | 51.85 | 0.1185 | 100.5129 | MP-03-sphalerite | 65.14 | 0.0655 | 0.013525 | Red-a-Ven | 23 | 13.35 | 12.69783 | 0.1279 | 0.0682 | 1241 | 891.2174 | 4771 | 4478.043 | 395.15 | 219.7
8 | 0 | 0.027 | 34.78 | 0.216 | 0 | 0.4735 | 13.2 | 0.0514 | 0.04 | 0 | 51.95 | 0.1233 | 100.8611 | MP-03-sphalerite | 65.15 | 0.0514 | 0.02443 | Red-a-Ven
11 | 0 | 0.0152 | 34.98 | 0.2004 | 0 | 0.4457 | 13.35 | 0.0695 | 0.0744 | 0 | 52.15 | 0.1134 | 101.3986 | MP-03-sphalerite | 65.5 | 0.0695 | 0.011725 | Red-a-Ven
5 | 0 | 0.0178 | 34.7 | 0.2034 | 0 | 0.4422 | 12.87 | 0.0658 | 0.1064 | 0 | 52.27 | 0.1309 | 100.8064 | MP-03-sphalerite | 65.14 | 0.0658 | 0.01451 | Red-a-Ven
9 | 0 | 0.0198 | 34.67 | 0.2012 | 0 | 0.4521 | 13.06 | 0.0556 | 0.035 | 0 | 52.36 | 0.1359 | 100.9895 | MP-03-sphalerite | 65.42 | 0.0556 | 0.01702 | Red-a-Ven
6 | 0 | 0.021 | 34.7 | 0.2077 | 0 | 0.4463 | 13.26 | 0.0652 | 0.0448 | 0 | 52.39 | 0.1239 | 101.2589 | MP-03-sphalerite | 65.65 | 0.0652 | 0.01774 | Red-a-Ven
7 | 0 | 0.0136 | 34.7 | 0.2087 | 0 | 0.4539 | 12.97 | 0.0697 | 0.0542 | 0 | 52.41 | 0.1229 | 101.0029 | MP-03-sphalerite | 65.38 | 0.0697 | 0.010115 | Red-a-Ven
10 | 0 | 0.0136 | 35.04 | 0.2241 | 0 | 0.4586 | 12.71 | 0.0659 | 0.0331 | 0 | 52.71 | 0.1353 | 101.3905 | MP-03-sphalerite | 65.42 | 0.0659 | 0.010305 | Red-a-Ven
4 | 0 | 0.0218 | 34.8 | 0.2157 | 0 | 0.4316 | 12.59 | 0.0716 | 0.0878 | 0 | 52.81 | 0.1037 | 101.1321 | MP-03-sphalerite | 65.4 | 0.0716 | 0.01822 | Red-a-Ven
13 | 0 | 0.0291 | 34.86 | 0.2125 | 0 | 0.4386 | 12.44 | 0.0678 | 0.0497 | 0 | 52.85 | 0.1242 | 101.0718 | MP-03-sphalerite | 65.29 | 0.0678 | 0.02571 | Red-a-Ven
3 | 0 | 0.0254 | 34.66 | 0.1993 | 0 | 0.4274 | 12.1 | 0.0747 | 0.0756 | 0 | 53.48 | 0.1138 | 101.1561 | MP-03-sphalerite | 65.58 | 0.0747 | 0.021665 | Red-a-Ven
2 | 0 | 0.0249 | 34.6 | 0.2253 | 0 | 0.4453 | 11.72 | 0.0782 | 0.0438 | 0 | 54.03 | 0.1282 | 101.2956 | MP-03-sphalerite | 65.75 | 0.0782 | 0.02099 | Red-a-Ven
23 | 0 | 0.0294 | 34.43 | 0.2078 | 0 | 0.446 | 12.99 | 0.1147 | 0.0921 | 0 | 51.75 | 0.1253 | 100.1852 | MP-04-sphalerite | 64.74 | 0.1147 | 0.023665 | Red-a-Ven
26 | 0 | 0.0348 | 34.47 | 0.1992 | 0 | 0.4487 | 13.06 | 0.1092 | 0.0818 | 0 | 51.91 | 0.1188 | 100.4324 | MP-04-sphalerite | 64.97 | 0.1092 | 0.02934 | Red-a-Ven
31 | 0 | 0.0268 | 34.75 | 0.2016 | 0 | 0.4501 | 12.88 | 0.1081 | 0.0962 | 0 | 52.03 | 0.1212 | 100.6639 | MP-04-sphalerite | 64.91 | 0.1081 | 0.021395 | Red-a-Ven
38 | 0 | 0.0299 | 34.35 | 0.1925 | 0 | 0.434 | 12.97 | 0.1086 | 0.0875 | 0 | 52.17 | 0.1327 | 100.4751 | MP-04-sphalerite | 65.14 | 0.1086 | 0.02447 | Red-a-Ven
28 | 0 | 0.0285 | 34.48 | 0.1944 | 0 | 0.4391 | 12.77 | 0.1142 | 0.0675 | 0 | 52.34 | 0.132 | 100.5657 | MP-04-sphalerite | 65.11 | 0.1142 | 0.02279 | Red-a-Ven
36 | 0 | 0.0266 | 34.06 | 0.1987 | 0 | 0.4436 | 12.5 | 0.1144 | 0.0687 | 0 | 52.41 | 0.1073 | 99.9294 | MP-04-sphalerite | 64.91 | 0.1144 | 0.02088 | Red-a-Ven
34 | 0 | 0.0454 | 34.48 | 0.2024 | 0 | 0.4369 | 12.69 | 0.1177 | 0.0686 | 0 | 52.61 | 0.1073 | 100.7582 | MP-04-sphalerite | 65.3 | 0.1177 | 0.039515 | Red-a-Ven
32 | 0 | 0.0417 | 34.44 | 0.1998 | 0 | 0.4515 | 12.47 | 0.1177 | 0.0744 | 0 | 52.92 | 0.0927 | 100.8077 | MP-04-sphalerite | 65.39 | 0.1177 | 0.035815 | Red-a-Ven
22 | 0 | 0.0333 | 34.38 | 0.2011 | 0 | 0.4738 | 12.06 | 0.1099 | 0.0638 | 0 | 53.05 | 0.1334 | 100.5052 | MP-04-sphalerite | 65.11 | 0.1099 | 0.027805 | Red-a-Ven
37 | 0 | 0.0296 | 34.43 | 0.1933 | 0 | 0.437 | 12.15 | 0.1103 | 0.0679 | 0 | 53.07 | 0.1234 | 100.6114 | MP-04-sphalerite | 65.22 | 0.1103 | 0.024085 | Red-a-Ven
27 | 0 | 0.0358 | 34.31 | 0.2076 | 0 | 0.4771 | 11.95 | 0.1241 | 0.1279 | 0 | 53.25 | 0.1263 | 100.6087 | MP-04-sphalerite | 65.2 | 0.1241 | 0.029595 | Red-a-Ven
39 | 0.0001 | 0.0544 | 34.04 | 0.1363 | 0.0034 | 0.3811 | 6.55 | 0.0028 | 0 | 0 | 59.23 | 0.1123 | 100.5103 | 112 sphalerite | 65.78 | 0.0028 | 0.05426 | Tavy Consols | 21 | 8.26 | 7.137619 | 1.13 | 0.1078524 | 29 | 6.442445 | 4055 | 3573.143 | 553.65 | 370.6929
54 | 0 | 0.0328 | 34.09 | 0.1214 | 0 | 0.3514 | 6.33 | 0 | 0 | 0 | 59.12 | 0.1207 | 100.1662 | 112 sphalerite | 65.45 | 0 | 0.0328 | Tavy Consols
53 | 0 | 0.0473 | 33.94 | 0.1194 | 0 | 0.3325 | 6.07 | 0 | 0.0159 | 0 | 58.98 | 0.1179 | 99.623 | 112 sphalerite | 65.05 | 0 | 0.0473 | Tavy Consols
57 | 0 | 0.041 | 34.03 | 0.1031 | 0.0031 | 0.3237 | 7.04 | 0 | 0 | 0 | 58.86 | 0.1213 | 100.5221 | 112 sphalerite | 65.9 | 0 | 0.041 | Tavy Consols
58 | 0 | 0.0515 | 33.92 | 0.1144 | 0 | 0.3303 | 6.52 | 0 | 0.0051 | 0 | 58.85 | 0.1267 | 99.918 | 112 sphalerite | 65.37 | 0 | 0.0515 | Tavy Consols
40 | 0.0044 | 0.05 | 34.02 | 0.1497 | 0 | 0.4055 | 6.76 | 0.0011 | 0 | 0 | 58.54 | 0.1159 | 100.0465 | 112 sphalerite | 65.3 | 0.0011 | 0.049945 | Tavy Consols
38 | 0 | 0.0245 | 34.09 | 0.1179 | 0 | 0.3584 | 6.82 | 0 | 0.0216 | 0 | 58.51 | 0.1118 | 100.0541 | 112 sphalerite | 65.33 | 0 | 0.0245 | Tavy Consols
37 | 0.0305 | 0.0271 | 33.99 | 0.1253 | 0 | 0.3515 | 7.26 | 0 | 0 | 0 | 58.44 | 0.0891 | 100.3134 | 112 sphalerite | 65.7 | 0 | 0.0271 | Tavy Consols
51 | 0 | 0.0467 | 34.05 | 0.132 | 0 | 0.3609 | 6.6 | 0.0007 | 0 | 0 | 58.35 | 0.0984 | 99.6387 | 112 sphalerite | 64.95 | 0.0007 | 0.046665 | Tavy Consols
52 | 0 | 0.0342 | 33.93 | 0.112 | 0 | 0.348 | 6.74 | 0 | 0 | 0 | 58.32 | 0.1073 | 99.5916 | 112 sphalerite | 65.06 | 0 | 0.0342 | Tavy Consols
55 | 0 | 0.0446 | 34.29 | 0.1133 | 0 | 0.3365 | 6.66 | 0.0012 | 0 | 0 | 58.28 | 0.1111 | 99.8368 | 112 sphalerite | 64.94 | 0.0012 | 0.04454 | Tavy Consols
56 | 0 | 0.0554 | 34.07 | 0.1157 | 0.0061 | 0.3203 | 7.02 | 0.0007 | 0.0332 | 0 | 58.19 | 0.1015 | 99.913 | 112 sphalerite | 65.21 | 0.0007 | 0.055365 | Tavy Consols
45 | 0.0003 | 0.0471 | 33.93 | 0.1413 | 0 | 0.3814 | 7.06 | 0 | 0 | 0 | 58.16 | 0.1065 | 99.8267 | 112 sphalerite | 65.22 | 0 | 0.0471 | Tavy Consols
46 | 0 | 0.0436 | 34.12 | 0.1322 | 0 | 0.3629 | 7.74 | 0.0002 | 0.0102 | 0 | 57.59 | 0.1092 | 100.1082 | 112 sphalerite | 65.33 | 0.0002 | 0.04359 | Tavy Consols
48 | 0 | 0.0436 | 34 | 0.1425 | 0 | 0.3516 | 7.84 | 0 | 0 | 0 | 57.57 | 0.1165 | 100.0641 | 112 sphalerite | 65.41 | 0 | 0.0436 | Tavy Consols
60 | 0 | 0.0162 | 34.11 | 0.1249 | 0 | 0.3334 | 6.82 | 0.0007 | 0.5084 | 0.3856 | 57.4 | 0.1061 | 99.8054 | 112 sphalerite | 64.22 | -0.00015314 | 0.016165 | Tavy Consols
47 | 0 | 0.027 | 34.17 | 0.1507 | 0 | 0.3573 | 8.1 | 0 | 0.0569 | 0 | 57.02 | 0.0998 | 99.9818 | 112 sphalerite | 65.12 | 0 | 0.027 | Tavy Consols
36 | 0.0132 | 0.0304 | 34.02 | 0.1429 | 0 | 0.3875 | 8.14 | 0.0012 | 0.1043 | 0 | 56.92 | 0.1184 | 99.878 | 112 sphalerite | 65.06 | 0.0012 | 0.03034 | Tavy Consols
42 | 0 | 0.031 | 34.1 | 0.1343 | 0 | 0.3636 | 8.12 | 0.0029 | 0.0533 | 0 | 56.53 | 0.12 | 99.4552 | 112 sphalerite | 64.65 | 0.0029 | 0.030855 | Tavy Consols
49 | 0 | 0.0189 | 34.09 | 0.1465 | 0 | 0.3943 | 8.26 | 0.0026 | 0.326 | 0 | 56.35 | 0.1328 | 99.7212 | 112 sphalerite | 64.61 | 0.0026 | 0.01877 | Tavy Consols
41 | 0 | 0.0119 | 33.87 | 0.1189 | 0 | 0.3715 | 7.44 | 0.0008 | 1.13 | 0.234 | 56.19 | 0.0981 | 99.4652 | 112 sphalerite | 63.63 | 0.000282275 | 0.01186 | Tavy Consols
135 | 0 | 0.1004 | 34.04 | 0.0713 | 0.0021 | 0.2116 | 0.4272 | 0 | 0.0189 | 0.0302 | 67.42 | 0.1008 | 102.4224 | 120 sphalerite | 67.8472 | -6.68175e-05 | 0.1004 | Wheal Betsy | 36 | 3.72 | 1.981803 | 1.55 | 0.4283528 | 975 | 106.1216 | 15500 | 4700.194 | 1004 | 546.7
134 | 0 | 0.0626 | 34.07 | 0.1163 | 0.0132 | 0.3068 | 0.3985 | 0 | 0.003 | 0.0315 | 67.06 | 0.1265 | 102.1883 | 120 sphalerite | 67.4585 | -6.969375e-05 | 0.0626 | Wheal Betsy
138 | 0 | 0.0481 | 34.06 | 0.2743 | 0.0108 | 0.7672 | 0.6915 | 0 | 0 | 0.0946 | 66.66 | 0.0817 | 102.6882 | 120 sphalerite | 67.3515 | -0.0002093025 | 0.0481 | Wheal Betsy
142 | 0 | 0.083 | 34.09 | 0.1116 | 0.0308 | 0.2906 | 0.8266 | 0 | 0.0527 | 0.0325 | 66.62 | 0.1539 | 102.2916 | 120 sphalerite | 67.4466 | -7.190625e-05 | 0.083 | Wheal Betsy
140 | 0 | 0.0741 | 34.01 | 0.2364 | 0.1435 | 0.5456 | 0.5834 | 0 | 0.2319 | 0.0662 | 66.51 | 0.122 | 102.5231 | 120 sphalerite | 67.0934 | -0.0001464675 | 0.0741 | Wheal Betsy
139 | 0.0092 | 0.0696 | 33.93 | 0.1192 | 0.1993 | 0.2118 | 1.16 | 0 | 0.3792 | 0.024 | 66.25 | 0.1479 | 102.5001 | 120 sphalerite | 67.41 | -5.31e-05 | 0.0696 | Wheal Betsy
136 | 0.007 | 0.0757 | 33.91 | 0.2456 | 0.245 | 0.4933 | 0.5304 | 0 | 0.4388 | 0.056 | 66.08 | 0.1589 | 102.2406 | 120 sphalerite | 66.6104 | -0.0001239 | 0.0757 | Wheal Betsy
137 | 0 | 0.0609 | 33.97 | 0.4159 | 0.0184 | 1.14 | 0.9173 | 0 | 0.0049 | 0.1375 | 65.93 | 0.1432 | 102.7381 | 120 sphalerite | 66.8473 | -0.00030421875 | 0.0609 | Wheal Betsy
133 | 0 | 0.0672 | 34.05 | 0.1669 | 0.092 | 0.3724 | 1.31 | 0 | 0.2266 | 0.0173 | 65.92 | 0.1603 | 102.3826 | 120 sphalerite | 67.23 | -3.827625e-05 | 0.0672 | Wheal Betsy
141 | 0 | 0.0623 | 33.89 | 0.2734 | 0.1808 | 0.5888 | 2.1 | 0 | 0.3641 | 0.0828 | 64.34 | 0.2765 | 102.1586 | 120 sphalerite | 66.44 | -0.000183195 | 0.0623 | Wheal Betsy
123 | 0 | 0.0582 | 33.92 | 0.2294 | 0.0205 | 0.6318 | 1.79 | 0.0012 | 0 | 0.0842 | 65.75 | 0.103 | 102.5882 | 121 sphalerite | 67.54 | 0.0010137075 | 0.05814 | Wheal Betsy
130 | 0.0035 | 0.0657 | 34.43 | 0.0974 | 0.0207 | 0.2505 | 1.26 | 0 | 0.1226 | 0.0334 | 65.66 | 0.1152 | 102.0589 | 121 sphalerite | 66.92 | -7.38975e-05 | 0.0657 | Wheal Betsy
124 | 0 | 0.0775 | 34.23 | 0.1269 | 0 | 0.338 | 2.52 | 0.0006 | 0 | 0.0506 | 65.15 | 0.0962 | 102.5897 | 121 sphalerite | 67.67 | 0.0004880475 | 0.07747 | Wheal Betsy
125 | 0 | 0.0692 | 33.99 | 0.2412 | 0 | 0.6526 | 2.57 | 0.0004 | 0.0222 | 0.0964 | 64.99 | 0.1193 | 102.7513 | 121 sphalerite | 67.56 | 0.000186715 | 0.06918 | Wheal Betsy
132 | 0 | 0 | 31.77 | 0 | 0.0335 | 0.4204 | 1.55 | 0 | 0.229 | 0.0077 | 64.97 | 0.1462 | 99.1269 | 121 sphalerite | 66.52 | -1.703625e-05 | 0 | Wheal Betsy
127 | 0.0038 | 0.0804 | 34.01 | 0.1355 | 0.1066 | 0.3314 | 1.87 | 0 | 0.4091 | 0.0438 | 64.79 | 0.1551 | 101.9357 | 121 sphalerite | 66.66 | -9.69075e-05 | 0.0804 | Wheal Betsy
121 | 0 | 0.0652 | 34.12 | 0.0915 | 0.0222 | 0.1932 | 1.56 | 0.0149 | 1.08 | 0 | 64.3 | 0.1635 | 101.6105 | 121 sphalerite | 65.86 | 0.0149 | 0.064455 | Wheal Betsy
126 | 0 | 0.0753 | 34.23 | 0.1202 | 0.0122 | 0.3469 | 3.31 | 0 | 0.0866 | 0.0611 | 63.99 | 0.0988 | 102.331 | 121 sphalerite | 67.3 | -0.00013518375 | 0.0753 | Wheal Betsy
119 | 0 | 0.0775 | 34.09 | 0.1228 | 0.0186 | 0.333 | 3.29 | 0.0023 | 0.1559 | 0.0469 | 63.88 | 0.1308 | 102.1477 | 121 sphalerite | 67.17 | 0.00219623375 | 0.077385 | Wheal Betsy
118 | 0.0086 | 0.0661 | 34.13 | 0.1177 | 0.0253 | 0.2804 | 3.19 | 0 | 0.0683 | 0.0254 | 63.82 | 0.098 | 101.8297 | 121 sphalerite | 67.01 | -5.61975e-05 | 0.0661 | Wheal Betsy
128 | 0.065 | 0.0539 | 33.88 | 0.1962 | 0 | 0.5554 | 1.63 | 0.0389 | 1.37 | 0 | 63.25 | 0.1448 | 101.1841 | 121 sphalerite | 64.88 | 0.0389 | 0.051955 | Wheal Betsy
120 | 0.0886 | 0.0453 | 34 | 0.563 | 0.006 | 1.55 | 3.28 | 0 | 0.2285 | 0.2007 | 62.7 | 0.1325 | 102.7945 | 121 sphalerite | 65.98 | -0.00044404875 | 0.0453 | Wheal Betsy
131 | 0.05 | 0.0566 | 33.61 | 0.4051 | 0 | 1.13 | 2.63 | 0.0138 | 0.4417 | 0.1251 | 62.63 | 0.1292 | 101.2215 | 121 sphalerite | 65.26 | 0.01352321625 | 0.05591 | Wheal Betsy
122 | 0.0082 | 0.0451 | 34.15 | 0.2111 | 0 | 0.5564 | 3.52 | 0.0344 | 0.9693 | 0 | 62.13 | 0.1645 | 101.7889 | 121 sphalerite | 65.65 | 0.0344 | 0.04338 | Wheal Betsy
129 | 0 | 0.0359 | 34.03 | 0.0836 | 0 | 0.2554 | 2.5 | 0.0338 | 1.55 | 0 | 62.06 | 0.151 | 100.6996 | 121 sphalerite | 64.56 | 0.0338 | 0.03421 | Wheal Betsy
30 | 0 | 0.0758 | 33.98 | 0.1386 | 0 | 0.3967 | 1.32 | 0 | 0.1538 | 0.1848 | 65.48 | 0.1178 | 101.8475 | 125 sphalerite | 66.8 | -0.00040887 | 0.0758 | Wheal Betsy
11 | 0 | 0.0699 | 34.1 | 0.193 | 0.0064 | 0.4938 | 1.99 | 0 | 0.0241 | 0.0146 | 64.57 | 0.1079 | 101.5697 | 125 sphalerite | 66.56 | -3.23025e-05 | 0.0699 | Wheal Betsy
29 | 0.0078 | 0.0656 | 34.03 | 0.1262 | 0 | 0.3582 | 2.77 | 0 | 0.046 | 0 | 64.52 | 0.1136 | 102.0373 | 125 sphalerite | 67.29 | 0 | 0.0656 | Wheal Betsy
27 | 0.0303 | 0.0521 | 33.7 | 0.3323 | 0.0228 | 0.8351 | 1.9 | 0 | 0.1907 | 0.1302 | 63.96 | 0.1709 | 101.3243 | 125 sphalerite | 65.86 | -0.0002880675 | 0.0521 | Wheal Betsy
15 | 0 | 0.0823 | 34 | 0.121 | 0 | 0.3138 | 2.34 | 0 | 0.0601 | 0.0429 | 63.54 | 0.117 | 100.617 | 125 sphalerite | 65.88 | -9.491625e-05 | 0.0823 | Wheal Betsy
26 | 0.0855 | 0.0554 | 33.97 | 0.3483 | 0 | 0.8776 | 2.8 | 0 | 0.1067 | 0.0621 | 63.35 | 0.1163 | 101.7719 | 125 sphalerite | 66.15 | -0.00013739625 | 0.0554 | Wheal Betsy
4 | 0 | 0.0847 | 34.05 | 0.209 | 0.0441 | 0.5236 | 2.91 | 0 | 0.1811 | 0.0009 | 62.28 | 0.1214 | 100.4047 | 125 sphalerite | 65.19 | -1.99125e-06 | 0.0847 | Wheal Betsy
28 | 0.0122 | 0.0506 | 33.7 | 0.5161 | 0 | 1.32 | 2.97 | 0.0206 | 0.4174 | 0.5698 | 61.89 | 0.1451 | 101.6118 | 125 sphalerite | 64.86 | 0.0193393175 | 0.04957 | Wheal Betsy
13 | 0 | 0.0508 | 34.15 | 0.3362 | 0 | 0.8648 | 3.72 | 0 | 0.0187 | 0 | 61.75 | 0.0938 | 100.9843 | 125 sphalerite | 65.47 | 0 | 0.0508 | Wheal Betsy
2 | 0.0284 | 0.1651 | 34.22 | 0.518 | 0.0166 | 1.06 | 3.97 | 0 | 0.0332 | 0 | 61.66 | 0.1076 | 101.7789 | 125 sphalerite | 65.63 | 0 | 0.1651 | Wheal Betsy
14 | 0 | 0.0974 | 34.16 | 0.2524 | 0 | 0.627 | 3.87 | 0 | 0.0413 | 0 | 61.26 | 0.1 | 100.408 | 125 sphalerite | 65.13 | 0 | 0.0974 | Wheal Betsy
1 | 0 | 0.0607 | 34.01 | 0.5014 | 0 | 1.35 | 4.07 | 0.0004 | 0 | 0 | 60.9 | 0.1416 | 101.034 | 125 sphalerite | 64.97 | 0.0004 | 0.06068 | Wheal Betsy
12 | 0 | 0.0703 | 34.29 | 0.2483 | 0 | 0.6701 | 4.27 | 0 | 0.0401 | 0.0004 | 60.89 | 0.0988 | 100.5779 | 125 sphalerite | 65.16 | -8.85e-07 | 0.0703 | Wheal Betsy
5 | 0 | 0.0816 | 33.45 | 0.4045 | 0 | 1 | 4.57 | 0.0001 | 0.0112 | 0 | 60.69 | 0.1182 | 100.3255 | 125 sphalerite | 65.26 | 0.0001 | 0.081595 | Wheal Betsy
3 | 0.0229 | 0.1747 | 34.1 | 0.4646 | 0 | 0.8826 | 4.6 | 0 | 0.0532 | 0 | 60.6 | 0.1168 | 101.0147 | 125 sphalerite | 65.2 | 0 | 0.1747 | Wheal Betsy
148 | 0 | 0.0645 | 33.38 | 0.0924 | 0 | 0.301 | 2.4 | 0 | 0.6713 | 0 | 65.42 | 0.0858 | 102.4149 | 157 sphalerite | 67.82 | 0 | 0.0645 | Great Sheba Consols
149 | 0 | 0.0683 | 33.6 | 0.0933 | 0 | 0.3027 | 2.62 | 0 | 0.0103 | 0 | 65.41 | 0.1006 | 102.2051 | 157 sphalerite | 68.03 | 0 | 0.0683 | Great Sheba Consols
133 | 0 | 0.0853 | 33.85 | 0.0921 | 0 | 0.3144 | 3.15 | 0 | 0.2609 | 0 | 64.75 | 0.0998 | 102.6024 | 157 sphalerite | 67.9 | 0 | 0.0853 | Great Sheba Consols
147 | 0 | 0.0593 | 33.89 | 0.0984 | 0 | 0.3146 | 2.82 | 0.0032 | 0.4601 | 0 | 64.75 | 0.0743 | 102.4698 | 157 sphalerite | 67.57 | 0.0032 | 0.05914 | Great Sheba Consols
143 | 0 | 0.0379 | 33.83 | 0.0829 | 0 | 0.2949 | 3.09 | 0 | 0.172 | 0 | 64.64 | 0.0692 | 102.2169 | 157 sphalerite | 67.73 | 0 | 0.0379 | Great Sheba Consols
140 | 0 | 0.0705 | 33.66 | 0.0867 | 0 | 0.2994 | 3.12 | 0 | 0.9077 | 0 | 64.46 | 0.064 | 102.6682 | 157 sphalerite | 67.58 | 0 | 0.0705 | Great Sheba Consols
150 | 0 | 0.0589 | 33.94 | 0.1024 | 0 | 0.3091 | 2.95 | 0 | 0.9238 | 0 | 64.4 | 0.0696 | 102.7538 | 157 sphalerite | 67.35 | 0 | 0.0589 | Great Sheba Consols
134 | 0 | 0.0679 | 33.69 | 0.1127 | 0 | 0.3087 | 3.02 | 0.0017 | 0.3106 | 0 | 64.36 | 0.0839 | 101.9555 | 157 sphalerite | 67.38 | 0.0017 | 0.067815 | Great Sheba Consols
146 | 0 | 0.0592 | 33.67 | 0.0921 | 0 | 0.2953 | 3.79 | 0.0005 | 0.7563 | 0 | 63.36 | 0.0802 | 102.1035 | 157 sphalerite | 67.15 | 0.0005 | 0.059175 | Great Sheba Consols
137 | 0 | 0.0801 | 33.7 | 0.1063 | 0 | 0.3118 | 3.81 | 0 | 1.11 | 0 | 63.12 | 0.0791 | 102.3173 | 157 sphalerite | 66.93 | 0 | 0.0801 | Great Sheba Consols
128 | 0 | 0.0495 | 33.68 | 0.114 | 0 | 0.2915 | 3.58 | 0 | 1.39 | 0 | 62.92 | 0.0893 | 102.1142 | 157 sphalerite | 66.5 | 0 | 0.0495 | Great Sheba Consols
145 | 0 | 0.0421 | 33.71 | 0.0764 | 0 | 0.2923 | 3.76 | 0 | 1.86 | 0 | 62.5 | 0.0947 | 102.3354 | 157 sphalerite | 66.26 | 0 | 0.0421 | Great Sheba Consols
129 | 0 | 0.0597 | 33.55 | 0.104 | 0 | 0.2863 | 4 | 0 | 2.17 | 0 | 61.71 | 0.0691 | 101.949 | 157 sphalerite | 65.71 | 0 | 0.0597 | Great Sheba Consols
127 | 0 | 0.0598 | 33.94 | 0.1078 | 0 | 0.2829 | 4.3 | 0 | 3.06 | 0 | 61.03 | 0.1109 | 102.8913 | 157 sphalerite | 65.33 | 0 | 0.0598 | Great Sheba Consols
139 | 0 | 0.0571 | 33.66 | 0.0995 | 0.0039 | 0.2904 | 4.34 | 0.0001 | 2.39 | 0 | 60.93 | 0.0663 | 101.8372 | 157 sphalerite | 65.27 | 0.0001 | 0.057095 | Great Sheba Consols
144 | 0 | 0.0629 | 33.64 | 0.0902 | 0 | 0.2859 | 4.08 | 0 | 1.98 | 0 | 60.7 | 0.0603 | 100.8992 | 157 sphalerite | 64.78 | 0 | 0.0629 | Great Sheba Consols
138 | 0 | 0.0566 | 33.69 | 0.1028 | 0 | 0.2762 | 5.88 | 0 | 2.99 | 0 | 58.49 | 0.07 | 101.5555 | 157 sphalerite | 64.37 | 0 | 0.0566 | Great Sheba Consols
142 | 0 | 0.0515 | 33.65 | 0.0822 | 0 | 0.2798 | 5.51 | 0 | 4.25 | 0 | 57.55 | 0.0714 | 101.4449 | 157 sphalerite | 63.06 | 0 | 0.0515 | Great Sheba Consols
132 | 0 | 0.0312 | 34.02 | 0.0971 | 0 | 0.2607 | 6.42 | 0 | 5.38 | 0 | 55.12 | 0.1076 | 101.4365 | 157 sphalerite | 61.54 | 0 | 0.0312 | Great Sheba Consols
178 | 0 | 0.0578 | 34.16 | 0.0963 | 0 | 0.3383 | 7.41 | 0 | 0.321 | 0 | 59.77 | 0.0723 | 102.2256 | 160 sphalerite | 67.18 | 0 | 0.0578 | Great Sheba Consols
198 | 0 | 0.0496 | 33.72 | 0.0968 | 0 | 0.3378 | 7.86 | 0 | 0.4957 | 0.023 | 59 | 0.0473 | 101.6301 | 160 sphalerite | 66.86 | -5.08875e-05 | 0.0496 | Great Sheba Consols
190 | 0 | 0.0629 | 33.96 | 0.0824 | 0 | 0.3228 | 8.11 | 0 | 0.6335 | 0 | 58.96 | 0.0848 | 102.2163 | 160 sphalerite | 67.07 | 0 | 0.0629 | Great Sheba Consols
189 | 0 | 0.0551 | 33.96 | 0.0936 | 0.0009 | 0.3356 | 8.34 | 0 | 0.2953 | 0 | 58.89 | 0.0583 | 102.0287 | 160 sphalerite | 67.23 | 0 | 0.0551 | Great Sheba Consols
177 | 0 | 0.0544 | 34.02 | 0.0779 | 0 | 0.3303 | 8.68 | 0 | 0.0548 | 0 | 58.78 | 0.0692 | 102.0665 | 160 sphalerite | 67.46 | 0 | 0.0544 | Great Sheba Consols
193 | 0 | 0.0807 | 34.26 | 0.0921 | 0 | 0.34 | 8.49 | 0 | 0.1179 | 0 | 58.74 | 0.0632 | 102.1838 | 160 sphalerite | 67.23 | 0 | 0.0807 | Great Sheba Consols
199 | 0 | 0.043 | 33.94 | 0.0762 | 0 | 0.3217 | 8.82 | 0 | 0.0718 | 0 | 58.48 | 0.0764 | 101.829 | 160 sphalerite | 67.3 | 0 | 0.043 | Great Sheba Consols
68 | 0 | 0.0452 | 34.16 | 0.0964 | 0 | 0.3123 | 2.79 | 0 | 0.033 | 0 | 64.6 | 0.1208 | 102.1576 | 161 sphalerite | 67.39 | 0 | 0.0452 | Great Sheba Consols | 6 | 4.1 | 3.266667 | 1.74 | 0.787 | 54 | 11.92275625 | 3123 | 2915.667 | 478.3 | 385.0583
72 | 0 | 0.0481 | 34.03 | 0.1093 | 0 | 0.3058 | 2.59 | 0.0054 | 0.2545 | 0 | 64.05 | 0.1029 | 101.4959 | 161 sphalerite | 66.64 | 0.0054 | 0.04783 | Great Sheba Consols
84 | 0 | 0.0325 | 34.03 | 0.1066 | 0 | 0.2824 | 3.19 | 0 | 0.9339 | 0 | 63.83 | 0.1052 | 102.5105 | 161 sphalerite | 67.02 | 0 | 0.0325 | Great Sheba Consols
82 | 0 | 0.0262 | 34.01 | 0.1004 | 0 | 0.2595 | 3.85 | 0 | 1.74 | 0 | 62.17 | 0.1146 | 102.2706 | 161 sphalerite | 66.02 | 0 | 0.0262 | Great Sheba Consols
81 | 0 | 0.0369 | 33.76 | 0.1076 | 0 | 0.2936 | 3.08 | 0.0039 | 1.39 | 0.9701 | 62.09 | 0.1116 | 101.8437 | 161 sphalerite | 65.17 | 0.00175365375 | 0.036705 | Great Sheba Consols
71 | 0 | 0.0426 | 34.14 | 0.1024 | 0 | 0.2958 | 4.1 | 0 | 0.3706 | 0 | 62.82 | 0.1019 | 101.9732 | 161 sphalerite inc in pyrite | 66.92 | 0 | 0.0426 | Great Sheba Consols
13 | 0 | 0.0631 | 34.02 | 0.1154 | 0 | 0.3288 | 3.69 | 0.1 | 0.9746 | 0 | 62.73 | 0.1136 | 102.1354 | 173 sphalerite | 66.42 | 0.1 | 0.0581 | Capel Tor | 10 | 6.61 | 4.35 | 4.74 | 1.70477 | 2324 | 1543.2 | 3288 | 3070.6 | 625.7 | 447.14
11 | 0 | 0.046 | 34.12 | 0.1188 | 0 | 0.323 | 4.85 | 0.0955 | 0.7005 | 0 | 61.91 | 0.0939 | 102.2577 | 173 sphalerite | 66.76 | 0.0955 | 0.041225 | Capel Tor
12 | 0 | 0.0331 | 34.04 | 0.1169 | 0 | 0.3266 | 4.86 | 0.1214 | 3.16 | 0 | 59.15 | 0.0833 | 101.8912 | 173 sphalerite | 64.01 | 0.1214 | 0.02703 | Capel Tor
15 | 0 | 0.0337 | 34.12 | 0.1174 | 0 | 0.3148 | 5.04 | 0.1162 | 3.49 | 0 | 59.08 | 0.1103 | 102.4223 | 173 sphalerite | 64.12 | 0.1162 | 0.02789 | Capel Tor
14 | 0 | 0.0162 | 34.06 | 0.1079 | 0 | 0.2804 | 6.61 | 0.0926 | 4.74 | 0 | 56.28 | 0.0983 | 102.2853 | 173 sphalerite | 62.89 | 0.0926 | 0.01157 | Capel Tor
117 | 0 | 0.0633 | 33.68 | 0.1046 | 0 | 0.3117 | 3.24 | 0.1981 | 0.8661 | 0 | 64.15 | 0.097 | 102.7107 | 174 sphalerite inc in chalcopyrite | 67.39 | 0.1981 | 0.053395 | Capel Tor
114 | 0 | 0.0702 | 33.78 | 0.0977 | 0 | 0.323 | 3.05 | 0.1794 | 0.6708 | 0 | 63.93 | 0.0757 | 102.1768 | 174 sphalerite inc in chalcopyrite | 66.98 | 0.1794 | 0.06123 | Capel Tor
115 | 0 | 0.0723 | 33.63 | 0.1005 | 0 | 0.296 | 3.03 | 0.1946 | 0.8662 | 0 | 63.69 | 0.1065 | 101.986 | 174 sphalerite inc in chalcopyrite | 66.72 | 0.1946 | 0.06257 | Capel Tor
116 | 0 | 0.063 | 33.7 | 0.0881 | 0 | 0.2977 | 2.97 | 0.213 | 1.15 | 0 | 63.57 | 0.1014 | 102.1532 | 174 sphalerite inc in chalcopyrite | 66.54 | 0.213 | 0.05235 | Capel Tor
94 | 0 | 0.0634 | 33.9 | 0.086 | 0 | 0.2686 | 6.16 | 0.2324 | 0.4295 | 0 | 59.88 | 0.1238 | 101.1436 | 174 sphalerite inc in pyrite | 66.04 | 0.2324 | 0.05178 | Capel Tor
163 | 0 | 0.0635 | 33.71 | 0.2829 | 0 | 0.9246 | 4.75 | 0.0287 | 0 | 0 | 63.19 | 0.1029 | 103.0525 | 202 sphalerite | 67.94 | 0.0287 | 0.062065 | Tavy Consols
157 | 0 | 0.0878 | 33.79 | 0.2405 | 0 | 0.7967 | 4.67 | 0.0193 | 0 | 0 | 63.08 | 0.0645 | 102.7487 | 202 sphalerite | 67.75 | 0.0193 | 0.086835 | Tavy Consols
175 | 0 | 0.0623 | 33.86 | 0.185 | 0 | 0.6679 | 4.54 | 0.0164 | 0.1875 | 0 | 63 | 0.0875 | 102.6066 | 202 sphalerite | 67.54 | 0.0164 | 0.06148 | Tavy Consols
174 | 0 | 0.0457 | 33.6 | 0.1845 | 0 | 0.7236 | 4.67 | 0.0274 | 0.0289 | 0 | 62.91 | 0.0818 | 102.2719 | 202 sphalerite | 67.58 | 0.0274 | 0.04433 | Tavy Consols
160 | 0 | 0.0667 | 33.84 | 0.2762 | 0 | 0.9218 | 4.81 | 0.0266 | 0.0221 | 0 | 62.68 | 0.0778 | 102.7211 | 202 sphalerite | 67.49 | 0.0266 | 0.06537 | Tavy Consols
172 | 0 | 0.0601 | 33.78 | 0.2412 | 0 | 0.9031 | 4.75 | 0.0179 | 0 | 0 | 62.55 | 0.0638 | 102.366 | 202 sphalerite | 67.3 | 0.0179 | 0.059205 | Tavy Consols
171 | 0 | 0.0464 | 33.67 | 0.2695 | 0 | 0.9223 | 4.77 | 0.0392 | 0.0037 | 0 | 62.52 | 0.0644 | 102.3054 | 202 sphalerite | 67.29 | 0.0392 | 0.04444 | Tavy Consols
159 | 0 | 0.0649 | 33.66 | 0.2569 | 0 | 0.9089 | 4.89 | 0.0176 | 0.024 | 0 | 62.48 | 0.0758 | 102.378 | 202 sphalerite | 67.37 | 0.0176 | 0.06402 | Tavy Consols
158 | 0 | 0.0683 | 33.79 | 0.218 | 0 | 0.7288 | 5.18 | 0.0086 | 0 | 0 | 62.2 | 0.0606 | 102.2542 | 202 sphalerite | 67.38 | 0.0086 | 0.06787 | Tavy Consols
164 | 0 | 0.0608 | 33.85 | 0.1934 | 0 | 0.6594 | 5.79 | 0.0082 | 0.0401 | 0 | 61.75 | 0.066 | 102.4178 | 202 sphalerite | 67.54 | 0.0082 | 0.06039 | Tavy Consols
154 | 0.0003 | 0.0529 | 33.93 | 0.1801 | 0 | 0.6021 | 5.33 | 0.0246 | 0.6036 | 0 | 61.4 | 0.0588 | 102.1823 | 202 sphalerite | 66.73 | 0.0246 | 0.05167 | Tavy Consols
155 | 0 | 0.0636 | 33.83 | 0.1817 | 0 | 0.5945 | 6.22 | 0.0304 | 0.1692 | 0 | 61.17 | 0.0749 | 102.3342 | 202 sphalerite | 67.39 | 0.0304 | 0.06208 | Tavy Consols
153 | 0.0047 | 0.0655 | 33.56 | 0.1785 | 0 | 0.5757 | 6.48 | 0.0264 | 0.0189 | 0 | 60.75 | 0.0888 | 101.7485 | 202 sphalerite | 67.23 | 0.0264 | 0.06418 | Tavy Consols
156 | 0 | 0.0758 | 33.81 | 0.1784 | 0 | 0.5664 | 6.74 | 0.0157 | 0.0321 | 0 | 60.71 | 0.0645 | 102.1928 | 202 sphalerite | 67.45 | 0.0157 | 0.075015 | Tavy Consols
74 | 0 | 0.053 | 34.15 | 0.1554 | 0 | 0.4503 | 5.83 | 0 | 0 | 0.0957 | 60.99 | 0.0885 | 101.8129 | 223 sphalerite | 66.82 | -0.00021173625 | 0.053 | Cotehele Consols | 20 | 7.88 | 6.008 | 1.28 | 0.080635 | 14.4667875 | 0.827395 | 4638 | 4465.75 | 979.25 | 662.77
55 | 0 | 0.0694 | 33.88 | 0.1704 | 0 | 0.4383 | 5.78 | 0 | 0 | 0 | 60.86 | 0.0756 | 101.2737 | 223 sphalerite | 66.64 | 0 | 0.0694 | Cotehele Consols
73 | 0 | 0.0819 | 33.81 | 0.1689 | 0 | 0.4553 | 5.8 | 0 | 0 | 0.0954 | 60.85 | 0.1054 | 101.3669 | 223 sphalerite | 66.65 | -0.0002110725 | 0.0819 | Cotehele Consols
68 | 0 | 0.098 | 34.04 | 0.1824 | 0 | 0.4509 | 5.83 | 0.0015 | 0 | 0.0241 | 60.77 | 0.1005 | 101.4974 | 223 sphalerite | 66.6 | 0.00144667875 | 0.097925 | Cotehele Consols
69 | 0 | 0.064 | 34.02 | 0.1507 | 0 | 0.4505 | 5.77 | 0 | 0.0126 | 0.0915 | 60.77 | 0.0953 | 101.4245 | 223 sphalerite | 66.54 | -0.00020244375 | 0.064 | Cotehele Consols
66 | 0 | 0.061 | 34.02 | 0.1664 | 0 | 0.4557 | 5.87 | 0.0005 | 0 | 0 | 60.76 | 0.0908 | 101.4243 | 223 sphalerite | 66.63 | 0.0005 | 0.060975 | Cotehele Consols
71 | 0 | 0.0689 | 34.53 | 0.1487 | 0 | 0.4368 | 6.04 | 0 | 0 | 0.0964 | 60.56 | 0.0944 | 101.9752 | 223 sphalerite | 66.6 | -0.000213285 | 0.0689 | Cotehele Consols
51 | 0 | 0.0694 | 34.14 | 0.1439 | 0 | 0.4408 | 5.93 | 0 | 0 | 0 | 60.45 | 0.0904 | 101.2645 | 223 sphalerite | 66.38 | 0 | 0.0694 | Cotehele Consols
67 | 0 | 0.0721 | 34.05 | 0.1461 | 0 | 0.456 | 5.95 | 0.0012 | 0 | 0.0012 | 60.39 | 0.0922 | 101.1588 | 223 sphalerite | 66.34 | 0.001197345 | 0.07204 | Cotehele Consols
52 | 0 | 0.0578 | 34.21 | 0.1567 | 0 | 0.4419 | 5.92 | 0 | 0 | 0 | 60.35 | 0.1059 | 101.2422 | 223 sphalerite | 66.27 | 0 | 0.0578 | Cotehele Consols
57 | 0 | 0.0577 | 33.87 | 0.1789 | 0.0237 | 0.4592 | 5.8 | 0 | 0.011 | 0 | 60.33 | 0.1145 | 100.845 | 223 sphalerite | 66.13 | 0 | 0.0577 | Cotehele Consols
54 | 0 | 0.0684 | 33.98 | 0.172 | 0 | 0.4585 | 5.92 | 0 | 0 | 0 | 60.24 | 0.0997 | 100.9385 | 223 sphalerite | 66.16 | 0 | 0.0684 | Cotehele Consols
53 | 0 | 0.0685 | 34.17 | 0.1556 | 0 | 0.4589 | 6.02 | 0 | 0 | 0 | 60.19 | 0.0937 | 101.1566 | 223 sphalerite | 66.21 | 0 | 0.0685 | Cotehele Consols
70 | 0 | 0.0814 | 34.06 | 0.155 | 0.0014 | 0.4502 | 6.18 | 0 | 0 | 0.1016 | 60.13 | 0.0977 | 101.2573 | 223 sphalerite | 66.31 | -0.00022479 | 0.0814 | Cotehele Consols
75 | 0 | 0.0668 | 33.93 | 0.1575 | 0.0105 | 0.4442 | 6.28 | 0 | 0 | 0.0884 | 60.13 | 0.0951 | 101.2025 | 223 sphalerite | 66.41 | -0.000195585 | 0.0668 | Cotehele Consols
60 | 0 | 0.0636 | 34.21 | 0.1759 | 0 | 0.4638 | 5.65 | 0 | 0 | 0 | 60.08 | 0.1002 | 100.7434 | 223 sphalerite | 65.73 | 0 | 0.0636 | Cotehele Consols
58 | 0 | 0.0541 | 34.1 | 0.1561 | 0 | 0.4384 | 5.68 | 0 | 0 | 0 | 60.01 | 0.0894 | 100.5279 | 223 sphalerite | 65.69 | 0 | 0.0541 | Cotehele Consols
59 | 0 | 0.0619 | 34.09 | 0.1509 | 0 | 0.4405 | 5.78 | 0 | 0 | 0 | 59.74 | 0.0979 | 100.3612 | 223 sphalerite | 65.52 | 0 | 0.0619 | Cotehele Consols
56 | 0 | 0.0594 | 34.16 | 0.1528 | 0 | 0.4337 | 6.25 | 0 | 0.3091 | 0 | 59.62 | 0.1012 | 101.0861 | 223 sphalerite | 65.87 | 0 | 0.0594 | Cotehele Consols
72 | 0 | 0.0484 | 34.21 | 0.1425 | 0 | 0.4076 | 7.88 | 0 | 1.28 | 0.1041 | 56.02 | 0.1022 | 100.1948 | 223 sphalerite | 63.9 | -0.00023032125 | 0.0484 | Cotehele Consols
62 | 0.0039 | 0.1368 | 33.3 | 0.2862 | 0 | 0.7034 | 0.1345 | 0.0037 | 0 | 0.0813 | 67.5 | 0.0743 | 102.224 | 227 spalerite | 67.6345 | 0.00352012375 | 0.136615 | Buttspill | 24 | 1.59 | 0.4734083 | 2.74 | 0.5375542 | 42 | 6.30416875 | 17400 | 5427.833 | 1366.15 | 783.6083
23 | 0 | 0.0589 | 34.13 | 0.1216 | 0 | 0.3284 | 0.1199 | 0.0018 | 0 | 0 | 68.36 | 0.0641 | 103.1847 | 227 sphalerite | 68.4799 | 0.0018 | 0.05881 | Buttspill
74 | 0 | 0.1066 | 33.82 | 0.1011 | 0 | 0.2932 | 0.1853 | 0 | 0.0173 | 0.0085 | 68.16 | 0.0831 | 102.775 | 227 sphalerite | 68.3453 | -1.880625e-05 | 0.1066 | Buttspill
20 | 0 | 0.0894 | 33.92 | 0.1124 | 0.0116 | 0.3127 | 0.0996 | 0.0042 | 0.0239 | 0 | 68.09 | 0.1129 | 102.7766 | 227 sphalerite | 68.1896 | 0.0042 | 0.08919 | Buttspill
76 | 0 | 0.0948 | 33.85 | 0.079 | 0 | 0.2625 | 0.127 | 0.0024 | 0 | 0.0079 | 67.97 | 0.0903 | 102.4838 | 227 sphalerite | 68.097 | 0.00238252125 | 0.09468 | Buttspill
56 | 0 | 0.0559 | 33.71 | 0.2301 | 0 | 0.6949 | 0.1121 | 0.002 | 0 | 0.0707 | 67.93 | 0.0799 | 102.8855 | 227 sphalerite | 68.0421 | 0.00184357625 | 0.0558 | Buttspill
64 | 0 | 0.0747 | 33.94 | 0.114 | 0 | 0.3206 | 0.1822 | 0 | 0 | 0.0274 | 67.9 | 0.0904 | 102.6492 | 227 sphalerite | 68.0822 | -6.06225e-05 | 0.0747 | Buttspill
21 | 0 | 0.0703 | 33.89 | 0.1558 | 0 | 0.4425 | 0.223 | 0 | 0 | 0 | 67.88 | 0.107 | 102.7685 | 227 sphalerite | 68.103 | 0 | 0.0703 | Buttspill
25 | 0 | 0.0646 | 34.17 | 0.111 | 0 | 0.3261 | 0.1801 | 0 | 0 | 0 | 67.78 | 0.0845 | 102.7162 | 227 sphalerite | 67.9601 | 0 | 0.0646 | Buttspill
55 | 0 | 0.0847 | 34.03 | 0.2055 | 0 | 0.6599 | 0.1192 | 0.0004 | 0.0001 | 0.072 | 67.78 | 0.1314 | 103.0831 | 227 sphalerite | 67.8992 | 0.0002407 | 0.08468 | Buttspill
63 | 0 | 0.0803 | 33.93 | 0.1221 | 0.016 | 0.344 | 0.2752 | 0 | 0.0398 | 0.0404 | 67.74 | 0.0755 | 102.6632 | 227 sphalerite | 68.0152 | -8.9385e-05 | 0.0803 | Buttspill
75 | 0 | 0.07 | 33.49 | 0.2457 | 0 | 0.7182 | 0.2375 | 0 | 0 | 0.0795 | 67.74 | 0.088 | 102.6688 | 227 sphalerite | 67.9775 | -0.00017589375 | 0.07 | Buttspill
22 | 0 | 0.0736 | 33.96 | 0.1151 | 0 | 0.3482 | 0.1786 | 0.0021 | 0 | 0.001 | 67.66 | 0.0945 | 102.4331 | 227 sphalerite | 67.8386 | 0.0020977875 | 0.073495 | Buttspill
53 | 0 | 0.0829 | 34.08 | 0.1406 | 0 | 0.4188 | 0.3911 | 0 | 0 | 0.0417 | 67.53 | 0.0703 | 102.7553 | 227 sphalerite | 67.9211 | -9.226125e-05 | 0.0829 | Buttspill
24 | 0 | 0.0712 | 33.93 | 0.2562 | 0 | 0.765 | 0.2134 | 0.0002 | 0 | 0 | 67.49 | 0.0941 | 102.82 | 227 sphalerite | 67.7034 | 0.0002 | 0.07119 | Buttspill
52 | 0 | 0.1104 | 33.97 | 0.1282 | 0.2084 | 0.3046 | 0.3219 | 0 | 0.2875 | 0.0273 | 67.27 | 0.1113 | 102.7395 | 227 sphalerite | 67.5919 | -6.040125e-05 | 0.1104 | Buttspill
54 | 0 | 0.0835 | 33.88 | 0.2785 | 0 | 0.8693 | 0.2974 | 0 | 0 | 0.1067 | 67.12 | 0.0926 | 102.728 | 227 sphalerite | 67.4174 | -0.00023607375 | 0.0835 | Wheal Betsy
67 | 0 | 0.0415 | 33.82 | 0.1805 | 0 | 0.4367 | 3.72 | 0 | 0.022 | 0 | 63.04 | 0.1087 | 101.3693 | BB-121 cc | 66.76 | 0 | 0.0415 | Wheal Betsy
83 | 0 | 0.0382 | 33.7 | 0.2301 | 0 | 0.5216 | 2.86 | 0.0775 | 1.04 | 0 | 61.66 | 0.1275 | 100.2548 | BB-121 cc | 64.52 | 0.0775 | 0.034325 | Wheal Betsy
65 | 0.0055 | 0.0443 | 33.76 | 0.1474 | 0.0572 | 0.3166 | 3.21 | 0 | 0.0491 | 0 | 63.58 | 0.084 | 101.2541 | BB-121 chalcocite? | 66.79 | 0 | 0.0443 | Wheal Betsy
64 | 0.0106 | 0.0513 | 33.72 | 0.4055 | 0 | 0.9344 | 2.77 | 0 | 0.0353 | 0 | 63.26 | 0.1039 | 101.2909 | BB-121 chalcocite? | 66.03 | 0 | 0.0513 | Wheal Betsy
60 | 0 | 0.0389 | 33.4 | 0.1321 | 0.0689 | 0.2626 | 1.71 | 0.0142 | 1 | 0.4344 | 63.12 | 0.1462 | 100.3272 | BB-121 sph | 64.83 | 0.01323889 | 0.03819 | Wheal Betsy
85 | 0 | 0.0399 | 33.63 | 0.1548 | 0 | 0.3401 | 1.96 | 0.0975 | 1.49 | 0 | 61.34 | 0.234 | 99.2864 | BB-121 sph? | 63.3 | 0.0975 | 0.035025 | Wheal Betsy
86 | 0 | 0.0417 | 33.62 | 0.2393 | 0 | 0.4871 | 2.19 | 0.0473 | 1.4 | 0 | 60.97 | 0.1939 | 99.1893 | BB-121 sph? | 63.16 | 0.0473 | 0.039335 | Wheal Betsy
53 | 0 | 0.0349 | 33.77 | 0.0839 | 0 | 0.1782 | 1.54 | 0 | 0.3889 | 0.1556 | 65.45 | 0.0954 | 101.6968 | BB-121 sphalerite | 66.99 | -0.000344265 | 0.0349 | Wheal Betsy
52 | 0 | 0.012 | 33.71 | 0.0735 | 0 | 0.1786 | 1.54 | 0 | 0.3031 | 0.1853 | 65.35 | 0.1105 | 101.4629 | BB-121 sphalerite | 66.89 | -0.00040997625 | 0.012 | Wheal Betsy
55 | 0 | 0.0341 | 34.04 | 0.1852 | 0.2612 | 0.3512 | 2.92 | 0 | 0.572 | 0.0041 | 62.49 | 0.1631 | 101.0209 | BB-121 sphalerite | 65.41 | -9.07125e-06 | 0.0341 | Wheal Betsy
54 | 0 | 0.0349 | 33.52 | 0.0732 | 0 | 0.1601 | 1.51 | 0.0108 | 0.667 | 0.3867 | 64.93 | 0.1226 | 101.4152 | BB-121 sphalerite rim | 66.44 | 0.00994442625 | 0.03436 | Wheal Betsy
138 | 0 | 0.0644 | 32.93 | 1.76 | 1.35 | 1.67 | 1.26 | 0 | 1.38 | 0.0168 | 61.21 | 0.3871 | 102.0282 | BB-226 sph | 62.47 | -3.717e-05 | 0.0644 | Buttspill
141 | 0.0492 | 0.0481 | 32.7 | 1.86 | 3.14 | 0.2077 | 0.685 | 0 | 2.09 | 0.0689 | 59.06 | 0.6513 | 100.5602 | BB-226 sph | 59.745 | -0.00015244125 | 0.0481 | Buttspill
137 | 0.0406 | 0.1092 | 32.12 | 2.1 | 2.98 | 0.4625 | 1.56 | 0 | 2.74 | 0 | 58.66 | 0.6917 | 101.464 | BB-226 sph | 60.22 | 0 | 0.1092 | Buttspill
139 | 0.0374 | 0.0566 | 32.15 | 2 | 3.17 | 0.2285 | 1.32 | 0 | 2.55 | 0.0773 | 58.48 | 0.6498 | 100.7196 | BB-226 sph | 59.8 | -0.00017102625 | 0.0566 | Buttspill
140 | 0.0344 | 0.1047 | 32.21 | 2.06 | 2.5 | 1.74 | 0.4488 | 0 | 1.94 | 0.0274 | 58.37 | 0.575 | 100.0102 | BB-226 sph | 58.8188 | -6.06225e-05 | 0.1047 | Buttspill
133 | 0.1626 | 0.0404 | 32.95 | 0.6454 | 0.6336 | 0.3121 | 1.1 | 0 | 0.9103 | 0 | 62.94 | 0.4381 | 100.1324 | BB-226 sph? | 64.04 | 0 | 0.0404 | Buttspill
134 | 0.1538 | 0.0495 | 33.13 | 0.5711 | 0.5359 | 0.2937 | 1.59 | 0 | 0.9224 | 0 | 62.9 | 0.3443 | 100.4907 | BB-226 sph? | 64.49 | 0 | 0.0495 | Buttspill
1 | 0 | 0.0951 | 34.18 | 0.0214 | 0 | 0.0318 | 2.79 | 0.0013 | 0.0076 | 0 | 65.62 | 0.1372 | 102.8844 | M41 sphalerite | 68.41 | 0.0013 | 0.095035 | Holmbush | 3 | 4.18 | 3.6 | 0.1449 | 0.0555 | 37 | 19.83995 | 1727 | 922.3333 | 950.35 | 748.9833
2 | 0 | 0.0742 | 34.01 | 0.0144 | 0 | 0.0722 | 3.83 | 0.0011 | 0.1449 | 0.0669 | 64.31 | 0.1658 | 102.6894 | M41 sphalerite | 68.14 | 0.00095198375 | 0.074145 | Holmbush
11 | 0 | 0.0557 | 34.06 | 0.0528 | 0 | 0.1727 | 4.18 | 0.0037 | 0.014 | 0 | 64 | 0.1852 | 102.724 | M41 sphalerite | 68.18 | 0.0037 | 0.055515 | Holmbush
2 | 0 | 0.0923 | 34.87 | 0.0435 | 0 | 0.1273 | 4.27 | 0.0034 | 0 | 0 | 64.4 | 0.0956 | 103.902 | SSK36010 sphalerite | 68.67 | 0.0034 | 0.09213 | Egloskerry | 63 | 4.38 | 3.507778 | 0.9682 | 0.09318095 | 0.0107 | 0.002176071 | 0.2153 | 0.08691111 | 0.10457 | 0.08801817
3 | 0 | 0.0919 | 35.14 | 0.056 | 0 | 0.135 | 4.38 | 0.0034 | 0 | 0 | 64.32 | 0.0742 | 104.2004 | SSK36010 sphalerite | 68.7 | 0.0034 | 0.09173 | Egloskerry
4 | 0 | 0.0847 | 35.09 | 0.0329 | 0 | 0.1218 | 4.14 | 0 | 0 | 0 | 65.03 | 0.0892 | 104.5886 | SSK36010 sphalerite | 69.17 | 0 | 0.0847 | Egloskerry
5 | 0 | 0.0929 | 35.09 | 0.0285 | 0 | 0.1255 | 4.23 | 0.0079 | 0 | 0 | 64.86 | 0.0967 | 104.5314 | SSK36010 sphalerite | 69.09 | 0.0079 | 0.092505 | Egloskerry
6 | 0 | 0.0899 | 35.26 | 0.0271 | 0 | 0.1155 | 4.17 | 0.0048 | 0.0317 | 0 | 64.75 | 0.0804 | 104.5293 | SSK36010 sphalerite | 68.92 | 0.0048 | 0.08966 | Egloskerry
7 | 0 | 0.0847 | 35.27 | 0.0494 | 0 | 0.1285 | 4.34 | 0.0029 | 0 | 0 | 65.2 | 0.1081 | 105.1835 | SSK36010 sphalerite | 69.54 | 0.0029 | 0.084555 | Egloskerry
8 | 0 | 0.1001 | 35.35 | 0.0376 | 0 | 0.1385 | 4.19 | 0.0041 | 0 | 0 | 65.38 | 0.1059 | 105.3062 | SSK36010 sphalerite | 69.57 | 0.0041 | 0.099895 | Egloskerry
9 | 0 | 0.1027 | 35.19 | 0.0455 | 0 | 0.133 | 4.18 | 0 | 0 | 0 | 65.46 | 0.0856 | 105.1967 | SSK36010 sphalerite | 69.64 | 0 | 0.1027 | Egloskerry
10 | 0 | 0.0813 | 35.05 | 0.0584 | 0 | 0.1525 | 4.03 | 0.0007 | 0 | 0 | 65.22 | 0.0958 | 104.6886 | SSK36010 sphalerite | 69.25 | 0.0007 | 0.081265 | Egloskerry
11 | 0 | 0.1018 | 35.22 | 0.0562 | 0 | 0.1415 | 4.1 | 0.0064 | 0 | 0 | 65.31 | 0.0881 | 105.0239 | SSK36010 sphalerite | 69.41 | 0.0064 | 0.10148 | Egloskerry
12 | 0 | 0.0908 | 35.34 | 0.0482 | 0 | 0.1685 | 3.5 | 0.004 | 0.011 | 0 | 65.38 | 0.1019 | 104.6443 | SSK36010 sphalerite | 68.88 | 0.004 | 0.0906 | Egloskerry
13 | 0 | 0.1034 | 35.46 | 0.0724 | 0 | 0.2153 | 2.27 | 0.0107 | 0.0054 | 0 | 66.74 | 0.1294 | 105.0065 | SSK36010 sphalerite | 69.01 | 0.0107 | 0.102865 | Egloskerry
14 | 0.0026 | 0.092 | 35.35 | 0.0483 | 0 | 0.1362 | 4.12 | 0.0005 | 0 | 0 | 65.23 | 0.1091 | 105.0886 | SSK36010 sphalerite | 69.35 | 0.0005 | 0.091975 | Egloskerry
15 | 0 | 0.0942 | 35.54 | 0.0384 | 0 | 0.1385 | 4.09 | 0.0086 | 0.002 | 0 | 65.46 | 0.1298 | 105.5014 | SSK36010 sphalerite | 69.55 | 0.0086 | 0.09377 | Egloskerry
16 | 0 | 0.0666 | 35.2 | 0.0451 | 0 | 0.1377 | 4 | 0.0016 | 0 | 0 | 65.1 | 0.115 | 104.6659 | SSK36010 sphalerite | 69.1 | 0.0016 | 0.06652 | Egloskerry
17 | 0 | 0.0962 | 35.12 | 0.0462 | 0 | 0.141 | 4.21 | 0.009 | 0.7436 | 0 | 64.17 | 0.1154 | 104.6513 | SSK36010 sphalerite | 68.38 | 0.009 | 0.09575 | Egloskerry
18 | 0 | 0.105 | 35.28 | 0.0479 | 0 | 0.1416 | 4.01 | 0.0086 | 0 | 0 | 65.2 | 0.0955 | 104.8885 | SSK36010 sphalerite | 69.21 | 0.0086 | 0.10457 | Egloskerry
19 | 0 | 0.0857 | 35.53 | 0.0446 | 0 | 0.1272 | 4.23 | 0 | 0 | 0 | 65.42 | 0.0726 | 105.51 | SSK36010 sphalerite | 69.65 | 0 | 0.0857 | Egloskerry
20 | 0 | 0.077 | 35.46 | 0.0531 | 0 | 0.1327 | 4.26 | 0.0036 | 0 | 0 | 64.42 | 0.1077 | 104.514 | SSK36010 sphalerite | 68.68 | 0.0036 | 0.07682 | Egloskerry
21 | 0 | 0.0849 | 35.45 | 0.056 | 0.0029 | 0.1232 | 4.21 | 0.006 | 0.1094 | 0.0034 | 64.8 | 0.1009 | 104.9466 | SSK36010 sphalerite | 69.01 | 0.0059924775 | 0.0846 | Egloskerry
22 | 0.0026 | 0.1017 | 35.27 | 0.0532 | 0.0059 | 0.1231 | 4.22 | 0.0012 | 0 | 0 | 65.25 | 0.1309 | 105.1586 | SSK36010 sphalerite | 69.47 | 0.0012 | 0.10164 | Egloskerry
23 | 0 | 0.0878 | 35.42 | 0.0435 | 0.0087 | 0.1073 | 3.49 | 0.0064 | 0.417 | 0 | 65.33 | 0.1078 | 105.0185 | SSK36010 sphalerite | 68.82 | 0.0064 | 0.08748 | Egloskerry
24 | 0 | 0.0963 | 35.43 | 0.0375 | 0 | 0.1202 | 4.12 | 0.0047 | 0 | 0 | 65.39 | 0.1243 | 105.3229 | SSK36010 sphalerite | 69.51 | 0.0047 | 0.096065 | Egloskerry
25 | 0 | 0.1044 | 35.21 | 0.0633 | 0 | 0.1963 | 2.12 | 0 | 0.0008 | 0 | 66.02 | 0.1487 | 103.8634 | SSK36010 sphalerite | 68.14 | 0 | 0.1044 | Egloskerry
26 | 0 | 0.0715 | 35.14 | 0.0574 | 0 | 0.1784 | 2.25 | 0.0019 | 0.2424 | 0 | 66.64 | 0.1132 | 104.6947 | SSK36006 sphalerite | 68.89 | 0.0019 | 0.071405 | Egloskerry
28 | 0 | 0.0982 | 35.27 | 0.0551 | 0 | 0.1525 | 2.26 | 0 | 0.0299 | 0 | 67.04 | 0.0849 | 104.9905 | SSK36006 sphalerite | 69.3 | 0 | 0.0982 | Egloskerry
29 | 0 | 0.0829 | 35.25 | 0.0489 | 0.002 | 0.1573 | 2.34 | 0 | 0.9682 | 0 | 65.81 | 0.1038 | 104.763 | SSK36006 sphalerite | 68.15 | 0 | 0.0829 | Egloskerry
30 | 0 | 0.1018 | 35.29 | 0.0582 | 0 | 0.1614 | 2.1 | 0.0012 | 0.4107 | 0 | 65.96 | 0.0975 | 104.1807 | SSK36006 sphalerite | 68.06 | 0.0012 | 0.10174 | Egloskerry
31 | 0 | 0.0966 | 35.29 | 0.0637 | 0 | 0.1634 | 3.11 | 0 | 0.4358 | 0 | 65.41 | 0.0947 | 104.6642 | SSK36006 sphalerite | 68.52 | 0 | 0.0966 | Egloskerry
32 | 0 | 0.0844 | 35.55 | 0.0528 | 0 | 0.1524 | 3.22 | 0 | 0.9379 | 0 | 64.45 | 0.0836 | 104.531 | SSK36006 sphalerite | 67.67 | 0 | 0.0844 | Egloskerry
33 | 0 | 0.0949 | 35.28 | 0.0636 | 0 | 0.161 | 2.14 | 0 | 0 | 0 | 66.61 | 0.0958 | 104.4452 | SSK36006 sphalerite | 68.75 | 0 | 0.0949 | Egloskerry
34 | 0 | 0.0769 | 34.95 | 0.0463 | 0.0039 | 0.1521 | 2.85 | 0 | 0.0411 | 0 | 66.42 | 0.0756 | 104.6158 | SSK36006 sphalerite | 69.27 | 0 | 0.0769 | Egloskerry
35 | 0 | 0.0755 | 35.11 | 0.0531 | 0 | 0.1541 | 2.11 | 0 | 0.1982 | 0 | 67.01 | 0.1059 | 104.8168 | SSK36006 sphalerite | 69.12 | 0 | 0.0755 | Egloskerry
36 | 0 | 0.0988 | 31.12 | 0.0406 | 0 | 0.1327 | 2.23 | 0 | 0.0466 | 0 | 60.32 | 0.1013 | 94.0901 | SSK36006 sphalerite | 62.55 | 0 | 0.0988 | Egloskerry
37 | 0 | 0.0865 | 35.14 | 0 | 0 | 0.0095 | 4.12 | 0.0055 | 0.0036 | 0 | 65.55 | 0.1121 | 105.0271 | SSK36015 sphalerite | 69.67 | 0.0055 | 0.086225 | Egloskerry
38 | 0 | 0.0971 | 35.32 | 0 | 0 | 0.0171 | 4.14 | 0 | 0 | 0 | 65.51 | 0.0813 | 105.1654 | SSK36015 sphalerite | 69.65 | 0 | 0.0971 | Egloskerry
39 | 0 | 0.0921 | 35.33 | 0 | 0 | 0.0132 | 4.12 | 0.0037 | 0 | 0 | 65.35 | 0.0942 | 105.0031 | SSK36015 sphalerite | 69.47 | 0.0037 | 0.091915 | Egloskerry
40 | 0 | 0.0932 | 35.48 | 0.0058 | 0 | 0.0186 | 4.08 | 0 | 0 | 0 | 65.12 | 0.1053 | 104.9028 | SSK36015 sphalerite | 69.2 | 0 | 0.0932 | Egloskerry
41 | 0 | 0.0921 | 35.41 | 0.0091 | 0 | 0.0142 | 3.95 | 0.0086 | 0 | 0 | 65.58 | 0.0958 | 105.1597 | SSK36015 sphalerite | 69.53 | 0.0086 | 0.09167 | Egloskerry
42 | 0 | 0.0898 | 35.51 | 0 | 0.0031 | 0.0091 | 4.06 | 0 | 0 | 0 | 65.31 | 0.097 | 105.0789 | SSK36015 sphalerite | 69.37 | 0 | 0.0898 | Egloskerry
43 | 0 | 0.0852 | 35.61 | 0.0034 | 0.0012 | 0.0085 | 4.12 | 0 | 0 | 0 | 65.36 | 0.1086 | 105.2968 | SSK36015 sphalerite | 69.48 | 0 | 0.0852 | Egloskerry
44 | 0 | 0.0857 | 35.57 | 0 | 0.0013 | 0.0087 | 4.04 | 0.0022 | 0 | 0 | 65.68 | 0.1024 | 105.4903 | SSK36015 sphalerite | 69.72 | 0.0022 | 0.08559 | Egloskerry
45 | 0 | 0.0894 | 35.42 | 0 | 0 | 0.0199 | 3.79 | 0 | 0 | 0 | 65.92 | 0.1011 | 105.3403 | SSK36015 sphalerite | 69.71 | 0 | 0.0894 | Egloskerry
46 | 0 | 0.0885 | 35.6 | 0.0031 | 0 | 0.0119 | 3.9 | 0 | 0 | 0 | 65.27 | 0.1 | 104.9734 | SSK36015 sphalerite | 69.17 | 0 | 0.0885 | Egloskerry
47 | 0 | 0.0853 | 35.66 | 0 | 0 | 0.0088 | 3.68 | 0.0018 | 0 | 0 | 65.82 | 0.0826 | 105.3385 | SSK36015 sphalerite | 69.5 | 0.0018 | 0.08521 | Egloskerry
48 | 0 | 0.0766 | 35.56 | 0 | 0.0173 | 0.0107 | 3.93 | 0.0042 | 0 | 0 | 65.48 | 0.115 | 105.1937 | SSK36015 sphalerite | 69.41 | 0.0042 | 0.07639 | Egloskerry
49 | 0 | 0.09 | 35.61 | 0 | 0 | 0.0092 | 3.83 | 0 | 0.0042 | 0 | 65.18 | 0.1164 | 104.8398 | SSK36015 sphalerite | 69.01 | 0 | 0.09 | Egloskerry
50 | 0 | 0.0757 | 35.47 | 0 | 0.0155 | 0.011 | 2.92 | 0 | 0 | 0 | 66.7 | 0.0916 | 105.2837 | SSK36015 sphalerite | 69.62 | 0 | 0.0757 | Egloskerry
51 | 0 | 0.0759 | 35.36 | 0 | 0 | 0.0116 | 2.85 | 0 | 0 | 0 | 66.54 | 0.1074 | 104.9448 | SSK36015 sphalerite | 69.39 | 0 | 0.0759 | Egloskerry
52 | 0 | 0.0698 | 35.31 | 0.007 | 0.0016 | 0.0104 | 2.81 | 0 | 0 | 0 | 66.63 | 0.1161 | 104.9548 | SSK36015 sphalerite | 69.44 | 0 | 0.0698 | Egloskerry
53 | 0 | 0.089 | 35.56 | 0 | 0 | 0.0102 | 3.83 | 0.0005 | 0 | 0 | 65.61 | 0.1141 | 105.2137 | SSK36015 sphalerite | 69.44 | 0.0005 | 0.088975 | Egloskerry
54 | 0 | 0.0723 | 35.37 | 0.0064 | 0 | 0.0254 | 2.41 | 0 | 0.024 | 0 | 67.61 | 0.1098 | 105.6278 | SSK36016 sphalerite | 70.02 | 0 | 0.0723 | Egloskerry
55 | 0 | 0.0837 | 35.85 | 0.0149 | 0 | 0.0267 | 3.34 | 0.004 | 0.0374 | 0 | 66.39 | 0.1194 | 105.866 | SSK36016 sphalerite | 69.73 | 0.004 | 0.0835 | Egloskerry
56 | 0 | 0.0691 | 35.43 | 0.0004 | 0 | 0.0187 | 3.54 | 0 | 0.174 | 0 | 66.15 | 0.0981 | 105.4802 | SSK36016 sphalerite | 69.69 | 0 | 0.0691 | Egloskerry
57 | 0 | 0.072 | 35.44 | 0.0103 | 0 | 0.024 | 3.6 | 0 | 0.1213 | 0 | 66.51 | 0.1218 | 105.8993 | SSK36016 sphalerite | 70.11 | 0 | 0.072 | Egloskerry
58 | 0 | 0.0766 | 35.71 | 0.0004 | 0 | 0.0259 | 2.89 | 0.0019 | 0.0078 | 0 | 66.69 | 0.1275 | 105.5301 | SSK36016 sphalerite | 69.58 | 0.0019 | 0.076505 | Egloskerry
59 | 0 | 0.0892 | 35.41 | 0 | 0 | 0.0184 | 3.18 | 0 | 0 | 0 | 67.4 | 0.1011 | 106.1986 | SSK36016 sphalerite | 70.58 | 0 | 0.0892 | Egloskerry
60 | 0 | 0.0822 | 35.41 | 0.0025 | 0 | 0.0298 | 2.6 | 0 | 0.0941 | 0 | 67.7 | 0.1006 | 106.0191 | SSK36016 sphalerite | 70.3 | 0 | 0.0822 | Egloskerry
61 | 0 | 0.0844 | 35.68 | 0.0009 | 0 | 0.0142 | 2.57 | 0 | 0 | 0 | 67.87 | 0.1123 | 106.3317 | SSK36016 sphalerite | 70.44 | 0 | 0.0844 | Egloskerry
62 | 0 | 0.0904 | 35.64 | 0 | 0 | 0.0187 | 2.46 | 0 | 0.0088 | 0 | 67.81 | 0.1001 | 106.1279 | SSK36016 sphalerite | 70.27 | 0 | 0.0904 | Egloskerry
63 | 0 | 0.0862 | 35.7 | 0.0005 | 0 | 0.0215 | 3.28 | 0 | 0.6677 | 0 | 66.1 | 0.123 | 105.9788 | SSK36016 sphalerite | 69.38 | 0 | 0.0862 | Egloskerry
64 | 0 | 0.0925 | 35.19 | 0.0052 | 0 | 0.0226 | 3.19 | 0 | 0.0958 | 0 | 66.36 | 0.112 | 105.068 | SSK36016 sphalerite | 69.55 | 0 | 0.0925 | Egloskerry
65 | 0 | 0.1017 | 35.14 | 0.024 | 0 | 0.1337 | 4.27 | 0.0031 | 0 | 0 | 65.55 | 0.0914 | 105.3139 | Analysis 2 rerun | 69.82 | 0.0031 | 0.101545 | Egloskerry
66 | 0 | 0.0896 | 34.89 | 0.2911 | 0 | 0.9598 | 8.34 | 0.0001 | 0 | 0 | 60.16 | 0.0956 | 104.8261 | WD02-sphalerite | 68.5 | 0.0001 | 0.089595 | Wilsey Down | 9 | 8.82 | 7.69 | 0.2158 | 0.05883333 | 0.0082 | 0.001633333 | 1.07 | 0.9804222 | 0.1004 | 0.08655167
67 | 0 | 0.0744 | 34.76 | 0.3348 | 0 | 1.07 | 8.43 | 0.0022 | 0.084 | 0 | 59.92 | 0.0927 | 104.768 | WD02-sphalerite | 68.35 | 0.0022 | 0.07429 | Wilsey Down
77 | 0 | 0.0864 | 34.81 | 0.3191 | 0 | 1.03 | 7.95 | 0 | 0.1051 | 0 | 60.58 | 0.0564 | 104.9369 | WD02-sph | 68.53 | 0 | 0.0864 | Wilsey Down
78 | 0 | 0.1004 | 35.28 | 0.2141 | 0 | 0.687 | 4.59 | 0 | 0 | 0 | 64.29 | 0.102 | 105.2634 | WD02-sph | 68.88 | 0 | 0.1004 | Wilsey Down
80 | 0 | 0.0838 | 35.09 | 0.3047 | 0 | 1.02 | 8.54 | 0 | 0.0268 | 0 | 59.87 | 0.074 | 105.0092 | WD02-sph | 68.41 | 0 | 0.0838 | Wilsey Down
81 | 0 | 0.0846 | 35.22 | 0.304 | 0 | 0.9698 | 8.82 | 0.0082 | 0.0082 | 0 | 59.52 | 0.0947 | 105.0294 | WD02-sph | 68.34 | 0.0082 | 0.08419 | Wilsey Down
82 | 0 | 0.0846 | 35.15 | 0.2791 | 0 | 0.9572 | 8.41 | 0.0042 | 0 | 0 | 60.24 | 0.1011 | 105.2261 | WD02-sph | 68.65 | 0.0042 | 0.08439 | Wilsey Down
83 | 0 | 0.0934 | 34.98 | 0.3255 | 0 | 1.06 | 7.06 | 0 | 0.2158 | 0 | 61.32 | 0.0872 | 105.1418 | WD02-sph | 68.38 | 0 | 0.0934 | Wilsey Down
84 | 0 | 0.0825 | 34.78 | 0.3202 | 0 | 1.07 | 7.07 | 0 | 0.0896 | 0 | 60.81 | 0.106 | 104.3283 | WD02-sph | 67.88 | 0 | 0.0825 | Wilsey Down
2 | 0 | 0.107 | 33.6 | 0.0438 | 0 | 0.227 | 4.4 | 0.0267 | 0.8738 | 0 | 63.01 | 0.0708 | 102.359 | HT-01-sph | 67.41 | 0.0267 | 0.105665 | Haytor Vale | 10 | 5.29 | 3.974 | 0.8738 | 0.55064 | 0.1311 | 0.05414 | 0.2628 | 0.24021 | 0.10643 | 0.096503
3 | 0 | 0.1093 | 33.83 | 0.052 | 0 | 0.2324 | 3.86 | 0.0822 | 0.525 | 0 | 64.15 | 0.1062 | 102.947 | HT-01-sph | 68.01 | 0.0822 | 0.10519 | Haytor Vale
4 | 0 | 0.1047 | 34.03 | 0.051 | 0 | 0.2365 | 3.12 | 0.0321 | 0.4073 | 0 | 65.76 | 0.0782 | 103.8197 | HT-01-sph | 68.88 | 0.0321 | 0.103095 | Haytor Vale
5 | 0 | 0.1089 | 33.92 | 0.0668 | 0 | 0.2628 | 3.97 | 0.0494 | 0.5192 | 0 | 64.78 | 0.0669 | 103.7439 | HT-01-sph | 68.75 | 0.0494 | 0.10643 | Haytor Vale
10 | 0 | 0.0852 | 33.89 | 0.0497 | 0 | 0.245 | 3.56 | 0.1311 | 0.7776 | 0 | 64.98 | 0.0992 | 103.8178 | HT-01-sph | 68.54 | 0.1311 | 0.078645 | Haytor Vale
13 | 0 | 0.0917 | 34.02 | 0.0568 | 0 | 0.2508 | 2.96 | 0.0425 | 0.1681 | 0 | 65.73 | 0.1085 | 103.4284 | HT-01-sph | 68.69 | 0.0425 | 0.089575 | Haytor Vale
14 | 0 | 0.0974 | 33.67 | 0.0584 | 0 | 0.2453 | 4.6 | 0.0591 | 0.5423 | 0 | 64.05 | 0.1234 | 103.4459 | HT-01-sph | 68.65 | 0.0591 | 0.094445 | Haytor Vale
16 | 0 | 0.1008 | 33.95 | 0.0771 | 0.0004 | 0.2197 | 4.8 | 0.0538 | 0.8631 | 0 | 64.32 | 0.1035 | 104.4883 | HT-01-sph | 69.12 | 0.0538 | 0.09811 | Haytor Vale
17 | 0 | 0.0958 | 34.03 | 0.0649 | 0.0137 | 0.2379 | 3.18 | 0.0451 | 0.4316 | 0 | 65.78 | 0.1143 | 103.9932 | HT-01-sph | 68.96 | 0.0451 | 0.093545 | Haytor Vale
18 | 0 | 0.0913 | 33.73 | 0.0638 | 0 | 0.2447 | 5.29 | 0.0194 | 0.3984 | 0 | 62.57 | 0.0949 | 102.5024 | HT-01-sph | 67.86 | 0.0194 | 0.09033 | Haytor Vale
23 | 0 | 0.0774 | 33.9 | 0.3433 | 0 | 1.16 | 1.46 | 0.0015 | 0.0231 | 0 | 68.36 | 0.0665 | 105.3917 | LY-14 sph | 69.82 | 0.0015 | 0.077325 | Lundy | 18 | 2.86 | 1.542267 | 0.0231 | 0.00145 | 0.0242 | 0.008622222 | 1.39 | 1.155556 | 0.108275 | 0.08781333
24 | 0 | 0.0921 | 34.05 | 0.351 | 0 | 1.16 | 1.47 | 0.0033 | 0 | 0 | 68.53 | 0.0554 | 105.7117 | LY-14 sph | 70 | 0.0033 | 0.091935 | Lundy
25 | 0 | 0.0841 | 33.89 | 0.3696 | 0.0031 | 1.15 | 1.3 | 0.0044 | 0 | 0 | 67.92 | 0.0712 | 104.7923 | LY-14 sph | 69.22 | 0.0044 | 0.08388 | Lundy
26 | 0 | 0.0782 | 34.19 | 0.3371 | 0 | 1.12 | 1.84 | 0.0095 | 0 | 0 | 68.08 | 0.0707 | 105.7254 | LY-14 sph | 69.92 | 0.0095 | 0.077725 | Lundy
27 | 0 | 0.0981 | 33.35 | 0.3166 | 0.0036 | 1.11 | 1.77 | 0.0242 | 0 | 0 | 66.85 | 0.0616 | 103.584 | LY-14 sph | 68.62 | 0.0242 | 0.09689 | Lundy
28 | 0 | 0.0884 | 34.2 | 0.3298 | 0 | 1.13 | 1.76 | 0.0016 | 0.003 | 0 | 68.17 | 0.0467 | 105.7294 | LY-14 sph | 69.93 | 0.0016 | 0.08832 | Lundy
29 | 0 | 0.0965 | 33.68 | 0.3244 | 0 | 1.13 | 1.37 | 0.001 | 0 | 0 | 68.6 | 0.0856 | 105.2875 | LY-14 sph | 69.97 | 0.001 | 0.09645 | Lundy
30 | 0 | 0.0993 | 33.82 | 0.3427 | 0 | 1.15 | 1.71 | 0.0011 | 0 | 0 | 68.4 | 0.0646 | 105.5877 | LY-14 sph | 70.11 | 0.0011 | 0.099245 | Lundy
31 | 0 | 0.0815 | 33.9 | 0.3391 | 0 | 1.15 | 1.5 | 0.0098 | 0 | 0 | 68.41 | 0.0866 | 105.477 | LY-14 sph | 69.91 | 0.0098 | 0.08101 | Lundy
32 | 0 | 0.0853 | 34.05 | 0.3017 | 0.0133 | 1.01 | 2.86 | 0.0045 | 0 | 0 | 66.99 | 0.1078 | 105.4225 | LY-14 sph | 69.85 | 0.0045 | 0.085075 | Lundy
33 | 0 | 0.0846 | 33.78 | 0.3514 | 0 | 1.19 | 1.35 | 0.0083 | 0 | 0 | 68.7 | 0.0921 | 105.5563 | LY-14 sph | 70.05 | 0.0083 | 0.084185 | Lundy
34 | 0 | 0.0645 | 33.97 | 0.3182 | 0 | 1.12 | 1.1 | 0.0004 | 0 | 0 | 68.92 | 0.1042 | 105.5972 | LY-14 sph | 70.02 | 0.0004 | 0.06448 | Lundy
35 | 0 | 0.0909 | 34.02 | 0.367 | 0 | 1.19 | 1.59 | 0.0151 | 0 | 0 | 68.05 | 0.0798 | 105.4027 | LY-14 sph | 69.64 | 0.0151 | 0.090145 | Lundy
36 | 0 | 0.0859 | 33.94 | 0.3435 | 0 | 1.1 | 0.9908 | 0.0073 | 0 | 0 | 69.15 | 0.0985 | 105.7159 | LY-14 sph | 70.1408 | 0.0073 | 0.085535 | Lundy
37 | 0 | 0.0961 | 33.74 | 0.3827 | 0 | 1.25 | 1.55 | 0.0235 | 0 | 0 | 68.3 | 0.0956 | 105.4379 | LY-14 sph | 69.85 | 0.0235 | 0.094925 | Lundy
38 | 0 | 0.1087 | 33.78 | 0.3441 | 0 | 1.16 | 1.44 | 0.0085 | 0 | 0 | 68.28 | 0.0836 | 105.2048 | LY-14 sph | 69.72 | 0.0085 | 0.108275 | Lundy
39 | 0 | 0.093 | 33.93 | 0.3452 | 0 | 1.13 | 1.05 | 0.0104 | 0 | 0 | 69.03 | 0.0671 | 105.6556 | LY-14 sph | 70.08 | 0.0104 | 0.09248 | Lundy
40 | 0 | 0.0838 | 33.78 | 0.4155 | 0 | 1.39 | 1.65 | 0.0208 | 0 | 0 | 68.21 | 0.0735 | 105.6236 | LY-14 sph | 69.86 | 0.0208 | 0.08276 | Lundy
76 | 0 | 0.0684 | 34.01 | 0.1219 | 0 | 0.3947 | 0.3354 | 0 | 0 | 0 | 68.75 | 0.0974 | 103.7777 | WE 02 sphalerite | 69.0854 | 0 | 0.0684 | Wheal Exmouth | 54 | 11.01 | 1.186843 | 0.6381 | 0.07708519 | 0.0424 | 0.002337491 | 1.12 | 0.3736148 | 0.0925 | 0.06245037
74 | 0 | 0.0628 | 34.06 | 0.0813 | 0 | 0.235 | 0.3403 | 0 | 0 | 0 | 68.7 | 0.1083 | 103.5876 | WE 02 sphalerite | 69.0403 | 0 | 0.0628 | Wheal Exmouth
95 | 0 | 0.079 | 33.81 | 0.106 | 0 | 0.2822 | 0.232 | 0.0006 | 0 | 0.0288 | 68.65 | 0.083 | 103.2715 | WE 02 sphalerite | 68.882 | 0.00053628 | 0.07897 | Wheal Exmouth
71 | 0 | 0.0673 | 33.96 | 0.1425 | 0 | 0.42 | 0.3038 | 0 | 0 | 0 | 68.64 | 0.0834 | 103.6169 | WE 02 sphalerite | 68.9438 | 0 | 0.0673 | Wheal Exmouth
87 | 0 | 0.0574 | 34.16 | 0.1028 | 0 | 0.3594 | 0.2775 | 0 | 0 | 0.0425 | 68.6 | 0.0941 | 103.6936 | WE 02 sphalerite | 68.8775 | -9.403125e-05 | 0.0574 | Wheal Exmouth
64 | 0 | 0.06 | 34.04 | 0.1183 | 0 | 0.3122 | 0.4383 | 0 | 0 | 0 | 68.54 | 0.0989 | 103.6077 | WE 02 sphalerite | 68.9783 | 0 | 0.06 | Wheal Exmouth
68 | 0 | 0.0598 | 33.89 | 0.11 | 0 | 0.3155 | 0.2849 | 0.0021 | 0 | 0 | 68.53 | 0.0914 | 103.2836 | WE 02 sphalerite | 68.8149 | 0.0021 | 0.059695 | Wheal Exmouth
75 | 0 | 0.0868 | 33.91 | 0.0969 | 0 | 0.2835 | 0.3156 | 0.0008 | 0 | 0 | 68.41 | 0.0912 | 103.1948 | WE 02 sphalerite | 68.7256 | 0.0008 | 0.08676 | Wheal Exmouth
70 | 0 | 0.0575 | 34.03 | 0.0937 | 0.0112 | 0.2935 | 0.2665 | 0.0004 | 0.0828 | 0 | 68.38 | 0.0823 | 103.2978 | WE 02 sphalerite | 68.6465 | 0.0004 | 0.05748 | Wheal Exmouth
79 | 0 | 0.0662 | 34.17 | 0.081 | 0.0099 | 0.2285 | 0.3391 | 0 | 0.0224 | 0 | 68.34 | 0.076 | 103.333 | WE 02 sphalerite | 68.6791 | 0 | 0.0662 | Wheal Exmouth
99 | 0 | 0.0527 | 34.08 | 0.0651 | 0 | 0.2191 | 0.3903 | 0 | 0 | 0.0161 | 68.28 | 0.0784 | 103.1816 | WE 02 sphalerite | 68.6703 | -3.562125e-05 | 0.0527 | Wheal Exmouth
120 | 0 | 0.0666 | 33.9 | 0.1615 | 0 | 0.5445 | 0.0132 | 0 | 0 | 0.0187 | 68.26 | 0.1195 | 103.0839 | WE 03 sphalerite | 68.2732 | -4.137375e-05 | 0.0666 | Wheal Exmouth
73 | 0 | 0.0661 | 33.96 | 0.2323 | 0 | 0.7163 | 0.3653 | 0.0012 | 0 | 0.0026 | 68.23 | 0.0989 | 103.6727 | WE 02 sphalerite | 68.5953 | 0.0011942475 | 0.06604 | Wheal Exmouth
88 | 0 | 0.0635 | 34.05 | 0.1024 | 0 | 0.3223 | 0.6043 | 0 | 0 | 0.0113 | 68.22 | 0.1106 | 103.4844 | WE 02 sphalerite | 68.8243 | -2.500125e-05 | 0.0635 | Wheal Exmouth
67 | 0 | 0.0626 | 34.06 | 0.1268 | 0.0042 | 0.4179 | 0.2506 | 0 | 0.0144 | 0 | 68.19 | 0.0919 | 103.2184 | WE 02 sphalerite | 68.4406 | 0 | 0.0626 | Wheal Exmouth
65 | 0 | 0.0684 | 34.05 | 0.1535 | 0 | 0.4335 | 0.3232 | 0.0226 | 0.0526 | 0.0051 | 68.17 | 0.1068 | 103.3856 | WE 02 sphalerite | 68.4932 | 0.02258871625 | 0.06727 | Wheal Exmouth
66 | 0 | 0.0701 | 34.24 | 0.0867 | 0.0261 | 0.282 | 0.2684 | 0.004 | 0.0202 | 0 | 68.15 | 0.0858 | 103.2333 | WE 02 sphalerite | 68.4184 | 0.004 | 0.0699 | Wheal Exmouth
118 | 0 | 0.0548 | 33.72 | 0.1743 | 0 | 0.4951 | 0.0244 | 0.0032 | 0.0108 | 0.0123 | 68.15 | 0.1232 | 102.768 | WE 03 sphalerite | 68.1744 | 0.00317278625 | 0.05464 | Wheal Exmouth
98 | 0 | 0.0815 | 34.24 | 0.1027 | 0 | 0.3095 | 0.2747 | 0 | 0.0288 | 0.0232 | 68.13 | 0.0838 | 103.2741 | WE 02 sphalerite | 68.4047 | -5.133e-05 | 0.0815 | Wheal Exmouth
86 | 0 | 0.0543 | 33.75 | 0.22 | 0 | 0.6384 | 0.3371 | 0 | 0 | 0.0855 | 68.1 | 0.1117 | 103.297 | WE 02 sphalerite | 68.4371 | -0.00018916875 | 0.0543 | Wheal Exmouth
89 | 0 | 0.0442 | 34.12 | 0.1741 | 0.0141 | 0.5264 | 0.3164 | 0.0057 | 0 | 0.0203 | 68.1 | 0.082 | 103.4031 | WE 02 sphalerite | 68.4164 | 0.00565508625 | 0.043915 | Wheal Exmouth
72 | 0 | 0.069 | 34.3 | 0.0895 | 0.1022 | 0.2805 | 0.2544 | 0.0031 | 0.1812 | 0 | 68.07 | 0.0957 | 103.4455 | WE 02 sphalerite | 68.3244 | 0.0031 | 0.068845 | Wheal Exmouth
96 | 0 | 0.0912 | 34.32 | 0.0927 | 0 | 0.2802 | 0.2208 | 0 | 0 | 0.026 | 68.03 | 0.0911 | 103.1519 | WE 02 sphalerite | 68.2508 | -5.7525e-05 | 0.0912 | Wheal Exmouth
93 | 0 | 0.0562 | 33.93 | 0.0632 | 0 | 0.2228 | 0.4059 | 0 | 0 | 0.001 | 67.97 | 0.0665 | 102.7155 | WE 02 sphalerite | 68.3759 | -2.2125e-06 | 0.0562 | Wheal Exmouth
92 | 0 | 0.0413 | 34.02 | 0.1316 | 0 | 0.3863 | 0.5434 | 0.0004 | 0 | 0.017 | 67.93 | 0.0821 | 103.152 | WE 02 sphalerite | 68.4734 | 0.0003623875 | 0.04128 | Wheal Exmouth
94 | 0 | 0.0552 | 33.7 | 0.1493 | 0.0216 | 0.4622 | 0.3258 | 0 | 0.0044 | 0.0135 | 67.92 | 0.069 | 102.7209 | WE 02 sphalerite | 68.2458 | -2.986875e-05 | 0.0552 | Wheal Exmouth
90 | 0 | 0.0925 | 33.96 | 0.0905 | 0 | 0.295 | 0.2874 | 0 | 0.0175 | 0.0076 | 67.89 | 0.0777 | 102.7181 | WE 02 sphalerite | 68.1774 | -1.6815e-05 | 0.0925 | Wheal Exmouth
100 | 0 | 0.0817 | 34.23 | 0.0982 | 0.0289 | 0.2903 | 0.3137 | 0 | 0.0935 | 0.0273 | 67.89 | 0.0742 | 103.1278 | WE 02 sphalerite | 68.2037 | -6.040125e-05 | 0.0817 | Wheal Exmouth
77 | 0 | 0.0755 | 34.11 | 0.0825 | 0.0649 | 0.2452 | 0.2915 | 0.0015 | 0.1232 | 0 | 67.83 | 0.0877 | 102.9119 | WE 02 sphalerite | 68.1215 | 0.0015 | 0.075425 | Wheal Exmouth
91 | 0 | 0.04 | 34.07 | 0.2522 | 0 | 0.7864 | 0.3605 | 0 | 0 | 0.0277 | 67.72 | 0.0817 | 103.3385 | WE 02 sphalerite | 68.0805 | -6.128625e-05 | 0.04 | Wheal Exmouth
119 | 0 | 0.0795 | 33.76 | 0.3537 | 0 | 1.12 | 0.042 | 0.0035 | 0.0791 | 0.0355 | 67.71 | 0.1399 | 103.3231 | WE 03 sphalerite | 67.752 | 0.00342145625 | 0.079325 | Wheal Exmouth
62 | 0 | 0.0723 | 33.76 | 0.0595 | 0 | 0.1726 | 1.33 | 0 | 0 | 0 | 67.42 | 0.0763 | 102.8906 | WE 01A sphalerite? | 68.75 | 0 | 0.0723 | Wheal Exmouth
116 | 0 | 0.0822 | 33.53 | 0.2146 | 0.0005 | 0.6415 | 0.026 | 0.001 | 0.0006 | 0 | 67.42 | 0.158 | 102.0743 | WE 03 sphalerite | 67.446 | 0.001 | 0.08215 | Wheal Exmouth
78 | 0 | 0.0672 | 33.87 | 0.2753 | 0.0173 | 0.8222 | 0.3929 | 0 | 0 | 0.0043 | 67.31 | 0.0795 | 102.8386 | WE 02 sphalerite | 67.7029 | -9.51375e-06 | 0.0672 | Wheal Exmouth
55 | 0 | 0.0573 | 34.03 | 0.0635 | 0 | 0.2413 | 1.28 | 0 | 0.0047 | 0 | 67.27 | 0.0966 | 103.0433 | WE 01A sphalerite | 68.55 | 0 | 0.0573 | Wheal Exmouth
58 | 0 | 0.0612 | 34.27 | 0.0806 | 0 | 0.2113 | 1.59 | 0 | 0 | 0 | 67.25 | 0.0878 | 103.5508 | WE 01A sphalerite | 68.84 | 0 | 0.0612 | Wheal Exmouth
51 | 0 | 0.0535 | 34.09 | 0.0625 | 0.0005 | 0.1946 | 1.44 | 0.0032 | 0.0725 | 0 | 67.16 | 0.0939 | 103.1706 | WE 01A sphalerite | 68.6 | 0.0032 | 0.05334 | Wheal Exmouth
117 | 0 | 0.0622 | 33.68 | 0.3499 | 0 | 1.09 | 0.0203 | 0.0042 | 0.1528 | 0.0432 | 67.01 | 0.1175 | 102.5301 | WE 03 sphalerite | 67.0303 | 0.00410442 | 0.06199 | Wheal Exmouth
53 | 0 | 0.06 | 34.05 | 0.0525 | 0 | 0.1804 | 1.04 | 0.0021 | 0.2994 | 0 | 66.82 | 0.1349 | 102.6393 | WE 01A sphalerite | 67.86 | 0.0021 | 0.059895 | Wheal Exmouth
48 | 0 | 0.0563 | 34.38 | 0.0769 | 0.0201 | 0.2136 | 1.67 | 0 | 0.1247 | 0 | 66.8 | 0.073 | 103.4145 | WE 01A sphalerite | 68.47 | 0 | 0.0563 | Wheal Exmouth
57 | 0 | 0.0686 | 34.24 | 0.1045 | 0.1781 | 0.2765 | 1.52 | 0 | 0.3572 | 0 | 66.8 | 0.1269 | 103.6718 | WE 01A sphalerite | 68.32 | 0 | 0.0686 | Wheal Exmouth
34 | 0 | 0.0391 | 33.94 | 0.0795 | 0 | 0.222 | 1.86 | 0 | 0.0392 | 0 | 66.59 | 0.1069 | 102.8766 | WE 01A sphalerite | 68.45 | 0 | 0.0391 | Wheal Exmouth
46 | 0 | 0.0683 | 34.31 | 0.1038 | 0.1081 | 0.2812 | 1.47 | 0 | 0.2513 | 0 | 66.56 | 0.0927 | 103.2453 | WE 01A sphalerite | 68.03 | 0 | 0.0683 | Wheal Exmouth
60 | 0 | 0.0585 | 34.25 | 0.1181 | 0.1379 | 0.3389 | 2.06 | 0 | 0.162 | 0 | 66.51 | 0.1138 | 103.7492 | WE 01A sphalerite | 68.57 | 0 | 0.0585 | Wheal Exmouth
54 | 0 | 0.0569 | 33.62 | 0.083 | 0 | 0.2376 | 1.54 | 0 | 0.0839 | 0 | 66.44 | 0.0876 | 102.1489 | WE 01A sphalerite | 67.98 | 0 | 0.0569 | Wheal Exmouth
59 | 0 | 0.0482 | 34.27 | 0.0565 | 0 | 0.1796 | 1.93 | 0 | 0.5033 | 0 | 66.16 | 0.0855 | 103.233 | WE 01A sphalerite | 68.09 | 0 | 0.0482 | Wheal Exmouth
56 | 0 | 0.0557 | 34.22 | 0.0292 | 0 | 0.1532 | 2.85 | 0 | 0.0242 | 0 | 65.68 | 0.0991 | 103.1113 | WE 01A sphalerite | 68.53 | 0 | 0.0557 | Wheal Exmouth
69 | 0 | 0.0731 | 33.58 | 0.1054 | 0 | 0.319 | 0.3185 | 0 | 0.0084 | 0 | 65.66 | 0.1057 | 100.1701 | WE 02 sphalerite | 65.9785 | 0 | 0.0731 | Wheal Exmouth
115 | 0 | 0.0676 | 33.73 | 0.3303 | 0 | 0.964 | 0.0351 | 0.0051 | 0.0943 | 0.0615 | 65.61 | 0.2 | 101.0978 | WE 03 sphalerite | 65.6451 | 0.00496393125 | 0.067345 | Wheal Exmouth
33 | 0 | 0.0541 | 34.17 | 0.0763 | 0.0057 | 0.2126 | 2.22 | 0 | 0.6381 | 0.0843 | 65.15 | 0.0984 | 102.7094 | WE 01A sphalerite | 67.37 | -0.00018651375 | 0.0541 | Wheal Exmouth
52 | 0 | 0.0406 | 34.31 | 0.0646 | 0.0051 | 0.1707 | 3.16 | 0 | 0.2813 | 0 | 65.13 | 0.1004 | 103.2626 | WE 01A sphalerite | 68.29 | 0 | 0.0406 | Wheal Exmouth
47 | 0 | 0.0594 | 34.33 | 0.0938 | 0 | 0.2573 | 6.34 | 0 | 0.2874 | 0 | 60.95 | 0.1054 | 102.4232 | WE 01A sphalerite | 67.29 | 0 | 0.0594 | Wheal Exmouth
63 | 0 | 0.0445 | 34.6 | 0.0904 | 0.0053 | 0.2258 | 9.64 | 0.0205 | 0.0073 | 0.0064 | 57.68 | 0.1214 | 102.4415 | WE 01A sphalerite? | 67.32 | 0.02048584 | 0.043475 | Wheal Exmouth
32 | 0 | 0.0398 | 34.82 | 0.0455 | 0 | 0.1709 | 11.01 | 0.0424 | 0.0391 | 0 | 55.85 | 0.0961 | 102.1137 | WE 01A sphalerite | 66.86 | 0.0424 | 0.03768 | Wheal Exmouth
27 | 0 | 0.0529 | 34.78 | 0.0359 | 0 | 0.1081 | 10.78 | 0.105 | 0.4527 | 0 | 55.83 | 0.1002 | 102.2447 | CW-05 sphalerite | 66.61 | 0.105 | 0.04765 | Great Condurrow
25 | 0 | 0.0367 | 34.6 | 0.0398 | 0 | 0.1195 | 11.26 | 0.0342 | 0.1906 | 0 | 55.74 | 0.0805 | 102.1012 | CW-05 sphalerite | 67 | 0.0342 | 0.03499 | Great Condurrow
8 | 0 | 0.0661 | 34.22 | 0.0305 | 0 | 0.1272 | 10.99 | 0.1263 | 0.2465 | 0 | 55.69 | 0.1002 | 101.5967 | CW-05 sphalerite | 66.68 | 0.1263 | 0.059785 | Great Condurrow
2 | 0 | 0.0457 | 34.58 | 0.0242 | 0 | 0.1155 | 11 | 0.0803 | 0.4129 | 0 | 55.37 | 0.1064 | 101.7349 | CW-05 sph | 66.37 | 0.0803 | 0.041685 | Great Condurrow
3 | 0 | 0.0474 | 33.95 | 0.0424 | 0 | 0.1201 | 10.82 | 0.1869 | 0.3156 | 0 | 55.15 | 0.0864 | 100.7188 | CW-05 sph | 65.97 | 0.1869 | 0.038055 | Great Condurrow
20 | 0 | 0.054 | 34.11 | 0.04 | 0 | 0.1205 | 11.9 | 0.0597 | 0.9998 | 0 | 54.18 | 0.1041 | 101.5681 | CW-05 sphalerite | 66.08 | 0.0597 | 0.051015 | Great Condurrow
26 | 0 | 0.0705 | 34.53 | 0.0311 | 0 | 0.1044 | 11.63 | 0.1829 | 0.6746 | 0 | 54.05 | 0.0947 | 101.3681 | CW-05 sphalerite | 65.68 | 0.1829 | 0.061355 | Great Condurrow
1 | 0.0007 | 0 | 35 | 0.1103 | 0 | 0.0985 | 14.27 | 0.0641 | 4.28 | 0 | 49.46 | 0.0939 | 103.3774 | CW-05 sph | 63.73 | 0.0641 | -0.003205 | Great Condurrow
9 | 0 | 0.0436 | 34.36 | 0.0333 | 0 | 0.0978 | 13.83 | 0.2335 | 5.24 | 0 | 47.09 | 0.1117 | 101.0399 | CW-05 sphalerite | 60.92 | 0.2335 | 0.031925 | Great Condurrow
10 | 0.0013 | 0 | 34.61 | 0.0331 | 0 | 0.0716 | 17.25 | 0.1692 | 12.46 | 0 | 35.45 | 0.0936 | 100.1388 | CW-05 sphalerite | 52.7 | 0.1692 | -0.00846 | Great Condurrow
31 | 0.014 | 0.0549 | 34.25 | 0 | 0 | 0 | 4.43 | 0 | 1.03 | 0 | 62.49 | 0 | 102.2689 | CW-06 sph | 66.92 | 0 | 0.0549 | Great Condurrow
18 | 0 | 0.0671 | 34.31 | 0 | 0 | 0 | 4.34 | 0 | 1.55 | 0.0075 | 62.34 | 0 | 102.6145 | CW-06 cct | 66.68 | -1.659375e-05 | 0.0671 | Great Condurrow

## Cassiterite
No. | As | Ga | S | Ag | Sb | Cd | Fe | In | Cu | Sn | Zn | Pb | Total | Sample | In (ppm) | In/Sn | In (corrected) | Location | n | Fe [max] | Fe [ave] | In [max] | In [ave]
2 | 0 | 0 | 0.0046 | 0 | 0 | 0 | 0.0166 | 0.3238 | 0.0769 | 98.66 | 0.1204 | 0.0189 | 99.2213 | Sn-std | 3238 | 0.003281979 | 1055.1475
3 | 0 | 0 | 0.0015 | 0 | 0 | 0 | 0.0075 | 0.295 | 0.0637 | 98.47 | 0.0906 | 0.0061 | 98.9345 | Sn-std | 2950 | 0.002995836 | 771.35125
6 | 0 | 0 | 0.0024 | 0 | 0 | 0 | 0.0049 | 0.2737 | 0.0159 | 94.6 | 0.0515 | 0.0261 | 94.9745 | Sn-std | 2737 | 0.002893235 | 643.975
1 | 0 | 0 | 0.0019 | 0 | 0 | 0 | 0.0016 | 0.3195 | 0.054 | 98.6 | 0.0442 | 0 | 99.0212 | Sn-std | 3195 | 0.003240365 | 1013.475
8 | 0 | 0 | 0 | 0 | 0 | 0 | 0.0006 | 0.2878 | 0.0313 | 97.64 | 0.088 | 0 | 98.0478 | Sn-std | 2878 | 0.002947562 | 717.715
4 | 0 | 0 | 0.0133 | 0 | 0 | 0 | 0 | 0.2866 | 0.1029 | 98.18 | 0.1355 | 0.0115 | 98.7299 | Sn-std | 2866 | 0.002919128 | 693.7675
7 | 0 | 0 | 0.0021 | 0 | 0 | 0 | 0 | 0.2808 | 0.0597 | 97.96 | 0.0668 | 0.0248 | 98.3943 | Sn-std | 2808 | 0.002866476 | 640.635
10 | 0 | 0 | 0.0044 | 0 | 0 | 0 | 0 | 0.2885 | 0.0388 | 97.79 | 0.0575 | 0.0011 | 98.1804 | Sn-std | 2885 | 0.002950199 | 721.39625
9 | 0 | 0 | 0.0022 | 0 | 0 | 0 | 0 | 0.2926 | 0.0222 | 97.95 | 0.0394 | 0 | 98.3064 | Sn-std | 2926 | 0.002987238 | 758.85625
5 | 0 | 0 | 0 | 0 | 0 | 0 | 0 | 0.2976 | 0.044 | 98.36 | 0.0289 | 0.0155 | 98.7461 | Sn-std | 2976 | 0.00302562 | 799.785
1 | 0 | 0 | 0.0029 | 0 | 0 | 0 | 0.0026 | 0.324 | 0.0329 | 97.94 | 0.0194 | 0.018 | 98.3399 | Sn standard | 3240 | 0.003308148 | 1073.0775
55 | 0 | 0 | 0.0103 | 0 | 0 | 0 | 1.71 | 0.3158 | 0 | 72.49 | 0 | 0.0005 | 74.5267 | SC-01B sphalerite | 3158 | 0.004356463 | 1554.15875 | Dolcoath | 16 | 1.71 | 0.37696875 | 1554.15875 | 507.4976
3 | 0 | 0 | 0.0031 | 0 | 0 | 0 | 0.2572 | 0.242 | 0 | 75.1 | 0 | 0.0002 | 75.6025 | RM82-25-185.6 cassiterite | 2420 | 0.00322237 | 758.4125 | Dolcoath
4 | 0 | 0 | 0.0028 | 0 | 0 | 0 | 0.0418 | 0.2307 | 0 | 73.5 | 0 | 0 | 73.7754 | RM82-25-185.6 cassiterite | 2307 | 0.003138776 | 680.8125 | Dolcoath
42 | 0 | 0 | 0.0055 | 0 | 0 | 0 | 0.0421 | 0.1997 | 0 | 73.03 | 0 | 0 | 73.2774 | RM82-21-273 cassiterite | 1997 | 0.002734493 | 381.21125 | Dolcoath
20 | 0 | 0 | 0.0176 | 0 | 0 | 0 | 0.3017 | 0.208 | 0 | 75.59 | 0 | 0.0094 | 76.1267 | RJS-WJ01-cassiterite | 2080 | 0.002751687 | 407.57125 | Wheal Jane | 2 | 0.3017 | 0.17225 | 486.21875 | 446.895
29 | 0 | 0 | 0.0008 | 0 | 0 | 0 | 0.0428 | 0.2129 | 0 | 74.25 | 0.0172 | 0.0028 | 74.5266 | RJS-WJ01-cassiterite | 2129 | 0.00286734 | 486.21875 | Wheal Jane
65 | 0 | 0 | 0.0065 | 0 | 0 | 0 | 1.32 | 0.3501 | 0.0141 | 73.44 | 0 | 0 | 75.1308 | RJS-GV-7 cassiterite | 3501 | 0.004767157 | 1876.14 | Geevor | 18 | 1.32 | 0.3080611 | 1876.14 | 863.3811
53 | 0 | 0 | 0.0025 | 0 | 0 | 0 | 1.19 | 0.3083 | 0 | 73.97 | 0 | 0 | 75.4709 | RJS-GV-7 cassiterite | 3083 | 0.004167906 | 1446.41375 | Geevor
51 | 0 | 0 | 0.0185 | 0 | 0 | 0 | 0.6481 | 0.2255 | 0.0056 | 74.83 | 0.0031 | 0.0067 | 75.7375 | RJS-GV-7 cassiterite | 2255 | 0.003013497 | 599.38625 | Geevor
52 | 0 | 0 | 0.0046 | 0 | 0 | 0 | 0.384 | 0.2207 | 0 | 74.19 | 0 | 0 | 74.7994 | RJS-GV-7 cassiterite | 2207 | 0.002974794 | 565.54625 | Geevor
66 | 0 | 0 | 0.0021 | 0 | 0 | 0 | 0.0161 | 0.2321 | 0.0161 | 73.55 | 0 | 0.0009 | 73.8174 | RJS-GV-7 cassiterite | 2321 | 0.003155676 | 693.70625 | Geevor
67 | 0 | 0 | 0.0014 | 0 | 0 | 0 | 0.015 | 0.234 | 0.0234 | 74.04 | 0 | 0 | 74.3139 | RJS-GV-7 cassiterite | 2340 | 0.003160454 | 701.865 | Geevor
132 | 0 | 0 | 0 | 0 | 0 | 0 | 0.5539 | 0.2845 | 0.0061 | 74.91 | 0 | 0.0078 | 75.7624 | RJS-GV5-cassiterite | 2845 | 0.003797891 | 1187.61625 | Geevor
120 | 0 | 0 | 0.0032 | 0 | 0 | 0 | 0.4302 | 0.2597 | 0.0012 | 74.35 | 0.0139 | 0 | 75.0583 | RJS-GV5-cassiterite | 2597 | 0.003492939 | 952.00625 | Geevor
148 | 0 | 0 | 0.0014 | 0 | 0 | 0 | 0.3235 | 0.2471 | 0.0143 | 74.77 | 0 | 0 | 75.3564 | RJS-GV5-cassiterite | 2471 | 0.003304801 | 816.71375 | Geevor
151 | 0 | 0 | 0 | 0 | 0 | 0 | 0.1424 | 0.2347 | 0 | 74.61 | 0 | 0.0043 | 74.9915 | RJS-GV5-cassiterite | 2347 | 0.003145691 | 696.25375 | Geevor
149 | 0 | 0 | 0 | 0 | 0 | 0 | 0.1315 | 0.2363 | 0.0234 | 73.88 | 0 | 0.0001 | 74.2713 | RJS-GV5-cassiterite | 2363 | 0.00319843 | 728.405 | Geevor
118 | 0 | 0 | 0 | 0 | 0 | 0 | 0.1004 | 0.2526 | 0 | 74.63 | 0 | 0 | 74.983 | RJS-GV5-cassiterite | 2526 | 0.003384698 | 874.81125 | Geevor
133 | 0 | 0 | 0.0023 | 0 | 0 | 0 | 0.0862 | 0.2425 | 0.0261 | 74.73 | 0 | 0 | 75.0872 | RJS-GV5-cassiterite | 2425 | 0.003245015 | 771.59875 | Geevor
117 | 0 | 0 | 0 | 0 | 0 | 0 | 0.0261 | 0.2521 | 0 | 74.21 | 0 | 0 | 74.4883 | RJS-GV5-cassiterite | 2521 | 0.003397116 | 879.10375 | Geevor
116 | 0 | 0 | 0 | 0 | 0 | 0 | 0.0248 | 0.2449 | 0 | 74.45 | 0 | 0.0049 | 74.7246 | RJS-GV5-cassiterite | 2449 | 0.003289456 | 801.79375 | Geevor
147 | 0 | 0 | 0 | 0 | 0 | 0 | 0.0224 | 0.2358 | 0.0082 | 74.3 | 0.0083 | 0 | 74.5748 | RJS-GV5-cassiterite | 2358 | 0.00317362 | 714.1125 | Geevor
121 | 0 | 0 | 0.0009 | 0 | 0 | 0 | 0.0204 | 0.247 | 0.018 | 74.21 | 0.001 | 0 | 74.4974 | RJS-GV5-cassiterite | 2470 | 0.003328392 | 828.10375 | Geevor
192 | 0 | 0 | 0.0236 | 0 | 0 | 0 | 0.1101 | 0.1989 | 0.1562 | 71.49 | 0 | 0 | 71.9789 | RJS-GV12 cassiterite | 1989 | 0.002782207 | 407.28375 | Geevor
33 | 0 | 0 | 0.007 | 0 | 0 | 0 | 0.0232 | 0.2212 | 0 | 75.55 | 0 | 0 | 75.8014 | RED-03-Cassiterite | 2212 | 0.002927862 | 540.45625 | Redmoor | 6 | 0.2572 | 0.08828333 | 758.4125 | 584.8246
72 | 0 | 0 | 0.001 | 0 | 0 | 0 | 0.0967 | 0.1758 | 0 | 72.43 | 0.0042 | 0 | 72.7078 | PSG-05 cassiterite (low-bse) | 1758 | 0.002427171 | 155.48625 | Perran St George (skarn) | 4 | 0.2897 | 0.1289 | 235.27375 | 186.481875
73 | 0 | 0 | 0.0016 | 0 | 0 | 0 | 0.0425 | 0.184 | 0.0009 | 72.53 | 0 | 0 | 72.759 | PSG-05 cassiterite (low-bse) | 1840 | 0.002536881 | 235.27375 | Perran St George (skarn)
74 | 0 | 0 | 0.0024 | 0 | 0 | 0 | 0.0867 | 0.1733 | 0 | 71.74 | 0 | 0.0109 | 72.0134 | PSG-05 cassiterite (high-bse) | 1733 | 0.002415668 | 145.7525 | Perran St George (skarn)
75 | 0 | 0 | 0.0006 | 0 | 0 | 0 | 0.2897 | 0.1821 | 0 | 72.84 | 0 | 0 | 73.3124 | PSG-05 cassiterite (high-bse) | 1821 | 0.0025 | 209.415 | Perran St George (skarn)
54 | 0 | 0 | 0.0333 | 0 | 0 | 0 | 0.5224 | 0.2117 | 0.0007 | 75.91 | 0.4142 | 0.001 | 77.0934 | LOC5-cassiterite | 2117 | 0.002788829 | 437.49125 | Creegbrawse | 4 | 0.5224 | 0.1591 | 461.31375 | 442.794375
56 | 0 | 0 | 0.001 | 0 | 0 | 0 | 0.0519 | 0.2151 | 0.0074 | 76.37 | 0.4135 | 0 | 77.059 | LOC5-cassiterite | 2151 | 0.002816551 | 461.31375 | Creegbrawse
58 | 0 | 0 | 0.0026 | 0 | 0 | 0 | 0.0326 | 0.2114 | 0.0016 | 74.79 | 0.0387 | 0 | 75.077 | LOC5-cassiterite | 2114 | 0.002826581 | 459.27125 | Creegbrawse
55 | 0 | 0 | 0.0043 | 0 | 0 | 0 | 0.0295 | 0.2105 | 0.0004 | 76.47 | 0.2778 | 0 | 76.9926 | LOC5-cassiterite | 2105 | 0.002752713 | 413.10125 | Creegbrawse
36 | 0 | 0 | 0.001 | 0 | 0 | 0 | 0.1549 | 0.194 | 0.0464 | 74.39 | 0 | 0 | 74.7864 | HD-01 stannite | 1940 | 0.002607877 | 294.12125 | Hingston Down | 1 | 0.1549 | 0.1549 | 294.12125 | 294.12125
65 | 0 | 0 | 0.0003 | 0 | 0 | 0 | 0.6439 | 0.1703 | 0 | 72.13 | 0 | 0 | 72.9445 | GM-03 cassiterite | 1703 | 0.002361015 | 107.12375 | Gonamena | 2 | 0.6439 | 0.5099 | 134.93875 | 121.03125
33 | 0 | 0 | 0.0013 | 0 | 0 | 0 | 0.3759 | 0.1714 | 0.0035 | 71.37 | 0 | 0 | 71.9222 | GM-02 cassiterite | 1714 | 0.002401569 | 134.93875 | Gonamena
47 | 0 | 0 | 0 | 0 | 0 | 0 | 0.3956 | 0.2265 | 0 | 74.99 | 0 | 0 | 75.6122 | DGC-03 cassiterite | 2265 | 0.003020403 | 605.84625 | Devon Great Consols | 3 | 0.3956 | 0.2411333 | 630.245 | 606.6254
55 | 0 | 0 | 0 | 0 | 0 | 0 | 0.0909 | 0.2279 | 0 | 74.52 | 0.0029 | 0 | 74.8418 | DGC-03 cassiterite | 2279 | 0.003058239 | 630.245 | Devon Great Consols
48 | 0 | 0 | 0.0022 | 0 | 0 | 0 | 0.2369 | 0.2229 | 0 | 74.36 | 0 | 0 | 74.8221 | DGC-03 cassiterite | 2229 | 0.002997579 | 583.785 | Devon Great Consols
75 | 0 | 0 | 0.0053 | 0 | 0 | 0 | 0.7631 | 0.2131 | 0.1978 | 73.4 | 0 | 0 | 74.5794 | DC-02 cassiterite | 2131 | 0.00290327 | 507.025 | Devon Great Consols
76 | 0 | 0 | 0.0063 | 0 | 0 | 0 | 0.6562 | 0.2224 | 0.2067 | 73.45 | 0 | 0 | 74.5416 | DC-02 cassiterite | 2224 | 0.00302791 | 598.91875 | Devon Great Consols
25 | 0 | 0 | 0.0023 | 0 | 0 | 0 | 0.566 | 0.2352 | 0.006 | 74.8 | 0 | 0.0111 | 75.6207 | DA-02 cassiterite | 2352 | 0.003144385 | 697.05 | South Caradon | 1 | 0.566 | 0.566 | 697.05 | 697.05
51 | 0 | 0 | 0.0031 | 0 | 0 | 0 | 1.33 | 0.1908 | 0.2187 | 71.72 | 0.0049 | 0 | 73.4676 | Crofty 19b cassiterite | 1908 | 0.002660346 | 321.195 | Dolcoath
89 | 0 | 0 | 0.0635 | 0 | 0 | 0 | 0.3171 | 0.1722 | 0.2336 | 72.99 | 0.0504 | 0 | 73.8269 | Crofty 15 cassiterite | 1722 | 0.002359227 | 107.09625 | Dolcoath
73 | 0 | 0 | 0.0056 | 0 | 0 | 0 | 0.247 | 0.242 | 0.0355 | 75.81 | 0.0038 | 0 | 76.3439 | Crofty 14 cassiterite | 2420 | 0.003192191 | 742.70375 | Dolcoath
74 | 0 | 0 | 0.0059 | 0 | 0 | 0 | 0.1234 | 0.2437 | 0.2215 | 76.98 | 0 | 0.0052 | 77.5798 | Crofty 14 cassiterite | 2437 | 0.003165757 | 733.8175 | Dolcoath
62 | 0 | 0 | 0.0068 | 0 | 0 | 0 | 0.1046 | 0.2317 | 0.2023 | 76.67 | 0 | 0 | 77.2155 | Crofty 14 cassiterite | 2317 | 0.003022043 | 620.67625 | Dolcoath
91 | 0 | 0 | 0.0175 | 0 | 0 | 0 | 0.0576 | 0.2332 | 0 | 75.76 | 0.0279 | 0 | 76.0963 | Crofty 14 cassiterite | 2332 | 0.003078141 | 655.81 | Dolcoath
90 | 0 | 0 | 0.0023 | 0 | 0 | 0 | 0.0245 | 0.223 | 0 | 74.54 | 0.0248 | 0 | 74.8147 | Crofty 14 cassiterite | 2230 | 0.002991682 | 580.8025 | Dolcoath
15 | 0 | 0 | 0 | 0 | 0 | 0 | 0.1769 | 0.1947 | 0 | 73.96 | 0.0029 | 0 | 74.3345 | Crofty 13 cassiterite | 1947 | 0.002632504 | 310.635 | Dolcoath
13 | 0 | 0 | 0.0006 | 0 | 0 | 0 | 0.1077 | 0.1926 | 0.0213 | 75.37 | 0.4785 | 0.0326 | 76.2034 | Crofty 13 cassiterite | 1926 | 0.002555393 | 258.43875 | Dolcoath
40 | 0 | 0 | 0.0002 | 0 | 0 | 0 | 0.0944 | 0.2 | 0.005 | 73.37 | 0 | 0.0046 | 73.6743 | Crofty 13 cassiterite | 2000 | 0.00272591 | 376.68875 | Dolcoath
41 | 0 | 0 | 0 | 0 | 0 | 0 | 0.084 | 0.193 | 0 | 73.19 | 0.0256 | 0 | 73.4927 | Crofty 13 cassiterite | 1930 | 0.002636972 | 310.67125 | Dolcoath
14 | 0 | 0 | 0.0003 | 0 | 0 | 0 | 0.0691 | 0.1916 | 0.0049 | 74.51 | 0.0543 | 0 | 74.8303 | Crofty 13 cassiterite | 1916 | 0.002571467 | 267.46625 | Dolcoath
108 | 0 | 0 | 0.0047 | 0 | 0 | 0 | 0.1659 | 0.1785 | 0.0044 | 72.82 | 0.0086 | 0 | 73.1822 | Crofty 11 cassiterite | 1785 | 0.00245125 | 173.8575 | Dolcoath
80 | 0 | 0 | 0.0212 | 0 | 0 | 0 | 0.4978 | 0.1853 | 0.6785 | 74.4 | 0.001 | 0.0078 | 75.7916 | CN-07 cass | 1853 | 0.002490591 | 206.9 | East Caradon | 3 | 0.8767 | 0.6042667 | 744.3775 | 371.81125
96 | 0 | 0 | 0.007 | 0 | 0 | 0 | 0.4383 | 0.1818 | 0.9832 | 74.75 | 0.2059 | 0.0007 | 76.567 | CN-03 cass | 1818 | 0.002432107 | 164.15625 | East Caradon
81 | 0 | 0 | 0 | 0 | 0 | 0 | 0.8767 | 0.2398 | 0 | 74.74 | 0.017 | 0 | 75.8736 | CN-02 cassiterite | 2398 | 0.003208456 | 744.3775 | East Caradon
79 | 0 | 0 | 0.0022 | 0 | 0 | 0 | 0.0071 | 0.1992 | 0 | 72.89 | 0 | 0 | 73.0986 | CL-10 cassiterite | 1992 | 0.002732885 | 379.30875 | Cligga Head | 6 | 0.3032 | 0.1464167 | 426.2 | 353.739375
38 | 0 | 0 | 0.002 | 0 | 0 | 0 | 0.3032 | 0.2027 | 0.0024 | 75.21 | 0 | 0 | 75.7204 | CL-07 cassiterite | 2027 | 0.00269512 | 362.97875 | Cligga Head
37 | 0 | 0 | 0.0035 | 0 | 0 | 0 | 0.2391 | 0.209 | 0 | 75.2 | 0 | 0 | 75.6516 | CL-07 cassiterite | 2090 | 0.002779255 | 426.2 | Cligga Head
36 | 0 | 0 | 0.0007 | 0 | 0 | 0 | 0.2252 | 0.203 | 0.0086 | 75 | 0 | 0 | 75.4376 | CL-07 cassiterite | 2030 | 0.002706667 | 370.625 | Cligga Head
50 | 0 | 0 | 0.0023 | 0 | 0 | 0 | 0.088 | 0.1845 | 0.0004 | 73.72 | 0 | 0 | 73.9953 | CL-07 cassiterite | 1845 | 0.002502713 | 213.945 | Cligga Head
35 | 0 | 0 | 0.0005 | 0 | 0 | 0 | 0.0159 | 0.1998 | 0 | 73.61 | 0 | 0.0027 | 73.829 | CL-07 cassiterite | 1998 | 0.002714305 | 369.37875 | Cligga Head
61 | 0 | 0 | 0.0014 | 0 | 0 | 0 | 0.3634 | 0.2135 | 0 | 75.8 | 0.0003 | 0 | 76.3787 | BH-01 sphalerite | 2135 | 0.002816623 | 457.925 | Blue Hills | 7 | 0.8063 | 0.4306286 | 495.9075 | 465.4843
57 | 0 | 0 | 0 | 0 | 0 | 0 | 0.4781 | 0.2166 | 0 | 75.64 | 0 | 0 | 76.3348 | BH-01 sphalerite | 2166 | 0.002863564 | 492.465 | Blue Hills
58 | 0 | 0 | 0.001 | 0 | 0 | 0 | 0.5698 | 0.2169 | 0 | 75.62 | 0 | 0.0018 | 76.4096 | BH-01 sphalerite | 2169 | 0.002868289 | 495.9075 | Blue Hills
59 | 0 | 0 | 0 | 0 | 0 | 0 | 0.3002 | 0.2147 | 0.0054 | 75.56 | 0.0274 | 0 | 76.1077 | BH-01 sphalerite | 2147 | 0.002841451 | 475.235 | Blue Hills
55 | 0 | 0 | 0 | 0 | 0 | 0 | 0.4891 | 0.2098 | 0 | 75.4 | 0.002 | 0.0045 | 76.1055 | BH-01 sphalerite | 2098 | 0.002782493 | 429.775 | Blue Hills
56 | 0 | 0 | 0.0037 | 0 | 0 | 0 | 0.8063 | 0.2127 | 0 | 75.34 | 0 | 0 | 76.3627 | BH-01 sphalerite | 2127 | 0.002823201 | 460.1025 | Blue Hills
60 | 0 | 0 | 0.0013 | 0 | 0 | 0 | 0.0075 | 0.2086 | 0 | 74.08 | 0 | 0 | 74.2975 | BH-01 sphalerite | 2086 | 0.002815875 | 446.98 | Blue Hills
26 | 0 | 0 | 0.0133 | 0 | 0 | 0 | 0.9912 | 0.2627 | 0 | 74.91 | 0 | 0.0044 | 76.1817 | 3JD4-cassiterite | 2627 | 0.003506875 | 969.61625 | Wheal Fortune | 1 | 0.9912 | 0.9912 | 969.61625 | 969.61625
126 | 0 | 0 | 0.0024 | 0 | 0 | 0 | 0.1314 | 0.2224 | 0 | 75.57 | 0 | 0 | 75.9263 | 206-208. | 2224 | 0.002942967 | 552.01375 | Redmoor
125 | 0 | 0 | 0.0004 | 0 | 0 | 0 | 0.034 | 0.2249 | 0.0042 | 74.71 | 0 | 0 | 74.9735 | 206-208. | 2249 | 0.003010307 | 596.04125 | Redmoor
50 | 0 | 0 | 0.0138 | 0 | 0 | 0 | 0.921 | 0.1654 | 0 | 75.3 | 0.2061 | 0.0002 | 76.6066 | 112 cassiterite | 1654 | 0.002196547 | -12.0125 | Tavy Consols | 2 | 0.921 | 0.57235 | 18.8725 | 3.43
59 | 0 | 0 | 0.0145 | 0 | 0 | 0 | 0.2237 | 0.1684 | 0 | 75.26 | 0.0834 | 0 | 75.7501 | 112 cassiterite | 1684 | 0.002237576 | 18.8725 | Tavy Consols
0

## Galena
No. | As | Ga | S | Ag | Sb | Cd | Fe | In | Cu | Sn | Zn | Pb | Total | Sample | Location
169 | 0 | 0 | 13.38 | 0 | 0.0046 | 0.0486 | 0.0445 | 0 | 0.0117 | 0 | 0.0596 | 86.35 | 99.8991 | NJD4-galena | Nangiles
71 | 0 | 0 | 14.02 | 2.99 | 0 | 0.0078 | 0.0405 | 0 | 0.0026 | 0 | 0.8815 | 78.99 | 96.9324 | NJD2-galena | Nangiles
152 | 0 | 0 | 13.5 | 0 | 0.0017 | 0.0527 | 0.0109 | 0 | 0.003 | 0 | 0.0139 | 86 | 99.5823 | NJD4-galena | Nangiles
122 | 0 | 0 | 13.58 | 0 | 0.0037 | 0.0544 | 0.0069 | 0 | 0 | 0 | 0 | 86.3 | 99.9451 | NJD4-galena | Nangiles
153 | 0 | 0 | 13.6 | 0 | 0.0074 | 0.0457 | 0.0052 | 0 | 0.0124 | 0 | 0.0146 | 86.07 | 99.7554 | NJD4-galena | Nangiles
168 | 0 | 0 | 13.82 | 0 | 0 | 0.0444 | 0.002 | 0 | 0 | 0 | 0 | 85.67 | 99.5365 | NJD4-galena | Nangiles
77 | 0 | 0 | 13.56 | 0.7579 | 0 | 0.0357 | 0.0324 | 0 | 0.0218 | 0 | 0 | 80.28 | 94.6879 | LOC5-galena | Creegbrawse
103 | 0 | 0 | 13.66 | 0.0407 | 0.2041 | 0.0469 | 0.009 | 0 | 0.0154 | 0 | 0 | 84.18 | 98.1562 | RJS WP-2-galena | Wheal Penrose
107 | 0 | 0 | 13.57 | 0.2645 | 0 | 0.0332 | 0.0068 | 0 | 0 | 0 | 0 | 83.09 | 96.9645 | RJS WP-2-galena? | Wheal Penrose
78 | 0 | 0 | 13.58 | 0.7652 | 0 | 0.0203 | 0 | 0 | 0.0269 | 0 | 0.0236 | 79.95 | 94.3661 | LOC5-galena | Creegbrawse
88 | 0 | 0 | 13.7 | 0 | 0 | 0.0293 | 0.1745 | 0 | 0.0241 | 0 | 0 | 81.32 | 95.248 | RM82-21-274.6 galena | Redmoor
124 | 0 | 0 | 13.61 | 0 | 0 | 0.0327 | 0.15 | 0 | 0 | 0 | 0.0193 | 82.37 | 96.1821 | RM82-21-274.6 galena | Redmoor
89 | 0 | 0 | 13.57 | 0 | 0 | 0.0379 | 0.1282 | 0 | 0 | 0 | 0 | 81.29 | 95.0262 | RM82-21-274.6 galena | Redmoor
50 | 0 | 0 | 13.58 | 0 | 0.0667 | 0.0657 | 0.0535 | 0 | 0 | 0 | 0.0388 | 87.67 | 101.4746 | 3JD1 galena | Wheal Fortune
201 | 0 | 0 | 13.48 | 0 | 0 | 0.0543 | 0.0165 | 0 | 0.0113 | 0 | 0.0657 | 86.68 | 100.3077 | GV-2 galena | Geevor
20 | 0 | 0 | 13.55 | 0 | 0 | 0.0725 | 0.0005 | 0 | 0.003 | 0 | 0.0019 | 87.4 | 101.0278 | GS-1 galena | Greystone
21 | 0 | 0 | 13.68 | 0 | 0.0053 | 0.0659 | 0 | 0 | 0 | 0 | 0 | 87.27 | 101.0211 | GS-1 galena | Greystone
5 | 0 | 0 | 13.53 | 0 | 0.0154 | 0.0738 | 0.0054 | 0 | 0.011 | 0 | 0.0043 | 87.11 | 100.7498 | GS-1 galena | Greystone
68 | 0 | 0 | 13.48 | 0 | 0 | 0.0684 | 0 | 0 | 0.0064 | 0 | 0 | 86.03 | 99.5849 | GS-3 galena | Greystone
66 | 0 | 0 | 13.58 | 0 | 0 | 0.0589 | 0.0441 | 0 | 0.0719 | 0 | 0.0104 | 85.89 | 99.6553 | GS-3 galena | Greystone
67 | 0 | 0 | 13.59 | 0 | 0.0293 | 0.0555 | 0 | 0 | 0 | 0 | 0 | 85.66 | 99.3349 | GS-3 galena | Greystone
60 | 0 | 0 | 13.83 | 0 | 0.0088 | 0.056 | 0.3087 | 0 | 1.67 | 0 | 0 | 83.17 | 99.0435 | GS-3 galena | Greystone
98 | 0 | 0 | 13.94 | 0 | 0.1011 | 0.0712 | 0.1782 | 0.0015 | 0 | 0 | 0 | 88.94 | 103.2319 | WD02-galena | Wilsey Down
99 | 0 | 0 | 13.96 | 0 | 0.0089 | 0.068 | 0.5341 | 0 | 0.0028 | 0 | 0 | 89.48 | 104.0537 | WD02-galena | Wilsey Down
41 | 0 | 0 | 13.71 | 0.9297 | 0 | 0.0352 | 0.0159 | 0 | 0 | 0 | 0 | 84.47 | 99.1609 | LY-14 galena | Lundy
42 | 0 | 0 | 13.77 | 0.6608 | 0 | 0.045 | 0.0509 | 0 | 0 | 0 | 0 | 85.47 | 99.9968 | LY-14 galena | Lundy
43 | 0 | 0 | 13.59 | 0.9106 | 0 | 0.0327 | 0.028 | 0 | 0.3564 | 0 | 0.0491 | 84.32 | 99.2869 | LY-14 galena | Lundy
44 | 0 | 0 | 13.7 | 0 | 0 | 0.0537 | 0.0238 | 0 | 0.0215 | 0 | 0.6495 | 85.61 | 100.0584 | WE 01A bright sphalerite | Wheal Exmouth
45 | 0 | 0 | 13.67 | 0 | 0 | 0.0643 | 0.0988 | 0 | 0.0674 | 0 | 2.04 | 85.6 | 101.5404 | WE 01A bright sphalerite | Wheal Exmouth
102 | 0 | 0 | 13.71 | 0 | 0 | 0.0395 | 0 | 0 | 0 | 0.1334 | 0.8228 | 85.5 | 100.2057 | WE 02 stannite? | Wheal Exmouth
106 | 0 | 0 | 13.45 | 0 | 0 | 0.0369 | 0 | 0 | 0 | 0.1224 | 0 | 85.25 | 98.8594 | WE 03 galena | Wheal Exmouth
80 | 0 | 0 | 13.71 | 0 | 0 | 0.0457 | 0.0218 | 0 | 0.0348 | 0.0034 | 2.22 | 85.24 | 101.2756 | WE 02 stannite? | Wheal Exmouth
103 | 0 | 0 | 13.61 | 0 | 0 | 0.0384 | 0 | 0.0006 | 0.0066 | 0.1065 | 0 | 85.22 | 98.9822 | WE 03 galena | Wheal Exmouth
105 | 0 | 0 | 13.54 | 0 | 0 | 0.0437 | 0 | 0.0017 | 0 | 0.1225 | 0 | 85.2 | 98.908 | WE 03 galena | Wheal Exmouth
82 | 0 | 0 | 13.65 | 0 | 0 | 0.072 | 0 | 0 | 0 | 0.0327 | 1.58 | 85.09 | 100.4246 | WE 02 stannite? | Wheal Exmouth
104 | 0 | 0 | 13.55 | 0 | 0 | 0.0376 | 0 | 0 | 0.0019 | 0.1313 | 0 | 84.94 | 98.6609 | WE 03 galena | Wheal Exmouth
83 | 0 | 0 | 13.61 | 0 | 0 | 0.0359 | 0 | 0 | 0.0015 | 0.1327 | 0.0626 | 84.82 | 98.6628 | WE 02 stannite? | Wheal Exmouth
85 | 0 | 0 | 13.42 | 0 | 0 | 0.0425 | 0 | 0.0006 | 0 | 0.1306 | 0.3598 | 84.65 | 98.6036 | WE 02 stannite? | Wheal Exmouth
84 | 0 | 0 | 13.6 | 0 | 0 | 0.0401 | 0 | 0 | 0 | 0.1274 | 0.2814 | 84.16 | 98.209 | WE 02 stannite? | Wheal Exmouth
81 | 0 | 0 | 13.72 | 0 | 0 | 0.0577 | 0.012 | 0 | 0.0305 | 0.0055 | 2.17 | 84.14 | 100.1356 | WE 02 stannite? | Wheal Exmouth
43 | 0 | 0 | 13.86 | 0 | 0.536 | 0.0899 | 0.0322 | 0 | 0.7726 | 0 | 1.21 | 83.38 | 99.8808 | WE 01A sphalerite? | Wheal Exmouth

## Others
No. | As | Ga | S | Ag | Sb | Cd | Fe | In | Cu | Sn | Zn | Pb | Total | Sample | Location
45 | 39.33 | 0 | 0.005 | 0 | 0 | 0 | 25.45 | 0.0001 | 0.3454 | 0 | 0.0155 | 0.0223 | 65.1684 | CL-07 FeAs-O? | Cligga Head
46 | 39.57 | 0.0099 | 0.002 | 0 | 0.0302 | 0.0006 | 23.62 | 0.0024 | 0.1538 | 0 | 0.0231 | 0.0185 | 63.4305 | CL-07 FeAs-O? | Cligga Head
47 | 39.85 | 0.0325 | 0.0059 | 0 | 0 | 0 | 23.47 | 0 | 0.1731 | 0 | 0.0021 | 0.0264 | 63.5601 | CL-07 FeAs-O? | Cligga Head
31 | 0.1938 | 0 | 15.56 | 69.52 | 10.76 | 0 | 0.0097 | 0 | 0.1626 | 0 | 0.0206 | 0.0504 | 96.2771 | 227 acanthite | Buttspill
32 | 0.2277 | 0 | 16.14 | 67.87 | 14.57 | 0 | 0.0232 | 0 | 0.1574 | 0 | 0.0202 | 0.0669 | 99.0755 | 227 acanthite | Buttspill
33 | 0.2405 | 0 | 15.94 | 68.76 | 12.61 | 0 | 0.0257 | 0 | 0.1432 | 0 | 0 | 0.0383 | 97.7578 | 227 acanthite | Buttspill
34 | 0.8952 | 0 | 16.01 | 67.52 | 13.36 | 0 | 0.3197 | 0 | 0.1813 | 0 | 0 | 0.0545 | 98.3408 | 227 acanthite | Buttspill
35 | 0.4307 | 0 | 16.32 | 68.37 | 14.7 | 0 | 0.0059 | 0 | 0.0922 | 0 | 0.0312 | 0.0573 | 100.0072 | 227 acanthite | Buttspill
36 | 0.2403 | 0 | 16.2 | 67.57 | 16.23 | 0 | 0.0369 | 0 | 0.1543 | 0 | 0.0273 | 0.0755 | 100.5342 | 227 acanthite | Buttspill
42 | 1.95 | 0 | 23.63 | 20.32 | 24.37 | 0 | 1.57 | 0 | 23.87 | 0 | 5.64 | 0.0834 | 101.4333 | 227 Ag-Sb-S? | Buttspill
43 | 1.09 | 0 | 23.39 | 21.94 | 24.58 | 0 | 3.76 | 0 | 22.59 | 0 | 3.04 | 0.1293 | 100.5193 | 227 Ag-Sb-S? | Buttspill
44 | 2.16 | 0 | 22.87 | 20.45 | 22.94 | 0 | 1.46 | 0 | 22.86 | 0 | 5.97 | 0.0755 | 98.7856 | 227 Ag-Sb-S? | Buttspill
45 | 0.7344 | 0 | 23.24 | 22 | 24.2 | 0 | 4.82 | 0 | 22.65 | 0 | 1.92 | 0.06 | 99.6245 | 227 Ag-Sb-S? | Buttspill
46 | 0.8665 | 0 | 23.52 | 22.45 | 23.72 | 0 | 3.72 | 0 | 22.52 | 0 | 3.15 | 0.0541 | 100.0006 | 227 Ag-Sb-S? | Buttspill
47 | 1.24 | 0 | 23.41 | 18.73 | 23.98 | 0 | 3.1 | 0 | 24.68 | 0 | 3.77 | 0.0667 | 98.9768 | 227 Ag-Sb-S? | Buttspill
48 | 0.8137 | 0 | 23.71 | 18.72 | 24.69 | 0 | 4.26 | 0 | 24.87 | 0.8274 | 2.22 | 0.0722 | 100.1833 | 227 Ag-Sb-S? | Buttspill
49 | 2.54 | 0 | 23.85 | 16.33 | 22.55 | 0 | 2.43 | 0 | 26.19 | 0.6955 | 4.88 | 0.0649 | 99.5305 | 227 Ag-Sb-S? | Buttspill
50 | 0.9644 | 0 | 23.63 | 18.57 | 24.39 | 0 | 3.45 | 0 | 24.8 | 0.8267 | 3.45 | 0.0619 | 100.1429 | 227 Ag-Sb-S? | Buttspill
51 | 2.51 | 0 | 24.09 | 15.89 | 22.58 | 0 | 2.43 | 0 | 26.39 | 0.6563 | 4.93 | 0.0589 | 99.5353 | 227 Ag-Sb-S? | Buttspill

## Standards
No. | As | Ga | S | Ag | Sb | Cd | Fe | In | Cu | Sn | Zn | Pb | Total | Comment
1 | 0 | 0 | 0.0029 | 0 | 0 | 0 | 0.0026 | 0.324 | 0.0329 | 97.94 | 0.0194 | 0.018 | 98.3399 | Sn standard
2 | 40.22 | 2.91 | 0.0027 | 0 | 0 | 0.042 | 0 | 61.09 | 0.0025 | 0 | 0.0437 | 0 | 104.3109 | InAs std
2 | 0 | 0 | 0.0046 | 0 | 0 | 0 | 0.0166 | 0.3238 | 0.0769 | 98.66 | 0.1204 | 0.0189 | 99.2213 | Sn-std
3 | 0 | 0 | 0.0015 | 0 | 0 | 0 | 0.0075 | 0.295 | 0.0637 | 98.47 | 0.0906 | 0.0061 | 98.9345 | Sn-std
6 | 0 | 0 | 0.0024 | 0 | 0 | 0 | 0.0049 | 0.2737 | 0.0159 | 94.6 | 0.0515 | 0.0261 | 94.9745 | Sn-std
1 | 0 | 0 | 0.0019 | 0 | 0 | 0 | 0.0016 | 0.3195 | 0.054 | 98.6 | 0.0442 | 0 | 99.0212 | Sn-std
8 | 0 | 0 | 0 | 0 | 0 | 0 | 0.0006 | 0.2878 | 0.0313 | 97.64 | 0.088 | 0 | 98.0478 | Sn-std
4 | 0 | 0 | 0.0133 | 0 | 0 | 0 | 0 | 0.2866 | 0.1029 | 98.18 | 0.1355 | 0.0115 | 98.7299 | Sn-std
7 | 0 | 0 | 0.0021 | 0 | 0 | 0 | 0 | 0.2808 | 0.0597 | 97.96 | 0.0668 | 0.0248 | 98.3943 | Sn-std
10 | 0 | 0 | 0.0044 | 0 | 0 | 0 | 0 | 0.2885 | 0.0388 | 97.79 | 0.0575 | 0.0011 | 98.1804 | Sn-std
9 | 0 | 0 | 0.0022 | 0 | 0 | 0 | 0 | 0.2926 | 0.0222 | 97.95 | 0.0394 | 0 | 98.3064 | Sn-std
5 | 0 | 0 | 0 | 0 | 0 | 0 | 0 | 0.2976 | 0.044 | 98.36 | 0.0289 | 0.0155 | 98.7461 | Sn-std
[7 empty] | Interference correction | 0.0022125 | by linear approximation to minimum indium in cassiterite and stannite

## Table 2
Location | Name | Latitude (ºN) | Longitude (ºW) | Type | Samples | Oxide and sulphide minerals | Associated gangue | Notes
Pre-granite
1 | Duchy Peru | 50.357726 | -5.102947 | bv | KH-02 | 1: Cst 2: Py, Ccp, Sp, Hem, Gn 3: Cct | 1: Qz, Bt, Chl, Ms, Ksp 2: Cc, Chl, Sd | Breccia vein cross-cutting metapelite of the Porthtowan formation. Clasts of qz, slate, ksp in a hematite-siderite matrix 1: clast assemblage, 2: matrix, 3: alteration
2 | Wilsey Down | 50.671233 | -4.577439 | sts | WD-01, WD-02 | Py, Po, Ccp, Sp, Gn | Cc, Qz, Chl, Bt | Metapelite / metapsammite with folded stratiform sulphides in calcareous black shale
3 | Egloskerry | 50.641382 | -4.43 | sts | SSK36005 to SSK36020 | 1: Gn, Sp, Py, (Apy), Hem 2: Gn,Py 3: Sp | Qz, Chl, Bt, Ms, Ksp, Cc | Stratiform sulphides in laminated shale and siltstone with interbedded carbonates and metavolcanics. Some evidence of mobilisation of sulphides into tensile fractures, Riedel shears and cross-cutting veins. Sample SSK36015 is cross-cut by an undeformed quartz-hematite (crosscourse) vein.
4 | Lundy | 51.163 | -4.658 | sts | LY-14 | Py, Po, Sp (Ccp) | Cc, Qz, Chl | Sulphide-bearing metacarbonate interbedded with Upper Devonian metapelites and metapsammites. Sphalerite has exsolved chalcopyrite, but chalcopyrite has not been observed as a discrete mineral.
Granite related
5 | Grylls Bunny | 50.14223 | -5.690805 | msk | GBN-01 to GBN-04 | Mt, Cst | Grt, Tur | Banded magnetite-garnet and tourmaline skarns in contact-metamorphic succession of Devonian metapelite and metabasalt of the Mylor Slate Formation
6 | Magdalen Mine | 50.196389 | -5.131944 | msk | MAG-01, MAG-02 | Mt, Cst | Hbl, Bt | Magnetite-silicate skarn associated with metabasalt and metapelite of the Mylor Slate Formation.
7 | Haytor Vale | 50.583183 | -3.736612 | msk | HT-01 | Mt, Apy, Py, Ccp, Sp | Qz, Chl, Bt, Ms, Ksp | Sulphide-bearing metapelite of the Crackington Formation (Ashton Shale equivalent) associated with magnetite-skarn
8 | Red-a-Ven | 50.706667 | -4.026667 | ssk | MP-01 to MP-04 | Po, Py, Lo, Ccp, (Sp), (Apy) | Grt, Mly, Chl, Cpx, Fl, (Qz) | Silicate-sulphide skarn in calc-silicate bearing metasediment of the Meldon Chert Formation. Pyrrhotite, pyrite, sphalerite and löllingite in bands and lenses with minor chalcopyrite. Arsenopyrite, sphalerite, chalcopyrite and pyrite variably developed in transgressive veins
9 | Ramsley | 50.72088 | -3.913979 | ssk | RS-01 to RS-05 | Po, Ccp | Grt, Mly, Chl, Cpx, Fl, (Qz) | Silicate-sulphide skarn in calc-silicate bearing metasediment of the Meldon Chert Formation.
10 | Perran St George | 50.339222 | -5.175943 | ssk | PSG-05 | Cst, Ccp, Py, Po, (Sp), (Apy) | Grt, cpx, Qz, Fl, Ap, (Chl) | Pyrrhotite cores surrounded by pyrite in matrix of chalcopyrite. Cassiterite as <1 mm large crystals. Sphalerite as minute grains in chalcopyrite. Provenanced in collection to Perran St George, but location unverified.
11 | Cligga Head | 50.33925 | -5.179287 | gbsv (psl) | CL-02, CL-03, CL-07, CL-10 | Apy, Ccp, Wf, Cst, Stn, Cct, Py, Ttr, (Lo) | Ms, Qz, Tur, Kln, Chl | Greisen-bordered veins with polymetallic sulphides in kaolinised biotite granite
12 | Redmoor | 50.516843 | -4.319314 | gbsv - psl | RED-02, RED-03, RED-22, RM82-21-273, RM82-21-274.6, RM82-21-315.6, RM82-24-636, RM82-25-185.6 | Apy, Lo, Wf, Cst, Stn, Ccp, Sp, Py, | Ms, Qz, Tur, Kln, Chl | Greisen-bordered veins with polymetallic sulphides in folded succession of metapelite and metapsammite
13 | Ding Dong | 50.154162 | -5.592994 | qtv | DD01 - DD06 | Cst, Hem | Qz, Tur | Cassiterite bearing quartz-tourmaline (-hematite) veins cross-cutting megacrystic biotite granite
14 | Wheal Remfry | 50.380833 | -4.920278 | qtv | WRE01 - WRE05 | Rt, Cst | Qz, Tur | Extremely large (800 m diameter) tourmaline-quartz diatreme breccia with clasts of granite and metasediments. No sulphides, but with tin hosted by rutile (and sporadically cassiterite)
15 | Vitifer Mine | 50.613 | -3.865 | qtv | VI01 - VI06 | Cst, Hem | Qz, Tur | Cassiterite bearing quartz-tourmaline (-hematite) veins cross-cutting megacrystic biotite granite
16 | Geevor | 50.153649 | -5.678266 | psl | GV-02, GV-04, GV-05, GV-07, GV-12 | Apy, Cst, Ccp, Bn, Sp-III, Py, (Gn), (Cct) | Qz, Chl, Ksp, (Bt), (Cc) | Polymetallic sulphide lodes with quartz and chlorite cross-cutting granite, hornfels, slate and metabasalt
17 | Botallack | 50.137816 | -5.691877 | psl | BK-01, BK-02, BK-04, BK-05 | Cst, Apy, Py, Ccp, Sp-II, Stn, Gn | Qz, Tur, Chl, Ksp, (Ms) | Polymetallic sulphide lodes with quartz and chlorite cross-cutting granite, hornfels, slate and metabasalt
18 | Dolcoath | 50.217408 | -5.280695 | psl | DC-01, DC-02, DC-03, 11, 13, 14, 15, 19b | Cst, Wf, Apy, Ccp, Sp-II, Sp-III, (Bn), (Lo) | Qz, (Tur), Chl, Fl, Ms | Very variable and complex polymetallic sulphide lode stystem developed at the northern contact of the Carnmenellis granite. Locally showing skarn development in metabasites.
19 | Great Condurrow | 50.206667 | -5.279722 | psl | CW-01 to CW-06 | Sp-I, Ccp, Py, Apy, Cst, Wf, Bn, Fe-ox | Qz, Chl, Ms | Quartz-chlorite lodes with sulphide minerals. Löllingite and wolframite inclusions in arsenopyrite. Arsenopyrite, cassiterite and pyrite appear to be followed by chalcopyrite. Apart from separate grains, chalcopyrite rims arsenopyrite and occur in fractures in pyrite. Bornite and chalcocite locally rim chalcopyrite and are associated with kaolinite.
20 | Holmans Test Mine | 50.183865 | -5.28326 | qtv - psl |  | Rt, Cst, Apy, Py, Ccp, Sp-II | Qz, Tur, Chl, Fl | Polymetallic sulphides in quartz-tourmaline breccia veins and quartz-chlorite lodes cross-cutting megacrystic biotite granite
21 | Wheal Charlotte | 50.296944 | -5.233889 | psl | WCH-01, WCH-02 | Sp-III, Ccp, Py, Apy, Bi, (Po), Fe-ox | Qz, Chl | Polymetallic sulphide lode with quartz and chlorite cross cutting metapelites of the Porthtowan Formation
22 | Blue Hills | 50.320734 | -5.196993 | psl | BH-01, BH-02 | Py, Cst, (Ccp) | Qz, Chl, Bt | Polymetallic sulphide lode with quartz and chlorite cross cutting metapelites of the Porthtowan Formation
23 | Trevellas Coombe | 50.321856 | -5.192766 | psl | TL-01, TL-03 | Py, Ccp, Sp-I, Sp-II, (Gn), (Bi), (Cct) | Qz, Chl | Polymetallic sulphide lode with quartz and chlorite cross cutting metapelites of the Porthtowan Formation
24 | Perran St George | 50.339222 | -5.175943 | psl | PSG-01 | Py, Rt | Qz, Chl, (Bt) | Polymetallic sulphides in quartz-chlorite lode
25 | Wheal Concord | 50.270861 | -5.190361 | psl | WC-01 | Apy, Cst, Sp-II, Ccp, Py, (Gn) | Qz, Chl | Polymetallic sulphides in quartz-chlorite lode cross cutting metapelite
26 | Creegbrawse | 50.248139 | -5.163509 | psl | LOC 5 | Apy, Ccp, Sp-II, (Py), (Gn) | Qz, Tur, Chl, (Bt), (Ms) | Polymetallic sulphide lode with quartz and tourmaline gangue cross cutting metapelites
27 | Wheal Fortune | 50.23691 | -5.149034 | psl | 3JD1, 3JD2, 3JD4 | Ccp, Py, Sp-I, (Apy), (Gn) | Qz, Chl, (Ms), (Bt) | Polymetallic sulphide lode with quartz and chlorite cross cutting metapelites, ore dominated by chalcopyrite and pyrite in a chlorite – quartz gangue. Very fine disseminated cassiterite and sphalerite.
28 | Wheal Jane | 50.238047 | -5.125555 | psl | WJ-01, WJ-02 | Apy, Py, Cpy, Sp-I, Sp-II, Cst | Qz, Tur, Chl | Polymetallic sulphide lode cross cutting the Devonian Mylor Slate Formation.
29 | Nangiles | 50.234715 | -5.137104 | psl | NJD-02, NJD-03, NJD-04 | Py, Sp-II, Ccp, Apy, Wf | Qz, Chl | Polymetallic sulphide lode cross cutting the Devonian Mylor Slate Formation.
30 | West Chiverton | 50.31784 | -5.10119 | psl | CAL-01 | Py, Sp | Qz, Ms, Ksp | Polymetallic sulphide lode cross cutting the Devonian slates of the Ladock Beds.
31 | East Wheal Rose | 50.362226 | -5.040535 | psl | WR-01 | Sp, Py, (Po), (Ccp), (Gn) | Qz | Polymetallic sulphide lode cross cutting the Lower Devonian calcareous slates of the Meadfoot Beds.
32 | Gonamena | 50.507957 | -4.453292 | psl | GM-01, GM-02, GM-03 | Apy, Ccp, Cst, Py, Cob, (Cct), (Lo) | Qz, Chl, (Ms), (Bt) | Polymetallic sulphide lode cross cutting the Bodmin Moor biotite granite to the west of Caradon Hill
33 | South Caradon | 50.503537 | -4.450149 | psl | DA-01, DA-02, DA-03 | Apy, Ccp, Cst, (Py), (Lo), (Bi) | Qz, Chl, Fl, (Bt) | Polymetallic sulphide lode at the boundary between the Bodmin Moor biotite granite and interbedded metasediments and metavolcanics of the Brendon Formation to the North of Darite.
34 | East Caradon | 50.503313 | -4.435199 | psl | CN-01 to CN-08 | Apy, Ccp, Cst, Py, (Cct), (Cob), (Bi) | Qz, Chl, (Bt) | Polymetallic sulphide lode at the boundary between the Bodmin Moor biotite granite and interbedded metasediments and metavolcanics of the Brendon Formation on the southern side of Caradon Hill, NE of Crows Nest.
35 | Hingston Down | 50.525991 | -4.245089 | psl | HD-01, HD-03 | 1: Apy, Py, Ccp, Cst, Stn, Wf, Ttr 2: Bn, Cct | Qz, Ms, Tpz | Primary sulphide assemblage in muscovite - quartz gangue, locally with topaz. No tourmaline or chlorite in the investigated samples. Bornite and chalcocite development along fractures in chalcopyrite
36 | Capel Tor | 50.546996 | -4.246203 | qtv - psl - (gbsv) | M168, M173, M174, M176 | Apy, Cst, Ccp, Py, Sp-I, (Lo) | Tur, Qz, Ms, (Bt) | Complex ore paragenesis with early tourmaline-quartz breccias cross cut by polymetallic sulphides. Some localised development of greisen borders
37 | Great Sheba Consols | 50.539703 | -4.298278 | psl | M161, M163 | Sp-II, Py, Apy, Ccp, (Gn) | Qz, Tur, Kln | Polymetallic sulphide lodes cross-cutting metapelites and metapsammites of the Upper Devonian Kate Brook Slate Formation.
38 | Devon Great Consols | 50.539689 | -4.222299 | qtv - psl | DGC-01 to DGC-06 | Apy, Ccp, Cst, Stn, Py, Fe-ox, (Lo), (Gn) | Tur, Ms, Ksp, Bt, Qz, Fl | Polymetallic sulphide lodes cross-cutting metapelites and metapsammites of the Upper Devonian Kate Brook Slate Formation. Localised greisen development at depth.
39 | Cotehele Consols | 50.502596 | -4.225423 | psl | M223 | Apy, Cst, Ccp, Py, Sp-II | Qz Chl, Fl, (Bt) | Polymetallic sulphide lodes cross-cutting metapelites and metapsammites of the Upper Devonian Kate Brook Slate Formation.
40 | Okeltor | 50.49951 | -4.193075 | psl | M195 | Apy, Cst, Ccp, Py, Sp-II, Fe-ox | Qz, Chl, Tur, Kln | Polymetallic sulphide lodes cross-cutting metapelites and metapsammites of the Upper Devonian Kate Brook Slate Formation.
41 | William and Mary | 50.510278 | -4.169444 | psl | M-56 | Ccp, Py, Sp-II | Qz, Ksp, Bt, Chl, Ms | Polymetallic sulphide lodes cross-cutting metapelites and metapsammites of the Upper Devonian Kate Brook Slate Formation.
42 | Tavy Consols | 50.498333 | -4.160278 | psl | M112 | Apy, Cst, Ccp, Sp-II, (Sp-I), Py | Qz, Chl, Tur, Fl, (Ms) | Polymetallic sulphide lodes cross-cutting metapelites and metapsammites of the Upper Devonian Kate Brook Slate Formation.
Post-granite
43 | Wheal Penrose | 50.07708 | -5.305387 | ccv | WP-02 | Ccp, Py, Gn, Hem, (Apy) | Qz, Ksp, Mnz | N-S trending vein of banded hematite and quartz cross-cutting metapelite of the Mylor Slate Formation.
44 | Wrey-Ludcott United | 50.469167 | -4.398611 | ccv | WL-01 (Wrey), WL-02 (Ludcott) | 1: Cst, Apy, 2: Sp, Py, Fe-ox, (Ccp), (Gn) | 1: Qz, Tur, Ksp, Chl 2: Fl, Cc, Ap | Two N-S trending crosscourse veins crosscutting the Upper Devonian Burraton and Saltash Formations and historically mined for Pb and Ag.
45 | Holmbush Mine | 50.524722 | -4.317778 | ccv | M-41 | Ga, Sp, Fe-ox, (Py) | Qz, Ms, Ksp | N-S trending crosscourse vein emplaced into the Kate Brook Slate formation and intersecting the greisen-bordered sheeted vein complex at Redmoor.
46 | Greystone Quarry | 50.601102 | -4.31411 | ccv | GS-01, GS-03 | Py, Gn, Ccp, Sp, (Po) | Qz, Ms, Ksp | Crosscourse vein in Lower Carboniferous metapelite and metadolerite with interbedded chert.
47 | Buttspill Mine | 50.489992 | -4.204497 | ccv | M-225, M-226, M-227 | Ccp, Gn, Sp, Py, Cob, (Fe-ox), (Lo) | Qz, Fl, Ksp | N-S trending crosscourse vein originally mined for Ag and cross cutting the Lower Carboniferous Kate Brook Slate and Cotehele Sandstone Formations
48 | Wheal Betsy | 50.613079 | -4.106693 | ccv - (psl) | M-119, M-120, M-121, M-186 | Apy, Lo, Ccp, Sp, Py, Gn, Sd, Hem | Qz, Chl, Bt, Ksp | N-S trending vein with complexly banded ores cross cutting the Lower Carboniferous Greystone and Bealsmill Formations and generally assumed to be of crosscourse origin. Mined for Pb and Ag.
49 | Wheal Exmouth | 50.635237 | -3.639647 | ccv | WE-01, WE-03, WE-03 | Gn, Sp, Py, Apy, Ccp | Qz, Chl, Ms, Kln | N-S trending crosscourse vein cross cutting the Lower Carboniferous Combe Shale and Teign Chert Formations.

## Table 3
|  | Type | Sphalerite | [10 empty] | Chalcopyrite |  |  |  |  | Stannite-group |  |  |  |  | Cassiterite
Pre-granite |  |  | n | Fe [max] | Fe [ave] | Cu [max] | Cu [ave] | In [max] | In [ave] | Cd [max] | Cd [ave] | Ga [max] | Ga [ave] | n | Zn [max] | Zn [ave] | In [max] | In [ave] | n | Zn [max] | Zn [ave] | In [max] | In [ave] | n | Fe [max] | Fe [ave] | In [max] | In [ave]
1 | Duchy Peru | bv | 31 | 5.78 | 2.445806 | 0.5271 | 0.1578387 | 34 | 7.251062 | 6892 | 2311.323 | 583.9 | 490.5968 | 13 | 0.0712 | 0.04203077 | 21 | 2.846154
2 | Wilsey Down | sts | 9 | 8.82 | 7.69 | 0.2158 | 0.05883333 | 82 | 16.33333 | 10700 | 9804.222 | 1004 | 865.5167 | 12 | 0.0955 | 0.053825 | 42 | 8.833333
3 | Egloskerry | sts | 63 | 4.38 | 3.507778 | 0.9682 | 0.09318095 | 107 | 21.76071 | 2153 | 869.1111 | 1045.7 | 880.1817
4 | Lundy | sts | 18 | 2.86 | 1.542267 | 0.0231 | 0.00145 | 242 | 86.22222 | 13900 | 11555.56 | 1082.75 | 878.1333
Granite related
5 | Grylls Bunny | msk
6 | Magdalen Mine | msk
7 | Haytor Vale | msk | 10 | 5.29 | 3.974 | 0.8738 | 0.55064 | 1311 | 541.4 | 2628 | 2402.1 | 1064.3 | 965.03 | 9 | 0.6321 | 0.1340333 | 85 | 62.55556
8 | Red-a-Ven | ssk | 23 | 13.35 | 12.69783 | 0.1279 | 0.0682 | 1241 | 891.2174 | 4771 | 4478.043 | 395.15 | 219.7 | 25 | 0.8612 | 0.137308 | 438.1679 | 102.286716
9 | Ramsley | ssk
10 | Perran St George | ssk | 20 | 6.11 | 5.452 | 6.41 | 5.74 | 11900 | 6062.25 | 1898 | 1482.3 | 677 | 479.5875 | 21 | 0.1015 | 0.04084286 | 1331 | 1143.095 | [5 empty] | 4 | 0.2897 | 0.1289 | 235.27375 | 186.481875
11 | Cligga Head | gbsv (psl) | 15 | 1.95 | 1.578213 | 0.399 | 0.08190667 | 743 | 322.3348 | 1538 | 1400.067 | 643.2 | 514.7133 | 67 | 0.1477 | 0.03301343 | 539 | 339.7164 | 17 | 13.61 | 8.367059 | 659.78375 | 434.8044 | 6 | 0.3032 | 0.1464167 | 426.2 | 353.739375
12 | Redmoor | gbsv - psl | 89 | 14.86 | 9.470449 | 2.81 | 0.3177427 | 2013 | 406.8807 | 6911 | 3860.371 | 561.6 | 345.4742 | 132 | 0.4066 | 0.06835 | 1147 | 157.3636 | 7 | 5.16 | 3.988571 | 265.27125 | 229.38125 | 6 | 0.2572 | 0.08828333 | 758.4125 | 584.8246
13 | Ding Dong | qtv
14 | Wheal Remfry | qtv
15 | Vitifer Mine | qtv
16 | Geevor | psl | 45 | 11.83 | 10.47511 | 4.39 | 0.5596711 | 839 | 263.1111 | 2095 | 1440.022 | 396.4 | 260.6889 | 57 | 0.0505 | 0.02025614 | 822 | 203.386 | [5 empty] | 18 | 1.32 | 0.3080611 | 1876.14 | 863.3811
17 | Botallack | psl | 6 | 4.14 | 3.965 | 0.6215 | 0.3090667 | 1953 | 1409.833 | 2971 | 2929.833 | 438.9 | 370.675 | 28 | 0.0894 | 0.025228 | 947 | 342.3214 | 27 | 9.2 | 3.111481 | 6814.6775 | 3167.814
18 | Dolcoath | psl | 59 | 12.01 | 8.516122 | 7.27 | 0.8492237 | 14200 | 1416.022 | 9474 | 1645.695 | 610.15 | 348.4441 | 67 | 0.5643 | 0.05653582 | 2214 | 648.01 | [5 empty] | 16 | 1.71 | 0.37696875 | 1554.15875 | 507.4976
19 | Great Condurrow | psl
20 | Holmans Test Mine | qtv - psl
21 | Wheal Charlotte | psl | 64 | 8.35 | 6.24296875 | 0.7247 | 0.076621875 | 13600 | 1010.565 | 1684 | 1402.65625 | 517.25 | 315.1383 | 57 | 0.4786 | 0.05490175 | 203 | 59.98141
22 | Blue Hills | psl | [21 empty] | 7 | 0.8063 | 0.4306286 | 495.9075 | 465.4843
23 | Trevellas Coombe | psl | 27 | 4.44 | 1.388541 | 4.57 | 0.7678963 | 2632.215 | 1191.093 | 1452 | 1300.148 | 666.1 | 467.3611 | 31 | 0.0963 | 0.03624839 | 685 | 430.4516
24 | Perran St George | psl
25 | Wheal Concord | psl | 19 | 10.69 | 10.36421 | 0.1626 | 0.03017895 | 257 | 176.9474 | 1407 | 1322.368 | 517.95 | 409.8895 | 9 | 0.6907 | 0.3879 | 35 | 8.444444
26 | Creegbrawse | psl | 24 | 11.35 | 10.37167 | 0.1151 | 0.01923333 | 1150 | 207.5 | 1233 | 1110.167 | 426.7 | 278.7917 | 16 | 0.3599 | 0.079025 | 357 | 148.5625 | [5 empty] | 4 | 0.5224 | 0.1591 | 461.31375 | 442.794375
27 | Wheal Fortune | psl | 5 | 10.52 | 7.496 | 2.45 | 0.96198 | 4634 | 1769.5145 | 2995 | 1962.8 | 431.6 | 336.98 | 63 | 0.5924 | 0.06262857 | 1519 | 602.0794 | [5 empty] | 1 | 0.9912 | 0.9912 | 969.61625 | 969.61625
28 | Wheal Jane | psl | 18 | 10.84 | 6.352778 | 0.0581 | 0.01577222 | 532 | 399.3889 | 1438 | 1295.778 | 563.15 | 435.7528 | 21 | 0.0833 | 0.04105714 | 221 | 109.4286 | [5 empty] | 2 | 0.3017 | 0.17225 | 486.21875 | 446.895
29 | Nangiles | psl | 92 | 12.12 | 9.769348 | 0.454 | 0.06205978 | 4468 | 290.3271 | 2097 | 1313.239 | 444.8 | 488.6023 | 4 | 1.84 | 1.6625 | 0 | 0
30 | West Chiverton | psl | 4 | 8.52 | 4.6888 | 4.58 | 1.4975 | 1494 | 703.25 | 1447 | 990.25 | 633 | 489.3375
31 | East Wheal Rose | psl | 19 | 12.83 | 9.579474 | 0.113 | 0.02811579 | 2024 | 484.7368 | 1727 | 1359.263 | 438 | 355.6579
32 | Gonamena | psl | [11 empty] | 18 | 0.441 | 0.04975 | 249 | 137.5556 | [5 empty] | 2 | 0.6439 | 0.5099 | 134.93875 | 121.03125
33 | South Caradon | psl | 8 | 1.78 | 0.8911125 | 1.42 | 0.6530375 | 36 | 5.373939 | 1526 | 1134.5 | 566.2 | 323.75 | 52 | 0.2266 | 0.02789808 | 1147 | 272.6538 | [5 empty] | 1 | 0.566 | 0.566 | 697.05 | 697.05
34 | East Caradon | psl | 2 | 0.5776 | 0.54545 | 1.69 | 1.68 | 111.9800875 | 85.49004375 | 5 | 2.5 | 481.4 | 467.225 | 82 | 0.058 | 0.02304634 | 488 | 286.7195 | [5 empty] | 3 | 0.8767 | 0.6042667 | 744.3775 | 371.81125
35 | Hingston Down | psl | 3 | 7.53 | 2.890367 | 3.94 | 1.9346 | 802 | 321.4621 | 3796 | 3215 | 434.75 | 386.95 | 20 | 0.2818 | 0.053545 | 281 | 166.4 | 16 | 2.87 | 1.6463125 | 687.0325 | 252.9825 | 1 | 0.1549 | 0.1549 | 294.12125 | 294.12125
36 | Capel Tor | qtv - psl - (gbsv) | 10 | 6.61 | 4.35 | 4.74 | 1.70477 | 2324 | 1543.2 | 3288 | 3070.6 | 625.7 | 447.14 | 39 | 0.23 | 0.03948205 | 1040 | 443.641
37 | Great Sheba Consols | psl | 6 | 4.1 | 3.266667 | 1.74 | 0.787 | 54 | 11.92275625 | 3123 | 2915.667 | 478.3 | 385.0583 | 1 | 0.0522 | 0.0522 | 61 | 61
38 | Devon Great Consols | qtv - psl | 29 | 10.16 | 7.798966 | 2.64 | 0.7921759 | 3294 | 899.4138 | 4943 | 3071.586 | 564.85 | 360.0638 | 170 | 0.2322 | 0.04469412 | 647 | 188.9059 | 13 | 1.82 | 1.062492 | 875.97875 | 410.4871 | 3 | 0.3956 | 0.2411333 | 630.245 | 606.6254
39 | Cotehele Consols | psl | 20 | 7.88 | 6.008 | 1.28 | 0.080635 | 14.4667875 | 0.827395 | 4638 | 4465.75 | 979.25 | 662.77
40 | Okeltor | psl
41 | William and Mary | psl
42 | Tavy Consols | psl | 21 | 8.26 | 7.137619 | 1.13 | 0.1078524 | 29 | 6.442445 | 4055 | 3573.143 | 553.65 | 370.6929 | 6 | 0.1136 | 0.06293333 | 73 | 29.83333 | [5 empty] | 2 | 0.921 | 0.57235 | 18.8725 | 3.43
Post-granite
43 | Wheal Penrose | ccv | [11 empty] | 9 | 0.0556 | 0.03627778 | 296 | 86.55556
44 | Wrey-Ludcott United | ccv | 25 | 6.27 | 3.4621 | 2.5 | 0.220776 | 1071 | 335.5261045 | 4378 | 2686.52 | 647 | 486.542
45 | Holmbush Mine | ccv | 3 | 4.18 | 3.6 | 0.1449 | 0.0555 | 37 | 19.83995 | 1727 | 922.3333 | 950.35 | 748.9833
46 | Greystone Quarry | ccv | 18 | 0.4322 | 0.1789611 | 0.3349 | 0.03932222 | 97 | 16 | 4928 | 4088.444 | 630 | 467.5889 | 12 | 0.045 | 0.021125 | 2 | 0.1666667
47 | Buttspill Mine | ccv | 24 | 1.59 | 0.4734083 | 2.74 | 0.5375542 | 42 | 6.30416875 | 17400 | 5427.833 | 1366.15 | 783.6083 | 35 | 0.3159 | 0.06039429 | 744.128075 | 179.203585
48 | Wheal Betsy | ccv - (psl) | 36 | 3.72 | 1.981803 | 1.55 | 0.4283528 | 975 | 106.1216 | 15500 | 4700.194 | 1004 | 546.7 | 53 | 0.2135 | 0.03269245 | 285.4887625 | 93.38435
49 | Wheal Exmouth | ccv | 54 | 11.01 | 1.186843 | 0.6381 | 0.07708519 | 424 | 23.37491 | 11200 | 3736.148 | 925 | 624.5037 | 1 | 2.53 | 2.53 | 0 | 0

## Table 4
|  | Type | Chalcopyrite
Pre-granite |  |  | n | Zn [max] | Zn [ave] | In [max] | In [ave]
1 | Duchy Peru | bv | 13 | 0.0712 | 0.04203077 | 21 | 2.846154
2 | Wilsey Down | sts | 12 | 0.0955 | 0.053825 | 42 | 8.833333
3 | Egloskerry | sts
4 | Lundy | sts
Granite related
5 | Grylls Bunny | msk
6 | Magdalen Mine | msk
7 | Haytor Vale | msk | 9 | 0.6321 | 0.1340333 | 85 | 62.55556
8 | Red-a-Ven | ssk | 25 | 0.8612 | 0.137308 | 438.1679 | 102.286716
9 | Ramsley | ssk
10 | Perran St George | ssk | 21 | 0.1015 | 0.04084286 | 1331 | 1143.095
11 | Cligga Head | gbsv (psl) | 67 | 0.1477 | 0.03301343 | 539 | 339.7164
12 | Redmoor | gbsv - psl | 132 | 0.4066 | 0.06835 | 1147 | 157.3636
13 | Ding Dong | qtv
14 | Wheal Remfry | qtv
15 | Vitifer Mine | qtv
16 | Geevor | psl | 57 | 0.0505 | 0.02025614 | 822 | 203.386
17 | Botallack | psl | 28 | 0.0894 | 0.025228 | 947 | 342.3214
18 | Dolcoath | psl | 67 | 0.5643 | 0.05653582 | 2214 | 648.01
19 | Great Condurrow | psl
20 | Holmans Test Mine | qtv - psl
21 | Wheal Charlotte | psl | 57 | 0.4786 | 0.05490175 | 203 | 59.98141
22 | Blue Hills | psl
23 | Trevellas Coombe | psl | 31 | 0.0963 | 0.03624839 | 685 | 430.4516
24 | Perran St George | psl
25 | Wheal Concord | psl | 9 | 0.6907 | 0.3879 | 35 | 8.444444
26 | Creegbrawse | psl | 16 | 0.3599 | 0.079025 | 357 | 148.5625
27 | Wheal Fortune | psl | 63 | 0.5924 | 0.06262857 | 1519 | 602.0794
28 | Wheal Jane | psl | 21 | 0.0833 | 0.04105714 | 221 | 109.4286
29 | Nangiles | psl | 4 | 1.84 | 1.6625 | 0 | 0
30 | West Chiverton | psl
31 | East Wheal Rose | psl
32 | Gonamena | psl | 18 | 0.441 | 0.04975 | 249 | 137.5556
33 | South Caradon | psl | 52 | 0.2266 | 0.02789808 | 1147 | 272.6538
34 | East Caradon | psl | 82 | 0.058 | 0.02304634 | 488 | 286.7195
35 | Hingston Down | psl | 20 | 0.2818 | 0.053545 | 281 | 166.4
36 | Capel Tor | qtv - psl - (gbsv) | 39 | 0.23 | 0.03948205 | 1040 | 443.641
37 | Great Sheba Consols | psl | 1 | 0.0522 | 0.0522 | 61 | 61
38 | Devon Great Consols | qtv - psl | 170 | 0.2322 | 0.04469412 | 647 | 188.9059
39 | Cotehele Consols | psl
40 | Okeltor | psl
41 | William and Mary | psl
42 | Tavy Consols | psl | 6 | 0.1136 | 0.06293333 | 73 | 29.83333
Post-granite
43 | Wheal Penrose | ccv | 9 | 0.0556 | 0.03627778 | 296 | 86.55556
44 | Wrey-Ludcott United | ccv
45 | Holmbush Mine | ccv
46 | Greystone Quarry | ccv | 12 | 0.045 | 0.021125 | 2 | 0.1666667
47 | Buttspill Mine | ccv | 35 | 0.3159 | 0.06039429 | 744.128075 | 179.203585
48 | Wheal Betsy | ccv - (psl) | 53 | 0.2135 | 0.03269245 | 285.4887625 | 93.38435
49 | Wheal Exmouth | ccv | 1 | 2.53 | 2.53 | 0 | 0

## Table 5
|  | Type | Stannite-group |  |  |  |  | Cassiterite
Granite related |  |  | n | Zn [max] | Zn [ave] | In [max] | In [ave] | n | Fe [max] | Fe [ave] | In [max] | In [ave]
10 | Perran St George | ssk | [5 empty] | 4 | 0.2897 | 0.1289 | 235.27375 | 186.481875
11 | Cligga Head | gbsv (psl) | 17 | 13.61 | 8.367059 | 659.78375 | 434.8044 | 6 | 0.3032 | 0.1464167 | 426.2 | 353.739375
12 | Redmoor | gbsv - psl | 7 | 5.16 | 3.988571 | 265.27125 | 229.38125 | 6 | 0.2572 | 0.08828333 | 758.4125 | 584.8246
16 | Geevor | psl | [5 empty] | 18 | 1.32 | 0.3080611 | 1876.14 | 863.3811
17 | Botallack | psl | 27 | 9.2 | 3.111481 | 6814.6775 | 3167.814
18 | Dolcoath | psl | [5 empty] | 16 | 1.71 | 0.37696875 | 1554.15875 | 507.4976
22 | Blue Hills | psl | [5 empty] | 7 | 0.8063 | 0.4306286 | 495.9075 | 465.4843
26 | Creegbrawse | psl | [5 empty] | 4 | 0.5224 | 0.1591 | 461.31375 | 442.794375
27 | Wheal Fortune | psl | [5 empty] | 1 | 0.9912 | 0.9912 | 969.61625 | 969.61625
28 | Wheal Jane | psl | [5 empty] | 2 | 0.3017 | 0.17225 | 486.21875 | 446.895
32 | Gonamena | psl | [5 empty] | 2 | 0.6439 | 0.5099 | 134.93875 | 121.03125
33 | South Caradon | psl | [5 empty] | 1 | 0.566 | 0.566 | 697.05 | 697.05
34 | East Caradon | psl | [5 empty] | 3 | 0.8767 | 0.6042667 | 744.3775 | 371.81125
35 | Hingston Down | psl | 16 | 2.87 | 1.6463125 | 687.0325 | 252.9825 | 1 | 0.1549 | 0.1549 | 294.12125 | 294.12125
38 | Devon Great Consols | qtv - psl | 13 | 1.82 | 1.062492 | 875.97875 | 410.4871 | 3 | 0.3956 | 0.2411333 | 630.245 | 606.6254
42 | Tavy Consols | psl | [5 empty] | 2 | 0.921 | 0.57235 | 18.8725 | 3.43