## Info
Electronic Annex A - Analytical databases
Accompanying the article: Gallium, germanium, indium, and other trace and minor elements in sphalerite as a function of deposit type - A meta-analysis
to be published in Ore Geology Reviews
By: Max Frenzel(a,1*), Tamino Hirsch(a), and Jens Gutzmer(a,b)
a Helmholtz Institute Freiberg, Halsbrücker Str. 34, 09599 Freiberg, Germany
b Institute for Mineralogy, University of Technology Bergakademie Freiberg, Brennhausgasse 14, 09599 Freiberg, Germany
1 Email: m.frenzel@hzdr.de, Tel.: +49-(0)-351-260-4407
*Corresponding author

## Analytical_Data
Sample ID | Ag (ppm) | DL - Ag (ppm) | As (ppm) | DL - As (ppm) | Bi (ppm) | DL - Bi (ppm) | Cd (ppm) | DL - Cd (ppm) | Co (ppm) | DL - Co (ppm) | Cu (ppm) | DL - Cu (ppm) | Fe (%) | DL - Fe (ppm) | Ga (ppm) | DL - Ga (ppm) | Ge (ppm) | DL - Ge (ppm) | Hg (ppm) | DL - Hg (ppm) | In (ppm) | DL - In (ppm) | Mn (ppm) | DL - Mn (ppm) | Mo (ppm) | DL - Mo (ppm) | Ni (ppm) | DL - Ni (ppm) | Pb (ppm) | DL – Pb (ppm) | Sb (ppm) | DL - Sb (ppm) | Sn (ppm) | DL - Sn (ppm) | Tl (ppm) | DL - Tl (ppm) | Analytical technique | Appr. Error | No. of samples | Locality | District/Region/Formation | State/Country | Continent | Geology | Reference (Chemistry) | Reference (Geology) | Notes | Error – Ag | Error – As | Error – Au | Error – Ba | Error – Bi | Error – Cd | Error – Co | Error – Cu | Error – Fe | Error – Ga | Error – Ge | Error – Hg | Error – In | Error – Mn | Error – Mo | Error – Ni | Error – Pb | Error – Sb | Error – Se | Error – Sn | Error – Te | Error – Tl
[7 empty] | 2250 | <7 (?) |  |  | 850 | 10 (?) | 1 | 10 (?) | 6 | 1 (?) | 135 | 1 (?) |  |  |  |  | 20 | 10 (?) | [6 empty] | 1600 | <5 (?) |  |  |  |  | AAS | 0.2 (?) | >1 | Serguza | NW of Amadia | Iraq | Asia | MVT | Al-Bassam et al., 1982 | Al-Bassam et al., 1982 | Mineral concentrate
[7 empty] | 2870 | <7 (?) |  |  | 430 | 10 (?) | 0.1 | 10 (?) | 140 | 1 (?) | 270 | 1 (?) |  |  |  |  | 280 | 10 (?) | [6 empty] | 950 | <5 (?) |  |  |  |  | AAS | 0.2 (?) | >1 | Serguza | NW of Amadia | Iraq | Asia | MVT | Al-Bassam et al., 1982 | Al-Bassam et al., 1982 | Mineral concentrate
| 5.7 | <1 (?) |  |  |  |  | 945 | <1 (?) | 179 | <1 (?) | 66 | <1 (?) | 9.91 | 4 (?) | [8 empty] | 1690 | <1 (?) | [12 empty] | LA-ICP-MS | see right | 1 | Zinkgruvan | south central Sweden | Sweden | Europe | VHMS | Axelsson, Rodushkin, 2001 | Cook et al., 2009 |  | 0.2 |  |  |  |  | 0.02 | 0.03 | 0.6 | 0.06 |  |  |  |  | 0.08
| 9.9 | <1 (?) |  |  |  |  | 431 | <1 (?) | 124 | <1 (?) | 86 | <1 (?) | 8.47 | 4 (?) | [8 empty] | 2310 | <1 (?) | [12 empty] | LA-ICP-MS | see right | 1 | Zinkgruvan | south central Sweden | Sweden | Europe | VHMS | Axelsson, Rodushkin, 2001 | Cook et al., 2009 |  | 0.5 |  |  |  |  | 0.04 | 0.02 | 0.5 | 0.03 |  |  |  |  | 0.03
| 4.4 | <1 (?) |  |  |  |  | 632 | <1 (?) | 442 | <1 (?) | 87 | <1 (?) | 10.9 | 4 (?) | [8 empty] | 5770 | <1 (?) | [12 empty] | LA-ICP-MS | see right | 1 | Zinkgruvan | south central Sweden | Sweden | Europe | VHMS | Axelsson, Rodushkin, 2001 | Cook et al., 2009 |  | 0.3 |  |  |  |  | 0.05 | 0.1 | 0.2 | 0.08 |  |  |  |  | 0.3
| 10.9 | <1 (?) |  |  |  |  | 757 | <1 (?) | 89 | <1 (?) | 42 | <1 (?) | 5.16 | 4 (?) | [8 empty] | 1280 | <1 (?) | [12 empty] | LA-ICP-MS | see right | 1 | Zinkgruvan | south central Sweden | Sweden | Europe | VHMS | Axelsson, Rodushkin, 2001 | Cook et al., 2009 |  | 0.3 |  |  |  |  | 0.03 | 0.02 | 0.3 | 0.04 |  |  |  |  | 0.03
| 10.4 | <1 (?) |  |  |  |  | 753 | <1 (?) | 469 | <1 (?) | 47000 | <1 (?) | 5.06 | 4 (?) | [8 empty] | 340 | <1 (?) | [12 empty] | LA-ICP-MS | see right | 1 | Zinkgruvan | south central Sweden | Sweden | Europe | VHMS | Axelsson, Rodushkin, 2001 | Cook et al., 2009 | high Cu maybe caused by chalcopyrite diseases | 0.3 |  |  |  |  | 0.07 | 0.07 | 0.9 | 0.6 |  |  |  |  | 0.09
22/2 | [6 empty] | 490 | (?) | trace | <7 (?) |  |  | 1.66 | (?) | 100 | 5 (?) | 100 | 5 (?) | 10 | <10 (?) | 60 | 10 (?) |  |  |  |  | 42 | <17 (?) |  |  |  |  | 0 | 3 (?) |  |  | AES (Ge, In, Sn, Ga); XRF (Cd, Hg, Fe, Ni, Co) | < 0.5 (?) | 1 | Ramsbeck (Luisenkluft, Lgd. Calrls-Gang) | Region Ramsbeck | Germany | Europe | Vein | Bauer et al., 1979 | Bauer et al., 1979 | sample is Schalenblende
1/1 | [6 empty] | 1830 | (?) | 7 | <7 (?) |  |  | 1.95 | (?) | 300 | 5 (?) | 100 | 5 (?) | 320 | <10 (?) | 100 | 10 (?) |  |  |  |  | 48 | <17 (?) |  |  |  |  | 60 | 3 (?) |  |  | AES (Ge, In, Sn, Ga); XRF (Cd, Hg, Fe, Ni, Co) | < 0.5 (?) | 1 | Ramsbeck (Willibald-Gang, St. I/II) | Region Ramsbeck | Germany | Europe | Vein | Bauer et al., 1979 | Bauer et al., 1979
1/1 | [6 empty] | 1720 | (?) | 60 | <7 (?) |  |  | 3.31 | (?) | 60 | 5 (?) | 100 | 5 (?) | 130 | <10 (?) | 30 | 10 (?) |  |  |  |  | 29 | <17 (?) |  |  |  |  | 30 | 3 (?) |  |  | AES (Ge, In, Sn, Ga); XRF (Cd, Hg, Fe, Ni, Co) | < 0.5 (?) | 1 | Ramsbeck (II. Hangendes Trum, St. III) | Region Ramsbeck | Germany | Europe | Vein | Bauer et al., 1979 | Bauer et al., 1979
15 | [6 empty] | 1660 | (?) | trace | <7 (?) |  |  | 2.74 | (?) | 300 | 5 (?) | 300 | 5 (?) | 360 | <10 (?) | 300 | 10 (?) |  |  |  |  | 59 | <17 (?) |  |  |  |  | 300 | 3 (?) |  |  | AES (Ge, In, Sn, Ga); XRF (Cd, Hg, Fe, Ni, Co) | < 0.5 (?) | 1 | Ramsbeck (Trum C) | Region Ramsbeck | Germany | Europe | Vein | Bauer et al., 1979 | Bauer et al., 1979
21 | [6 empty] | 1250 | (?) | trace | <7 (?) |  |  | 2.45 | (?) | 100 | 5 (?) | 100 | 5 (?) | 250 | <10 (?) | 100 | 10 (?) |  |  |  |  | 54 | <17 (?) |  |  |  |  | 0 | 3 (?) |  |  | AES (Ge, In, Sn, Ga); XRF (Cd, Hg, Fe, Ni, Co) | < 0.5 (?) | 1 | Ramsbeck (Trum C) | Region Ramsbeck | Germany | Europe | Vein | Bauer et al., 1979 | Bauer et al., 1979
31 | [6 empty] | 1540 | (?) | trace | <7 (?) |  |  | >5 | (?) | 30 | 5 (?) | 30 | 5 (?) | 150 | <10 (?) | 30 | 10 (?) |  |  |  |  | 37 | <17 (?) |  |  |  |  | trace | 3 (?) |  |  | AES (Ge, In, Sn, Ga); XRF (Cd, Hg, Fe, Ni, Co) | < 0.5 (?) | 1 | Ramsbeck (Trum C) | Region Ramsbeck | Germany | Europe | Vein | Bauer et al., 1979 | Bauer et al., 1979
35/1 | [6 empty] | 2090 | (?) | trace | <7 (?) |  |  | 3.45 | (?) | 0 | 5 (?) | 0 | 5 (?) | 320 | <10 (?) | 100 | 10 (?) |  |  |  |  | 55 | <17 (?) |  |  |  |  | 0 | 3 (?) |  |  | AES (Ge, In, Sn, Ga); XRF (Cd, Hg, Fe, Ni, Co) | < 0.5 (?) | 1 | Ramsbeck (Trum C) | Region Ramsbeck | Germany | Europe | Vein | Bauer et al., 1979 | Bauer et al., 1979
10 | [6 empty] | 1880 | (?) | 35 | <7 (?) |  |  | 4.06 | (?) | 300 | 5 (?) | 300 | 5 (?) | 220 | <10 (?) | 10 | 10 (?) |  |  |  |  | 68 | <17 (?) |  |  |  |  | 60 | 3 (?) |  |  | AES (Ge, In, Sn, Ga); XRF (Cd, Hg, Fe, Ni, Co) | < 0.5 (?) | 1 | Ramsbeck (Gang 3) | Region Ramsbeck | Germany | Europe | Vein | Bauer et al., 1979 | Bauer et al., 1979
37 | [6 empty] | 2510 | (?) | 10 | <7 (?) |  |  | 2.9 | (?) | 100 | 5 (?) | 300 | 5 (?) | 180 | <10 (?) | trace | 10 (?) |  |  |  |  | 56 | <17 (?) |  |  |  |  | 10 | 3 (?) |  |  | AES (Ge, In, Sn, Ga); XRF (Cd, Hg, Fe, Ni, Co) | < 0.5 (?) | 1 | Ramsbeck (Gang 3) | Region Ramsbeck | Germany | Europe | Vein | Bauer et al., 1979 | Bauer et al., 1979
60 | [6 empty] | 2030 | (?) | 0 | <7 (?) |  |  | 4.3 | (?) | 100 | 5 (?) | 300 | 5 (?) | 50 | <10 (?) | 10 | 10 (?) |  |  |  |  | 65 | <17 (?) |  |  |  |  | 30 | 3 (?) |  |  | AES (Ge, In, Sn, Ga); XRF (Cd, Hg, Fe, Ni, Co) | < 0.5 (?) | 1 | Ramsbeck (Gang 3) | Region Ramsbeck | Germany | Europe | Vein | Bauer et al., 1979 | Bauer et al., 1979
69 | [6 empty] | 2550 | (?) | 50 | <7 (?) |  |  | 2.8 | (?) | 300 | 5 (?) | 100 | 5 (?) | 220 | <10 (?) | 1000 | 10 (?) |  |  |  |  | 64 | <17 (?) |  |  |  |  | 100 | 3 (?) |  |  | AES (Ge, In, Sn, Ga); XRF (Cd, Hg, Fe, Ni, Co) | < 0.5 (?) | 1 | Ramsbeck (Gang 3) | Region Ramsbeck | Germany | Europe | Vein | Bauer et al., 1979 | Bauer et al., 1979
84/6 | [6 empty] | 2690 | (?) | trace | <7 (?) |  |  | 2.47 | (?) | 100 | 5 (?) | 600 | 5 (?) | 10 | <10 (?) | 1000 | 10 (?) |  |  |  |  | 37 | <17 (?) |  |  |  |  | 300 | 3 (?) |  |  | AES (Ge, In, Sn, Ga); XRF (Cd, Hg, Fe, Ni, Co) | < 0.5 (?) | 1 | Ramsbeck (Gang 3) | Region Ramsbeck | Germany | Europe | Vein | Bauer et al., 1979 | Bauer et al., 1979
3 | [6 empty] | 1310 | (?) | 0 | <7 (?) |  |  | 4.46 | (?) | 100 | 5 (?) | 100 | 5 (?) | 550 | <10 (?) | 30 | 10 (?) |  |  |  |  | 60 | <17 (?) |  |  |  |  | 100 | 3 (?) |  |  | AES (Ge, In, Sn, Ga); XRF (Cd, Hg, Fe, Ni, Co) | < 0.5 (?) | 1 | Ramsbeck (Carls-Gang) | Region Ramsbeck | Germany | Europe | Vein | Bauer et al., 1979 | Bauer et al., 1979
10 | [6 empty] | 1440 | (?) | trace | <7 (?) |  |  | 4.08 | (?) | 0 | 5 (?) | 0 | 5 (?) | 180 | <10 (?) | 60 | 10 (?) |  |  |  |  | 54 | <17 (?) |  |  |  |  | 60 | 3 (?) |  |  | AES (Ge, In, Sn, Ga); XRF (Cd, Hg, Fe, Ni, Co) | < 0.5 (?) | 1 | Ramsbeck (Carls-Gang) | Region Ramsbeck | Germany | Europe | Vein | Bauer et al., 1979 | Bauer et al., 1979
14 | [6 empty] | 1490 | (?) | 0 | <7 (?) |  |  | >5 | (?) | 100 | 5 (?) | 60 | 5 (?) | 250 | <10 (?) | 0 | 10 (?) |  |  |  |  | 54 | <17 (?) |  |  |  |  | 0 | 3 (?) |  |  | AES (Ge, In, Sn, Ga); XRF (Cd, Hg, Fe, Ni, Co) | < 0.5 (?) | 1 | Ramsbeck (Carls-Gang) | Region Ramsbeck | Germany | Europe | Vein | Bauer et al., 1979 | Bauer et al., 1979
20 | [6 empty] | 1440 | (?) | trace | <7 (?) |  |  | 3.56 | (?) | 300 | 5 (?) | 100 | 5 (?) | 160 | <10 (?) | 100 | 10 (?) |  |  |  |  | 56 | <17 (?) |  |  |  |  | 100 | 3 (?) |  |  | AES (Ge, In, Sn, Ga); XRF (Cd, Hg, Fe, Ni, Co) | < 0.5 (?) | 1 | Ramsbeck (Carls-Gang) | Region Ramsbeck | Germany | Europe | Vein | Bauer et al., 1979 | Bauer et al., 1979
1 | [6 empty] | 1750 | (?) | 0 | <7 (?) |  |  | 3.12 | (?) | 100 | 5 (?) | 100 | 5 (?) | 300 | <10 (?) | 100 | 10 (?) |  |  |  |  | 64 | <17 (?) |  |  |  |  | 300 | 3 (?) |  |  | AES (Ge, In, Sn, Ga); XRF (Cd, Hg, Fe, Ni, Co) | < 0.5 (?) | 1 | Ramsbeck (Pluto-Gang) | Region Ramsbeck | Germany | Europe | Vein | Bauer et al., 1979 | Bauer et al., 1979
14 | [6 empty] | 1500 | (?) | 0 | <7 (?) |  |  | >5 | (?) | 100 | 5 (?) | 300 | 5 (?) | 70 | <10 (?) | 100 | 10 (?) |  |  |  |  | 54 | <17 (?) |  |  |  |  | 100 | 3 (?) |  |  | AES (Ge, In, Sn, Ga); XRF (Cd, Hg, Fe, Ni, Co) | < 0.5 (?) | 1 | Ramsbeck (Pluto-Gang) | Region Ramsbeck | Germany | Europe | Vein | Bauer et al., 1979 | Bauer et al., 1979
19/7 | [6 empty] | 1580 | (?) | 0 | <7 (?) |  |  | >5 | (?) | 30 | 5 (?) | 30 | 5 (?) | 170 | <10 (?) | 60 | 10 (?) |  |  |  |  | 33 | <17 (?) |  |  |  |  | 10 | 3 (?) |  |  | AES (Ge, In, Sn, Ga); XRF (Cd, Hg, Fe, Ni, Co) | < 0.5 (?) | 1 | Ramsbeck (Pluto-Gang) | Region Ramsbeck | Germany | Europe | Vein | Bauer et al., 1979 | Bauer et al., 1979
22/2 | [6 empty] | 1550 | (?) | 0 | <7 (?) |  |  | 4.26 | (?) | 100 | 5 (?) | 100 | 5 (?) | 100 | <10 (?) | 100 | 10 (?) |  |  |  |  | 39 | <17 (?) |  |  |  |  | 100 | 3 (?) |  |  | AES (Ge, In, Sn, Ga); XRF (Cd, Hg, Fe, Ni, Co) | < 0.5 (?) | 1 | Ramsbeck (Pluto-Gang) | Region Ramsbeck | Germany | Europe | Vein | Bauer et al., 1979 | Bauer et al., 1979
22/3 | [6 empty] | 1520 | (?) | 0 | <7 (?) |  |  | 4.33 | (?) | 100 | 5 (?) | 100 | 5 (?) | 90 | <10 (?) | 300 | 10 (?) |  |  |  |  | 35 | <17 (?) |  |  |  |  | 100 | 3 (?) |  |  | AES (Ge, In, Sn, Ga); XRF (Cd, Hg, Fe, Ni, Co) | < 0.5 (?) | 1 | Ramsbeck (Pluto-Gang) | Region Ramsbeck | Germany | Europe | Vein | Bauer et al., 1979 | Bauer et al., 1979
5 | [6 empty] | 1980 | (?) | 70 | <7 (?) |  |  | 2.88 | (?) | 300 | 5 (?) | 60 | 5 (?) | 220 | <10 (?) | 0 | 10 (?) |  |  |  |  | 54 | <17 (?) |  |  |  |  | 0 | 3 (?) |  |  | AES (Ge, In, Sn, Ga); XRF (Cd, Hg, Fe, Ni, Co) | < 0.5 (?) | 1 | Ramsbeck (Liegender Gang Nr. 1) | Region Ramsbeck | Germany | Europe | Vein | Bauer et al., 1979 | Bauer et al., 1979
6 D | [6 empty] | 1950 | (?) | 30 | <7 (?) |  |  | 3.06 | (?) | 60 | 5 (?) | 100 | 5 (?) | 240 | <10 (?) | 30 | 10 (?) |  |  |  |  | 60 | <17 (?) |  |  |  |  | 30 | 3 (?) |  |  | AES (Ge, In, Sn, Ga); XRF (Cd, Hg, Fe, Ni, Co) | < 0.5 (?) | 1 | Ramsbeck (Liegender Gang Nr. 1) | Region Ramsbeck | Germany | Europe | Vein | Bauer et al., 1979 | Bauer et al., 1979
11 | [6 empty] | 1820 | (?) | 10 | <7 (?) |  |  | 3.08 | (?) | 60 | 5 (?) | 60 | 5 (?) | 170 | <10 (?) | trace | 10 (?) |  |  |  |  | 63 | <17 (?) |  |  |  |  | trace | 3 (?) |  |  | AES (Ge, In, Sn, Ga); XRF (Cd, Hg, Fe, Ni, Co) | < 0.5 (?) | 1 | Ramsbeck (Liegender Gang Nr. 1) | Region Ramsbeck | Germany | Europe | Vein | Bauer et al., 1979 | Bauer et al., 1979
21/1 | [6 empty] | 1470 | (?) | 0 | <7 (?) |  |  | 3.18 | (?) | 100 | 5 (?) | 60 | 5 (?) | 50 | <10 (?) | trace | 10 (?) |  |  |  |  | 85 | <17 (?) |  |  |  |  | 100 | 3 (?) |  |  | AES (Ge, In, Sn, Ga); XRF (Cd, Hg, Fe, Ni, Co) | < 0.5 (?) | 1 | Ramsbeck (Liegender Gang Nr. 1) | Region Ramsbeck | Germany | Europe | Vein | Bauer et al., 1979 | Bauer et al., 1979
25=25/1 | [6 empty] | 1750 | (?) | 0 | <7 (?) |  |  | 2.37 | (?) | 100 | 5 (?) | 100 | 5 (?) | 120 | <10 (?) | 300 | 10 (?) |  |  |  |  | 42 | <17 (?) |  |  |  |  | 300 | 3 (?) |  |  | AES (Ge, In, Sn, Ga); XRF (Cd, Hg, Fe, Ni, Co) | < 0.5 (?) | 1 | Ramsbeck (Liegender Gang Nr. 1) | Region Ramsbeck | Germany | Europe | Vein | Bauer et al., 1979 | Bauer et al., 1979
|  |  | 0 | 1 (?) |  |  | 2030 | <1 (?) | 4.8 | <1 (?) | 52 | <1 (?) | 11.7 | 4 (?) | 4.3 | <1 (?) | 0.4 | <1 (?) |  |  | 0.3 | <1 (?) | 3330 | <1 (?) |  |  |  |  | 11212 | <1 (?) | 46 | <1 (?) | 17.6 | <1 (?) |  |  | ICP-MS | see right | 1 | Cavnic | Carpathian Mountains | Romania | Europe | Vein | Belissont et al., 2014 | Belissont et al., 2014 | [6 empty] | 0.05073892 | 0.1666667 | 0.1153846 | 0.05104274 | 0.09302326 | 0.25 |  | 0.3333333 | 0.07147147 |  |  | 0.05092758 | 0.04347826 |  | 0.1136364
|  |  | 9.5 | 1 (?) |  |  | 1704 | <1 (?) | 17.4 | <1 (?) | 2296 | <1 (?) | 2.6 | 4 (?) | 129 | <1 (?) | 1363 | <1 (?) |  |  | 19.5 | <1 (?) | 0 | <1 (?) |  |  |  |  | 310 | <1 (?) | 413 | <1 (?) | 53.2 | <1 (?) |  |  | ICP-MS | see right | 1 | Peyrebrune | S. W. Massif Central | France | Europe | Vein | Belissont et al., 2014 | Belissont et al., 2014 |  |  | 0.1157895 | - |  |  | 0.05105634 | 0.1149425 | 0.07142857 | 0.05519231 | 0.06976744 | 0.07116654 |  | 0.07179487 |  |  |  | 0.0516129 | 0.05084746 |  | 0.07142857
sector zonings | 354 | <1 (?) | 26 | <1 (?) |  |  | 2048 | <1 (?) |  |  | 4003 | <1 (?) | 1.9169 | 4 (?) | 359 | <1 (?) | 1102 | <1 (?) |  |  | 44 | <1 (?) | [8 empty] | 1972 | <1 (?) | 351 | <1 (?) |  |  | LA-ICP-MS | see right | 1 | Saint-Salvy | Tarn | France | Europe | Vein | Belissont et al., 2014 | Belissont et al., 2014 |  | 0.6497175 | 0.8076923 |  |  |  | 0.314453125 |  | 0.4279291 | 0.02797225 | 0.735376 | 0.6497278 |  | 2.909091 |  |  |  |  | 0.8427992 |  | 1.794872
dark brown band | 142 | <1 (?) | 8 | <1 (?) |  |  | 3535 | <1 (?) |  |  | 2447 | <1 (?) | 2.562 | 4 (?) | 332 | <1 (?) | 142 | <1 (?) |  |  | 234 | <1 (?) | [8 empty] | 955 | <1 (?) | 876 | <1 (?) |  |  | LA-ICP-MS | see right | 1 | Saint-Salvy | Tarn | France | Europe | Vein | Belissont et al., 2014 | Belissont et al., 2014 |  | 0.8380282 | 0.875 |  |  |  | 0.2305516 |  | 0.414385 | 0.01100312 | 0.6054217 | 0.6760563 |  | 1.017094 |  |  |  |  | 0.8020942 |  | 0.609589
ligth brown zones | 96 | <1 (?) | 1 | <1 (?) |  |  | 2938 | <1 (?) |  |  | 545 | <1 (?) | 2.1788 | 4 (?) | 95 | <1 (?) | 273 | <1 (?) |  |  | 7 | <1 (?) | [8 empty] | 128 | <1 (?) | 37 | <1 (?) |  |  | LA-ICP-MS | see right | 1 | Saint-Salvy | Tarn | France | Europe | Vein | Belissont et al., 2014 | Belissont et al., 2014 |  | 2.833333 | 2 |  |  |  | 0.4748128 |  | 1.042202 | 0.02218652 | 1.147368 | 1.688645 |  | 2.857143 |  |  |  |  | 0.4609375 |  | 1.594595
[17 empty] | 250 | 5 (?) | [18 empty] | AES | 0.1 | 1 | - | Isle of Man | UK | Europe | - | Brewer et al., 1955 | -
[17 empty] | 250 | 5 (?) | [18 empty] | AES | 0.1 | 1 | Laxey | Isle of Man | UK | Europe | - | Brewer et al., 1955 | -
[17 empty] | 260 | 5 (?) | [18 empty] | AES | 0.1 | 1 | Tankerville | Minsterley | UK/Shropshire | Europe | - | Brewer et al., 1955 | -
[17 empty] | 670 | 5 (?) | [18 empty] | AES | 0.1 | 1 | Holywell |  | UK/Flintshire | Europe | - | Brewer et al., 1955 | -
[17 empty] | 280 | 5 (?) | [18 empty] | AES | 0.1 | 1 | - | - | UK/Derbyshire | Europe | - | Brewer et al., 1955 | -
[17 empty] | 280 | 5 (?) | [18 empty] | AES | 0.1 | 1 | Webb City | Tri-State | USA/Missouri | Europe | MVT | Brewer et al., 1955 | -
[17 empty] | 0 | 5 (?) | [18 empty] | AES | 0.1 | 1 | - |  | UK/Cornwall | Europe | Vein | Brewer et al., 1955 | -
[17 empty] | 0 | 5 (?) | [18 empty] | AES | 0.1 | 1 | Gwynfynydd mine | Dolgelly | UK/Wales | Europe | - | Brewer et al., 1955 | -
[17 empty] | 560 | 5 (?) | [18 empty] | AES | 0.1 | 1 | Alston |  | UK/Cumberland | Europe | MVT | Brewer et al., 1955 | Bouch et al., 2006; Emblin, 1978
[17 empty] | 260 | 5 (?) | [18 empty] | AES | 0.1 | 1 | Minera | Wrexham | UK | Europe | MVT | Brewer et al., 1955 | Emblin, 1978
[17 empty] | 670 | 5 (?) | [18 empty] | AES | 0.1 | 1 | Halkyn |  | UK/Flintshire | Europe | MVT | Brewer et al., 1955 | Emblin, 1978
[17 empty] | 270 | 5 (?) | [18 empty] | AES | 0.1 | 1 | Wanlockhead |  | UK/Dumfriesshire | Europe | Vein | Brewer et al., 1955 | Temple, 1956
ARI-104 | 2 | 1 | 0 | 100 | 3 | 1 | 6000 | 10 | 200 | 1 |  |  |  |  | 0 | 1 (?) | 0 | 1 |  |  | 0 | 1 | 100 | 1 | 0 | 3 | 0 | 1 |  |  | 0 | 30 | 0 | 3 | 0 | 5 (?) | AES | 0.2 | 1 | Stump mine | Silver Bell District | Arizona | North America | - | Burnham, 1959b | -
HAN-19 | 90 | 1 | 0 | 100 | 50 | 1 | 4000 | 10 | 0 | 1 |  |  |  |  | 0 | 1 (?) | 0 | 1 |  |  | 100 | 1 | 7000 | 1 | 0 | 3 | 0 | 1 |  |  | 0 | 30 | 0 | 3 | 0 | 5 (?) | AES | 0.2 | 1 | Surface outcrop | Fierro-Hanover district | New Mexico | North America | - | Burnham, 1959b | -
NM-54 | 400 | 1 | 0 | 100 | 7 | 1 | 2000 | 10 | 10 | 1 |  |  |  |  | 0 | 1 (?) | 0 | 1 |  |  | 200 | 1 | 4000 | 1 | 0 | 3 | 20 | 1 |  |  | 0 | 30 | 0 | 3 | 0 | 5 (?) | AES | 0.2 | 1 | Shingle Canyon mine | Fierro-Hanover district | New Mexico | North America | - | Burnham, 1959b | -
NM-55 | 20 | 1 | 0 | 100 | 40 | 1 | 3000 | 10 | 40 | 1 |  |  |  |  | 10 | 1 (?) | 0 | 1 |  |  | 200 | 1 | 400 | 1 | 0 | 3 | 0 | 1 |  |  | 0 | 30 | 20 | 3 | 0 | 5 (?) | AES | 0.2 | 1 | Shingle Canyon mine | Fierro-Hanover district | New Mexico | North America | - | Burnham, 1959b | -
SR-15 | 100 | 1 | 0 | 100 | 20 | 1 | 3000 | 10 | 60 | 1 |  |  |  |  | 0 | 1 (?) | 0 | 1 |  |  | 20 | 1 | 1000 | 1 | 0 | 3 | 0 | 1 |  |  | 0 | 30 | 0 | 3 | 0 | 5 (?) | AES | 0.2 | 1 | Ivanhoe lease | Santa Rita district | New Mexico | North America | - | Burnham, 1959b | -
NM-59 | 500 | 1 | 200 | 100 | 0 | 1 | 4000 | 10 | 60 | 1 |  |  |  |  | 5 | 1 (?) | 0 | 1 |  |  | 0 | 1 | 300 | 1 | 0 | 3 | 0 | 1 |  |  | 40 | 30 | 20 | 3 | 0 | 5 (?) | AES | 0.2 | 1 | Little Burro Mtns. | Burro Mtns. District | New Mexico | North America | - | Burnham, 1959b | -
N-125 | 100 | 1 | 0 | 100 | 30 | 1 | 5000 | 10 | 0 | 1 |  |  |  |  | 0 | 1 (?) | 0 | 1 |  |  | 100 | 1 | 600 | 1 | 0 | 3 | 0 | 1 |  |  | >7000 | 30 | 0 | 3 | 0 | 5 (?) | AES | 0.2 | 1 | Nr. Betty LaVerne mine | Imlay district | Nevada | North America | - | Burnham, 1959b | -
N-143 | 8000 | 1 | 300 | 100 | 90 | 1 | 3000 | 10 | 0 | 1 |  |  |  |  | 0 | 1 (?) | 0 | 1 |  |  | 30 | 1 | 200 | 1 | 20 | 3 | 0 | 1 |  |  | 20000 | 30 | 5 | 3 | 0 | 5 (?) | AES | 0.2 | 1 | Julius mine | Bullion district | Nevada | North America | - | Burnham, 1959b | -
PC-12 | 30 | 1 | 0 | 100 | 0 | 1 | 10000 | 10 | 0 | 1 |  |  |  |  | 10 | 1 (?) | 0 | 1 |  |  | 30 | 1 | 2000 | 1 | 0 | 3 | 0 | 1 |  |  | 0 | 30 | 0 | 3 | 0 | 5 (?) | AES | 0.2 | 1 | New Park mine | Uinta district | Utah | North America | - | Burnham, 1959b | -
PC-13 | 5 | 1 | 0 | 100 | 0 | 1 | 8000 | 10 | 0 | 1 |  |  |  |  | 0 | 1 (?) | 0 | 1 |  |  | 0 | 1 | 1000 | 1 | 0 | 3 | 0 | 1 |  |  | 0 | 30 | 10 | 3 | 0 | 5 (?) | AES | 0.2 | 1 | New Park mine | Uinta district | Utah | North America | - | Burnham, 1959b | -
PC-16 | 4 | 1 | 0 | 100 | 0 | 1 | 10000 | 10 | 0 | 1 |  |  |  |  | 0 | 1 (?) | 0 | 1 |  |  | 30 | 1 | 700 | 1 | 0 | 3 | 0 | 1 |  |  | 0 | 30 | 0 | 3 | 0 | 5 (?) | AES | 0.2 | 1 | New Park mine | Uinta district | Utah | North America | - | Burnham, 1959b | -
MEX-46 | 200 | 1 | 0 | 100 | 0 | 1 | 5000 | 10 | 30 | 1 |  |  |  |  | 0 | 1 (?) | 0 | 1 |  |  | 100 | 1 | 3000 | 1 | 0 | 3 | 0 | 1 |  |  | 0 | 30 | 0 | 3 | 0 | 5 (?) | AES | 0.2 | 1 | Josefina y Anexas mine | Jimenez District | Chihuahua, Mexico | North America | - | Burnham, 1959b | -
MEX-44 | 700 | 1 | 0 | 100 | 0 | 1 | 8000 | 10 | 5 | 1 |  |  |  |  | 10 | 1 (?) | 0 | 1 |  |  | 8 | 1 | 300 | 1 | 0 | 3 | 0 | 1 |  |  | 1000 | 30 | 0 | 3 | 0 | 5 (?) | AES | 0.2 | 1 | La Fortuna mine | Nombre de Dios district | Durango, Mexico | North America | - | Burnham, 1959b | -
MEX-40 | 7 | 1 | 0 | 100 | 3 | 1 | 8000 | 10 | 0 | 1 |  |  |  |  | 0 | 1 (?) | 0 | 1 |  |  | 5 | 1 | 1000 | 1 | 0 | 3 | 0 | 1 |  |  | 0 | 30 | 20 | 3 | 0 | 5 (?) | AES | 0.2 | 1 | Santa Cruz mine | San Juan del Rio district | Durango, Mexico | North America | - | Burnham, 1959b | -
MEX-41 | 700 | 1 | 0 | 100 | 0 | 1 | 8000 | 10 | 5 | 1 |  |  |  |  | 10 | 1 (?) | 0 | 1 |  |  | 8 | 1 | 300 | 1 | 0 | 3 | 0 | 1 |  |  | 1000 | 30 | 0 | 3 | 0 | 5 (?) | AES | 0.2 | 1 | Santa Cruz mine | San Juan del Rio district | Durango, Mexico | North America | - | Burnham, 1959b | -
MEX-42 | 800 | 1 | 3000 | 100 | 0 | 1 | 9000 | 10 | 200 | 1 |  |  |  |  | 0 | 1 (?) | 0 | 1 |  |  | 30 | 1 | 3000 | 1 | 0 | 3 | 0 | 1 |  |  | 3000 | 30 | 10 | 3 | 0 | 5 (?) | AES | 0.2 | 1 | Guadalupe Victoria | San Juan del Rio district | Durango, Mexico | North America | - | Burnham, 1959b | -
MEX-43 | 200 | 1 | 200 | 100 | 0 | 1 | 9000 | 10 | 20 | 1 |  |  |  |  | 0 | 1 (?) | 0 | 1 |  |  | 40 | 1 | 3000 | 1 | 0 | 3 | 0 | 1 |  |  | 3000 | 30 | 8 | 3 | 0 | 5 (?) | AES | 0.2 | 1 | Guadalupe Victoria | San Juan del Rio district | Durango, Mexico | North America | - | Burnham, 1959b | -
MEX-50 | 200 | 1 | 0 | 100 | 0 | 1 | 10000 | 10 | 5 | 1 |  |  |  |  | 0 | 1 (?) | 0 | 1 |  |  | 4 | 1 | 800 | 1 | 70 | 3 | 10 | 1 |  |  | 300 | 30 | 10 | 3 | 0 | 5 (?) | AES | 0.2 | 1 | Tocayos mine | Sombrerete District | Zacatecas, Mexico | North America | - | Burnham, 1959b | -
MEX-51 | 20 | 1 | 0 | 100 | 0 | 1 | 10000 | 10 | 0 | 1 |  |  |  |  | 0 | 1 (?) | 0 | 1 |  |  | 3 | 1 | 900 | 1 | 3 | 3 | 0 | 1 |  |  | 0 | 30 | 100 | 3 | 0 | 5 (?) | AES | 0.2 | 1 | Tocayos mine | Sombrerete District | Zacatecas, Mexico | North America | - | Burnham, 1959b | -
AT-1 | 10 | 1 | 0 | 100 | 70 | 1 | 4000 | 10 | 800 | 1 |  |  |  |  | 2 | 1 (?) | 0 | 1 |  |  | 80 | 1 | 2000 | 1 | 0 | 3 | 70 | 1 |  |  | 0 | 30 | 0 | 3 | 0 | 5 (?) | AES | 0.2 | 1 | Atlas mine | Silver Bell District | Arizona | North America | HTHR | Burnham, 1959b | Agenbroad, 1962
AT-5 | 2 | 1 | 0 | 100 | 3 | 1 | 4000 | 10 | 400 | 1 |  |  |  |  | 8 | 1 (?) | 0 | 1 |  |  | 200 | 1 | 2000 | 1 | 0 | 3 | 80 | 1 |  |  | 0 | 30 | 0 | 3 | 0 | 5 (?) | AES | 0.2 | 1 | Atlas mine | Silver Bell District | Arizona | North America | HTHR | Burnham, 1959b | Agenbroad, 1962
AT-6 | 2 | 1 | 0 | 100 | 100 | 1 | 4000 | 10 | 400 | 1 |  |  |  |  | 0 | 1 (?) | 0 | 1 |  |  | 70 | 1 | 2000 | 1 | 0 | 3 | 40 | 1 |  |  | 0 | 30 | 0 | 3 | 0 | 5 (?) | AES | 0.2 | 1 | Atlas mine | Silver Bell District | Arizona | North America | HTHR | Burnham, 1959b | Agenbroad, 1962
AT-7 | 4 | 1 | 0 | 100 | 3 | 1 | 3000 | 10 | 300 | 1 |  |  |  |  | 0 | 1 (?) | 0 | 1 |  |  | 40 | 1 | 5000 | 1 | 0 | 3 | 50 | 1 |  |  | 0 | 30 | 0 | 3 | 0 | 5 (?) | AES | 0.2 | 1 | Atlas mine | Silver Bell District | Arizona | North America | HTHR | Burnham, 1959b | Agenbroad, 1962
ORG-2 | 20 | 1 | 0 | 100 | 200 | 1 | 1000 | 10 | 200 | 1 |  |  |  |  | 0 | 1 (?) | 0 | 1 |  |  | 8 | 1 | 2000 | 1 | 0 | 3 | 30 | 1 |  |  | 0 | 30 | 0 | 3 | 0 | 5 (?) | AES | 0.2 | 1 | Merrimac mine | Organ district | New Mexico | North America | HTHR | Burnham, 1959b | Albritton, Nelson, 1943; Dunham, 1935
ORG-4 | 60 | 1 | 0 | 100 | >4000 | 1 | 1000 | 10 | 100 | 1 |  |  |  |  | 2 | 1 (?) | 0 | 1 |  |  | 7 | 1 | 1000 | 1 | 0 | 3 | 20 | 1 |  |  | 20 | 30 | 10 | 3 | 0 | 5 (?) | AES | 0.2 | 1 | Merrimac mine | Organ district | New Mexico | North America | HTHR | Burnham, 1959b | Albritton, Nelson, 1943; Dunham, 1935
COL-82 | 400 | 1 | 0 | 100 | 0 | 1 | 5000 | 10 | 0 | 1 |  |  |  |  | 30 | 1 (?) | 0 | 1 |  |  | 80 | 1 | 700 | 1 | 0 | 3 | 0 | 1 |  |  | 0 | 30 | 30 | 3 | 0 | 5 (?) | AES | 0.2 | 1 | Sheep mountain | Tenmile district | Colorado | North America | HTHR | Burnham, 1959b | Bergendahl, Koschmann, 1971
BIN-9 | 0 | 1 | 0 | 100 | 0 | 1 | 6000 | 10 | 0 | 1 |  |  |  |  | 40 | 1 (?) | 0 | 1 |  |  | 0 | 1 | 5000 | 1 | 0 | 3 | 0 | 1 |  |  | 0 | 30 | 5 | 3 | 0 | 5 (?) | AES | 0.2 | 1 | Lark mine | Bingham district | Utah | North America | Vein | Burnham, 1959b | Boutwell et al., 1905
BIN-11 | 5 | 1 | 0 | 100 | 0 | 1 | 4000 | 10 | 4 | 1 |  |  |  |  | 60 | 1 (?) | 0 | 1 |  |  | 20 | 1 | 500 | 1 | 3 | 3 | 0 | 1 |  |  | 200 | 30 | 20 | 3 | 0 | 5 (?) | AES | 0.2 | 1 | Butterfield mine | Bingham district | Utah | North America | Vein | Burnham, 1959b | Boutwell et al., 1905
PC-1 | 2 | 1 | 0 | 100 | 0 | 1 | 6000 | 10 | 0 | 1 |  |  |  |  | 10 | 1 (?) | 0 | 1 |  |  | 0 | 1 | 7000 | 1 | 0 | 3 | 0 | 1 |  |  | 0 | 30 | 100 | 3 | 0 | 5 (?) | AES | 0.2 | 1 | Ontario mine | Uinta district | Utah | North America | Vein | Burnham, 1959b | Boutwell, Woolsey, 1912
PC-28 | 1 | 1 | 0 | 100 | 0 | 1 | 5000 | 10 | 0 | 1 |  |  |  |  | 7 | 1 (?) | 0 | 1 |  |  | 20 | 1 | 100 | 1 | 0 | 3 | 0 | 1 |  |  | 0 | 30 | 100 | 3 | 0 | 5 (?) | AES | 0.2 | 1 | Ontario mine | Uinta district | Utah | North America | Vein | Burnham, 1959b | Boutwell, Woolsey, 1912
PC-34 | 1 | 1 | 0 | 100 | 0 | 1 | 5000 | 10 | 0 | 1 |  |  |  |  | 9 | 1 (?) | 0 | 1 |  |  | 20 | 1 | 500 | 1 | 0 | 3 | 0 | 1 |  |  | 0 | 30 | 60 | 3 | 0 | 5 (?) | AES | 0.2 | 1 | Ontario mine | Uinta district | Utah | North America | Vein | Burnham, 1959b | Boutwell, Woolsey, 1912
PC-3 | 6 | 1 | 0 | 100 | 0 | 1 | 5000 | 10 | 0 | 1 |  |  |  |  | 20 | 1 (?) | 0 | 1 |  |  | 0 | 1 | 2000 | 1 | 0 | 3 | 0 | 1 |  |  | 0 | 30 | 0 | 3 | 0 | 5 (?) | AES | 0.2 | 1 | Daly-Judge mine | Uinta district | Utah | North America | Veins/replacements | Burnham, 1959b | Boutwell, Woolsey, 1912
PC-10 | 40 | 1 | 0 | 100 | 0 | 1 | 7000 | 10 | 7 | 1 |  |  |  |  | 50 | 1 (?) | 0 | 1 |  |  | 20 | 1 | 3000 | 1 | 0 | 3 | 0 | 1 |  |  | 100 | 30 | 0 | 3 | 0 | 5 (?) | AES | 0.2 | 1 | Daly-Judge mine | Uinta district | Utah | North America | Veins/replacements | Burnham, 1959b | Boutwell, Woolsey, 1912
AD-14 | 0 | 1 | 0 | 100 | 0 | 1 | 5000 | 10 | 20 | 1 |  |  |  |  | 30 | 1 (?) | 0 | 1 |  |  | 20 | 1 | 5000 | 1 | 0 | 3 | 0 | 1 |  |  | 0 | 30 | 0 | 3 | 0 | 5 (?) | AES | 0.2 | 1 | Adelanto district | Oro Grande District | California | North America | HTHR | Burnham, 1959b | Bowen, 1954 | (Anaco mine?: replacements in limestone adjacent to qtz porphyry dykes)
MEX-28 | 100 | 1 | 0 | 100 | 0 | 1 | 3000 | 10 | 0 | 1 |  |  |  |  | 30 | 1 (?) | 100 | 1 |  |  | 0 | 1 | 700 | 1 | 0 | 3 | 0 | 1 |  |  | 0 | 30 | 9 | 3 | 0 | 5 (?) | AES | 0.2 | 1 | Las Plomosas mine | Camargo District | Chihuahua, Mexico | North America | HTHR | Burnham, 1959b | Bridges, 1962
MEX-33 | 40 | 1 | 0 | 100 | 0 | 1 | 3000 | 10 | 0 | 1 |  |  |  |  | 10 | 1 (?) | 200 | 1 |  |  | 0 | 1 | 200 | 1 | 0 | 3 | 0 | 1 |  |  | 0 | 30 | 0 | 3 | 0 | 5 (?) | AES | 0.2 | 1 | Las Plomosas mine | Camargo District | Chihuahua, Mexico | North America | HTHR | Burnham, 1959b | Bridges, 1962
N-131 | 500 | 1 | 0 | 100 | 3000 | 1 | 7000 | 10 | 7 | 1 |  |  |  |  | 9 | 1 (?) | 0 | 1 |  |  | 40 | 1 | 2000 | 1 | 80 | 3 | 0 | 1 |  |  | 0 | 30 | 0 | 3 | 0 | 5 (?) | AES | 0.2 | 1 | West of Lunning | Garfield district | Nevada | North America | Vein | Burnham, 1959b | Budelman, 1934; Hart, 1940
N-135 | 70 | 1 | 0 | 100 | 20 | 1 | 9000 | 10 | 5 | 1 |  |  |  |  | 10 | 1 (?) | 0 | 1 |  |  | 5 | 1 | 100 | 1 | 0 | 3 | 0 | 1 |  |  | 0 | 30 | 0 | 3 | 0 | 5 (?) | AES | 0.2 | 1 | Mabel mine | Garfield district | Nevada | North America | Vein | Burnham, 1959b | Budelman, 1934; Hart, 1940
OU-2 | 50 | 1 | 0 | 100 | 3 | 1 | 3000 | 10 | 3 | 1 |  |  |  |  | 10 | 1 (?) | 0 | 1 |  |  | 100 | 1 | 600 | 1 | 4 | 3 | 0 | 1 |  |  | 0 | 30 | 50 | 3 | 0 | 5 (?) | AES | 0.2 | 1 | Benack tunnel | Uncompahgre district | Colorado | North America | Not unambiguous | Burnham, 1959b | Burbank, Luedke, 2008
OU-3 | 60 | 1 | 0 | 100 | 0 | 1 | 3000 | 10 | 6 | 1 |  |  |  |  | 9 | 1 (?) | 0 | 1 |  |  | 0 | 1 | 400 | 1 | 0 | 3 | 0 | 1 |  |  | 0 | 30 | 7 | 3 | 0 | 5 (?) | AES | 0.2 | 1 | Benack tunnel | Uncompahgre district | Colorado | North America | Not unambiguous | Burnham, 1959b | Burbank, Luedke, 2008
C-175 | 3 | 1 | 3000 | 100 | 0 | 1 | 10000 | 10 | 0 | 1 |  |  |  |  | 0 | 1 (?) | 0 | 1 |  |  | 9 | 1 | 1000 | 1 | 2 | 3 | 0 | 1 |  |  | 0 | 30 | 0 | 3 | 0 | 5 (?) | AES | 0.2 | 1 | Crestmore mine | Crestmore District | California | North America | HTHR | Burnham, 1959b | Burnham, 1959a | Replacements in limestone at contact with quartz porphyry pipe
C-261 | 50 | 1 | 0 | 100 | 20 | 1 | 10000 | 10 | 50 | 1 |  |  |  |  | 10 | 1 (?) | 0 | 1 |  |  | 70 | 1 | 200 | 1 | 0 | 3 | 10 | 1 |  |  | 0 | 30 | 60 | 3 | 0 | 5 (?) | AES | 0.2 | 1 | Crestmore mine | Crestmore District | California | North America | HTHR | Burnham, 1959b | Burnham, 1959a | Replacements in limestone at contact with quartz porphyry pipe
N-165 | 0 | 1 | 0 | 100 | 0 | 1 | 4000 | 10 | 10 | 1 |  |  |  |  | 0 | 1 (?) | 0 | 1 |  |  | 100 | 1 | 5000 | 1 | 0 | 3 | 6 | 1 |  |  | 0 | 30 | 0 | 3 | 0 | 5 (?) | AES | 0.2 | 1 | Lincoln mine | Tem Piute district | Nevada | North America | HTHR | Burnham, 1959b | Buseck, 1967
N-166 | 1 | 1 | 0 | 100 | 0 | 1 | 3000 | 10 | 20 | 1 |  |  |  |  | 0 | 1 (?) | 6 | 1 |  |  | 80 | 1 | 9000 | 1 | 0 | 3 | 10 | 1 |  |  | 0 | 30 | 0 | 3 | 0 | 5 (?) | AES | 0.2 | 1 | Lincoln mine | Tem Piute district | Nevada | North America | HTHR | Burnham, 1959b | Buseck, 1967
UT-46 | 50 | 1 | 1000 | 100 | 3 | 1 | 6000 | 10 | 0 | 1 |  |  |  |  | 700 | 1 (?) | 40 | 1 |  |  | 10 | 1 | 4000 | 1 | 0 | 3 | 6 | 1 |  |  | 60 | 30 | 3 | 3 | 0 | 5 (?) | AES | 0.2 | 1 | Cottonwood Canyon | Big Cottonwood distri. | Utah | North America | Vein/HTHR | Burnham, 1959b | Calkins et al., 1943
COL-118 | 40 | 1 | 0 | 100 | 4 | 1 | 4000 | 10 | 0 | 1 |  |  |  |  | 0 | 1 (?) | 0 | 1 |  |  | 20 | 1 | 3000 | 1 | 0 | 3 | 0 | 1 |  |  | 0 | 30 | 2 | 3 | 0 | 5 (?) | AES | 0.2 | 1 | Sunnyside mine | Eureka District | Colorado | North America | Vein | Burnham, 1959b | Casadevall, Ohmoto, 1977
CW-1 | 8 | 1 | 0 | 100 | 2 | 1 | 2000 | 10 | 5 | 1 |  |  |  |  | 20 | 1 (?) | 2 | 1 |  |  | 10 | 1 | 400 | 1 | 0 | 3 | 0 | 1 |  |  | 0 | 30 | 10 | 3 | 0 | 5 (?) | AES | 0.2 | 1 | Copper Worldmine | Cedar Valley District | Arizona | North America | VHMS | Burnham, 1959b | Conway et al., 1990; Romslo, 1948
EU-1 | 700 | 1 | 0 | 100 | 0 | 1 | 6000 | 10 | 6 | 1 |  |  |  |  | 30 | 1 (?) | 0 | 1 |  |  | 100 | 1 | 2000 | 1 | 0 | 3 | 1 | 1 |  |  | 800 | 30 | 100 | 3 | 0 | 5 (?) | AES | 0.2 | 1 | Albion mine | Eureka District | Nevada | North America | HTHR | Burnham, 1959b | Curtis, 1884; Vikre, 1998
NM-65 | 9 | 1 | 0 | 100 | 0 | 1 | 5000 | 10 | 40 | 1 |  |  |  |  | 30 | 1 (?) | 0 | 1 |  |  | 20 | 1 | 50 | 1 | 0 | 3 | 0 | 1 |  |  | 0 | 30 | 4 | 3 | 0 | 5 (?) | AES | 0.2 | 1 | Cerillos district | Cerrillos district | New Mexico | North America | Vein | Burnham, 1959b | Disbrow, Stoll, 1957
NM-66 | 3 | 1 | 0 | 100 | 0 | 1 | 3000 | 10 | 0 | 1 |  |  |  |  | 10 | 1 (?) | 3 | 1 |  |  | 0 | 1 | 3000 | 1 | 0 | 3 | 0 | 1 |  |  | 0 | 30 | 0 | 3 | 0 | 5 (?) | AES | 0.2 | 1 | Pennsylvania mine | Cerrillos district | New Mexico | North America | Vein | Burnham, 1959b | Disbrow, Stoll, 1957
UT-1 | 40 | 1 | 0 | 100 | 0 | 1 | 5000 | 10 | 0 | 1 |  |  |  |  | 0 | 1 (?) | 0 | 1 |  |  | 200 | 1 | 900 | 1 | 0 | 3 | 0 | 1 |  |  | 0 | 30 | 0 | 3 | 0 | 5 (?) | AES | 0.2 | 1 | Lincoln mine | Frisco District | Utah | North America | Veins/replacements | Burnham, 1959b | District: Butler, 1913; Butler, 1914a, 1914b
UT-14 | 30 | 1 | 0 | 100 | 0 | 1 | 3000 | 10 | 0 | 1 |  |  |  |  | 0 | 1 (?) | 0 | 1 |  |  | 500 | 1 | 1000 | 1 | 300 | 3 | 0 | 1 |  |  | 0 | 30 | 0 | 3 | 0 | 5 (?) | AES | 0.2 | 1 | Lincoln mine | Frisco District | Utah | North America | Veins/replacements | Burnham, 1959b | District: Butler, 1913; Butler, 1914a, 1914b
UT-33 | 30 | 1 | 0 | 100 | 60 | 1 | 5000 | 10 | 100 | 1 |  |  |  |  | 4 | 1 (?) | 0 | 1 |  |  | 60 | 1 | 7000 | 1 | 0 | 3 | 0 | 1 |  |  | 0 | 30 | 3 | 3 | 0 | 5 (?) | AES | 0.2 | 1 | Milford | Frisco District | Utah | North America | Veins/replacements | Burnham, 1959b | District: Butler, 1913; Butler, 1914a, 1914b
NM-74 | 40 | 1 | 0 | 100 | 0 | 1 | 10000 | 10 | 30 | 1 |  |  |  |  | 4 | 1 (?) | 0 | 1 |  |  | 0 | 1 | 60 | 1 | 0 | 3 | 40 | 1 |  |  | 0 | 30 | 2 | 3 | 0 | 5 (?) | AES | 0.2 | 1 | Tommy LeMay claim | Nogal district | New Mexico | North America | Vein | Burnham, 1959b | Douglass, Campbell, 1994
COL-115 | 2000 | 1 | 0 | 100 | 0 | 1 | 6000 | 10 | 30 | 1 |  |  |  |  | 0 | 1 (?) | 0 | 1 |  |  | 0 | 1 | 300 | 1 | 3 | 3 | 0 | 1 |  |  | 2000 | 30 | 0 | 3 | 0 | 5 (?) | AES | 0.2 | 1 | Russia mine | Buckskin district | Colorado | North America | HTHR | Burnham, 1959b | Emmons et al., 1886
COL-116 | 7000 | 1 | 0 | 100 | 0 | 1 | 7000 | 10 | 30 | 1 |  |  |  |  | 0 | 1 (?) | 0 | 1 |  |  | 0 | 1 | 40 | 1 | 8 | 3 | 0 | 1 |  |  | 300 | 30 | 0 | 3 | 0 | 5 (?) | AES | 0.2 | 1 | Russia mine | Buckskin district | Colorado | North America | HTHR | Burnham, 1959b | Emmons et al., 1886
COL-85 | 100 | 1 | 0 | 100 | 10 | 1 | 5000 | 10 | 20 | 1 |  |  |  |  | 0 | 1 (?) | 0 | 1 |  |  | 200 | 1 | 2000 | 1 | 5 | 3 | 8 | 1 |  |  | 0 | 30 | 10 | 3 | 0 | 5 (?) | AES | 0.2 | 1 | Little Ellen hill | Leadville district | Colorado | North America | HTHR | Burnham, 1959b | Emmons et al., 1886; Emmons et al., 1927; Loughlin, Behre, 1934
COL-86 | 30 | 1 | 0 | 100 | 0 | 1 | 4000 | 10 | 0 | 1 |  |  |  |  | 0 | 1 (?) | 0 | 1 |  |  | 40 | 1 | 1000 | 1 | 3 | 3 | 0 | 1 |  |  | 0 | 30 | 8 | 3 | 0 | 5 (?) | AES | 0.2 | 1 | Little Ellen hill | Leadville district | Colorado | North America | HTHR | Burnham, 1959b | Emmons et al., 1886; Emmons et al., 1927; Loughlin, Behre, 1934
MH-2 | 500 | 1 | 0 | 100 | 0 | 1 | 3000 | 10 | 0 | 1 |  |  |  |  | 0 | 1 (?) | 300 | 1 |  |  | 0 | 1 | 200 | 1 | 0 | 3 | 3 | 1 |  |  | 0 | 30 | 0 | 3 | 0 | 5 (?) | AES | 0.2 | 1 | Mineral Hill mine | Mineral Hill district | Nevada | North America | HTHR | Burnham, 1959b | Emmons, 1910
MH-3 | 300 | 1 | 200 | 100 | 0 | 1 | 2000 | 10 | 0 | 1 |  |  |  |  | 0 | 1 (?) | 500 | 1 |  |  | 0 | 1 | 300 | 1 | 0 | 3 | 0 | 1 |  |  | 0 | 30 | 0 | 3 | 0 | 5 (?) | AES | 0.2 | 1 | Mineral Hill mine | Mineral Hill district | Nevada | North America | HTHR | Burnham, 1959b | Emmons, 1910
MH-4 | 300 | 1 | 0 | 100 | 0 | 1 | 3000 | 10 | 0 | 1 |  |  |  |  | 0 | 1 (?) | 300 | 1 |  |  | 0 | 1 | 70 | 1 | 0 | 3 | 0 | 1 |  |  | 0 | 30 | 8 | 3 | 20 | 5 (?) | AES | 0.2 | 1 | Mineral Hill mine | Mineral Hill district | Nevada | North America | HTHR | Burnham, 1959b | Emmons, 1910
N-149 | 400 | 1 | 20000 | 100 | 6 | 1 | 7000 | 10 | 6 | 1 |  |  |  |  | 6 | 1 (?) | 0 | 1 |  |  | 30 | 1 | 3000 | 1 | 0 | 3 | 0 | 1 |  |  | 2000 | 30 | 0 | 3 | 0 | 5 (?) | AES | 0.2 | 1 | Gray Eagle mine | Bullion district | Nevada | North America | Vein | Burnham, 1959b | Emmons, 1910
NM-67 | 30 | 1 | 0 | 100 | 0 | 1 | 3000 | 10 | 7 | 1 |  |  |  |  | 0 | 1 (?) | 0 | 1 |  |  | 0 | 1 | 3000 | 1 | 0 | 3 | 0 | 1 |  |  | 0 | 30 | 0 | 3 | 0 | 5 (?) | AES | 0.2 | 1 | Mogollon district | Mogollon district | New Mexico | North America | Vein | Burnham, 1959b | Ferguson, 1927
NM-68 | 20 | 1 | 0 | 100 | 300 | 1 | 1000 | 10 | 200 | 1 |  |  |  |  | 0 | 1 (?) | 0 | 1 |  |  | 8 | 1 | 2000 | 1 | 0 | 3 | 300 | 1 |  |  | 0 | 30 | 0 | 3 | 0 | 5 (?) | AES | 0.2 | 1 | Mogollon district | Mogollon district | New Mexico | North America | Vein | Burnham, 1959b | Ferguson, 1927
ELT-3 | 200 | 1 | 0 | 100 | 0 | 1 | 10000 | 10 | 0 | 1 |  |  |  |  | 300 | 1 (?) | 0 | 1 |  |  | 300 | 1 | 2000 | 1 | 0 | 3 | 0 | 1 |  |  | 300 | 30 | 200 | 3 | 0 | 5 (?) | AES | 0.2 | 1 | El Tigre mine | Arispe District | Sonora, Mexico | North America | Vein | Burnham, 1959b | Gibson, 2011
ELT-7 | 70 | 1 | 0 | 100 | 0 | 1 | 5000 | 10 | 7 | 1 |  |  |  |  | 100 | 1 (?) | 0 | 1 |  |  | 0 | 1 | 6000 | 1 | 0 | 3 | 0 | 1 |  |  | 200 | 30 | 20 | 3 | 0 | 5 (?) | AES | 0.2 | 1 | El Tigre mine | Arispe District | Sonora, Mexico | North America | Vein | Burnham, 1959b | Gibson, 2011
ELT-8 | 200 | 1 | 0 | 100 | 0 | 1 | 9000 | 10 | 0 | 1 |  |  |  |  | 100 | 1 (?) | 0 | 1 |  |  | 300 | 1 | 3000 | 1 | 0 | 3 | 0 | 1 |  |  | 500 | 30 | 300 | 3 | 0 | 5 (?) | AES | 0.2 | 1 | El Tigre mine | Arispe District | Sonora, Mexico | North America | Vein | Burnham, 1959b | Gibson, 2011
PAR-1 | 500 | 1 | 0 | 100 | 0 | 1 | 8000 | 10 | 200 | 1 |  |  |  |  | 8 | 1 (?) | 0 | 1 |  |  | 0 | 1 | 1000 | 1 | 0 | 3 | 0 | 1 |  |  | 400 | 30 | 0 | 3 | 0 | 5 (?) | AES | 0.2 | 1 | Parral unit | Hidalgo District | Chihuahua, Mexico | North America | Vein | Burnham, 1959b | Grant, Ruiz, 1988
PAR-2 | 3000 | 1 | 200 | 100 | 0 | 1 | 4000 | 10 | 70 | 1 |  |  |  |  | 9 | 1 (?) | 0 | 1 |  |  | 0 | 1 | 1000 | 1 | 4 | 3 | 0 | 1 |  |  | 1000 | 30 | 200 | 3 | 0 | 5 (?) | AES | 0.2 | 1 | Parral unit | Hidalgo District | Chihuahua, Mexico | North America | Vein | Burnham, 1959b | Grant, Ruiz, 1988
PAR-4 | 80 | 1 | 0 | 100 | 0 | 1 | 7000 | 10 | 100 | 1 |  |  |  |  | 10 | 1 (?) | 0 | 1 |  |  | 0 | 1 | 3000 | 1 | 1 | 3 | 0 | 1 |  |  | 0 | 30 | 0 | 3 | 0 | 5 (?) | AES | 0.2 | 1 | Parral unit | Hidalgo District | Chihuahua, Mexico | North America | Vein | Burnham, 1959b | Grant, Ruiz, 1988
SAF-1 | 100 | 1 | 0 | 100 | 0 | 1 | 9000 | 10 | 200 | 1 |  |  |  |  | 8 | 1 (?) | 0 | 1 |  |  | 0 | 1 | 1000 | 1 | 0 | 3 | 5 | 1 |  |  | 0 | 30 | 0 | 3 | 0 | 5 (?) | AES | 0.2 | 1 | San Francisco del Oro | Hidalgo District | Chihuahua, Mexico | North America | Vein | Burnham, 1959b | Grant, Ruiz, 1988; Scott, 1958
NM-25 | 20 | 1 | 0 | 100 | 2 | 1 | 20000 | 10 | 100 | 1 |  |  |  |  | 8 | 1 (?) | 0 | 1 |  |  | 0 | 1 | 300 | 1 | 0 | 3 | 0 | 1 |  |  | 0 | 30 | 7 | 3 | 0 | 5 (?) | AES | 0.2 | 1 | Carlisle mine | Steeple Rock district | New Mexico | North America | Vein | Burnham, 1959b | Griggs, Wagner, 1966
NM-70 | 300 | 1 | 0 | 100 | 0 | 1 | 7000 | 10 | 50 | 1 |  |  |  |  | 9 | 1 (?) | 0 | 1 |  |  | 0 | 1 | 500 | 1 | 0 | 3 | 0 | 1 |  |  | 0 | 30 | 20 | 3 | 0 | 5 (?) | AES | 0.2 | 1 | Carlisle mine | Steeple Rock district | New Mexico | North America | Vein | Burnham, 1959b | Griggs, Wagner, 1966
DA-13 | 20 | 1 | 0 | 100 | 0 | 1 | 7000 | 10 | 10 | 1 |  |  |  |  | 70 | 1 (?) | 0 | 1 |  |  | 20 | 1 | 6000 | 1 | 0 | 3 | 10 | 1 |  |  | 0 | 30 | 30 | 3 | 0 | 5 (?) | AES | 0.2 | 1 | Thompson tunnel | Darwin District | California | North America | HTHR | Burnham, 1959b | Hall, MacKevett, 1962; Newberry et al., 1991
DA-20 | 50 | 1 | 0 | 100 | 4 | 1 | 6000 | 10 | 5 | 1 |  |  |  |  | 200 | 1 (?) | 0 | 1 |  |  | 40 | 1 | 3000 | 1 | 0 | 3 | 10 | 1 |  |  | 0 | 30 | 200 | 3 | 0 | 5 (?) | AES | 0.2 | 1 | Defiance mine | Darwin District | California | North America | HTHR | Burnham, 1959b | Hall, MacKevett, 1962; Newberry, 1987; Newberry et al., 1991
COL-92 | 60 | 1 | 0 | 100 | 0 | 1 | 5000 | 10 | 70 | 1 |  |  |  |  | 5 | 1 (?) | 0 | 1 |  |  | 0 | 1 | 200 | 1 | 3 | 3 | 0 | 1 |  |  | 0 | 30 | 0 | 3 | 0 | 5 (?) | AES | 0.2 | 1 | Silver Plume mine | Griffith district | Colorado | North America | Vein | Burnham, 1959b | Harrison, Leonard, 1952; Lovering, Goddard, 1950
COL-93 | 0 | 1 | 0 | 100 | 0 | 1 | 4000 | 10 | 90 | 1 |  |  |  |  | 0 | 1 (?) | 0 | 1 |  |  | 10 | 1 | 400 | 1 | 0 | 3 | 20 | 1 |  |  | 0 | 30 | 0 | 3 | 0 | 5 (?) | AES | 0.2 | 1 | Molini tunnel | Griffith district | Colorado | North America | Vein | Burnham, 1959b | Harrison, Leonard, 1952; Lovering, Goddard, 1950
COL-117 | 200 | 1 | 0 | 100 | 0 | 1 | 4000 | 10 | 0 | 1 |  |  |  |  | 0 | 1 (?) | 0 | 1 |  |  | 0 | 1 | 100 | 1 | 0 | 3 | 0 | 1 |  |  | 0 | 30 | 20 | 3 | 0 | 5 (?) | AES | 0.2 | 1 | Jo Reynolds vein | Griffith district | Colorado | North America | Vein | Burnham, 1959b | Harrison, Leonard, 1952; Lovering, Goddard, 1950
N-158 | 200 | 1 | 0 | 100 | 0 | 1 | 8000 | 10 | 100 | 1 |  |  |  |  | 10 | 1 (?) | 80 | 1 |  |  | 7 | 1 | 80 | 1 | 0 | 3 | 10 | 1 |  |  | 0 | 30 | 4 | 3 | 0 | 5 (?) | AES | 0.2 | 1 | Ruby Hill mine | Gardnerville district | Nevada | North America | Porphyry Cu | Burnham, 1959b | Huston, Fields, 1916
HE-1 | 30 | 1 | 0 | 100 | 0 | 1 | 5000 | 10 | 60 | 1 |  |  |  |  | 0 | 1 (?) | 0 | 1 |  |  | 0 | 1 | 70 | 1 | 5 | 3 | 0 | 1 |  |  | 0 | 30 | 0 | 3 | 0 | 5 (?) | AES | 0.2 | 1 | Day tunnel | Hermosa district | New Mexico | North America | Vein | Burnham, 1959b | Jicha, 1954; Bazrafshan, 1989
HE-3 | 30 | 1 | 0 | 100 | 0 | 1 | 5000 | 10 | 30 | 1 |  |  |  |  | 2 | 1 (?) | 0 | 1 |  |  | 0 | 1 | 200 | 1 | 10 | 3 | 0 | 1 |  |  | 0 | 30 | 200 | 3 | 0 | 5 (?) | AES | 0.2 | 1 | Day tunnel | Hermosa district | New Mexico | North America | Vein | Burnham, 1959b | Jicha, 1954; Bazrafshan, 1989
HE-5 | 1000 | 1 | 0 | 100 | 1 | 1 | 5000 | 10 | 40 | 1 |  |  |  |  | 20 | 1 (?) | 0 | 1 |  |  | 0 | 1 | 300 | 1 | 0 | 3 | 0 | 1 |  |  | 0 | 30 | 5 | 3 | 0 | 5 (?) | AES | 0.2 | 1 | Nana mine | Hermosa district | New Mexico | North America | Vein | Burnham, 1959b | Jicha, 1954; Bazrafshan, 1989
ARI-99 | 20 | 1 | 0 | 100 | 6 | 1 | 5000 | 10 | 400 | 1 |  |  |  |  | 9 | 1 (?) | 0 | 1 |  |  | 200 | 1 | 800 | 1 | 0 | 3 | 0 | 1 |  |  | 0 | 30 | 0 | 3 | 0 | 5 (?) | AES | 0.2 | 1 | Money Metals mine | Bradshaw District | Arizona | North America | Vein | Burnham, 1959b | Keith et al. 1983; Lindgren, 1926
ARI-98 | 100 | 1 | 0 | 100 | 0 | 1 | 3000 | 10 | 200 | 1 |  |  |  |  | 20 | 1 (?) | 0 | 1 |  |  | 40 | 1 | 1000 | 1 | 0 | 3 | 0 | 1 |  |  | 0 | 30 | 10 | 3 | 0 | 5 (?) | AES | 0.2 | 1 | Crown King mine | Peck District | Arizona | North America | Vein | Burnham, 1959b | Keith et al. 1983; Lindgren, 1926 | Actually, the Crown King mine is in the Pine Grove district.
JER-37 | 40 | 1 | 800 | 100 | 0 | 1 | 5000 | 10 | 40 | 1 |  |  |  |  | 200 | 1 (?) | 90 | 1 |  |  | 300 | 1 | 200 | 1 | 0 | 3 | 10 | 1 |  |  | 0 | 30 | 1000 | 3 | 0 | 5 (?) | AES | 0.2 | 1 | Utd. Verde mine | Verde District | Arizona | North America | VHMS | Burnham, 1959b | Keith et al. 1983; Vance, Condie, 1987; Gustin, 1990
JER-361 | 4 | 1 | 0 | 100 | 0 | 1 | 4000 | 10 | 10 | 1 |  |  |  |  | 90 | 1 (?) | 0 | 1 |  |  | 200 | 1 | 700 | 1 | 50 | 3 | 0 | 1 |  |  | 0 | 30 | 800 | 3 | 0 | 5 (?) | AES | 0.2 | 1 | Utd. Verde mine | Verde District | Arizona | North America | VHMS | Burnham, 1959b | Keith et al. 1983; Vance, Condie, 1987; Gustin, 1990
ARI-115 | 7 | 1 | 0 | 100 | 0 | 1 | 10000 | 10 | 30 | 1 |  |  |  |  | 0 | 1 (?) | 0 | 1 |  |  | 0 | 1 | 80 | 1 | 0 | 3 | 20 | 1 |  |  | 200 | 30 | 0 | 3 | 0 | 5 (?) | AES | 0.2 | 1 | Hereford | Hereford District | Arizona | North America | - | Burnham, 1959b | Keith et al., 1983
AB-1 | 100 | 1 | 0 | 100 | 4000 | 1 | 3000 | 10 | 200 | 1 |  |  |  |  | 0 | 1 (?) | 0 | 1 |  |  | 0 | 1 | 3000 | 1 | 0 | 3 | 20 | 1 |  |  | 0 | 30 | 0 | 3 | 0 | 5 (?) | AES | 0.2 | 1 | Abril mine | Dragoon District | Arizona | North America | Vein | Burnham, 1959b | Keith et al., 1983
AB-2 | 30 | 1 | 0 | 100 | 500 | 1 | 4000 | 10 | 300 | 1 |  |  |  |  | 0 | 1 (?) | 0 | 1 |  |  | 0 | 1 | 1000 | 1 | 0 | 3 | 30 | 1 |  |  | 0 | 30 | 0 | 3 | 0 | 5 (?) | AES | 0.2 | 1 | Abril mine | Dragoon District | Arizona | North America | Vein | Burnham, 1959b | Keith et al., 1983
ARI-100 | 2 | 1 | 0 | 100 | 30 | 1 | 4000 | 10 | 10 | 1 |  |  |  |  | 0 | 1 (?) | 0 | 1 |  |  | 50 | 1 | 4000 | 1 | 0 | 3 | 0 | 1 |  |  | 0 | 30 | 0 | 3 | 0 | 5 (?) | AES | 0.2 | 1 | Senecia mine | Dragoon District | Arizona | North America | Vein | Burnham, 1959b | Keith et al., 1983
SJ-1 | 20 | 1 | 0 | 100 | 50 | 1 | 5000 | 10 | 200 | 1 |  |  |  |  | 10 | 1 (?) | 0 | 1 |  |  | 20 | 1 | 2000 | 1 | 2 | 3 | 3 | 1 |  |  | 0 | 30 | 0 | 3 | 0 | 5 (?) | AES | 0.2 | 1 | San Juan mine | Dragoon District | Arizona | North America | Vein | Burnham, 1959b | Keith et al., 1983
SJ-2 | 200 | 1 | 0 | 100 | 2000 | 1 | 4000 | 10 | 200 | 1 |  |  |  |  | 0 | 1 (?) | 0 | 1 |  |  | 10 | 1 | 1000 | 1 | 20 | 3 | 0 | 1 |  |  | 0 | 30 | 0 | 3 | 0 | 5 (?) | AES | 0.2 | 1 | San Juan mine | Dragoon District | Arizona | North America | Vein | Burnham, 1959b | Keith et al., 1983
SJ-3 | 3 | 1 | 0 | 100 | 10 | 1 | 4000 | 10 | 100 | 1 |  |  |  |  | 0 | 1 (?) | 0 | 1 |  |  | 0 | 1 | 2000 | 1 | 0 | 3 | 3 | 1 |  |  | 0 | 30 | 0 | 3 | 0 | 5 (?) | AES | 0.2 | 1 | San Juan mine | Dragoon District | Arizona | North America | Vein | Burnham, 1959b | Keith et al., 1983
ARI-112 | 3 | 1 | 0 | 100 | 0 | 1 | 4000 | 10 | 10 | 1 |  |  |  |  | 30 | 1 (?) | 0 | 1 |  |  | 0 | 1 | 1000 | 1 | 200 | 3 | 3 | 1 |  |  | 0 | 30 | 8 | 3 | 0 | 5 (?) | AES | 0.2 | 1 | Hilltop mine | California District | Arizona | North America | Vein | Burnham, 1959b | Keith et al., 1983
TB-12 | 200 | 1 | 0 | 100 | 1 | 1 | 5000 | 10 | 0 | 1 |  |  |  |  | 200 | 1 (?) | 3 | 1 |  |  | 2 | 1 | 40000 | 1 | 0 | 3 | 0 | 1 |  |  | 90 | 30 | 40 | 3 | 0 | 5 (?) | AES | 0.2 | 1 | Ingersoll mne | Tombstone District | Arizona | North America | Vein | Burnham, 1959b | Keith et al., 1983
TB-14 | 300 | 1 | 2000 | 100 | 0 | 1 | 5000 | 10 | 100 | 1 |  |  |  |  | 20 | 1 (?) | 0 | 1 |  |  | 0 | 1 | 20000 | 1 | 7 | 3 | 20 | 1 |  |  | 400 | 30 | 0 | 3 | 0 | 5 (?) | AES | 0.2 | 1 | Silver Thread mine | Tombstone District | Arizona | North America | Vein | Burnham, 1959b | Keith et al., 1983
TB-15 | 1 | 1 | 0 | 100 | 10 | 1 | 6000 | 10 | 60 | 1 |  |  |  |  | 0 | 1 (?) | 0 | 1 |  |  | 0 | 1 | 1000 | 1 | 0 | 3 | 0 | 1 |  |  | 0 | 30 | 0 | 3 | 0 | 5 (?) | AES | 0.2 | 1 | Toughnut mine | Tombstone District | Arizona | North America | Vein | Burnham, 1959b | Keith et al., 1983
TY-1 | 20 | 1 | 0 | 100 | 5 | 1 | 3000 | 10 | 400 | 1 |  |  |  |  | 20 | 1 (?) | 0 | 1 |  |  | 0 | 1 | 1000 | 1 | 0 | 3 | 0 | 1 |  |  | 0 | 30 | 20 | 3 | 0 | 5 (?) | AES | 0.2 | 1 | Tyndall District | Tyndall District | Arizona | North America | Vein | Burnham, 1959b | Keith et al., 1983
TY-2 | 200 | 1 | 0 | 100 | 400 | 1 | 3000 | 10 | 300 | 1 |  |  |  |  | 2 | 1 (?) | 0 | 1 |  |  | 0 | 1 | 2000 | 1 | 0 | 3 | 0 | 1 |  |  | 0 | 30 | 6 | 3 | 0 | 5 (?) | AES | 0.2 | 1 | Tyndall District | Tyndall District | Arizona | North America | Vein | Burnham, 1959b | Keith et al., 1983
MON-2 | 300 | 1 | 0 | 100 | 0 | 1 | 8000 | 10 | 50 | 1 |  |  |  |  | 0 | 1 (?) | 0 | 1 |  |  | 3 | 1 | 2000 | 1 | 0 | 3 | 0 | 1 |  |  | 100 | 30 | 0 | 3 | 0 | 5 (?) | AES | 0.2 | 1 | Montana mine | Oro Blanco District | Arizona | North America | Veins/replacements | Burnham, 1959b | Keith et al., 1983
MON-3 | 60 | 1 | 0 | 100 | 0 | 1 | 9000 | 10 | 30 | 1 |  |  |  |  | 0 | 1 (?) | 0 | 1 |  |  | 0 | 1 | 500 | 1 | 0 | 3 | 0 | 1 |  |  | 60 | 30 | 0 | 3 | 0 | 5 (?) | AES | 0.2 | 1 | Montana mine | Oro Blanco District | Arizona | North America | Veins/replacements | Burnham, 1959b | Keith et al., 1983
N-93 | 4000 | 1 | 300 | 100 | 4 | 1 | 7000 | 10 | 0 | 1 |  |  |  |  | 0 | 1 (?) | 0 | 1 |  |  | 30 | 1 | 7000 | 1 | 0 | 3 | 0 | 1 |  |  | >7000 | 30 | 20 | 3 | 0 | 5 (?) | AES | 0.2 | 1 | Eagle mine | Lewis district | Nevada | North America | Vein | Burnham, 1959b | Kelson et al., 2008
SIM-2 | 40 | 1 | 100 | 100 | 100 | 1 | 9000 | 10 | 400 | 1 |  |  |  |  | 0 | 1 (?) | 0 | 1 |  |  | 40 | 1 | 2000 | 1 | 0 | 3 | 30 | 1 |  |  | 0 | 30 | 0 | 3 | 0 | 5 (?) | AES | 0.2 | 1 | Simon mine | Cedar Mtn. District | Nevada | North America | HTHR | Burnham, 1959b | Knopf, 1922; Warren, 1957
SIM-7 | 400 | 1 | 0 | 100 | 10 | 1 | 4000 | 10 | 100 | 1 |  |  |  |  | 4 | 1 (?) | 0 | 1 |  |  | 0 | 1 | 4000 | 1 | 0 | 3 | 4 | 1 |  |  | 100 | 30 | 4 | 3 | 0 | 5 (?) | AES | 0.2 | 1 | Simon mine | Cedar Mtn. District | Nevada | North America | HTHR | Burnham, 1959b | Knopf, 1922; Warren, 1957
SIM-8 | 100 | 1 | 0 | 100 | 1 | 1 | 4000 | 10 | 200 | 1 |  |  |  |  | 1 | 1 (?) | 0 | 1 |  |  | 0 | 1 | 6000 | 1 | 0 | 3 | 3 | 1 |  |  | 20 | 30 | 3 | 3 | 0 | 5 (?) | AES | 0.2 | 1 | Simon mine | Cedar Mtn. District | Nevada | North America | HTHR | Burnham, 1959b | Knopf, 1922; Warren, 1957
BAG-24 | 1 | 1 | 0 | 100 | 0 | 1 | 2000 | 10 | 40 | 1 |  |  |  |  | 20 | 1 (?) | 20 | 1 |  |  | 0 | 1 | 400 | 1 | 10 | 3 | 0 | 1 |  |  | 0 | 30 | 30 | 3 | 0 | 5 (?) | AES | 0.2 | 1 | Copper Queen mine | Eureka District | Arizona | North America | VHMS | Burnham, 1959b | Larson, 1984
BAG-28 | 0 | 1 | 100 | 100 | 0 | 1 | 2000 | 10 | 10 | 1 |  |  |  |  | 10 | 1 (?) | 7 | 1 |  |  | 3 | 1 | 200 | 1 | 6 | 3 | 0 | 1 |  |  | 0 | 30 | 100 | 3 | 0 | 5 (?) | AES | 0.2 | 1 | Copper Queen mine | Eureka District | Arizona | North America | VHMS | Burnham, 1959b | Larson, 1984
BAG-29 | 2 | 1 | 200 | 100 | 0 | 1 | 3000 | 10 | 30 | 1 |  |  |  |  | 20 | 1 (?) | 3 | 1 |  |  | 5 | 1 | 500 | 1 | 0 | 3 | 0 | 1 |  |  | 0 | 30 | 200 | 3 | 0 | 5 (?) | AES | 0.2 | 1 | Copper King mine | Eureka District | Arizona | North America | VHMS | Burnham, 1959b | Larson, 1984
COL-103 | 100 | 1 | 0 | 100 | 0 | 1 | 9000 | 10 | 0 | 1 |  |  |  |  | 20 | 1 (?) | 0 | 1 |  |  | 0 | 1 | 3000 | 1 | 0 | 3 | 0 | 1 |  |  | 0 | 30 | 5 | 3 | 0 | 5 (?) | AES | 0.2 | 1 | Enterprise mine | Pioneer District | Colorado | North America | Veins/replacements | Burnham, 1959b | Larson, 1987; Ransome, 1901b
G-3 | 30 | 1 | 0 | 100 | 2 | 1 | 4000 | 10 | 7 | 1 |  |  |  |  | 0 | 1 (?) | 0 | 1 |  |  | 0 | 1 | 300 | 1 | 0 | 3 | 0 | 1 |  |  | 0 | 30 | 0 | 3 | 0 | 5 (?) | AES | 0.2 | 1 | Groundhog mine | Santa Rita district | New Mexico | North America | Vein/HTHR | Burnham, 1959b | Lasky, 1930; Meinert, 1987
G-4 | 200 | 1 | 0 | 100 | 2 | 1 | 2000 | 10 | 60 | 1 |  |  |  |  | 0 | 1 (?) | 0 | 1 |  |  | 100 | 1 | 2000 | 1 | 0 | 3 | 5 | 1 |  |  | 0 | 30 | 0 | 3 | 0 | 5 (?) | AES | 0.2 | 1 | Groundhog mine | Santa Rita district | New Mexico | North America | Vein/HTHR | Burnham, 1959b | Lasky, 1930; Meinert, 1987
G-11 | 100 | 1 | 0 | 100 | 40 | 1 | 800 | 10 | 60 | 1 |  |  |  |  | 0 | 1 (?) | 0 | 1 |  |  | 20 | 1 | 2000 | 1 | 0 | 3 | 0 | 1 |  |  | 0 | 30 | 0 | 3 | 0 | 5 (?) | AES | 0.2 | 1 | Groundhog mine | Santa Rita district | New Mexico | North America | Vein/HTHR | Burnham, 1959b | Lasky, 1930; Meinert, 1987
G-18 | 70 | 1 | 0 | 100 | 7 | 1 | 3000 | 10 | 30 | 1 |  |  |  |  | 0 | 1 (?) | 0 | 1 |  |  | 0 | 1 | 2000 | 1 | 0 | 3 | 0 | 1 |  |  | 0 | 30 | 0 | 3 | 0 | 5 (?) | AES | 0.2 | 1 | Groundhog mine | Santa Rita district | New Mexico | North America | Vein/HTHR | Burnham, 1959b | Lasky, 1930; Meinert, 1987
CAM-23 | 30 | 1 | 0 | 100 | 0 | 1 | 4000 | 10 | 80 | 1 |  |  |  |  | 0 | 1 (?) | 0 | 1 |  |  | 0 | 1 | 100 | 1 | 0 | 3 | 0 | 1 |  |  | 0 | 30 | 0 | 3 | 0 | 5 (?) | AES | 0.2 | 1 | 85 mine | Lordsburg district | New Mexico | North America | Vein | Burnham, 1959b | Lasky, 1938
CAM-26 | 4 | 1 | 0 | 100 | 0 | 1 | 6000 | 10 | 20 | 1 |  |  |  |  | 10 | 1 (?) | 0 | 1 |  |  | 10 | 1 | 40 | 1 | 0 | 3 | 0 | 1 |  |  | 0 | 30 | 0 | 3 | 0 | 5 (?) | AES | 0.2 | 1 | 85 mine | Lordsburg district | New Mexico | North America | Vein | Burnham, 1959b | Lasky, 1938
NM-63 | 80 | 1 | 0 | 100 | 0 | 1 | 4000 | 10 | 0 | 1 |  |  |  |  | 0 | 1 (?) | 0 | 1 |  |  | 20 | 1 | 600 | 1 | 5 | 3 | 0 | 1 |  |  | 0 | 30 | 0 | 3 | 0 | 5 (?) | AES | 0.2 | 1 | Cooks Peak district | Cooks Peak district | New Mexico | North America | HTHR | Burnham, 1959b | Lindgren et al., 1910
NM-64 | 20 | 1 | 0 | 100 | 0 | 1 | 3000 | 10 | 0 | 1 |  |  |  |  | 0 | 1 (?) | 0 | 1 |  |  | 100 | 1 | 300 | 1 | 7 | 3 | 0 | 1 |  |  | 0 | 30 | 90 | 3 | 0 | 5 (?) | AES | 0.2 | 1 | Cooks Peak district | Cooks Peak district | New Mexico | North America | HTHR | Burnham, 1959b | Lindgren et al., 1910
C-153 | 900 | 1 | 0 | 100 | 0 | 1 | 9000 | 10 | 7 | 1 |  |  |  |  | 0 | 1 (?) | 0 | 1 |  |  | 9 | 1 | 40 | 1 | 0 | 3 | 0 | 1 |  |  | 0 | 30 | 0 | 3 | 0 | 5 (?) | AES | 0.2 | 1 | Hathaway mine | Ophir District | California | North America | Vein | Burnham, 1959b | Lindgren, 1893
MCL-9 | 90 | 1 | 0 | 100 | 2 | 1 | 20000 | 10 | 30 | 1 |  |  |  |  | 9 | 1 (?) | 0 | 1 |  |  | 0 | 1 | 200 | 1 | 0 | 3 | 0 | 1 |  |  | 0 | 30 | 0 | 3 | 0 | 5 (?) | AES | 0.2 | 1 | Arizona Central mine | Copper Mtn District | Arizona | North America | Vein | Burnham, 1959b | Lindgren, 1905
MG-1 | 200 | 1 | 0 | 100 | 500 | 1 | 4000 | 10 | 30 | 1 |  |  |  |  | 0 | 1 (?) | 0 | 1 |  |  | 60 | 1 | 600 | 1 | 0 | 3 | 0 | 1 |  |  | 0 | 30 | 0 | 3 | 0 | 5 (?) | AES | 0.2 | 1 | Magdalena district | Magdalena district | New Mexico | North America | HTHR | Burnham, 1959b | Loughlin, Koschmann, 1942
MG-2 | 20 | 1 | 0 | 100 | 100 | 1 | 4000 | 10 | 100 | 1 |  |  |  |  | 0 | 1 (?) | 0 | 1 |  |  | 50 | 1 | 800 | 1 | 0 | 3 | 0 | 1 |  |  | 0 | 30 | 0 | 3 | 0 | 5 (?) | AES | 0.2 | 1 | Magdalena district | Magdalena district | New Mexico | North America | HTHR | Burnham, 1959b | Loughlin, Koschmann, 1942
MG-3 | 60 | 1 | 0 | 100 | 0 | 1 | 5000 | 10 | 4 | 1 |  |  |  |  | 0 | 1 (?) | 0 | 1 |  |  | 0 | 1 | 2000 | 1 | 0 | 3 | 0 | 1 |  |  | 0 | 30 | 0 | 3 | 0 | 5 (?) | AES | 0.2 | 1 | Magdalena district | Magdalena district | New Mexico | North America | HTHR | Burnham, 1959b | Loughlin, Koschmann, 1942
COL-105 | 40 | 1 | 0 | 100 | 0 | 1 | 4000 | 10 | 0 | 1 |  |  |  |  | 80 | 1 (?) | 0 | 1 |  |  | 50 | 1 | 500 | 1 | 0 | 3 | 0 | 1 |  |  | 0 | 30 | 100 | 3 | 0 | 5 (?) | AES | 0.2 | 1 | Gilman | Red Cliff district | Colorado | North America | HTHR | Burnham, 1959b | Lovering et al., 1978
COL-111 | 80 | 1 | 0 | 100 | 0 | 1 | 4000 | 10 | 10 | 1 |  |  |  |  | 60 | 1 (?) | 20 | 1 |  |  | 0 | 1 | 200 | 1 | 0 | 3 | 0 | 1 |  |  | 0 | 30 | 20 | 3 | 0 | 5 (?) | AES | 0.2 | 1 | Fisherman vein | Montezuma district | Colorado | North America | Vein | Burnham, 1959b | Lovering, 1935
COL-80 | 900 | 1 | 0 | 100 | 1000 | 1 | 3000 | 10 | 0 | 1 |  |  |  |  | 30 | 1 (?) | 0 | 1 |  |  | 90 | 1 | 50 | 1 | 0 | 3 | 0 | 1 |  |  | 0 | 30 | 0 | 3 | 0 | 5 (?) | AES | 0.2 | 1 | Kremmling | Kremmling District | Colorado | North America | Vein | Burnham, 1959b | McCulloch, Huleatt, 1946 | Big Four Mine? In faults within Quartzite
COL-81 | 10 | 1 | 0 | 100 | 4 | 1 | 3000 | 10 | 0 | 1 |  |  |  |  | 20 | 1 (?) | 0 | 1 |  |  | 100 | 1 | 60 | 1 | 0 | 3 | 0 | 1 |  |  | 0 | 30 | 0 | 3 | 0 | 5 (?) | AES | 0.2 | 1 | Kremmling | Kremmling District | Colorado | North America | Vein | Burnham, 1959b | McCulloch, Huleatt, 1946 | Big Four Mine? In faults within Quartzite
OJ-37 | 200 | 1 | 0 | 100 | 0 | 1 | 6000 | 10 | 0 | 1 |  |  |  |  | 0 | 1 (?) | 0 | 1 |  |  | 30 | 1 | 6000 | 1 | 0 | 3 | 0 | 1 |  |  | 300 | 30 | 10 | 3 | 0 | 5 (?) | AES | 0.2 | 1 | Ojuela mine | Mapimi District | Durango, Mexico | North America | HTHR | Burnham, 1959b | Megaw et al., 1988
OJ-40 | 10 | 1 | 0 | 100 | 0 | 1 | 10000 | 10 | 0 | 1 |  |  |  |  | 9 | 1 (?) | 0 | 1 |  |  | 10 | 1 | 3000 | 1 | 0 | 3 | 0 | 1 |  |  | 0 | 30 | 0 | 3 | 0 | 5 (?) | AES | 0.2 | 1 | Ojuela mine | Mapimi District | Durango, Mexico | North America | HTHR | Burnham, 1959b | Megaw et al., 1988
MEX-34 | 90 | 1 | 0 | 100 | 0 | 1 | 10000 | 10 | 0 | 1 |  |  |  |  | 0 | 1 (?) | 0 | 1 |  |  | 0 | 1 | 3000 | 1 | 0 | 3 | 0 | 1 |  |  | 60 | 30 | 10 | 3 | 0 | 5 (?) | AES | 0.2 | 1 | Charcas | Venado District | San Luis Potosi, Mexico | North America | HTHR | Burnham, 1959b | Megaw et al., 1988
SE-94 | 10 | 1 | 0 | 100 | 0 | 1 | 4000 | 10 | 20 | 1 |  |  |  |  | 0 | 1 (?) | 0 | 1 |  |  | 0 | 1 | 2000 | 1 | 0 | 3 | 0 | 1 |  |  | 0 | 30 | 4 | 3 | 0 | 5 (?) | AES | 0.2 | 1 | San Antonio mine | Iturbide District | Chihuahua, Mexico | North America | HTHR | Burnham, 1959b | Megaw, 1990
SE-95 | 60 | 1 | 0 | 100 | 8 | 1 | 4000 | 10 | 10 | 1 |  |  |  |  | 0 | 1 (?) | 0 | 1 |  |  | 0 | 1 | 3000 | 1 | 0 | 3 | 0 | 1 |  |  | 0 | 30 | 20 | 3 | 0 | 5 (?) | AES | 0.2 | 1 | San Antonio mine | Iturbide District | Chihuahua, Mexico | North America | HTHR | Burnham, 1959b | Megaw, 1990
SE-96 | 10 | 1 | 0 | 100 | 0 | 1 | 9000 | 10 | 0 | 1 |  |  |  |  | 20 | 1 (?) | 0 | 1 |  |  | 8 | 1 | 4000 | 1 | 0 | 3 | 0 | 1 |  |  | 0 | 30 | 0 | 3 | 0 | 5 (?) | AES | 0.2 | 1 | Potosi mine | Iturbide District | Chihuahua, Mexico | North America | HTHR | Burnham, 1959b | Megaw, 1990
SE-98 | 20 | 1 | 0 | 100 | 0 | 1 | 5000 | 10 | 10 | 1 |  |  |  |  | 20 | 1 (?) | 0 | 1 |  |  | 10 | 1 | 3000 | 1 | 0 | 3 | 0 | 1 |  |  | 0 | 30 | 0 | 3 | 0 | 5 (?) | AES | 0.2 | 1 | Santo Domingo mine | Iturbide District | Chihuahua, Mexico | North America | HTHR | Burnham, 1959b | Megaw, 1990
CN-38 | 200 | 1 | 0 | 100 | 100 | 1 | 2000 | 10 | 300 | 1 |  |  |  |  | 10 | 1 (?) | 0 | 1 |  |  | 80 | 1 | 5000 | 1 | 0 | 3 | 6 | 1 |  |  | 0 | 30 | 0 | 3 | 0 | 5 (?) | AES | 0.2 | 1 | Cananea Duluth mine | Arispe District | Sonora, Mexico | North America | Vein | Burnham, 1959b | Meinert, 1982
CN-39 | 100 | 1 | 400 | 100 | 30 | 1 | 2000 | 10 | 200 | 1 |  |  |  |  | 0 | 1 (?) | 0 | 1 |  |  | 50 | 1 | 700 | 1 | 30 | 3 | 10 | 1 |  |  | 500 | 30 | 7 | 3 | 0 | 5 (?) | AES | 0.2 | 1 | Cananea Duluth mine | Arispe District | Sonora, Mexico | North America | Vein | Burnham, 1959b | Meinert, 1982
CN-40 | 70 | 1 | 200 | 100 | 70 | 1 | 2000 | 10 | 400 | 1 |  |  |  |  | 0 | 1 (?) | 0 | 1 |  |  | 100 | 1 | 1000 | 1 | 0 | 3 | 10 | 1 |  |  | 0 | 30 | 0 | 3 | 0 | 5 (?) | AES | 0.2 | 1 | Democrata mine | Arispe District | Sonora, Mexico | North America | Vein | Burnham, 1959b | Meinert, 1982
C-171 | 90 | 1 | 0 | 100 | 0 | 1 | 6000 | 10 | 0 | 1 |  |  |  |  | 200 | 1 (?) | 40 | 1 |  |  | 20 | 1 | 500 | 1 | 0 | 3 | 5 | 1 |  |  | 0 | 30 | 30 | 3 | 0 | 5 (?) | AES | 0.2 | 1 | Estelle mine | Cerro Gordo District | California | North America | Vein | Burnham, 1959b | Merriam, 1963
COL-95 | 400 | 1 | 1000 | 100 | 0 | 1 | 6000 | 10 | 0 | 1 |  |  |  |  | 60 | 1 (?) | 50 | 1 |  |  | 20 | 1 | 2000 | 1 | 0 | 3 | 0 | 1 |  |  | 2000 | 30 | 6 | 3 | 0 | 5 (?) | AES | 0.2 | 1 | Bride mine | Idaho Spring District | Colorado | North America | Vein | Burnham, 1959b | Moench, Drake, 1966a, 1966b | Mesothermal
COL-96 | 100 | 1 | 600 | 100 | 0 | 1 | 6000 | 10 | 7 | 1 |  |  |  |  | 30 | 1 (?) | 8 | 1 |  |  | 100 | 1 | 3000 | 1 | 0 | 3 | 0 | 1 |  |  | 0 | 30 | 6 | 3 | 0 | 5 (?) | AES | 0.2 | 1 | Bride mine | Idaho Spring District | Colorado | North America | Vein | Burnham, 1959b | Moench, Drake, 1966a, 1966b | Mesothermal
UT-29 | 600 | 1 | 200 | 100 | 2 | 1 | 8000 | 10 | 8 | 1 |  |  |  |  | 400 | 1 (?) | 30 | 1 |  |  | 80 | 1 | 90 | 1 | 0 | 3 | 0 | 1 |  |  | 2000 | 30 | 0 | 3 | 0 | 5 (?) | AES | 0.2 | 1 | Chief Cons. Mines | Tintic District | Utah | North America | - | Burnham, 1959b | Morris et al., 1979
EUR-46 | 20 | 1 | 600 | 100 | 0 | 1 | 6000 | 10 | 0 | 1 |  |  |  |  | 1 | 1 (?) | 6 | 1 |  |  | 5 | 1 | 80 | 1 | 0 | 3 | 0 | 1 |  |  | 40 | 30 | 3 | 3 | 10 | 5 (?) | AES | 0.2 | 1 | North Lilly mine | Tintic District | Utah | North America | HTHR | Burnham, 1959b | Morris et al., 1979
C-258 | 200 | 1 | 0 | 100 | 0 | 1 | 4000 | 10 | 3 | 1 |  |  |  |  | 20 | 1 (?) | 0 | 1 |  |  | 40 | 1 | 100 | 1 | 0 | 3 | 0 | 1 |  |  | 90 | 30 | 100 | 3 | 0 | 5 (?) | AES | 0.2 | 1 | Shoshone mine | Saratoga District | California | North America | Vein | Burnham, 1959b | Norman, Stewart, 1951
C-259 | 70 | 1 | 0 | 100 | 0 | 1 | 4000 | 10 | 0 | 1 |  |  |  |  | 6 | 1 (?) | 0 | 1 |  |  | 200 | 1 | 90 | 1 | 0 | 3 | 0 | 1 |  |  | 50 | 30 | 90 | 3 | 0 | 5 (?) | AES | 0.2 | 1 | Shoshone mine | Saratoga District | California | North America | Vein | Burnham, 1959b | Norman, Stewart, 1951
UT-37 | 20 | 1 | 0 | 100 | 0 | 1 | 10000 | 10 | 30 | 1 |  |  |  |  | 20 | 1 (?) | 0 | 1 |  |  | 200 | 1 | 4000 | 1 | 0 | 3 | 0 | 1 |  |  | 0 | 30 | 0 | 3 | 0 | 5 (?) | AES | 0.2 | 1 | Ophir district | Ophir District | Utah | North America | Veins/replacements | Burnham, 1959b | Olmstead, 1921
UT-42 | 60 | 1 | 0 | 100 | 2 | 1 | 7000 | 10 | 8 | 1 |  |  |  |  | 8 | 1 (?) | 0 | 1 |  |  | 0 | 1 | 4000 | 1 | 0 | 3 | 0 | 1 |  |  | 0 | 30 | 20 | 3 | 0 | 5 (?) | AES | 0.2 | 1 | Hidden Treasure mine | Ophir District | Utah | North America | Veins/replacements | Burnham, 1959b | Olmstead, 1921
PYR-1 | 600 | 1 | 700 | 100 | 2 | 1 | 4000 | 10 | 0 | 1 |  |  |  |  | 0 | 1 (?) | 80 | 1 |  |  | 80 | 1 | 300 | 1 | 0 | 3 | 0 | 1 |  |  | 2000 | 30 | 10 | 3 | 0 | 5 (?) | AES | 0.2 | 1 | Frank Blandin claims | Pyramid district | Nevada | North America | Vein | Burnham, 1959b | Overton, 1947
PYR-2 | 100 | 1 | 200 | 100 | 6 | 1 | 4000 | 10 | 0 | 1 |  |  |  |  | 0 | 1 (?) | 6 | 1 |  |  | 20 | 1 | 70 | 1 | 30 | 3 | 0 | 1 |  |  | 1000 | 30 | 2 | 3 | 0 | 5 (?) | AES | 0.2 | 1 | Frank Blandin claims | Pyramid district | Nevada | North America | Vein | Burnham, 1959b | Overton, 1947
PYR-3 | 900 | 1 | 300 | 100 | 2 | 1 | 7000 | 10 | 0 | 1 |  |  |  |  | 0 | 1 (?) | 20 | 1 |  |  | 10 | 1 | 30 | 1 | 0 | 3 | 4 | 1 |  |  | 2000 | 30 | 0 | 3 | 0 | 5 (?) | AES | 0.2 | 1 | Frank Blandin claims | Pyramid district | Nevada | North America | Vein | Burnham, 1959b | Overton, 1947
WED-1 | 1 | 1 | 0 | 100 | 1 | 1 | 5000 | 10 | 0 | 1 |  |  |  |  | 30 | 1 (?) | 3 | 1 |  |  | 2 | 1 | 2000 | 1 | 0 | 3 | 0 | 1 |  |  | 0 | 30 | 3 | 3 | 0 | 5 (?) | AES | 0.2 | 1 | Wedekind district | Wedekind district | Nevada | North America | Vein | Burnham, 1959b | Overton, 1947
WED-2 | 40 | 1 | 0 | 100 | 0 | 1 | 8000 | 10 | 0 | 1 |  |  |  |  | 60 | 1 (?) | 0 | 1 |  |  | 10 | 1 | 1000 | 1 | 0 | 3 | 0 | 1 |  |  | 0 | 30 | 0 | 3 | 0 | 5 (?) | AES | 0.2 | 1 | Wedekind district | Wedekind district | Nevada | North America | Vein | Burnham, 1959b | Overton, 1947
N-156 | 4 | 1 | 0 | 100 | 0 | 1 | 5000 | 10 | 9 | 1 |  |  |  |  | 100 | 1 (?) | 200 | 1 |  |  | 0 | 1 | 40 | 1 | 0 | 3 | 0 | 1 |  |  | 0 | 30 | 0 | 3 | 0 | 5 (?) | AES | 0.2 | 1 | Votero Zinc mine | Peavine district | Nevada | North America | Vein | Burnham, 1959b | Overton, 1947
COL-88 | 200 | 1 | 0 | 100 | 0 | 1 | 7000 | 10 | 0 | 1 |  |  |  |  | 400 | 1 (?) | 50 | 1 |  |  | 300 | 1 | 2000 | 1 | 0 | 3 | 0 | 1 |  |  | 0 | 30 | 0 | 3 | 20 | 5 (?) | AES | 0.2 | 1 | Blue Moon lode | Kerber Creek District | Colorado | North America | Vein | Burnham, 1959b | Patton, 1915; Burbank, Henderson, 1932
COL-90 | 100 | 1 | 0 | 100 | 0 | 1 | 6000 | 10 | 0 | 1 |  |  |  |  | 300 | 1 (?) | 40 | 1 |  |  | 60 | 1 | 800 | 1 | 0 | 3 | 0 | 1 |  |  | 0 | 30 | 0 | 3 | 40 | 5 (?) | AES | 0.2 | 1 | Rawley mine | Kerber Creek District | Colorado | North America | Vein | Burnham, 1959b | Patton, 1915; Burbank, Henderson, 1932
MIA-4 | 20 | 1 | 0 | 100 | 0 | 1 | 3000 | 10 | 80 | 1 |  |  |  |  | 0 | 1 (?) | 0 | 1 |  |  | 50 | 1 | 400 | 1 | 20 | 3 | 8 | 1 |  |  | 0 | 30 | 8 | 3 | 0 | 5 (?) | AES | 0.2 | 1 | Castle Dome mine | Summit District | Arizona | North America | Vein | Burnham, 1959b | Peterson et al., 1946
MIA-6 | 20 | 1 | 0 | 100 | 0 | 1 | 4000 | 10 | 0 | 1 |  |  |  |  | 0 | 1 (?) | 0 | 1 |  |  | 20 | 1 | 800 | 1 | 0 | 3 | 0 | 1 |  |  | 0 | 30 | 0 | 3 | 0 | 5 (?) | AES | 0.2 | 1 | Castle Dome mine | Summit District | Arizona | North America | Vein | Burnham, 1959b | Peterson et al., 1946
MAM-6 | 200 | 1 | 0 | 100 | 4 | 1 | 4000 | 10 | 0 | 1 |  |  |  |  | 50 | 1 (?) | 0 | 1 |  |  | 0 | 1 | 50 | 1 | 0 | 3 | 0 | 1 |  |  | 200 | 30 | 500 | 3 | 0 | 5 (?) | AES | 0.2 | 1 | Mammoth mine (= St Anthony Mine???) | San Manuel District | Arizona | North America | Vein | Burnham, 1959b | Peterson, 1938
MAM-9 | 40 | 1 | 0 | 100 | 1 | 1 | 8000 | 10 | 60 | 1 |  |  |  |  | 10 | 1 (?) | 0 | 1 |  |  | 20 | 1 | 600 | 1 | 0 | 3 | 0 | 1 |  |  | 0 | 30 | 0 | 3 | 0 | 5 (?) | AES | 0.2 | 1 | Mammoth mine (= St Anthony Mine???) | San Manuel District | Arizona | North America | Vein | Burnham, 1959b | Peterson, 1938
MAM-11 | 40 | 1 | 0 | 100 | 2 | 1 | 9000 | 10 | 20 | 1 |  |  |  |  | 6 | 1 (?) | 0 | 1 |  |  | 0 | 1 | 300 | 1 | 0 | 3 | 0 | 1 |  |  | 0 | 30 | 0 | 3 | 0 | 5 (?) | AES | 0.2 | 1 | Mammoth mine (= St Anthony Mine???) | San Manuel District | Arizona | North America | Vein | Burnham, 1959b | Peterson, 1938
COL-110 | 500 | 1 | 0 | 100 | 5 | 1 | 8000 | 10 | 60 | 1 |  |  |  |  | 4 | 1 (?) | 0 | 1 |  |  | 9 | 1 | 1000 | 1 | 7 | 3 | 0 | 1 |  |  | 100 | 30 | 0 | 3 | 0 | 5 (?) | AES | 0.2 | 1 | Green Mtn. Mine | Animas district | Colorado | North America | Vein | Burnham, 1959b | Ransome, 1901a
PIM-2 | 30 | 1 | 0 | 100 | 0 | 1 | 5000 | 10 | 300 | 1 |  |  |  |  | 0 | 1 (?) | 0 | 1 |  |  | 40 | 1 | 3000 | 1 | 0 | 3 | 10 | 1 |  |  | 0 | 30 | 0 | 3 | 0 | 5 (?) | AES | 0.2 | 1 | San Xavier Ext. mine | Pima district | Arizona | North America | HTHR | Burnham, 1959b | Ransome, 1922
PIM-7 | 2 | 1 | 0 | 100 | 0 | 1 | 3000 | 10 | 60 | 1 |  |  |  |  | 0 | 1 (?) | 0 | 1 |  |  | 0 | 1 | 3000 | 1 | 0 | 3 | 0 | 1 |  |  | 0 | 30 | 0 | 3 | 0 | 5 (?) | AES | 0.2 | 1 | San Xavier Ext. mine | Pima district | Arizona | North America | HTHR | Burnham, 1959b | Ransome, 1922
PIM-8 | 20 | 1 | 0 | 100 | 80 | 1 | 3000 | 10 | 100 | 1 |  |  |  |  | 0 | 1 (?) | 0 | 1 |  |  | 10 | 1 | 2000 | 1 | 0 | 3 | 3 | 1 |  |  | 0 | 30 | 4 | 3 | 0 | 5 (?) | AES | 0.2 | 1 | San Xavier Ext. mine | Pima district | Arizona | North America | HTHR | Burnham, 1959b | Ransome, 1922
NM-58 | 800 | 1 | 0 | 100 | 100 | 1 | 3000 | 10 | 9 | 1 |  |  |  |  | 100 | 1 (?) | 0 | 1 |  |  | 10 | 1 | 400 | 1 | 2 | 3 | 2 | 1 |  |  | 500 | 30 | 40 | 3 | 0 | 5 (?) | AES | 0.2 | 1 | Willow Creek | Willow Creek District | New Mexico | North America | VHMS | Burnham, 1959b | Riesmeyer, Robertson, 1979
OS-1 | 70 | 1 | 0 | 100 | 60 | 1 | 2000 | 10 | 100 | 1 |  |  |  |  | 0 | 1 (?) | 0 | 1 |  |  | 40 | 1 | 2000 | 1 | 0 | 3 | 0 | 1 |  |  | 0 | 30 | 0 | 3 | 0 | 5 (?) | AES | 0.2 | 1 | Oswaldo No. 1 mine | Fierro-Hanover district | New Mexico | North America | HTHR | Burnham, 1959b | Rose, 1967
OS-2 | 100 | 1 | 0 | 100 | 4 | 1 | 3000 | 10 | 6 | 1 |  |  |  |  | 0 | 1 (?) | 0 | 1 |  |  | 30 | 1 | 500 | 1 | 0 | 3 | 0 | 1 |  |  | 0 | 30 | 10 | 3 | 0 | 5 (?) | AES | 0.2 | 1 | Oswaldo No. 2 mine | Santa Rita district | New Mexico | North America | HTHR | Burnham, 1959b | Rose, 1967
OS-4 | 90 | 1 | 0 | 100 | 8 | 1 | 3000 | 10 | 5 | 1 |  |  |  |  | 0 | 1 (?) | 0 | 1 |  |  | 100 | 1 | 1000 | 1 | 0 | 3 | 0 | 1 |  |  | 0 | 30 | 8 | 3 | 0 | 5 (?) | AES | 0.2 | 1 | Oswaldo No. 2 mine | Santa Rita district | New Mexico | North America | HTHR | Burnham, 1959b | Rose, 1967
MEX-52 | 300 | 1 | 0 | 100 | 8 | 1 | 4000 | 10 | 0 | 1 |  |  |  |  | 0 | 1 (?) | 0 | 1 |  |  | 0 | 1 | 600 | 1 | 0 | 3 | 0 | 1 |  |  | 0 | 30 | 40 | 3 | 0 | 5 (?) | AES | 0.2 | 1 | San Martin mine | Sombrerete District | Zacatecas, Mexico | North America | HTHR | Burnham, 1959b | Rubin, Kyle, 1988
GFD-37 | 400 | 1 | 200 | 100 | 70 | 1 | 9000 | 10 | 0 | 1 |  |  |  |  | 500 | 1 (?) | 70 | 1 |  |  | 700 | 1 | 20 | 1 | 0 | 3 | 0 | 1 |  |  | 1000 | 30 | 0 | 3 | 0 | 5 (?) | AES | 0.2 | 1 | White Rock shaft | Goldfield District | Nevada | North America | Vein | Burnham, 1959b | Ruetz, 1987; Blakely et al., 2007
N-126 | 70 | 1 | 0 | 100 | 0 | 1 | 6000 | 10 | 60 | 1 |  |  |  |  | 10 | 1 (?) | 0 | 1 |  |  | 0 | 1 | 2000 | 1 | 0 | 3 | 3 | 1 |  |  | 0 | 30 | 300 | 3 | 0 | 5 (?) | AES | 0.2 | 1 | Cherry Creek district | Cherry Creek district | Nevada | North America | Vein | Burnham, 1959b | Schrader, 1931
N-129 | 900 | 1 | 0 | 100 | 0 | 1 | 6000 | 10 | 20 | 1 |  |  |  |  | 0 | 1 (?) | 0 | 1 |  |  | 0 | 1 | 2000 | 1 | 0 | 3 | 0 | 1 |  |  | 400 | 30 | 70 | 3 | 0 | 5 (?) | AES | 0.2 | 1 | Star mine | Cherry Creek district | Nevada | North America | Vein | Burnham, 1959b | Schrader, 1931
ARI-105 | 0 | 1 | 0 | 100 | 0 | 1 | 3000 | 10 | 100 | 1 |  |  |  |  | 0 | 1 (?) | 0 | 1 |  |  | 30 | 1 | 6000 | 1 | 0 | 3 | 0 | 1 |  |  | 0 | 30 | 0 | 3 | 0 | 5 (?) | AES | 0.2 | 1 | Duquesne mine | Duquesne District | Arizona | North America | HTHR | Burnham, 1959b | Schrader, Hill, 1915
ARI-106 | 30 | 1 | 0 | 100 | 0 | 1 | 4000 | 10 | 0 | 1 |  |  |  |  | 30 | 1 (?) | 20 | 1 |  |  | 0 | 1 | 30 | 1 | 0 | 3 | 0 | 1 |  |  | 0 | 30 | 0 | 3 | 0 | 5 (?) | AES | 0.2 | 1 | Trench mine | Harshaw District | Arizona | North America | Vein | Burnham, 1959b | Schrader, Hill, 1915
SAN-1 | 30 | 1 | 1000 | 100 | 5 | 1 | 4000 | 10 | 70 | 1 |  |  |  |  | 0 | 1 (?) | 5 | 1 |  |  | 0 | 1 | 1000 | 1 | 0 | 3 | 0 | 1 |  |  | 0 | 30 | 0 | 3 | 0 | 5 (?) | AES | 0.2 | 1 | Hidalgo vein | Hidalgo District | Chihuahua, Mexico | North America | Vein | Burnham, 1959b | Scott, 1958
SAN-3 | 40 | 1 | 0 | 100 | 0 | 1 | 5000 | 10 | 200 | 1 |  |  |  |  | 20 | 1 (?) | 0 | 1 |  |  | 6 | 1 | 2000 | 1 | 3 | 3 | 1 | 1 |  |  | 0 | 30 | 0 | 3 | 0 | 5 (?) | AES | 0.2 | 1 | La Paz vein | Hidalgo District | Chihuahua, Mexico | North America | Vein | Burnham, 1959b | Scott, 1958; Hoffman, 1981
MAG-27 | 300 | 1 | 0 | 100 | 9 | 1 | 3000 | 10 | 10 | 1 |  |  |  |  | 0 | 1 (?) | 0 | 1 |  |  | 100 | 1 | 2000 | 1 | 0 | 3 | 10 | 1 |  |  | 0 | 30 | 10 | 3 | 0 | 5 (?) | AES | 0.2 | 1 | Magma mine | Pioneer District | Arizona | North America | Vein | Burnham, 1959b | Short, Ettlinger, 1926
MAG-75 | 300 | 1 | 0 | 100 | 100 | 1 | 2000 | 10 | 5 | 1 |  |  |  |  | 200 | 1 (?) | 8 | 1 |  |  | 300 | 1 | 2000 | 1 | 0 | 3 | 0 | 1 |  |  | 0 | 30 | 9 | 3 | 0 | 5 (?) | AES | 0.2 | 1 | Magma mine | Pioneer District | Arizona | North America | Vein | Burnham, 1959b | Short, Ettlinger, 1926
BH-9 | 30 | 1 | 0 | 100 | 80 | 1 | 2000 | 10 | 200 | 1 |  |  |  |  | 0 | 1 (?) | 0 | 1 |  |  | 30 | 1 | 2000 | 1 | 0 | 3 | 20 | 1 |  |  | 0 | 30 | 0 | 3 | 0 | 5 (?) | AES | 0.2 | 1 | Black Hawk mine | Fierro-Hanover district | New Mexico | North America | HTHR | Burnham, 1959b | Spencer, Paige, 1935
HAN-5 | 50 | 1 | 0 | 100 | 3 | 1 | 2000 | 10 | 20 | 1 |  |  |  |  | 0 | 1 (?) | 0 | 1 |  |  | 20 | 1 | 2000 | 1 | 0 | 3 | 0 | 1 |  |  | 0 | 30 | 0 | 3 | 0 | 5 (?) | AES | 0.2 | 1 | N.J. Zinc Co. mine | Fierro-Hanover district | New Mexico | North America | HTHR | Burnham, 1959b | Spencer, Paige, 1935
HAN-16 | 50 | 1 | 0 | 100 | 4 | 1 | 1000 | 10 | 40 | 1 |  |  |  |  | 0 | 1 (?) | 0 | 1 |  |  | 30 | 1 | 3000 | 1 | 0 | 3 | 0 | 1 |  |  | 0 | 30 | 0 | 3 | 0 | 5 (?) | AES | 0.2 | 1 | N.J. Zinc Co. mine | Fierro-Hanover district | New Mexico | North America | HTHR | Burnham, 1959b | Spencer, Paige, 1935
BH-6 | 200 | 1 | 0 | 100 | 80 | 1 | 2000 | 10 | 100 | 1 |  |  |  |  | 0 | 1 (?) | 0 | 1 |  |  | 30 | 1 | 4000 | 1 | 0 | 3 | 8 | 1 |  |  | 0 | 30 | 0 | 3 | 0 | 5 (?) | AES | 0.2 | 1 | Black Hawk mine | Fierro-Hanover district | New Mexico | North America | HTHR | Burnham, 1959b | Spencer, Paige, 1935
HAN-6 | 80 | 1 | 0 | 100 | 3 | 1 | 2000 | 10 | 60 | 1 |  |  |  |  | 0 | 1 (?) | 0 | 1 |  |  | 0 | 1 | 600 | 1 | 0 | 3 | 7 | 1 |  |  | 0 | 30 | 0 | 3 | 0 | 5 (?) | AES | 0.2 | 1 | N.J. Zinc Co. mine | Fierro-Hanover district | New Mexico | North America | HTHR | Burnham, 1959b | Spencer, Paige, 1935
COL-113 | 7 | 1 | 0 | 100 | 5 | 1 | 5000 | 10 | 100 | 1 |  |  |  |  | 0 | 1 (?) | 0 | 1 |  |  | 60 | 1 | 900 | 1 | 0 | 3 | 0 | 1 |  |  | 0 | 30 | 0 | 3 | 0 | 5 (?) | AES | 0.2 | 1 | Camp Bird mine | Sneffels District | Colorado | North America | Vein | Burnham, 1959b | Spurr, 1925; Deshayes, Young, 1948
VEL-3 | 300 | 1 | 900 | 100 | 0 | 1 | 8000 | 10 | 10 | 1 |  |  |  |  | 50 | 1 (?) | 0 | 1 |  |  | 0 | 1 | 2000 | 1 | 0 | 3 | 0 | 1 |  |  | 4000 | 30 | 40 | 3 | 0 | 5 (?) | AES | 0.2 | 1 | Terneras mine | Cuencame district | Durango, Mexico | North America | Vein | Burnham, 1959b | Spurr, Garrey, 1908; Megaw et al., 1988
VEL-4 | 30 | 1 | 0 | 100 | 0 | 1 | 8000 | 10 | 8 | 1 |  |  |  |  | 60 | 1 (?) | 0 | 1 |  |  | 0 | 1 | 1000 | 1 | 0 | 3 | 0 | 1 |  |  | 400 | 30 | 20 | 3 | 0 | 5 (?) | AES | 0.2 | 1 | Terneras mine | Cuencame district | Durango, Mexico | North America | Vein | Burnham, 1959b | Spurr, Garrey, 1908; Megaw et al., 1988
VEL_1 | 6 | 1 | 0 | 100 | 0 | 1 | 3000 | 10 | 600 | 1 |  |  |  |  | 7 | 1 (?) | 0 | 1 |  |  | 10 | 1 | 2000 | 1 | 0 | 3 | 20 | 1 |  |  | 0 | 30 | 0 | 3 | 0 | 5 (?) | AES | 0.2 | 1 | Reina de Cobre mine | Cuencame district | Durango, Mexico | North America | Vein | Burnham, 1959b | Spurr, Garrey, 1908; Megaw et al., 1988
VEL-2 | 20 | 1 | 0 | 100 | 0 | 1 | 4000 | 10 | 600 | 1 |  |  |  |  | 2 | 1 (?) | 0 | 1 |  |  | 20 | 1 | 2000 | 1 | 0 | 3 | 20 | 1 |  |  | 0 | 30 | 0 | 3 | 0 | 5 (?) | AES | 0.2 | 1 | Reina de Cobre mine | Cuencame district | Durango, Mexico | North America | Vein | Burnham, 1959b | Spurr, Garrey, 1908; Megaw et al., 1988
CA-4 | 80 | 1 | 0 | 100 | 0 | 1 | 5000 | 10 | 100 | 1 |  |  |  |  | 0 | 1 (?) | 0 | 1 |  |  | 0 | 1 | 2000 | 1 | 20 | 3 | 0 | 1 |  |  | 50 | 30 | 0 | 3 | 0 | 5 (?) | AES | 0.2 | 1 | Calera mine | Guerrero District | Chihuahua, Mexico | North America | HTHR | Burnham, 1959b | Staude, 1993
COL-114 | 3 | 1 | 0 | 100 | 0 | 1 | 8000 | 10 | 90 | 1 |  |  |  |  | 0 | 1 (?) | 0 | 1 |  |  | 0 | 1 | 200 | 1 | 0 | 3 | 0 | 1 |  |  | 0 | 30 | 0 | 3 | 0 | 5 (?) | AES | 0.2 | 1 | Amethyst mine | Creede district | Colorado | North America | Vein | Burnham, 1959b | Steven, Eaton, 1975
N-141 | 200 | 1 | 0 | 100 | 0 | 1 | 3000 | 10 | 90 | 1 |  |  |  |  | 0 | 1 (?) | 7 | 1 |  |  | 6 | 1 | 3000 | 1 | 2 | 3 | 10 | 1 |  |  | 0 | 30 | 0 | 3 | 0 | 5 (?) | AES | 0.2 | 1 | Keystone lode | Antelope district | Nevada | North America | Not unambiguous | Burnham, 1959b | Stoddard, 1932
N-111 | 10 | 1 | 0 | 100 | 0 | 1 | 5000 | 10 | 8 | 1 |  |  |  |  | 8 | 1 (?) | 0 | 1 |  |  | 10 | 1 | 1000 | 1 | 0 | 3 | 4 | 1 |  |  | 200 | 30 | 40 | 3 | 0 | 5 (?) | AES | 0.2 | 1 | Comrade mine | Donnelly district | Nevada | North America | Vein | Burnham, 1959b | Stoddard, 1932
N-139 | 100 | 1 | 900 | 100 | 2 | 1 | 4000 | 10 | 0 | 1 |  |  |  |  | 300 | 1 (?) | 1000 | 1 |  |  | 0 | 1 | 70 | 1 | 0 | 3 | 0 | 1 |  |  | 0 | 30 | 40 | 3 | 100 | 5 (?) | AES | 0.2 | 1 | Jameson, Fletcher, and Carletti prop. | Roberts district | Nevada | North America | Vein | Burnham, 1959b | Stoddard, 1932
BEL-3 | 1000 | 1 | 0 | 100 | 9 | 1 | 4000 | 10 | 0 | 1 |  |  |  |  | 10 | 1 (?) | 0 | 1 |  |  | 20 | 1 | 400 | 1 | 0 | 3 | 4 | 1 |  |  | 2000 | 30 | 0 | 3 | 0 | 5 (?) | AES | 0.2 | 1 | Belmont | Belmont District | Nevada | North America | Vein | Burnham, 1959b | Stoddard, 1932
N-152 | 30 | 1 | 300 | 100 | 0 | 1 | 5000 | 10 | 0 | 1 |  |  |  |  | 0 | 1 (?) | 0 | 1 |  |  | 80 | 1 | 1000 | 1 | 0 | 3 | 0 | 1 |  |  | 0 | 30 | 0 | 3 | 0 | 5 (?) | AES | 0.2 | 1 | Tybo | Tybo district | Nevada | North America | Veins/replacements | Burnham, 1959b | Stoddard, 1932
MEX-53 | 200 | 1 | 0 | 100 | 0 | 1 | 7000 | 10 | 50 | 1 |  |  |  |  | 0 | 1 (?) | 0 | 1 |  |  | 5 | 1 | 6000 | 1 | 0 | 3 | 0 | 1 |  |  | 0 | 30 | 10 | 3 | 0 | 5 (?) | AES | 0.2 | 1 | Naica | Camargo District | Chihuahua, Mexico | North America | HTHR | Burnham, 1959b | Stone, 1959
MEX-54 | 200 | 1 | 0 | 100 | 30 | 1 | 8000 | 10 | 70 | 1 |  |  |  |  | 0 | 1 (?) | 0 | 1 |  |  | 9 | 1 | 5000 | 1 | 10 | 3 | 0 | 1 |  |  | 0 | 30 | 0 | 3 | 0 | 5 (?) | AES | 0.2 | 1 | Naica | Camargo District | Chihuahua, Mexico | North America | HTHR | Burnham, 1959b | Stone, 1959
N-147 | 500 | 1 | 200 | 100 | 7 | 1 | 7000 | 10 | 0 | 1 |  |  |  |  | 0 | 1 (?) | 0 | 1 |  |  | 30 | 1 | 10000 | 1 | 0 | 3 | 0 | 1 |  |  | 1000 | 30 | 2000 | 3 | 0 | 5 (?) | AES | 0.2 | 1 | Buckingham mina Consolidated mine | Bullion district | Nevada | North America | Vein | Burnham, 1959b | Theodore et al., 1992
CHL-10 | 200 | 1 | 0 | 100 | 10 | 1 | 5000 | 10 | 10 | 1 |  |  |  |  | 6 | 1 (?) | 0 | 1 |  |  | 200 | 1 | 900 | 1 | 0 | 3 | 0 | 1 |  |  | 0 | 30 | 0 | 3 | 0 | 5 (?) | AES | 0.2 | 1 | Towne Mine | Wallapai District | Arizona | North America | Vein | Burnham, 1959b | Thomas, 1949
CHL-11 | 200 | 1 | 0 | 100 | 3 | 1 | 2000 | 10 | 4 | 1 |  |  |  |  | 10 | 1 (?) | 0 | 1 |  |  | 600 | 1 | 2000 | 1 | 0 | 3 | 0 | 1 |  |  | 0 | 30 | 0 | 3 | 0 | 5 (?) | AES | 0.2 | 1 | Keystone Mine | Wallapai District | Arizona | North America | Vein | Burnham, 1959b | Thomas, 1949
N-85 | 1 | 1 | 0 | 100 | 0 | 1 | 6000 | 10 | 0 | 1 |  |  |  |  | 8 | 1 (?) | 0 | 1 |  |  | 0 | 1 | 700 | 1 | 0 | 3 | 0 | 1 |  |  | 0 | 30 | 0 | 3 | 0 | 5 (?) | AES | 0.2 | 1 | Duckwater | Duckwater district | Nevada | North America | Vein | Burnham, 1959b | Tingley, Bentz, 1983
BI-58 | 30 | 1 | 0 | 100 | 100 | 1 | 4000 | 10 | 0 | 1 |  |  |  |  | 9 | 1 (?) | 0 | 1 |  |  | 100 | 1 | 2000 | 1 | 0 | 3 | 0 | 1 |  |  | 0 | 30 | 20 | 3 | 0 | 5 (?) | AES | 0.2 | 1 | Sacramento mine | Warren District | Arizona | North America | HTHR | Burnham, 1959b | Trischka, 1938
BI-59 | 3 | 1 | 0 | 100 | 2 | 1 | 3000 | 10 | 0 | 1 |  |  |  |  | 2 | 1 (?) | 0 | 1 |  |  | 10 | 1 | 3000 | 1 | 0 | 3 | 0 | 1 |  |  | 0 | 30 | 0 | 3 | 0 | 5 (?) | AES | 0.2 | 1 | Junction mine | Warren District | Arizona | North America | HTHR | Burnham, 1959b | Trischka, 1938
BI-60 | 5 | 1 | 0 | 100 | 0 | 1 | 5000 | 10 | 20 | 1 |  |  |  |  | 0 | 1 (?) | 0 | 1 |  |  | 200 | 1 | 30 | 1 | 0 | 3 | 0 | 1 |  |  | 0 | 30 | 0 | 3 | 0 | 5 (?) | AES | 0.2 | 1 | Bisbee | Warren District | Arizona | North America | HTHR | Burnham, 1959b | Trischka, 1938
HAN-20 | 2 | 1 | 0 | 100 | 2 | 1 | 2000 | 10 | 30 | 1 |  |  |  |  | 0 | 1 (?) | 0 | 1 |  |  | 0 | 1 | 20000 | 1 | 0 | 3 | 1 | 1 |  |  | 0 | 30 | 100 | 3 | 0 | 5 (?) | AES | 0.2 | 1 | Empire Zinc mine | Fierro-Hanover district | New Mexico | North America | HTHR | Burnham, 1959b | Turner, Bowman, 1993
PEW-8 | 20 | 1 | 0 | 100 | 4 | 1 | 1000 | 10 | 300 | 1 |  |  |  |  | 20 | 1 (?) | 0 | 1 |  |  | 60 | 1 | 1000 | 1 | 30 | 3 | 20 | 1 |  |  | 0 | 30 | 0 | 3 | 0 | 5 (?) | AES | 0.2 | 1 | Pewabic mine | Fierro-Hanover district | New Mexico | North America | HTHR | Burnham, 1959b | Turner, Bowman, 1993
PEW-9 | 40 | 1 | 0 | 100 | 2 | 1 | 2000 | 10 | 200 | 1 |  |  |  |  | 10 | 1 (?) | 0 | 1 |  |  | 60 | 1 | 2000 | 1 | 0 | 3 | 10 | 1 |  |  | 0 | 30 | 0 | 3 | 0 | 5 (?) | AES | 0.2 | 1 | Pewabic mine | Fierro-Hanover district | New Mexico | North America | HTHR | Burnham, 1959b | Turner, Bowman, 1993
PEW-12 | 30 | 1 | 0 | 100 | 3 | 1 | 2000 | 10 | 200 | 1 |  |  |  |  | 0 | 1 (?) | 0 | 1 |  |  | 60 | 1 | 1000 | 1 | 0 | 3 | 20 | 1 |  |  | 0 | 30 | 0 | 3 | 0 | 5 (?) | AES | 0.2 | 1 | Pewabic mine | Fierro-Hanover district | New Mexico | North America | HTHR | Burnham, 1959b | Turner, Bowman, 1993
PEW-13 | 200 | 1 | 0 | 100 | 700 | 1 | 1000 | 10 | 200 | 1 |  |  |  |  | 0 | 1 (?) | 0 | 1 |  |  | 50 | 1 | 3000 | 1 | 0 | 3 | 9 | 1 |  |  | 0 | 30 | 0 | 3 | 0 | 5 (?) | AES | 0.2 | 1 | Pewabic mine | Fierro-Hanover district | New Mexico | North America | HTHR | Burnham, 1959b | Turner, Bowman, 1993
N-124 | 200 | 1 | 0 | 100 | 50 | 1 | 8000 | 10 | 0 | 1 |  |  |  |  | 3 | 1 (?) | 0 | 1 |  |  | 40 | 1 | 70 | 1 | 0 | 3 | 0 | 1 |  |  | 400 | 30 | 0 | 3 | 0 | 5 (?) | AES | 0.2 | 1 | Dun Glen mine | Sierra district | Nevada | North America | Vein | Burnham, 1959b | Vanderburg, 1936
N-121 | 20 | 1 | 0 | 100 | 0 | 1 | 7000 | 10 | 0 | 1 |  |  |  |  | 0 | 1 (?) | 0 | 1 |  |  | 10 | 1 | 4000 | 1 | 0 | 3 | 0 | 1 |  |  | 50 | 30 | 0 | 3 | 0 | 5 (?) | AES | 0.2 | 1 | Kennedy district | Kennedy district | Nevada | North America | Vein | Burnham, 1959b | Vanderburg, 1936
N-155 | 100 | 1 | 6000 | 100 | 0 | 1 | 6000 | 10 | 5 | 1 |  |  |  |  | 5 | 1 (?) | 0 | 1 |  |  | 20 | 1 | 2000 | 1 | 0 | 3 | 0 | 1 |  |  | 200 | 30 | 0 | 3 | 0 | 5 (?) | AES | 0.2 | 1 | Kennedy district | Kennedy district | Nevada | North America | Vein | Burnham, 1959b | Vanderburg, 1936
N-140 | 200 | 1 | 0 | 100 | 10 | 1 | 4000 | 10 | 90 | 1 |  |  |  |  | 90 | 1 (?) | 0 | 1 |  |  | 0 | 1 | 2000 | 1 | 3 | 3 | 4 | 1 |  |  | 4 | 30 | 0 | 3 | 0 | 5 (?) | AES | 0.2 | 1 | Safford district | Safford district | Nevada | North America | Vein | Burnham, 1959b | Vanderburg, 1938
COL-84 | 200 | 1 | 0 | 100 | 0 | 1 | 7000 | 10 | 200 | 1 |  |  |  |  | 8 | 1 (?) | 0 | 1 |  |  | 300 | 1 | 2000 | 1 | 0 | 3 | 0 | 1 |  |  | 0 | 30 | 10 | 3 | 0 | 5 (?) | AES | 0.2 | 1 | Crested Butte distr. | Elk Mtn. District | Colorado | North America | Veins/replacements | Burnham, 1959b | Vanderwilt, 1947
COL-109 | 300 | 1 | 0 | 100 | 20 | 1 | 4000 | 10 | 6 | 1 |  |  |  |  | 9 | 1 (?) | 0 | 1 |  |  | 0 | 1 | 2000 | 1 | 0 | 3 | 0 | 1 |  |  | 400 | 30 | 4 | 3 | 0 | 5 (?) | AES | 0.2 | 1 | Alta mine | Iron Springs district | Colorado | North America | Vein | Burnham, 1959b | Varnes, 1947
GS-34 | 600 | 1 | 700 | 100 | 1 | 1 | 10000 | 10 | 0 | 1 |  |  |  |  | 4 | 1 (?) | 700 | 1 |  |  | 0 | 1 | 0 | 1 | 0 | 3 | 8 | 1 |  |  | 200 | 30 | 0 | 3 | 0 | 5 (?) | AES | 0.2 | 1 | Potosi mine | Yellow pine district | Nevada | North America | HTHR | Burnham, 1959b | Vikre et al., 2011
GS-43 | 700 | 1 | 100 | 100 | 1 | 1 | 6000 | 10 | 0 | 1 |  |  |  |  | 4 | 1 (?) | 600 | 1 |  |  | 0 | 1 | 0 | 1 | 0 | 3 | 6 | 1 |  |  | 40 | 30 | 0 | 3 | 0 | 5 (?) | AES | 0.2 | 1 | Potosi mine | Yellow pine district | Nevada | North America | HTHR | Burnham, 1959b | Vikre et al., 2011
GS-44 | 500 | 1 | 300 | 100 | 2 | 1 | 7000 | 10 | 6 | 1 |  |  |  |  | 30 | 1 (?) | 700 | 1 |  |  | 0 | 1 | 0 | 1 | 200 | 3 | 10 | 1 |  |  | 0 | 30 | 6 | 3 | 0 | 5 (?) | AES | 0.2 | 1 | Potosi mine | Yellow pine district | Nevada | North America | HTHR | Burnham, 1959b | Vikre et al., 2011
GS-45 | 100 | 1 | 400 | 100 | 1 | 1 | 8000 | 10 | 3 | 1 |  |  |  |  | 10 | 1 (?) | 700 | 1 |  |  | 0 | 1 | 0 | 1 | 30 | 3 | 30 | 1 |  |  | 300 | 30 | 0 | 3 | 0 | 5 (?) | AES | 0.2 | 1 | Potosi mine | Yellow pine district | Nevada | North America | HTHR | Burnham, 1959b | Vikre et al., 2011
N-21 | 60 | 1 | 0 | 100 | 0 | 1 | 4000 | 10 | 0 | 1 |  |  |  |  | 60 | 1 (?) | 20 | 1 |  |  | 30 | 1 | 500 | 1 | 0 | 3 | 7 | 1 |  |  | 0 | 30 | 300 | 3 | 0 | 5 (?) | AES | 0.2 | 1 | Comb. Metals mine | Pioche District | Nevada | North America | Veins/replacements | Burnham, 1959b | Vikre, Browne, 1999
PIO-2 | 200 | 1 | 200 | 100 | 0 | 1 | 6000 | 10 | 10 | 1 |  |  |  |  | 90 | 1 (?) | 100 | 1 |  |  | 40 | 1 | 500 | 1 | 0 | 3 | 8 | 1 |  |  | 0 | 30 | 300 | 3 | 0 | 5 (?) | AES | 0.2 | 1 | Comb. Metals mine | Pioche District | Nevada | North America | Veins/replacements | Burnham, 1959b | Vikre, Browne, 1999
PIO-9 | 90 | 1 | 100 | 100 | 0 | 1 | 5000 | 10 | 0 | 1 |  |  |  |  | 80 | 1 (?) | 300 | 1 |  |  | 0 | 1 | 400 | 1 | 0 | 3 | 9 | 1 |  |  | 0 | 30 | 600 | 3 | 0 | 5 (?) | AES | 0.2 | 1 | Pioche | Pioche District | Nevada | North America | Veins/replacements | Burnham, 1959b | Vikre, Browne, 1999
PIO-12 | 300 | 1 | 200 | 100 | 8 | 1 | 3000 | 10 | 0 | 1 |  |  |  |  | 8 | 1 (?) | 500 | 1 |  |  | 0 | 1 | 90 | 1 | 20 | 3 | 10 | 1 |  |  | 20 | 30 | 3 | 3 | 0 | 5 (?) | AES | 0.2 | 1 | Black Ledge, Pioche mines | Pioche District | Nevada | North America | Veins/replacements | Burnham, 1959b | Vikre, Browne, 1999
COL-102 | 300 | 1 | 700 | 100 | 0 | 1 | 2000 | 10 | 0 | 1 |  |  |  |  | 4 | 1 (?) | 0 | 1 |  |  | 20 | 1 | 3000 | 1 | 20 | 3 | 0 | 1 |  |  | 0 | 30 | 5 | 3 | 0 | 5 (?) | AES | 0.2 | 1 | Albion mine | Ward District | Colorado | North America | Vein | Burnham, 1959b | Wahlstrom, 1940 | Hypothermal: mostly pyroxene and quartz gangue. Also Asbestos, feldspar, fluorite.
MEX-32 | 400 | 1 | 0 | 100 | 0 | 1 | 6000 | 10 | 0 | 1 |  |  |  |  | 100 | 1 (?) | 0 | 1 |  |  | 200 | 1 | 200 | 1 | 0 | 3 | 0 | 1 |  |  | 3000 | 30 | 4000 | 3 | 0 | 5 (?) | AES | 0.2 | 1 | Humboldt mine | San Antonio District | Baja California, Mexico | North America | Vein | Burnham, 1959b | Wisser, 1954
Mattagami/Norita | 0 | 13.5 |  |  |  |  | 1101 | (?) | [9 empty] | 28 |  |  | 0 | 16 | [14 empty] | PIXE | see right | 1 | Mattagami and Norita mines of Mines Noranda Ltee (near Matagami, Quebec) | Ontario | Canada | North America | VHMS | Cabri et al., 1985 | Cabri et al., 1985 | [6 empty] | 0.04087193
Mattagami/Norita | 0 | 13.5 |  |  |  |  | 1720 | (?) | [9 empty] | 28 |  |  | 67 | 16 | [14 empty] | PIXE | see right | 1 | Mattagami and Norita mines of Mines Noranda Ltee (near Matagami, Quebec) | Ontario | Canada | North America | VHMS | Cabri et al., 1985 | Cabri et al., 1985 | [6 empty] | 0.03197674 | [6 empty] | 0.2835821 | [5 empty] | 0.1472868
Mattagami/Norita | 0 | 13.5 |  |  |  |  | 904 | (?) | [9 empty] | 28 |  |  | 11 | 16 | [14 empty] | PIXE | see right | 1 | Mattagami and Norita mines of Mines Noranda Ltee (near Matagami, Quebec) | Ontario | Canada | North America | VHMS | Cabri et al., 1985 | Cabri et al., 1985 | [6 empty] | 0.04535398 | [6 empty] | 1.181818
Mattagami/Norita | 19 | 13.5 |  |  |  |  | 1222 | (?) | [9 empty] | 28 |  |  | 44 | 16 | [14 empty] | PIXE | see right | 1 | Mattagami and Norita mines of Mines Noranda Ltee (near Matagami, Quebec) | Ontario | Canada | North America | VHMS | Cabri et al., 1985 | Cabri et al., 1985 |  | 0.5789474 |  |  |  |  | 0.03927987 | [6 empty] | 0.4318182
Mattagami/Norita | 0 | 13.5 |  |  |  |  | 1400 | (?) | [9 empty] | 28 |  |  | 79 | 16 | [14 empty] | PIXE | see right | 1 | Mattagami and Norita mines of Mines Noranda Ltee (near Matagami, Quebec) | Ontario | Canada | North America | VHMS | Cabri et al., 1985 | Cabri et al., 1985 | [6 empty] | 0.035 | [6 empty] | 0.2278481
Geco-2 | 0 | 13.5 |  |  |  |  | 5096 | (?) | [9 empty] | 28 |  |  | 329 | 16 | [14 empty] | PIXE | see right | 1 | Geco | Ontario | Canada | North America | VHMS | Cabri et al., 1985 | Petersen, 1986 | [6 empty] | 0.01805338 | [6 empty] | 0.09726444
Geco-3 | 0 | 13.5 |  |  |  |  | 3050.333 | (?) | [9 empty] | 28 |  |  | 46.66667 | 16 | [14 empty] | PIXE | see right | 1 | Geco | Ontario | Canada | North America | VHMS | Cabri et al., 1985 | Petersen, 1986 | [6 empty] | 0.02472145 | [6 empty] | 0.5483871
Geco-4 | 0 | 13.5 |  |  |  |  | 5079.333 | (?) | [9 empty] | 28 |  |  | 166 | 16 | [14 empty] | PIXE | see right | 1 | Geco | Ontario | Canada | North America | VHMS | Cabri et al., 1985 | Petersen, 1986 | [6 empty] | 0.01839035 | [6 empty] | 0.1518987
Nanisivik | 668 | 13.5 |  |  |  |  | 4595 | (?) | [8 empty] | 86 | 28 |  |  | 0 | 16 | [14 empty] | PIXE | see right | 1 | Nanisivik | near the northern tip of Baffin Island, N.W.T. | Canada | North America | MVT | Cabri et al., 1985 | Turner, 2011 |  | 0.05230769 |  |  |  |  | 0.03135363
| 42 | 12 |  |  |  |  | 3300 | 640 (?) |  |  |  |  | 6.1 | 340 (?) | [6 empty] | 377.4 | 16 | [14 empty] | PIXE (Ag, Cd, In, Se), EPMA (Cd, Fe) | 0.1 – 0.2 | 15 | Kidd Creek ("C" ore) | Ontario | Canada | North America | VHMS | Cabri et al., 1985 | Walker et al., 1975
| 0 | 12 |  |  |  |  | 2850 | 640 (?) |  |  |  |  | 4.1 | 340 (?) | [6 empty] | 82 | 16 | [14 empty] | PIXE (Ag, Cd, In, Se), EPMA (Cd, Fe) | 0.1 – 0.2 | 2 | Kidd Creek ("A" ore) | Ontario | Canada | North America | VHMS | Cabri et al., 1985 | Walker et al., 1975
| 36 | 12 |  |  |  |  | 1800 | 640 (?) |  |  |  |  | 2.4 | 340 (?) | [6 empty] | 362 | 16 | [14 empty] | PIXE (Ag, Cd, In, Se), EPMA (Cd, Fe) | 0.1 – 0.2 | 1 | Kidd Creek (Bornite Zone Halo) | Ontario | Canada | North America | VHMS | Cabri et al., 1985 | Walker et al., 1975
T/13 | 11 | <1 (?) | 47 | <4 (?) | 0 | 0.03 | 1634 | <7 (?) | 0.8 | 0.5 |  |  | 0.2 | (?) | 35 | 0.3 | 320 | 0.3 |  |  | 0 | 0.1 | 47 | <9 (?) | 2.4 | 0.3 | 1.7 | 1 | 500 | (?) | 3.8 | 1 | 0.41 | 0.05 | 8 | 1 | WD-XRF (Fe, Pb, Zn), OES (Ag, As, Bi, Co, Ga, Ge, In, Mn, Mo, Ni, Sb, Sn, Tl), AAS (Cd, Se, Te) | 0.2 (?) | 1 | Radnig | Gailtaler Alpen | Austria | Europe | MVT | Cerny, Schroll, 1995 | Canaval, 1898; Cerny, 1989 | Zinc concentrate
S/24 | 0.6 | <1 (?) | 349 | <4 (?) | 0 | 0.03 | 3485 | <7 (?) | 1.3 | 0.5 |  |  | 6.7 | (?) | 164 | 0.3 | 325 | 0.3 |  |  | 0 | 0.1 | 26 | <9 (?) | 3.2 | 0.3 | 1.2 | 1 | 600 | (?) | 16 | 1 | 1.4 | 0.05 | 28 | 1 | WD-XRF (Fe, Pb, Zn), OES (Ag, As, Bi, Co, Ga, Ge, In, Mn, Mo, Ni, Sb, Sn, Tl), AAS (Cd, Se, Te) | 0.2 (?) | 1 | Pirkach | Gailtaler Alpen | Austria | Europe | MVT | Cerny, Schroll, 1995 | Cerny, 1989 | Zinc concentrate
T/1 | 1.6 | <1 (?) | 800 | <4 (?) | 0 | 0.03 | 1311 | <7 (?) | 0 | 0.5 |  |  | 1.07 | (?) | 30 | 0.3 | 1100 | 0.3 |  |  | 0 | 0.03 | 27 | <9 (?) | 2 | 0.3 | 7.7 | 1 | 3800 | (?) | 0 | 1 | 0 | 0.05 | 208 | 1 | WD-XRF (Fe, Pb, Zn), OES (Ag, As, Bi, Co, Ga, Ge, In, Mn, Mo, Ni, Sb, Sn, Tl), AAS (Cd, Se, Te) | 0.2 (?) | 1 | Mezica | Karawanken | Slovenia | Europe | MVT | Cerny, Schroll, 1995 | Cerny, 1989 | Zinc concentrate
T/15 | 0.48 | <1 (?) | 33 | <4 (?) | 0.2 | 0.03 | 908 | <7 (?) | 0.7 | 0.5 |  |  | 0.4 | (?) | 4.5 | 0.3 | 14 | 0.3 |  |  | 0.35 | 0.1 | 79 | <9 (?) | 0.43 | 0.3 | 0 | 1 | 6800 | (?) | 88 | 1 | 0.56 | 0.05 | 42 | 1 | WD-XRF (Fe, Pb, Zn), OES (Ag, As, Bi, Co, Ga, Ge, In, Mn, Mo, Ni, Sb, Sn, Tl), AAS (Cd, Se, Te) | 0.2 (?) | 1 | Kolm/Dellach i. Dr. | Gailtaler Alpen | Austria | Europe | MVT | Cerny, Schroll, 1995 | Cerny, 1989 | Zinc concentrate
T/17 | 8.5 | <1 (?) | 89 | <4 (?) | 0 | 0.03 | 3828 | <7 (?) | 1 | 0.5 |  |  | 0.3 | (?) | 66 | 0.3 | 900 | 0.3 |  |  | 0 | 0.1 | 24 | <9 (?) | 0.75 | 0.3 | 9.1 | 1 | 3200 | (?) | 6 | 1 | 0.36 | 0.05 | 190 | 1 | WD-XRF (Fe, Pb, Zn), OES (Ag, As, Bi, Co, Ga, Ge, In, Mn, Mo, Ni, Sb, Sn, Tl), AAS (Cd, Se, Te) | 0.2 (?) | 1 | Hochobir | Karawanken | Austria | Europe | MVT | Cerny, Schroll, 1995 | Cerny, 1989 | Zinc concentrate
T/21 | 188 | <1 (?) | 293 | <4 (?) | 0 | 0.03 | 2379 | <7 (?) | 0 | 0.5 |  |  | 0.5 | (?) | 3.6 | 0.3 | 44 | 0.3 |  |  | 0 | 0.1 | 9 | <9 (?) | 0 | 0.3 | 1.3 | 1 | 5000 | (?) | 78 | 1 | 0.18 | 0.05 | 57 | 1 | WD-XRF (Fe, Pb, Zn), OES (Ag, As, Bi, Co, Ga, Ge, In, Mn, Mo, Ni, Sb, Sn, Tl), AAS (Cd, Se, Te) | 0.2 (?) | 1 | Nassereith | Nordtiroler Kalkalpen | Austria | Europe | MVT | Cerny, Schroll, 1995 | Cerny, 1989 | Zinc concentrate
T/22 | 48 | <1 (?) | 301 | <4 (?) | 0 | 0.03 | 2475 | <7 (?) | 1.1 | 0.5 |  |  | 0.5 | (?) | 59 | 0.3 | 135 | 0.3 |  |  | 0 | 0.1 | 22 | <9 (?) | 1.8 | 0.3 | 3.1 | 1 | 7300 | (?) | 98 | 1 | 40 | 0.05 | 13 | 1 | WD-XRF (Fe, Pb, Zn), OES (Ag, As, Bi, Co, Ga, Ge, In, Mn, Mo, Ni, Sb, Sn, Tl), AAS (Cd, Se, Te) | 0.2 (?) | 1 | St. Veith im Tegestal | Nordtiroler Kalkalpen | Austria | Europe | MVT | Cerny, Schroll, 1995 | Cerny, 1989 | Zinc concentrate
T/24 | 1 | <1 (?) | 230 | <4 (?) | 0 | 0.03 | 3762 | <7 (?) | 1 | 0.5 |  |  | 2.6 | (?) | 193 | 0.3 | 400 | 0.3 |  |  | 0 | 0.1 | 12 | <9 (?) | 2.2 | 0.3 | 1.7 | 1 | 700 | (?) | 27 | 1 | 2.1 | 0.05 | 39 | 1 | WD-XRF (Fe, Pb, Zn), OES (Ag, As, Bi, Co, Ga, Ge, In, Mn, Mo, Ni, Sb, Sn, Tl), AAS (Cd, Se, Te) | 0.2 (?) | 1 | Pirkach | Gailtaler Alpen | Austria | Europe | MVT | Cerny, Schroll, 1995 | Cerny, 1989 | Zinc concentrate
T/26 | 14 | <1 (?) | 17 | <4 (?) | 0 | 0.03 | 3482 | <7 (?) | 0 | 0.5 |  |  | 0 | (?) | 40 | 0.3 | 76 | 0.3 |  |  | 0 | 0.03 | 23 | <9 (?) | 2.6 | 0.3 | 0 | 1 | 2200 | (?) | 0 | 1 | 0.11 | 0.05 | 4 | 1 | WD-XRF (Fe, Pb, Zn), OES (Ag, As, Bi, Co, Ga, Ge, In, Mn, Mo, Ni, Sb, Sn, Tl), AAS (Cd, Se, Te) | 0.2 (?) | 1 | Mezica | Karawanken | Slovenia | Europe | MVT | Cerny, Schroll, 1995 | Cerny, 1989 | Zinc concentrate
T/28 | 2.2 | <1 (?) | 20 | <4 (?) | 0 | 0.03 | 2829 | <7 (?) | 0 | 0.5 |  |  | 0 | (?) | 78 | 0.3 | 250 | 0.3 |  |  | 0 | 0.03 | 18 | <9 (?) | 0.65 | 0.3 | 0 | 1 | 500 | (?) | 0 | 1 | 0 | 0.05 | 8 | 1 | WD-XRF (Fe, Pb, Zn), OES (Ag, As, Bi, Co, Ga, Ge, In, Mn, Mo, Ni, Sb, Sn, Tl), AAS (Cd, Se, Te) | 0.2 (?) | 1 | Mezica | Karawanken | Slovenia | Europe | MVT | Cerny, Schroll, 1995 | Cerny, 1989 | Zinc concentrate
T/14 | 0.6 | <1 (?) | 20 | <4 (?) | 0 | 0.03 | 1318 | <7 (?) | 0.6 | 0.5 |  |  | 0.4 | (?) | 36 | 0.3 | 1500 | 0.3 |  |  | 0 | 0.1 | 130 | <9 (?) | 2.3 | 0.3 | 0 | 1 | 1300 | (?) | 0 | 0.5 | 0.44 | 0.05 | 70 | 1 | WD-XRF (Fe, Pb, Zn), OES (Ag, As, Bi, Co, Ga, Ge, In, Mn, Mo, Ni, Sb, Sn, Tl), AAS (Cd, Se, Te) | 0.2 (?) | 1 | Jauken | Gailtaler Alpen | Austria | Europe | MVT | Cerny, Schroll, 1995 | Cerny, Hagemeister, 1986; Cerny, 1989 | Zinc concentrate
B/1 | 14 | <1 (?) | 182 | <4 (?) | 0 | 0.03 | 2635 | <7 (?) | 0 | 0.5 |  |  | 0.27 | (?) | 17 | 0.3 | 78 | 0.3 |  |  | 0 | 0.1 | 22 | <9 (?) | 4.2 | 0.3 | 3.9 | 1 | 1950 | (?) | 1.9 | 0.5 | 0 | 0.05 | 45 | 1 | WD-XRF (Fe, Pb, Zn), OES (Ag, As, Bi, Co, Ga, Ge, In, Mn, Mo, Ni, Sb, Sn, Tl), AAS (Cd, Se, Te) | 0.2 (?) | 1 | Bleiberg, Josefischolle, 10. Lauf |  | Austria | Europe | MVT | Cerny, Schroll, 1995 | Cerny, Schroll, 1995 | Zinc concentrate
B/10 | 3.1 | <1 (?) | 243 | <4 (?) | 0 | 0.03 | 1267 | <7 (?) | 1 | 0.5 |  |  | 1.1 | (?) | 36 | 0.3 | 900 | 0.3 |  |  | 0 | 0.1 | 33 | <9 (?) | 1.7 | 0.3 | 3.9 | 1 | 11100 | (?) | 3.4 | 0.5 | 1.6 | 0.05 | 168 | 1 | WD-XRF (Fe, Pb, Zn), OES (Ag, As, Bi, Co, Ga, Ge, In, Mn, Mo, Ni, Sb, Sn, Tl), AAS (Cd, Se, Te) | 0.2 (?) | 1 | Bleiberg, Germaniumgugel, 2. Maxlauf |  | Austria | Europe | MVT | Cerny, Schroll, 1995 | Cerny, Schroll, 1995 | Zinc concentrate
B/11 | 8.5 | <1 (?) | 120 | <4 (?) | 0 | 0.03 | 1967 | <7 (?) | 0 | 0.5 |  |  | 0.28 | (?) | 11 | 0.3 | 100 | 0.3 |  |  | 0 | 0.1 | 17 | <9 (?) | 1 | 0.3 | 1.6 | 1 | 3240 | (?) | 8.3 | 1 | 0.08 | 0.05 | 10 | 1 | WD-XRF (Fe, Pb, Zn), OES (Ag, As, Bi, Co, Ga, Ge, In, Mn, Mo, Ni, Sb, Sn, Tl), AAS (Cd, Se, Te) | 0.2 (?) | 1 | Bleiberg, Vorsicht, 5. Lauf |  | Austria | Europe | MVT | Cerny, Schroll, 1995 | Cerny, Schroll, 1995 | Zinc concentrate
B/12 | 0.9 | <1 (?) | 63 | <4 (?) | 0 | 0.03 | 1350 | <7 (?) | 0 | 0.5 |  |  | 0.6 | (?) | 18 | 0.3 | 225 | 0.3 |  |  | 0 | 0.1 | 23 | <9 (?) | 1.4 | 0.3 | 2 | 1 | 25700 | (?) | 16 | 1 | 0.36 | 0.05 | 9 | 1 | WD-XRF (Fe, Pb, Zn), OES (Ag, As, Bi, Co, Ga, Ge, In, Mn, Mo, Ni, Sb, Sn, Tl), AAS (Cd, Se, Te) | 0.2 (?) | 1 | Bleiberg, Vorsicht, 6. Lauf |  | Austria | Europe | MVT | Cerny, Schroll, 1995 | Cerny, Schroll, 1995 | Zinc concentrate
B/13 | 5.6 | <1 (?) | 29 | <4 (?) | 0 | 0.03 | 1653 | <7 (?) | 0.7 | 0.5 |  |  | 0.13 | (?) | 4.2 | 0.3 | 86 | 0.3 |  |  | 0 | 0.1 | 15 | <9 (?) | 0 | 0.3 | 1.2 | 1 | 1490 | (?) | 14.2 | 1 | 0 | 0.5 | 15 | 1 | WD-XRF (Fe, Pb, Zn), OES (Ag, As, Bi, Co, Ga, Ge, In, Mn, Mo, Ni, Sb, Sn, Tl), AAS (Cd, Se, Te) | 0.2 (?) | 1 | Bleiberg, Vorsicht, 7. Lauf |  | Austria | Europe | MVT | Cerny, Schroll, 1995 | Cerny, Schroll, 1995 | Zinc concentrate
B/14 | 0.95 | <1 (?) | 561 | <4 (?) | 0 | 0.03 | 669 | <7 (?) | 0.8 | 0.5 |  |  | 1.04 | (?) | 1.1 | 0.3 | 850 | 0.3 |  |  | 0 | 0.1 | 23 | <9 (?) | 53 | 0.3 | 5.8 | 1 | 1700 | (?) | 0 | 0.5 | 0 | 0.05 | 469 | 1 | WD-XRF (Fe, Pb, Zn), OES (Ag, As, Bi, Co, Ga, Ge, In, Mn, Mo, Ni, Sb, Sn, Tl), AAS (Cd, Se, Te) | 0.2 (?) | 1 | Bleiberg, Carditascholle, Baierstollen West |  | Austria | Europe | MVT | Cerny, Schroll, 1995 | Cerny, Schroll, 1995 | Zinc concentrate
B/15 | 35 | <1 (?) | 247 | <4 (?) | 0 | 0.03 | 1052 | <7 (?) | 0.5 | 0.5 |  |  | 0.89 | (?) | 1.2 | 0.3 | 480 | 0.3 |  |  | 0 | 0.1 | 25 | <9 (?) | 11 | 0.3 | 5.7 | 1 | 1000 | (?) | 2.7 | 0.5 | 0 | 0.05 | 104 | 1 | WD-XRF (Fe, Pb, Zn), OES (Ag, As, Bi, Co, Ga, Ge, In, Mn, Mo, Ni, Sb, Sn, Tl), AAS (Cd, Se, Te) | 0.2 (?) | 1 | Bleiberg, Carditascholle, Johanni 1.Maxlf. 11m-Sch |  | Austria | Europe | MVT | Cerny, Schroll, 1995 | Cerny, Schroll, 1995 | Zinc concentrate
B/16 | 25 | <1 (?) | 261 | <4 (?) | 0 | 0.03 | 990 | <7 (?) | 0.9 | 0.5 |  |  | 0.88 | (?) | 1.3 | 0.3 | 480 | 0.3 |  |  | 0 | 0.1 | 27 | <9 (?) | 7.3 | 0.3 | 5.7 | 1 | 900 | (?) | 3.4 | 0.5 | 0.08 | 0.05 | 109 | 1 | WD-XRF (Fe, Pb, Zn), OES (Ag, As, Bi, Co, Ga, Ge, In, Mn, Mo, Ni, Sb, Sn, Tl), AAS (Cd, Se, Te) | 0.2 (?) | 1 | Bleiberg, Carditascholle, 86 m over 6. Lauf |  | Austria | Europe | MVT | Cerny, Schroll, 1995 | Cerny, Schroll, 1995 | Zinc concentrate
B/17 | 31 | <1 (?) | 389 | <4 (?) | 0 | 0.03 | 1052 | <7 (?) | 0 | 0.5 |  |  | 1.49 | (?) | 2.3 | 0.3 | 500 | 0.3 |  |  | 0 | 0.1 | 32 | <9 (?) | 4.4 | 0.3 | 5.7 | 1 | 1900 | (?) | 1.6 | 0.5 | 0 | 0.05 | 135 | 1 | WD-XRF (Fe, Pb, Zn), OES (Ag, As, Bi, Co, Ga, Ge, In, Mn, Mo, Ni, Sb, Sn, Tl), AAS (Cd, Se, Te) | 0.2 (?) | 1 | Bleiberg, Carditascholle, 44 m over 6. Lauf |  | Austria | Europe | MVT | Cerny, Schroll, 1995 | Cerny, Schroll, 1995 | Zinc concentrate
B/18 | 22 | <1 (?) | 186 | <4 (?) | 0 | 0.03 | 1507 | <7 (?) | 0.6 | 0.5 |  |  | 0.76 | (?) | 4.5 | 0.3 | 137 | 0.3 |  |  | 0 | 0.1 | 60 | <9 (?) | 7 | 0.3 | 4.8 | 1 | 900 | (?) | 7.7 | 0.5 | 0 | 0.05 | 85 | 1 | WD-XRF (Fe, Pb, Zn), OES (Ag, As, Bi, Co, Ga, Ge, In, Mn, Mo, Ni, Sb, Sn, Tl), AAS (Cd, Se, Te) | 0.2 (?) | 1 | Bleiberg, Carditascholle, 6. Lauf |  | Austria | Europe | MVT | Cerny, Schroll, 1995 | Cerny, Schroll, 1995 | Zinc concentrate
B/19 | 27 | <1 (?) | 315 | <4 (?) | 0 | 0.03 | 1250 | <7 (?) | 0 | 0.5 |  |  | 0.78 | (?) | 24 | 0.3 | 188 | 0.3 |  |  | 0 | 0.1 | 33 | <9 (?) | 17 | 0.3 | 11 | 1 | 1300 | (?) | 1.5 | 0.5 | 0.1 | 0.05 | 117 | 1 | WD-XRF (Fe, Pb, Zn), OES (Ag, As, Bi, Co, Ga, Ge, In, Mn, Mo, Ni, Sb, Sn, Tl), AAS (Cd, Se, Te) | 0.2 (?) | 1 | Bleiberg, Carditascholle, 7. Lauf |  | Austria | Europe | MVT | Cerny, Schroll, 1995 | Cerny, Schroll, 1995 | Zinc concentrate
B/2 | 3.7 | <1 (?) | 101 | <4 (?) | 0 | 0.03 | 1242 | <7 (?) | 0 | 0.5 |  |  | 0.68 | (?) | 13 | 0.3 | 320 | 0.3 |  |  | 0 | 0.1 | 14 | <9 (?) | 0.3 | 0.3 | 2.6 | 1 | 1240 | (?) | 104 | 1 | 0.51 | 0.05 | 52 | 1 | WD-XRF (Fe, Pb, Zn), OES (Ag, As, Bi, Co, Ga, Ge, In, Mn, Mo, Ni, Sb, Sn, Tl), AAS (Cd, Se, Te) | 0.2 (?) | 1 | Bleiberg, Allerheiligen, 5. Scheibe over 2. Lauf |  | Austria | Europe | MVT | Cerny, Schroll, 1995 | Cerny, Schroll, 1995 | Zinc concentrate
B/20 | 39 | <1 (?) | 105 | <4 (?) | 0 | 0.03 | 2443 | <7 (?) | 0 | 0.5 |  |  | 1.59 | (?) | 33 | 0.3 | 165 | 0.3 |  |  | 0 | 0.1 | 24 | <9 (?) | 14 | 0.3 | 5.7 | 1 | 400 | (?) | 3.3 | 0.5 | 0.08 | 0.05 | 56 | 1 | WD-XRF (Fe, Pb, Zn), OES (Ag, As, Bi, Co, Ga, Ge, In, Mn, Mo, Ni, Sb, Sn, Tl), AAS (Cd, Se, Te) | 0.2 (?) | 1 | Bleiberg, Carditascholle, 10. Lauf |  | Austria | Europe | MVT | Cerny, Schroll, 1995 | Cerny, Schroll, 1995 | Zinc concentrate
B/21 | 39 | <1 (?) | 93 | <4 (?) | 0 | 0.03 | 1295 | <7 (?) | 0.5 | 0.5 |  |  | 0.46 | (?) | 24 | 0.3 | 249 | 0.3 |  |  | 0 | 0.1 | 43 | <9 (?) | 54 | 0.3 | 4.4 | 1 | 1300 | (?) | 5.8 | 0.5 | 0 | 0.05 | 41 | 1 | WD-XRF (Fe, Pb, Zn), OES (Ag, As, Bi, Co, Ga, Ge, In, Mn, Mo, Ni, Sb, Sn, Tl), AAS (Cd, Se, Te) | 0.2 (?) | 1 | Bleiberg, Carditascholle, 11. Lauf |  | Austria | Europe | MVT | Cerny, Schroll, 1995 | Cerny, Schroll, 1995 | Zinc concentrate
B/22 | 23 | <1 (?) | 178 | <4 (?) | 0 | 0.03 | 2446 | <7 (?) | 0.8 | 0.5 |  |  | 0.55 | (?) | 94 | 0.3 | 92 | 0.3 |  |  | 0 | 0.1 | 35 | <9 (?) | 5.7 | 0.3 | 5.7 | 1 | 3600 | (?) | 3.2 | 0.5 | 0.16 | 0.05 | 80 | 1 | WD-XRF (Fe, Pb, Zn), OES (Ag, As, Bi, Co, Ga, Ge, In, Mn, Mo, Ni, Sb, Sn, Tl), AAS (Cd, Se, Te) | 0.2 (?) | 1 | Bleiberg, Erlach 14. Lauf, Cardita |  | Austria | Europe | MVT | Cerny, Schroll, 1995 | Cerny, Schroll, 1995 | Zinc concentrate
B/23 | 7.9 | <1 (?) | 91 | <4 (?) | 0 | 0.03 | 2455 | <7 (?) | 0 | 0.5 |  |  | 0.39 | (?) | 24 | 0.3 | 40 | 0.3 |  |  | 0 | 0.1 | 24 | <9 (?) | 10 | 0.3 | 5.7 | 1 | 1710 | (?) | 6.3 | 0.5 | 0.3 | 0.05 | 48 | 1 | WD-XRF (Fe, Pb, Zn), OES (Ag, As, Bi, Co, Ga, Ge, In, Mn, Mo, Ni, Sb, Sn, Tl), AAS (Cd, Se, Te) | 0.2 (?) | 1 | Bleiberg, Riedhardscholle, 5. Lauf |  | Austria | Europe | MVT | Cerny, Schroll, 1995 | Cerny, Schroll, 1995 | Zinc concentrate
B/24 | 22 | <1 (?) | 7 | <4 (?) | 0 | 0.03 | 3350 | <7 (?) | 0 | 0.5 |  |  | 0.03 | (?) | 56 | 0.3 | 41 | 0.3 |  |  | 0 | 0.1 | 25 | <9 (?) | 0 | 0.3 | 1.2 | 1 | 1540 | (?) | 0.8 | 0.5 | 0.06 | 0.05 | 8 | 1 | WD-XRF (Fe, Pb, Zn), OES (Ag, As, Bi, Co, Ga, Ge, In, Mn, Mo, Ni, Sb, Sn, Tl), AAS (Cd, Se, Te) | 0.2 (?) | 1 | Bleiberg, Riedhardscholle, 6. Lauf |  | Austria | Europe | MVT | Cerny, Schroll, 1995 | Cerny, Schroll, 1995 | Zinc concentrate
B/25 | 6.2 | <1 (?) | 149 | <4 (?) | 0 | 0.03 | 2119 | <7 (?) | 0 | 0.5 |  |  | 0.44 | (?) | 36 | 0.3 | 60 | 0.3 |  |  | 0 | 0.1 | 16 | <9 (?) | 0.65 | 0.3 | 5.7 | 1 | 1430 | (?) | 0.8 | 0.5 | 0.62 | 0.05 | 57 | 1 | WD-XRF (Fe, Pb, Zn), OES (Ag, As, Bi, Co, Ga, Ge, In, Mn, Mo, Ni, Sb, Sn, Tl), AAS (Cd, Se, Te) | 0.2 (?) | 1 | Bleiberg, Riedhardscholle, 7. Lauf |  | Austria | Europe | MVT | Cerny, Schroll, 1995 | Cerny, Schroll, 1995 | Zinc concentrate
B/26 | 2.8 | <1 (?) | 174 | <4 (?) | 0 | 0.03 | 2195 | <7 (?) | 0.5 | 0.5 |  |  | 0.2 | (?) | 7.9 | 0.3 | 120 | 0.3 |  |  | 0 | 0.1 | 13 | <9 (?) | 1.1 | 0.3 | 2.5 | 1 | 4870 | (?) | 2.4 | 0.5 | 0 | 0.05 | 39 | 1 | WD-XRF (Fe, Pb, Zn), OES (Ag, As, Bi, Co, Ga, Ge, In, Mn, Mo, Ni, Sb, Sn, Tl), AAS (Cd, Se, Te) | 0.2 (?) | 1 | Bleiberg, Riedhardscholle, 15 m over 8. lauf |  | Austria | Europe | MVT | Cerny, Schroll, 1995 | Cerny, Schroll, 1995 | Zinc concentrate
B/27 | 33 | <1 (?) | 69 | <4 (?) | 0 | 0.03 | 2414 | <7 (?) | 0 | 0.5 |  |  | 0.32 | (?) | 21 | 0.3 | 167 | 0.3 |  |  | 0 | 0.1 | 17 | <9 (?) | 1.5 | 0.3 | 1.5 | 1 | 1870 | (?) | 1.3 | 0.5 | 0.15 | 0.05 | 50 | 1 | WD-XRF (Fe, Pb, Zn), OES (Ag, As, Bi, Co, Ga, Ge, In, Mn, Mo, Ni, Sb, Sn, Tl), AAS (Cd, Se, Te) | 0.2 (?) | 1 | Bleiberg, Riedhardscholle, Aufbruch über Mittelf |  | Austria | Europe | MVT | Cerny, Schroll, 1995 | Cerny, Schroll, 1995 | Zinc concentrate
B/28 | 0.34 | <1 (?) | 288 | <4 (?) | 0 | 0.03 | 1588 | <7 (?) | 0 | 0.5 |  |  | 0.33 | (?) | 6.7 | 0.3 | 104 | 0.3 |  |  | 0 | 0.1 | 28 | <9 (?) | 0 | 0.3 | 1.8 | 1 | 3560 | (?) | 2 | 0.5 | 0 | 0.05 | 50 | 1 | WD-XRF (Fe, Pb, Zn), OES (Ag, As, Bi, Co, Ga, Ge, In, Mn, Mo, Ni, Sb, Sn, Tl), AAS (Cd, Se, Te) | 0.2 (?) | 1 | Bleiberg, Riedhardscholle, Mittellauf |  | Austria | Europe | MVT | Cerny, Schroll, 1995 | Cerny, Schroll, 1995 | Zinc concentrate
B/29 | 11 | <1 (?) | 317 | <4 (?) | 0 | 0.03 | 1097 | <7 (?) | 0.8 | 0.5 |  |  | 1.08 | (?) | 4.4 | 0.3 | 236 | 0.3 |  |  | 0 | 0.1 | 110 | <9 (?) | 7.4 | 0.3 | 12 | 1 | 3080 | (?) | 1.6 | 0.5 | 0 | 0.05 | 95 | 1 | WD-XRF (Fe, Pb, Zn), OES (Ag, As, Bi, Co, Ga, Ge, In, Mn, Mo, Ni, Sb, Sn, Tl), AAS (Cd, Se, Te) | 0.2 (?) | 1 | Bleiberg, Josefischolle, 6. Lauf |  | Austria | Europe | MVT | Cerny, Schroll, 1995 | Cerny, Schroll, 1995 | Zinc concentrate
B/3 | 3.4 | <1 (?) | 81 | <4 (?) | 0 | 0.03 | 1711 | <7 (?) | 0 | 0.5 |  |  | 0.29 | (?) | 16 | 0.3 | 220 | 0.3 |  |  | 0 | 0.1 | 15 | <9 (?) | 0 | 0.3 | 2 | 1 | 5040 | (?) | 38 | 1 | 0.35 | 0.05 | 55 | 1 | WD-XRF (Fe, Pb, Zn), OES (Ag, As, Bi, Co, Ga, Ge, In, Mn, Mo, Ni, Sb, Sn, Tl), AAS (Cd, Se, Te) | 0.2 (?) | 1 | Bleiberg, Allerheiligen, 4. Lauf |  | Austria | Europe | MVT | Cerny, Schroll, 1995 | Cerny, Schroll, 1995 | Zinc concentrate
B/30 | 4.6 | <1 (?) | 430 | <4 (?) | 0 | 0.03 | 1550 | <7 (?) | 1.1 | 0.5 |  |  | 0.74 | (?) | 17 | 0.3 | 147 | 0.3 |  |  | 0 | 0.1 | 23 | <9 (?) | 7.2 | 0.3 | 5.7 | 1 | 9700 | (?) | 2.2 | 0.5 | 0.22 | 0.05 | 113 | 1 | WD-XRF (Fe, Pb, Zn), OES (Ag, As, Bi, Co, Ga, Ge, In, Mn, Mo, Ni, Sb, Sn, Tl), AAS (Cd, Se, Te) | 0.2 (?) | 1 | Bleiberg, Josefischolle, 12 m over 8. Lauf |  | Austria | Europe | MVT | Cerny, Schroll, 1995 | Cerny, Schroll, 1995 | Zinc concentrate
B/31 | 7.2 | <1 (?) | 189 | <4 (?) | 0 | 0.03 | 1796 | <7 (?) | 0.7 | 0.5 |  |  | 0.74 | (?) | 56 | 0.3 | 800 | 0.3 |  |  | 0 | 0.1 | 34 | <9 (?) | 1.5 | 0.3 | 5.7 | 1 | 3840 | (?) | 4.3 | 0.5 | 4 | 0.05 | 137 | 1 | WD-XRF (Fe, Pb, Zn), OES (Ag, As, Bi, Co, Ga, Ge, In, Mn, Mo, Ni, Sb, Sn, Tl), AAS (Cd, Se, Te) | 0.2 (?) | 1 | Bleiberg, Josefischolle, 8. Lauf Ost |  | Austria | Europe | MVT | Cerny, Schroll, 1995 | Cerny, Schroll, 1995 | Zinc concentrate
B/32 | 10 | <1 (?) | 180 | <4 (?) | 0 | 0.03 | 1962 | <7 (?) | 0.6 | 0.5 |  |  | 0.55 | (?) | 57 | 0.3 | 157 | 0.3 |  |  | 0 | 0.1 | 21 | <9 (?) | 3.8 | 0.3 | 3.9 | 1 | 1410 | (?) | 1.9 | 0.5 | 1.1 | 0.05 | 77 | 1 | WD-XRF (Fe, Pb, Zn), OES (Ag, As, Bi, Co, Ga, Ge, In, Mn, Mo, Ni, Sb, Sn, Tl), AAS (Cd, Se, Te) | 0.2 (?) | 1 | Bleiberg, Riedhardscholle, 7 m over 8. Lauf |  | Austria | Europe | MVT | Cerny, Schroll, 1995 | Cerny, Schroll, 1995 | Zinc concentrate
B/33 | 23 | <1 (?) | 81 | <4 (?) | 0 | 0.03 | 2386 | <7 (?) | 0.8 | 0.5 |  |  | 0.3 | (?) | 35 | 0.3 | 128 | 0.3 |  |  | 0 | 0.1 | 24 | <9 (?) | 3.7 | 0.3 | 2.8 | 1 | 1040 | (?) | 1.1 | 0.5 | 0.09 | 0.05 | 80 | 1 | WD-XRF (Fe, Pb, Zn), OES (Ag, As, Bi, Co, Ga, Ge, In, Mn, Mo, Ni, Sb, Sn, Tl), AAS (Cd, Se, Te) | 0.2 (?) | 1 | Bleiberg, Riedhardscholle, 11. Lauf |  | Austria | Europe | MVT | Cerny, Schroll, 1995 | Cerny, Schroll, 1995 | Zinc concentrate
B/34 | 4.2 | <1 (?) | 164 | <4 (?) | 0 | 0.03 | 1187 | <7 (?) | 0.7 | 0.5 |  |  | 0.81 | (?) | 25 | 0.3 | 1300 | 0.3 |  |  | 0 | 0.1 | 46 | <9 (?) | 1.5 | 0.3 | 4.1 | 1 | 2000 | (?) | 0 | 0.5 | 0.19 | 0.05 | 133 | 1 | WD-XRF (Fe, Pb, Zn), OES (Ag, As, Bi, Co, Ga, Ge, In, Mn, Mo, Ni, Sb, Sn, Tl), AAS (Cd, Se, Te) | 0.2 (?) | 1 | Bleiberg, Erlach 14. Lauf, Breccienscholle |  | Austria | Europe | MVT | Cerny, Schroll, 1995 | Cerny, Schroll, 1995 | Zinc concentrate
B/35 | 20 | <1 (?) | 181 | <4 (?) | 0 | 0.03 | 1799 | <7 (?) | 0.6 | 0.5 |  |  | 0.99 | (?) | 35 | 0.3 | 127 | 0.3 |  |  | 0 | 0.1 | 52 | <9 (?) | 2.3 | 0.3 | 4.1 | 1 | 4300 | (?) | 3.4 | 0.5 | 0.24 | 0.05 | 79 | 1 | WD-XRF (Fe, Pb, Zn), OES (Ag, As, Bi, Co, Ga, Ge, In, Mn, Mo, Ni, Sb, Sn, Tl), AAS (Cd, Se, Te) | 0.2 (?) | 1 | Bleiberg, Erlach 14. Lauf, Breccienscholle |  | Austria | Europe | MVT | Cerny, Schroll, 1995 | Cerny, Schroll, 1995 | Zinc concentrate
B/36 | 8.5 | <1 (?) | 154 | <4 (?) | 0 | 0.03 | 1040 | <7 (?) | 1.1 | 0.5 |  |  | 1.54 | (?) | 25 | 0.3 | 930 | 0.3 |  |  | 0 | 0.1 | 70 | <9 (?) | 7 | 0.3 | 5.8 | 1 | 4300 | (?) | 7.8 | 0.5 | 0.28 | 0.05 | 96 | 1 | WD-XRF (Fe, Pb, Zn), OES (Ag, As, Bi, Co, Ga, Ge, In, Mn, Mo, Ni, Sb, Sn, Tl), AAS (Cd, Se, Te) | 0.2 (?) | 1 | Bleiberg, Erlach 14. Lauf, Breccienscholle |  | Austria | Europe | MVT | Cerny, Schroll, 1995 | Cerny, Schroll, 1995 | Zinc concentrate
B/37 | 1.6 | <1 (?) | 120 | <4 (?) | 0 | 0.03 | 487 | <7 (?) | 1 | 0.5 |  |  | 0.97 | (?) | 15 | 0.3 | 1500 | 0.3 |  |  | 0 | 0.1 | 58 | <9 (?) | 3.5 | 0.3 | 4.1 | 1 | 3000 | (?) | 1.2 | 0.5 | 0.13 | 0.05 | 165 | 1 | WD-XRF (Fe, Pb, Zn), OES (Ag, As, Bi, Co, Ga, Ge, In, Mn, Mo, Ni, Sb, Sn, Tl), AAS (Cd, Se, Te) | 0.2 (?) | 1 | Bleiberg, Erlach 14. Lauf, Breccienscholle |  | Austria | Europe | MVT | Cerny, Schroll, 1995 | Cerny, Schroll, 1995 | Zinc concentrate
B/38 | 11 | <1 (?) | 16 | <4 (?) | 0.13 | 0.03 | 1826 | <7 (?) | 0 | 0.5 |  |  | 0.1 | (?) | 11 | 0.3 | 102 | 0.3 |  |  | 0 | 0.1 | 18 | <9 (?) | 0.78 | 0.3 | 4.4 | 1 | 800 | (?) | 0 | 1 | 5.4 | 0.05 | 13 | 1 | WD-XRF (Fe, Pb, Zn), OES (Ag, As, Bi, Co, Ga, Ge, In, Mn, Mo, Ni, Sb, Sn, Tl), AAS (Cd, Se, Te) | 0.2 (?) | 1 | Bleiberg, Kalkgrube, 8. Lauf |  | Austria | Europe | MVT | Cerny, Schroll, 1995 | Cerny, Schroll, 1995 | Zinc concentrate
B/39 | 0.6 | <1 (?) | 21 | <4 (?) | 0 | 0.03 | 990 | <7 (?) | 0 | 0.5 |  |  | 0.07 | (?) | 19 | 0.3 | 205 | 0.3 |  |  | 0 | 0.1 | 24 | <9 (?) | 0 | 0.3 | 1.3 | 1 | 500 | (?) | 0 | 1 | 0.35 | 0.05 | 21 | 1 | WD-XRF (Fe, Pb, Zn), OES (Ag, As, Bi, Co, Ga, Ge, In, Mn, Mo, Ni, Sb, Sn, Tl), AAS (Cd, Se, Te) | 0.2 (?) | 1 | Bleiberg, Kalkgrube, 7. lauf |  | Austria | Europe | MVT | Cerny, Schroll, 1995 | Cerny, Schroll, 1995 | Zinc concentrate
B/4 | 2.4 | <1 (?) | 514 | <4 (?) | 0 | 0.03 | 727 | <7 (?) | 0.8 | 0.5 |  |  | 1.4 | (?) | 21 | 0.3 | 880 | 0.3 |  |  | 0 | 0.1 | 29 | <9 (?) | 1.4 | 0.3 | 3.8 | 1 | 1490 | (?) | 14 | 1 | 0.16 | 0.05 | 256 | 1 | WD-XRF (Fe, Pb, Zn), OES (Ag, As, Bi, Co, Ga, Ge, In, Mn, Mo, Ni, Sb, Sn, Tl), AAS (Cd, Se, Te) | 0.2 (?) | 1 | Bleiberg, Allerheiligen, 5. Lauf |  | Austria | Europe | MVT | Cerny, Schroll, 1995 | Cerny, Schroll, 1995 | Zinc concentrate
B/40 | 3.8 | <1 (?) | 51 | <4 (?) | 0 | 0.03 | 1778 | <7 (?) | 0 | 0.5 |  |  | 0.36 | (?) | 11 | 0.3 | 350 | 0.3 |  |  | 0 | 0.1 | 19 | <9 (?) | 0.78 | 0.3 | 1.7 | 1 | 7900 | (?) | 0 | 1 | 0.53 | 0.05 | 37 | 1 | WD-XRF (Fe, Pb, Zn), OES (Ag, As, Bi, Co, Ga, Ge, In, Mn, Mo, Ni, Sb, Sn, Tl), AAS (Cd, Se, Te) | 0.2 (?) | 1 | Bleiberg, Kalkgrube, 6. lauf |  | Austria | Europe | MVT | Cerny, Schroll, 1995 | Cerny, Schroll, 1995 | Zinc concentrate
B/41 | 6.2 | <1 (?) | 84 | <4 (?) | 0 | 0.03 | 3260 | <7 (?) | 0 | 0.5 |  |  | 0.84 | (?) | 60 | 0.3 | 100 | 0.3 |  |  | 0 | 0.1 | 29 | <9 (?) | 1.4 | 0.3 | 5.7 | 1 | 1700 | (?) | 0 | 1 | 1.9 | 0.05 | 24 | 1 | WD-XRF (Fe, Pb, Zn), OES (Ag, As, Bi, Co, Ga, Ge, In, Mn, Mo, Ni, Sb, Sn, Tl), AAS (Cd, Se, Te) | 0.2 (?) | 1 | Bleiberg, Kalkgrube, 7. Lauf (Carditadolomit) |  | Austria | Europe | MVT | Cerny, Schroll, 1995 | Cerny, Schroll, 1995 | Zinc concentrate
B/42 | 4.4 | <1 (?) | 109 | <4 (?) | 0 | 0.03 | 1530 | <7 (?) | 0 | 0.5 |  |  | 0.36 | (?) | 23 | 0.3 | 300 | 0.3 |  |  | 0 | 0.1 | 32 | <9 (?) | 0 | 0.3 | 3.8 | 1 | 1100 | (?) | 0 | 1 | 0.44 | 0.05 | 115 | 1 | WD-XRF (Fe, Pb, Zn), OES (Ag, As, Bi, Co, Ga, Ge, In, Mn, Mo, Ni, Sb, Sn, Tl), AAS (Cd, Se, Te) | 0.2 (?) | 1 | Bleiberg, Stefanie Wettersteinkalk, 13. Lauf WI |  | Austria | Europe | MVT | Cerny, Schroll, 1995 | Cerny, Schroll, 1995 | Zinc concentrate
B/43 | 6.5 | <1 (?) | 41 | <4 (?) | 0 | 0.03 | 1122 | <7 (?) | 0 | 0.5 |  |  | 0.19 | (?) | 14 | 0.3 | 115 | 0.3 |  |  | 0 | 0.1 | 19 | <9 (?) | 0.65 | 0.3 | 1.8 | 1 | 700 | (?) | 0 | 1 | 0.05 | 0.05 | 21 | 1 | WD-XRF (Fe, Pb, Zn), OES (Ag, As, Bi, Co, Ga, Ge, In, Mn, Mo, Ni, Sb, Sn, Tl), AAS (Cd, Se, Te) | 0.2 (?) | 1 | Bleiberg, Stefanie Wettersteinkalk, 13. Lauf WII |  | Austria | Europe | MVT | Cerny, Schroll, 1995 | Cerny, Schroll, 1995 | Zinc concentrate
B/44 | 2 | <1 (?) | 12 | <4 (?) | 0 | 0.03 | 3392 | <7 (?) | 0 | 0.5 |  |  | 0 | (?) | 11 | 0.3 | 30 | 0.3 |  |  | 0 | 0.1 | 18 | <9 (?) | 0 | 0.3 | 1 | 1 | 3800 | (?) | 1.2 | 1 | 0 | 0.05 | 7 | 1 | WD-XRF (Fe, Pb, Zn), OES (Ag, As, Bi, Co, Ga, Ge, In, Mn, Mo, Ni, Sb, Sn, Tl), AAS (Cd, Se, Te) | 0.2 (?) | 1 | Bleiberg, Stefanie Wettersteinkalk, 13. Lauf Osten |  | Austria | Europe | MVT | Cerny, Schroll, 1995 | Cerny, Schroll, 1995 | Zinc concentrate
B/45 | 1 | <1 (?) | 29 | <4 (?) | 0 | 0.03 | 3254 | <7 (?) | 0 | 0.5 |  |  | 0.02 | (?) | 4.6 | 0.3 | 75 | 0.3 |  |  | 0 | 0.1 | 22 | <9 (?) | 0 | 0.3 | 1 | 1 | 1100 | (?) | 1.5 | 1 | 0.06 | 0.05 | 20 | 1 | WD-XRF (Fe, Pb, Zn), OES (Ag, As, Bi, Co, Ga, Ge, In, Mn, Mo, Ni, Sb, Sn, Tl), AAS (Cd, Se, Te) | 0.2 (?) | 1 | Bleiberg, Stefanie Wettersteinkalk, 13. Lauf Konradi |  | Austria | Europe | MVT | Cerny, Schroll, 1995 | Cerny, Schroll, 1995 | Zinc concentrate
B/46 | 0.98 | <1 (?) | 43 | <4 (?) | 0 | 0.03 | 2230 | <7 (?) | 0 | 0.5 |  |  | 0.17 | (?) | 7.1 | 0.3 | 180 | 0.3 |  |  | 0 | 0.1 | 18 | <9 (?) | 0 | 0.3 | 1.6 | 1 | 1200 | (?) | 1.5 | 1 | 0.55 | 0.05 | 27 | 1 | WD-XRF (Fe, Pb, Zn), OES (Ag, As, Bi, Co, Ga, Ge, In, Mn, Mo, Ni, Sb, Sn, Tl), AAS (Cd, Se, Te) | 0.2 (?) | 1 | Bleiberg, Stefanie Wettersteinkalk, 13. Lauf 100m-Vererzung |  | Austria | Europe | MVT | Cerny, Schroll, 1995 | Cerny, Schroll, 1995 | Zinc concentrate
B/47 | 8 | <1 (?) | 35 | <4 (?) | 0 | 0.03 | 2408 | <7 (?) | 0 | 0.5 |  |  | 0.25 | (?) | 6.4 | 0.3 | 160 | 0.3 |  |  | 0 | 0.1 | 18 | <9 (?) | 1.3 | 0.3 | 1.8 | 1 | 6600 | (?) | 0 | 1 | 0.07 | 0.05 | 12 | 1 | WD-XRF (Fe, Pb, Zn), OES (Ag, As, Bi, Co, Ga, Ge, In, Mn, Mo, Ni, Sb, Sn, Tl), AAS (Cd, Se, Te) | 0.2 (?) | 1 | Bleiberg, Stefanie Wettersteinkalk, 13. Lauf Eismänner |  | Austria | Europe | MVT | Cerny, Schroll, 1995 | Cerny, Schroll, 1995 | Zinc concentrate
B/48 | 5.3 | <1 (?) | 217 | <4 (?) | 0 | 0.03 | 2616 | <7 (?) | 0 | 0.5 |  |  | 0.06 | (?) | 11 | 0.3 | 120 | 0.3 |  |  | 0 | 0.1 | 15 | <9 (?) | 0.8 | 0.3 | 0 | 1 | 800 | (?) | 0 | 1 | 0.11 | 0.05 | 11 | 1 | WD-XRF (Fe, Pb, Zn), OES (Ag, As, Bi, Co, Ga, Ge, In, Mn, Mo, Ni, Sb, Sn, Tl), AAS (Cd, Se, Te) | 0.2 (?) | 1 | Bleiberg, Stefanie Wettersteinkalk, 13. Lauf Eismännerkluft |  | Austria | Europe | MVT | Cerny, Schroll, 1995 | Cerny, Schroll, 1995 | Zinc concentrate
B/49 | 19 | <1 (?) | 25 | <4 (?) | 0 | 0.03 | 3160 | <7 (?) | 0 | 0.5 |  |  | 0.01 | (?) | 14 | 0.3 | 56 | 0.3 |  |  | 0 | 0.1 | 12 | <9 (?) | 0 | 0.3 | 1.4 | 1 | 1400 | (?) | 2 | 1 | 0 | 0.05 | 22 | 1 | WD-XRF (Fe, Pb, Zn), OES (Ag, As, Bi, Co, Ga, Ge, In, Mn, Mo, Ni, Sb, Sn, Tl), AAS (Cd, Se, Te) | 0.2 (?) | 1 | Bleiberg, Stefanie Wettersteinkalk, 13. Lauf Johanni |  | Austria | Europe | MVT | Cerny, Schroll, 1995 | Cerny, Schroll, 1995 | Zinc concentrate
B/5 | 1.7 | <1 (?) | 62 | <4 (?) | 0 | 0.03 | 477 | <7 (?) | 0 | 0.5 |  |  | 0.47 | (?) | 6.2 | 0.3 | 1500 | 0.3 |  |  | 0 | 0.1 | 52 | <9 (?) | 0.8 | 0.3 | 1.5 | 1 | 3800 | (?) | 13.3 | 0.5 | 0.08 | 0.05 | 195 | 1 | WD-XRF (Fe, Pb, Zn), OES (Ag, As, Bi, Co, Ga, Ge, In, Mn, Mo, Ni, Sb, Sn, Tl), AAS (Cd, Se, Te) | 0.2 (?) | 1 | Bleiberg, Erlach 14. Lauf, Breccienscholle |  | Austria | Europe | MVT | Cerny, Schroll, 1995 | Cerny, Schroll, 1995 | Zinc concentrate
B/50 | 0.63 | <1 (?) | 178 | <4 (?) | 0 | 0.03 | 2764 | <7 (?) | 0.6 | 0.5 |  |  | 0.35 | (?) | 3 | 0.3 | 78 | 0.3 |  |  | 0 | 0.1 | 22 | <9 (?) | 7.1 | 0.3 | 5.7 | 1 | 2300 | (?) | 1.8 | 0.5 | 0 | 0.05 | 89 | 1 | WD-XRF (Fe, Pb, Zn), OES (Ag, As, Bi, Co, Ga, Ge, In, Mn, Mo, Ni, Sb, Sn, Tl), AAS (Cd, Se, Te) | 0.2 (?) | 1 | Bleiberg, Kalkscholle, Bellegarde |  | Austria | Europe | MVT | Cerny, Schroll, 1995 | Cerny, Schroll, 1995 | Zinc concentrate
B/51 | 7.2 | <1 (?) | 128 | <4 (?) | 0 | 0.03 | 1156 | <7 (?) | 0.8 | 0.5 |  |  | 0.73 | (?) | 6.4 | 0.3 | 690 | 0.3 |  |  | 0 | 0.1 | 23 | <9 (?) | 8.4 | 0.3 | 2.5 | 1 | 2300 | (?) | 0 | 1 | 0.09 | 0.05 | 131 | 1 | WD-XRF (Fe, Pb, Zn), OES (Ag, As, Bi, Co, Ga, Ge, In, Mn, Mo, Ni, Sb, Sn, Tl), AAS (Cd, Se, Te) | 0.2 (?) | 1 | Bleiberg, Kalkscholle, 82 m over 6. Lauf |  | Austria | Europe | MVT | Cerny, Schroll, 1995 | Cerny, Schroll, 1995 | Zinc concentrate
B/52 | 8.8 | <1 (?) | 220 | <4 (?) | 0 | 0.03 | 1992 | <7 (?) | 0 | 0.5 |  |  | 0.74 | (?) | 1.5 | 0.3 | 140 | 0.3 |  |  | 0 | 0.1 | 57 | <9 (?) | 5.5 | 0.3 | 7 | 1 | 2600 | (?) | 0 | 1 | 0.05 | 0.05 | 73 | 1 | WD-XRF (Fe, Pb, Zn), OES (Ag, As, Bi, Co, Ga, Ge, In, Mn, Mo, Ni, Sb, Sn, Tl), AAS (Cd, Se, Te) | 0.2 (?) | 1 | Bleiberg, Kalkscholle, 50 m over 6. Lauf |  | Austria | Europe | MVT | Cerny, Schroll, 1995 | Cerny, Schroll, 1995 | Zinc concentrate
B/53 | 36 | <1 (?) | 284 | <4 (?) | 0 | 0.03 | 1930 | <7 (?) | 0.5 | 0.5 |  |  | 1.04 | (?) | 16 | 0.3 | 270 | 0.3 |  |  | 0 | 0.1 | 27 | <9 (?) | 2 | 0.3 | 5.9 | 1 | 8300 | (?) | 2.1 | 0.5 | 0.08 | 0.05 | 92 | 1 | WD-XRF (Fe, Pb, Zn), OES (Ag, As, Bi, Co, Ga, Ge, In, Mn, Mo, Ni, Sb, Sn, Tl), AAS (Cd, Se, Te) | 0.2 (?) | 1 | Bleiberg, Torkergugel, 8. Lauf West |  | Austria | Europe | MVT | Cerny, Schroll, 1995 | Cerny, Schroll, 1995 | Zinc concentrate
B/54 | 25 | <1 (?) | 174 | <4 (?) | 0 | 0.03 | 3416 | <7 (?) | 1 | 0.5 |  |  | 1.55 | (?) | 137 | 0.3 | 67 | 0.3 |  |  | 0 | 0.1 | 24 | <9 (?) | 22 | 0.3 | 5.7 | 1 | 5700 | (?) | 1.5 | 0.5 | 0.33 | 0.05 | 44 | 1 | WD-XRF (Fe, Pb, Zn), OES (Ag, As, Bi, Co, Ga, Ge, In, Mn, Mo, Ni, Sb, Sn, Tl), AAS (Cd, Se, Te) | 0.2 (?) | 1 | Bleiberg, Carditascholle, 8. Lauf |  | Austria | Europe | MVT | Cerny, Schroll, 1995 | Cerny, Schroll, 1995 | Zinc concentrate
B/55 | 13 | <1 (?) | 210 | <4 (?) | 0 | 0.03 | 3158 | <7 (?) | 0 | 0.5 |  |  | 0.23 | (?) | 19 | 0.3 | 79 | 0.3 |  |  | 0 | 0.1 | 22 | <9 (?) | 1.8 | 0.3 | 5.7 | 1 | 1800 | (?) | 1.3 | 1 | 0 | 0.05 | 77 | 1 | WD-XRF (Fe, Pb, Zn), OES (Ag, As, Bi, Co, Ga, Ge, In, Mn, Mo, Ni, Sb, Sn, Tl), AAS (Cd, Se, Te) | 0.2 (?) | 1 | Bleiberg, Kalkscholle, 6. Lauf |  | Austria | Europe | MVT | Cerny, Schroll, 1995 | Cerny, Schroll, 1995 | Zinc concentrate
B/56 | 1 | <1 (?) | 228 | <4 (?) | 0 | 0.03 | 1780 | <7 (?) | 0 | 0.5 |  |  | 0.53 | (?) | -0.5 | 0.5 | 190 | 0.3 |  |  | 0 | 0.1 | 21 | <9 (?) | 1.2 | 0.3 | 5.7 | 1 | 1500 | (?) | 2.4 | 0.5 | 0.06 | 0.05 | 75 | 1 | WD-XRF (Fe, Pb, Zn), OES (Ag, As, Bi, Co, Ga, Ge, In, Mn, Mo, Ni, Sb, Sn, Tl), AAS (Cd, Se, Te) | 0.2 (?) | 1 | Bleiberg, Josefischolle, 92 m over 10. Lauf |  | Austria | Europe | MVT | Cerny, Schroll, 1995 | Cerny, Schroll, 1995 | Zinc concentrate
B/57 | 11 | <1 (?) | 1100 | <4 (?) | 0 | 0.03 | 1340 | <7 (?) | 0.7 | 0.5 |  |  | 0.94 | (?) | 70 | 0.3 | 530 | 0.3 |  |  | 0 | 0.03 | 27 | <9 (?) | 85 | 0.3 | 5.9 | 1 | 33900 | (?) | 0 | 1 | 0.1 | 0.05 | 222 | 1 | WD-XRF (Fe, Pb, Zn), OES (Ag, As, Bi, Co, Ga, Ge, In, Mn, Mo, Ni, Sb, Sn, Tl), AAS (Cd, Se, Te) | 0.2 (?) | 1 | Bleiberg, Schneidergr. Christofiverh |  | Austria | Europe | MVT | Cerny, Schroll, 1995 | Cerny, Schroll, 1995 | Zinc concentrate
B/58 | 11 | <1 (?) | 100 | <4 (?) | 0 | 0.03 | 1611 | <7 (?) | 0 | 0.5 |  |  | 0.33 | (?) | 9 | 0.3 | 350 | 0.3 |  |  | 0 | 0.03 | 15 | <9 (?) | 63 | 0.3 | 1 | 1 | 8600 | (?) | 8 | 1 | 0.26 | 0.05 | 55 | 1 | WD-XRF (Fe, Pb, Zn), OES (Ag, As, Bi, Co, Ga, Ge, In, Mn, Mo, Ni, Sb, Sn, Tl), AAS (Cd, Se, Te) | 0.2 (?) | 1 | Bleiberg E, Sonns. Halde |  | Austria | Europe | MVT | Cerny, Schroll, 1995 | Cerny, Schroll, 1995 | Zinc concentrate
B/59 | 23 | <1 (?) | 530 | <4 (?) | 0 | 0.03 | 1001 | <7 (?) | 0.92 | 0.5 |  |  | 1.56 | (?) | 7.9 | 0.3 | 500 | 0.3 |  |  | 0 | 0.03 | 81 | <9 (?) | 3 | 0.3 | 5.7 | 1 | 1600 | (?) | 0 | 1 | 0 | 0.05 | 120 | 1 | WD-XRF (Fe, Pb, Zn), OES (Ag, As, Bi, Co, Ga, Ge, In, Mn, Mo, Ni, Sb, Sn, Tl), AAS (Cd, Se, Te) | 0.2 (?) | 1 | Bleiberg, Carditascholle, 11. Lauf Auffahrung |  | Austria | Europe | MVT | Cerny, Schroll, 1995 | Cerny, Schroll, 1995 | Zinc concentrate
B/6 | 7.6 | <1 (?) | 198 | <4 (?) | 0 | 0.03 | 1471 | <7 (?) | 0.9 | 0.5 |  |  | 0.72 | (?) | 68 | 0.3 | 900 | 0.3 |  |  | 0 | 0.1 | 25 | <9 (?) | 1.6 | 0.3 | 3.9 | 1 | 3200 | (?) | 3.2 | 0.5 | 1 | 0.05 | 208 | 1 | WD-XRF (Fe, Pb, Zn), OES (Ag, As, Bi, Co, Ga, Ge, In, Mn, Mo, Ni, Sb, Sn, Tl), AAS (Cd, Se, Te) | 0.2 (?) | 1 | Bleiberg, Germaniumgugel, 5. Lauf |  | Austria | Europe | MVT | Cerny, Schroll, 1995 | Cerny, Schroll, 1995 | Zinc concentrate
B/60 | 14 | <1 (?) | 217 | <4 (?) | 0 | 0.03 | 1644 | <7 (?) | 0.7 | 0.5 |  |  | 0.43 | (?) | 34 | 0.3 | 160 | 0.3 |  |  | 0 | 0.03 | 19 | <9 (?) | 1.5 | 0.3 | 6.4 | 1 | 1300 | (?) | 0 | 1 | 1.5 | 0.05 | 93 | 1 | WD-XRF (Fe, Pb, Zn), OES (Ag, As, Bi, Co, Ga, Ge, In, Mn, Mo, Ni, Sb, Sn, Tl), AAS (Cd, Se, Te) | 0.2 (?) | 1 | Bleiberg, Josefischolle, 5. Lauf |  | Austria | Europe | MVT | Cerny, Schroll, 1995 | Cerny, Schroll, 1995 | Zinc concentrate
B/61 | 4.6 | <1 (?) | 560 | <4 (?) | 0 | 0.03 | 1155 | <7 (?) | 0 | 0.5 |  |  | 0.76 | (?) | 20 | 0.3 | 700 | 0.3 |  |  | 0 | 0.03 | 36 | <9 (?) | 2.1 | 0.3 | 5.2 | 1 | 9400 | (?) | 2 | 1 | 4.4 | 0.05 | 130 | 1 | WD-XRF (Fe, Pb, Zn), OES (Ag, As, Bi, Co, Ga, Ge, In, Mn, Mo, Ni, Sb, Sn, Tl), AAS (Cd, Se, Te) | 0.2 (?) | 1 | Bleiberg, Tiefbauscholle |  | Austria | Europe | MVT | Cerny, Schroll, 1995 | Cerny, Schroll, 1995 | Zinc concentrate
B/62 | 9.8 | <1 (?) | 5 | <4 (?) | 0 | 0.03 | 2610 | <7 (?) | 0 | 0.5 |  |  | 0.01 | (?) | 90 | 0.3 | 130 | 0.3 |  |  | 0.03 | 0.1 | 44 | <9 (?) | 0.42 | 0.3 | 0 | 1 | 300 | (?) | 0 | 1 | 0.05 | 0.05 | 9 | 1 | WD-XRF (Fe, Pb, Zn), OES (Ag, As, Bi, Co, Ga, Ge, In, Mn, Mo, Ni, Sb, Sn, Tl), AAS (Cd, Se, Te) | 0.2 (?) | 1 | Bleiberg, Kalkscholle, 10. Lauf Förderstr. W |  | Austria | Europe | MVT | Cerny, Schroll, 1995 | Cerny, Schroll, 1995 | Zinc concentrate
B/7 | 11 | <1 (?) | 183 | <4 (?) | 0 | 0.03 | 330 | <7 (?) | 0 | 0.5 |  |  | 0.12 | (?) | 52 | 0.3 | 53 | 0.3 |  |  | 0 | 0.1 | 23 | <9 (?) | 0 | 0.3 | 1.1 | 1 | 1600 | (?) | 2.7 | 0.5 | 0.2 | 0.05 | 24 | 1 | WD-XRF (Fe, Pb, Zn), OES (Ag, As, Bi, Co, Ga, Ge, In, Mn, Mo, Ni, Sb, Sn, Tl), AAS (Cd, Se, Te) | 0.2 (?) | 1 | Bleiberg, Germaniumgugel, 6. Lauf |  | Austria | Europe | MVT | Cerny, Schroll, 1995 | Cerny, Schroll, 1995 | Zinc concentrate
B/8 | 8 | <1 (?) | 94 | <4 (?) | 0 | 0.03 | 2890 | <7 (?) | 0 | 0.5 |  |  | 0.39 | (?) | 123 | 0.3 | 209 | 0.3 |  |  | 0 | 0.1 | 54 | <9 (?) | 1.5 | 0.3 | 2.5 | 1 | 5300 | (?) | 9.5 | 0.5 | 0.56 | 0.05 | 55 | 1 | WD-XRF (Fe, Pb, Zn), OES (Ag, As, Bi, Co, Ga, Ge, In, Mn, Mo, Ni, Sb, Sn, Tl), AAS (Cd, Se, Te) | 0.2 (?) | 1 | Bleiberg, Germaniumgugel, 7. Lauf |  | Austria | Europe | MVT | Cerny, Schroll, 1995 | Cerny, Schroll, 1995 | Zinc concentrate
B/9 | 0.67 | <1 (?) | 158 | <4 (?) | 0 | 0.03 | 450 | <7 (?) | 0.6 | 0.5 |  |  | 0.95 | (?) | 7 | 0.3 | 1200 | 0.3 |  |  | 0 | 0.1 | 22 | <9 (?) | 1.7 | 0.3 | 5.7 | 1 | 4600 | (?) | 0.9 | 0.5 | 0.2 | 0.05 | 225 | 1 | WD-XRF (Fe, Pb, Zn), OES (Ag, As, Bi, Co, Ga, Ge, In, Mn, Mo, Ni, Sb, Sn, Tl), AAS (Cd, Se, Te) | 0.2 (?) | 1 | Bleiberg, Germaniumgugel, between 5. and 6. Lauf |  | Austria | Europe | MVT | Cerny, Schroll, 1995 | Cerny, Schroll, 1995 | Zinc concentrate
T/10 | 3.3 | <1 (?) | 496 | <4 (?) | 0 | 0.03 | 1583 | <7 (?) | 0 | 0.5 |  |  | 0.7 | (?) | 7.8 | 0.3 | 250 | 0.3 |  |  | 0 | 0.1 | 38 | <9 (?) | 4.2 | 0.3 | 2 | 1 | 15400 | (?) | 3 | 1 | 0.45 | 0.05 | 150 | 1 | WD-XRF (Fe, Pb, Zn), OES (Ag, As, Bi, Co, Ga, Ge, In, Mn, Mo, Ni, Sb, Sn, Tl), AAS (Cd, Se, Te) | 0.2 (?) | 1 | Windisches Alpl | Gailtaler Alpen | Austria | Europe | MVT | Cerny, Schroll, 1995 | Cerny, Schroll, 1995 | Zinc concentrate
P/3 | 110 | <1 (?) | 8 | 5 | 1 | 0.5 | 2418 | <7 (?) | 690 | 0.5 |  | (?) | 3.9 | (?) | 7.1 | 0.3 (?) | 3 | 10 |  |  | 88 | 5 | 170 | <9 (?) | 2.5 | 0.3 | 7.1 | 1 | 5300 | (?) | 62 | 1 | 80 | 1 | 0 | 3 | WD-XRF (Fe, Pb, Zn), OES (Ag, As, Bi, Co, Ga, Ge, In, Mn, Mo, Ni, Sb, Sn, Tl), AAS (Cd, Se, Te) (?) | 0.2 (?) | 1 | Koprein |  | Austria | Europe | - | Cerny, Schroll, 1995 | Cerny et al., 1982 | Zinc concentrate
P/2 | 66 | <1 (?) | 0 | 1 | 0.12 | 0.5 | 1442 | <7 (?) | 470 | 0.5 |  | (?) | 6.76 | (?) | 200 | 0.3 (?) | 370 | 10 |  |  | 9 | 5 | 385 | <9 (?) | 4.1 | 0.3 | 22 | 1 | 2300 | (?) | 115 | 1 | 12 | 1 | 17 | 5 | WD-XRF (Fe, Pb, Zn), OES (Ag, As, Bi, Co, Ga, Ge, In, Mn, Mo, Ni, Sb, Sn, Tl), AAS (Cd, Se, Te) (?) | 0.2 (?) | 1 | Metnitz-Vellach |  | Austria | Europe | Vein | Cerny, Schroll, 1995 | Ebner, 1998 | Zinc concentrate
P/4 | 448 | <1 (?) | 0 | 5 | 0 | 0.5 | 0.47 | <7 (?) |  | 0.5 | 700 | (?) | 2.1 | (?) | 5.7 | 0.3 (?) | 3.2 | 10 |  |  | 6.3 | 5 |  | <9 (?) |  | 0.3 |  | 1 | 3000 | (?) | 700 | 1 | 40 | 1 | 3.9 | 5 | WD-XRF (Fe, Pb, Zn), OES (Ag, As, Bi, Co, Ga, Ge, In, Mn, Mo, Ni, Sb, Sn, Tl), AAS (Cd, Se, Te) (?) | 0.2 (?) | 1 | Oberzeiring |  | Austria | Europe | Vein | Cerny, Schroll, 1995 | Pohl, Belocky, 1999 | Zinc concentrate
| 12 | <1 (?) | 16 | 5 |  | 0.5 | 1800 | <7 (?) |  | 0.5 |  | (?) | 4.52 | (?) | 11 | 0.3 (?) | 0 | 10 |  |  | 28 | 5 |  | <9 (?) |  | 0.3 |  | 1 | 3000 | (?) | 17 | 1 |  | 1 | 0 | 5 | WD-XRF (Fe, Pb, Zn), OES (Ag, As, Bi, Co, Ga, Ge, In, Mn, Mo, Ni, Sb, Sn, Tl), AAS (Cd, Se, Te) (?) | 0.2 (?) | 1 | Arzberg-Haufenreith |  | Austria | Europe | SHMS | Cerny, Schroll, 1995 | Seewann, 1929; Weber, 1990 | Zinc concentrate, Ge <10 ppm
P/6 | 102 | <1 (?) | 60 | 5 | 0.5 | 0.5 | 2800 | <7 (?) |  | 0.5 | 800 | (?) | 5.1 | (?) | 45 | 0.3 (?) | 15 | 10 |  |  | 47 | 5 |  | <9 (?) |  | 0.3 |  | 1 | 23000 | (?) | 1000 | 1 | 100 | 1 | 2.7 | 5 | WD-XRF (Fe, Pb, Zn), OES (Ag, As, Bi, Co, Ga, Ge, In, Mn, Mo, Ni, Sb, Sn, Tl), AAS (Cd, Se, Te) (?) | 0.2 (?) | 1 | Tösens |  | Austria | Europe | VHMS | Cerny, Schroll, 1995 | Vavtar, 1988 | Zinc concentrate
| 40 | <1 (?) | 9 | 5 |  | 0.5 | 2200 | <7 (?) | 105 | 0.5 |  | (?) | 3.6 | (?) | 24 | 0.3 (?) | 0 | 10 |  |  | 10 | 5 |  | <9 (?) |  | 0.3 |  | 1 | 7800 | (?) | 100 | 1 |  | 1 | 0 | 5 | WD-XRF (Fe, Pb, Zn), OES (Ag, As, Bi, Co, Ga, Ge, In, Mn, Mo, Ni, Sb, Sn, Tl), AAS (Cd, Se, Te) (?) | 0.2 (?) | 1 | Silberbergstollen 2. Hangendlager |  | Austria | Europe | SHMS | Cerny, Schroll, 1995 | Weber, 1990 | Zinc concentrate, Ge <10 ppm
|  | <1 (?) | 4 | 5 |  | 0.5 | 2050 | <7 (?) |  | 0.5 |  | (?) | 4.25 | (?) | 25 | 0.3 (?) | 0 | 10 |  |  | 0 | 5 |  | <9 (?) |  | 0.3 |  | 1 | 1400 | (?) | 17 | 1 |  | 1 | 0 | 5 | WD-XRF (Fe, Pb, Zn), OES (Ag, As, Bi, Co, Ga, Ge, In, Mn, Mo, Ni, Sb, Sn, Tl), AAS (Cd, Se, Te) (?) | 0.2 (?) | 1 | Ludwigst. Übelbach |  | Austria | Europe | SHMS | Cerny, Schroll, 1995 | Weber, 1990 | Zinc concentrate, In <5 ppm, Ge <10 ppm
| 40 | 1 (?) |  |  |  |  | 100 | 30 (?) | 0 | 30 (?) |  |  |  |  | 10 | 5 (?) | 0 | 5 (?) |  |  | 60 | 5 (?) | 160 | 10 (?) |  |  | 0 | 20 (?) |  |  | 0 | 100 (?) |  |  |  |  | AES | 0,2 (?) | 1 | Zawar Sulfide |  | India | Asia | MVT | Chakrabarti, 1967a | Chakrabarti, 1967b, Poddar, 1965 | no detection limit given
| 20 | 1 (?) |  |  |  |  | 150 | 30 (?) | 0 | 30 (?) |  |  |  |  | 0 | 5 (?) | 0 | 5 (?) |  |  | 0 | 5 (?) | 250 | 10 (?) |  |  | 0 | 20 (?) |  |  | 0 | 100 (?) |  |  |  |  | AES | 0,2 (?) | 1 | Zawar Sulfide |  | India | Asia | MVT | Chakrabarti, 1967a | Chakrabarti, 1967b, Poddar, 1965 | no detection limit given
| 15 | 1 (?) |  |  |  |  | 210 | 30 (?) | 0 | 30 (?) |  |  |  |  | 0 | 5 (?) | 10 | 5 (?) |  |  | 0 | 5 (?) | 320 | 10 (?) |  |  | 0 | 20 (?) |  |  | 0 | 100 (?) |  |  |  |  | AES | 0,2 (?) | 1 | Zawar Sulfide |  | India | Asia | MVT | Chakrabarti, 1967a | Chakrabarti, 1967b, Poddar, 1965 | no detection limit given
| 45 | 1 (?) |  |  |  |  | 520 | 30 (?) | 0 | 30 (?) |  |  |  |  | 11 | 5 (?) | 20 | 5 (?) |  |  | 31 | 5 (?) | 700 | 10 (?) |  |  | 0 | 20 (?) |  |  | 0 | 100 (?) |  |  |  |  | AES | 0,2 (?) | 1 | Zawar Sulfide |  | India | Asia | MVT | Chakrabarti, 1967a | Chakrabarti, 1967b, Poddar, 1965 | no detection limit given
| 24 | 1 (?) |  |  |  |  | 559 | 30 (?) | 0 | 30 (?) |  |  |  |  | 12 | 5 (?) | 10 | 5 (?) |  |  | 20 | 5 (?) | 810 | 10 (?) |  |  | 0 | 20 (?) |  |  | 0 | 100 (?) |  |  |  |  | AES | 0,2 (?) | 1 | Zawar Sulfide |  | India | Asia | MVT | Chakrabarti, 1967a | Chakrabarti, 1967b, Poddar, 1965 | no detection limit given
| 34 | 1 (?) |  |  |  |  | 250 | 30 (?) | 0 | 30 (?) |  |  |  |  | 0 | 5 (?) | 0 | 5 (?) |  |  | 0 | 5 (?) | 400 | 10 (?) |  |  | 0 | 20 (?) |  |  | 0 | 100 (?) |  |  |  |  | AES | 0,2 (?) | 1 | Zawar Sulfide |  | India | Asia | MVT | Chakrabarti, 1967a | Chakrabarti, 1967b, Poddar, 1965 | no detection limit given
| 21 | 1 (?) |  |  |  |  | 243 | 30 (?) | 0 | 30 (?) |  |  |  |  | 20 | 5 (?) | 0 | 5 (?) |  |  | 19 | 5 (?) | 400 | 10 (?) |  |  | 0 | 20 (?) |  |  | 0 | 100 (?) |  |  |  |  | AES | 0,2 (?) | 1 | Zawar Sulfide |  | India | Asia | MVT | Chakrabarti, 1967a | Chakrabarti, 1967b, Poddar, 1965 | no detection limit given
| 48 | 1 (?) |  |  |  |  | 119 | 30 (?) | 0 | 30 (?) |  |  |  |  | 27 | 5 (?) | 0 | 5 (?) |  |  | 33 | 5 (?) | 212 | 10 (?) |  |  | 0 | 20 (?) |  |  | 0 | 100 (?) |  |  |  |  | AES | 0,2 (?) | 1 | Zawar Sulfide |  | India | Asia | MVT | Chakrabarti, 1967a | Chakrabarti, 1967b, Poddar, 1965 | no detection limit given
| 20 | 1 (?) |  |  |  |  | 110 | 30 (?) | 0 | 30 (?) |  |  |  |  | 0 | 5 (?) | 0 | 5 (?) |  |  | 0 | 5 (?) | 210 | 10 (?) |  |  | 0 | 20 (?) |  |  | 0 | 100 (?) |  |  |  |  | AES | 0,2 (?) | 1 | Zawar Sulfide |  | India | Asia | MVT | Chakrabarti, 1967a | Chakrabarti, 1967b, Poddar, 1965 | no detection limit given
| 15 | 1 (?) |  |  |  |  | 197 | 30 (?) | 0 | 30 (?) |  |  |  |  | 15 | 5 (?) | 0 | 5 (?) |  |  | 60 | 5 (?) | 300 | 10 (?) |  |  | 0 | 20 (?) |  |  | 0 | 100 (?) |  |  |  |  | AES | 0,2 (?) | 1 | Zawar Sulfide |  | India | Asia | MVT | Chakrabarti, 1967a | Chakrabarti, 1967b, Poddar, 1965 | no detection limit given
| 30 | 1 (?) |  |  |  |  | 195 | 30 (?) | 0 | 30 (?) |  |  |  |  | 30 | 5 (?) | 0 | 5 (?) |  |  | 0 | 5 (?) | 300 | 10 (?) |  |  | 0 | 20 (?) |  |  | 0 | 100 (?) |  |  |  |  | AES | 0,2 (?) | 1 | Zawar Sulfide |  | India | Asia | MVT | Chakrabarti, 1967a | Chakrabarti, 1967b, Poddar, 1965 | no detection limit given
Md-20 | 1.8 | 0.0275 |  |  | 0.5 | 0.01 | 2898 | 0.2275 | 34 | 0.0225 | 251 | 0.2825 | 9.04 | 2.7375 | 0.6 | 0.03125 | 0.8 | 0.1425 |  |  | 56 | 0.015 | 3919 | 0.17 | 0.13 | 0.14125 | 0.6 | 0.085 | 0.5 | 0.01 | 0.1 | 0.00875 | 0.4 | 0.04125 | 0 | 0.01 | LA-ICP-MS | see right | 1 | Majdanpek |  | Serbia | Europe | HTHR | Cook et al., 2009 | Cook et al., 2009 |  | 0.04125 |  |  |  | 0.1925 | 0.03 | 0.03375 | 0.06625 | 0.0325 | 0.1025 | 0.075 |  | 0.0325 | 0.03625 | 0.345 | 0.0975 | 0.09875 | 0.1828571 | 0.0375 | 0.15375 | 0.296 | 0.26
P43 low-Fe | 15 | 0.02818182 |  |  | 31 | 0.01 | 6227 | 0.3663636 | 151 | 0.02545455 | 181 | 0.2554545 | 1.77 | 2.718182 | 0.2 | 0.02545455 | 0.6 | 0.1427273 |  |  | 0.1 | 0.01363636 | 2618 | 0.2163636 | 0.1 | 0.1172727 | 0.4 | 0.07636364 | 3240 | 0.3272727 | 0.2 | 0.01090909 | 0.05 | 0.04454545 | 0 | 0.007272727 | LA-ICP-MS | see right | 1 | Ocna de Fier | Banat | Romania | Europe | HTHR | Cook et al., 2009 | Cook et al., 2009 |  | 0.06363636 |  | 0.2825 |  | 0.1045455 | 0.03545455 | 0.03636364 | 0.1427273 | 0.04454545 | 0.1345455 | 0.09090909 |  | 0.08272727 | 0.04090909 | 0.29 | 0.1436364 | 0.7136364 | 0.15125 | 0.1163636 | 0.25 | 0.14 | 0.15
3375 | 68 | 0.4566667 | 0.3 | 0.4133333 | 140 | 0.54 | 6763 | 445.6667 | 2299 | 147.3333 | 15 | 1.77 | 0.6 | 136.6667 | 0.7 | 0.285 | 0.8 | 0.3233333 |  |  | 1.9 | 0.1283333 | 6758 | 36.66667 | 0.4 | 0.08166667 | 0.6 | 0.4366667 | 12230 | 2.743333 | 0.1 | 0.04 | 0.1 | 0.05833333 | 0.18 | 0.01183333 | LA-ICP-MS | see right | 1 | Ocna de Fier | Banat | Romania | Europe | HTHR | Cook et al., 2009 | Cook et al., 2009 |  | 0.1233333 | 0.37 | 0.2933333 |  | 0.1433333 | 0.065 | 0.065 | 0.08 | 0.08833333 | 0.512 | 0.19 |  | 0.06166667 | 0.08666667 | 0.41 | 0.175 | 0.1766667 | 0.25 | 0.22 | 0.21 | 0.246 | 0.1975
3910b | 6.8 | 0.3175 | 2.6 | 1.3275 | 13 | 0.65875 | 5088 | 351.375 | 302 | 20.33 | 268 | 17.83625 | 3.01 | 2021.5 | 0.4 | 0.275 | 1.1 | 0.3925 |  |  | 17 | 1.18 | 6042 | 371.125 | 0.2 | 0.0775 | 2.3 | 0.59375 | 1539 | 7.1475 | 0.7 | 0.3175 | 0.2 | 0.105 | 0.04 | 0.023 | LA-ICP-MS | see right | 1 | Ocna de Fier | Banat | Romania | Europe | HTHR | Cook et al., 2009 | Cook et al., 2009 |  | 0.10125 | 0.1925 | 0.2371429 |  | 0.12 | 0.0675 | 0.06375 | 0.09428571 | 0.06375 | 0.4571429 | 0.165 |  | 0.06375 | 0.06625 | 0.25 | 0.1425 | 0.1457143 | 0.13 | 0.29875 | 0.32625 | 0.7471429 | 0.21
54G | 5.6 | 0.125 | 0.7 | 0.5683333 | 23 | 0.2633333 | 5404 | 310.3333 | 570 | 32.2 | 3785 | 10.5 | 1.96 | 957.5 | 0.2 | 0.2716667 | 1.1 | 0.3816667 |  |  | 17 | 1.033333 | 2725 | 145.8333 | 0.3 | 0.2016667 | 0.5 | 0.445 | 753 | 4.545 | 0.3 | 0.03666667 | 0.1 | 0.08166667 | 0.08 | 0.01933333 | LA-ICP-MS | see right | 1 | Ocna de Fier | Banat | Romania | Europe | HTHR | Cook et al., 2009 | Cook et al., 2009 |  | 0.11 | 0.23 | 0.242 |  | 0.1475 | 0.06333333 | 0.06166667 | 0.1116667 | 0.06166667 | 0.495 | 0.1566667 |  | 0.06333333 | 0.06166667 | 0.4166667 | 0.3125 | 0.198 | 0.27 | 0.17 | 0.26 | 0.36 | 0.1733333
St1/Stef-1 | 4.3 | 0.9766667 | 0.3 | 0.9366667 | 1 | 0.1683333 | 5845 | 409 | 25 | 1.65 | 486 | 37.43333 | 6.04 | 5085 | 1.7 | 0.2833333 | 1.6 | 0.3833333 |  |  | 86 | 7.25 | 4627 | 307 | 0.3 | 0.1233333 | 0.6 | 0.4766667 | 332 | 64.86667 | 1.1 | 0.2533333 | 1.6 | 0.3666667 | 0.04 | 0.01733333 | LA-ICP-MS | see right | 1 | Ocna de Fier | Banat | Romania | Europe | HTHR | Cook et al., 2009 | Cook et al., 2009 |  | 0.1066667 | 0.27 |  |  | 0.2433333 | 0.065 | 0.06666667 | 0.095 | 0.06333333 | 0.4216667 | 0.1216667 |  | 0.06333333 | 0.06166667 | 0.215 | 0.21 | 0.222 | 0.14 | 0.23 | 0.252 |  | 0.2225
BB19CB | 20 | 0.03166667 |  |  | 1 | 0.01 | 5769 | 0.365 | 1183 | 0.045 | 2893 | 0.3433333 | 0.13 | 2.966667 | 0.3 | 0.025 | 0.6 | 0.145 |  |  | 812 | 0.02666667 | 967 | 0.1883333 | 0.03 | 0.1333333 | 7.4 | 0.07166667 | 12 | 0.01 | 0 | 0.01333333 | 0.4 | 0.04833333 | 0 | 0.003333333 | LA-ICP-MS | see right | 1 | Baita Bihor | N. Apuseni Mts. | Romania | Europe | HTHR | Cook et al., 2009 | Cook et al., 2009 |  | 0.05833333 |  | 0.3233333 |  | 0.1366667 | 0.03333333 | 0.03666667 | 0.05166667 | 0.05166667 | 0.1033333 | 0.095 |  | 0.03333333 | 0.03666667 | 0.38 | 0.04333333 | 0.07833333 | 0.24 | 0.045 | 0.08666667 | 0.3533333 | 0.234
BB16C | 1.4 | 0.03 |  |  | 0.08 | 0.01 | 7838 | 0.465 | 504 | 0.04166667 | 53 | 0.2783333 | 1.29 | 2.933333 | 1.5 | 0.02666667 | 0.6 | 0.15 |  |  | 24 | 0.01833333 | 3359 | 0.1983333 | 0.11 | 0.1366667 | 6.2 | 0.08833333 | 1.7 | 0.01 | 0.3 | 0.01166667 | 0.04 | 0.05166667 | 0 | 0.008333333 | LA-ICP-MS | see right | 1 | Baita Bihor | N. Apuseni Mts. | Romania | Europe | HTHR | Cook et al., 2009 | Cook et al., 2009 |  | 0.04166667 |  |  |  | 0.2566667 | 0.03666667 | 0.03666667 | 0.07666667 | 0.03666667 | 0.09 | 0.09333333 |  | 0.03333333 | 0.03666667 |  | 0.04 | 0.4833333 | 0.515 | 0.06333333 | 0.26
BB6 | 8.5 | 0.87625 | 0.3 | 0.50875 | 5.3 | 1.0375 | 7352 | 152.17 | 599 | 10.3525 | 244 | 4.575 | 1.3 | 203.55 | 1 | 0.20125 | 1.1 | 0.335 |  |  | 223 | 4.635 | 3827 | 58.61875 | 0.1 | 0.07625 | 11.4 | 0.51625 | 46 | 29.09125 | 0.5 | 0.0525 | 5.4 | 0.1825 | 0.03 | 0.0415 | LA-ICP-MS | see right | 1 | Baita Bihor | N. Apuseni Mts. | Romania | Europe | HTHR | Cook et al., 2009 | Cook et al., 2009 |  | 0.13625 | 0.33 | 0.15 |  | 0.1 | 0.04375 | 0.0425 | 0.0475 | 0.04125 | 0.3275 | 0.14125 |  | 0.04125 | 0.0425 | 0.27875 | 0.05125 | 0.1433333 | 0.186 | 0.1475 | 0.06 | 0.1466667 | 0.2833333
BB23 | 4 | 0.027 |  |  | 0 | 0.01 | 2262 | 0.49 | 29 | 0.043 | 31 | 0.296 | 0.8 | 2.99 | 4 | 0.013 | 1 | 0.146 |  |  | 29 | 0.018 | 970 | 0.206 | 0 | 0.126 | 0 | 0.072 | 0 | 0.01 | 0 | 0.011 | 0 | 0.046 | 0 | 0.009 | LA-ICP-MS | see right | 1 | Baita Bihor | N. Apuseni Mts. | Romania | Europe | HTHR | Cook et al., 2009 | Cook et al., 2009 |  | 0.627 |  |  |  | 0.116 | 0.041 | 0.032 | 0.106 | 0.032 | 0.031 | 0.091 |  | 0.031 | 0.032 | 0.11 | 0.041 | 0.121 | 0.2725 | 0.449 | 0.031 | 0.08
VS 1b | 18 | 6.815 | 0.2 | 0.58 | 18 | 0.1483333 | 5451 | 217.1667 | 8 | 0.3416667 | 13122 | 604.5 | 2.86 | 1153.833 | 2.8 | 0.1483333 | 1.3 | 0.26 |  |  | 60 | 2.983333 | 1643 | 59.66667 | 0.1 | 0.05166667 | 0.3 | 0.2433333 | 594 | 46.73967 | 0.3 | 0.1035 | 21 | 0.4416667 | 0.02 | 0.01133333 | LA-ICP-MS | see right | 1 | Valea Seaca | N. Apuseni Mts. | Romania | Europe | HTHR | Cook et al., 2009 | Cook et al., 2009 |  | 0.1166667 | 0.5 | 0.5633333 |  | 0.1366667 | 0.07 | 0.07 | 0.07333333 | 0.06333333 | 0.265 | 0.1416667 |  | 0.06666667 | 0.06333333 | 0.448 | 0.47 | 0.2366667 | 0.208 | 0.2833333 | 0.07666667 | 0.335 | 0.14
Bs7a | 46 | 0.08454545 |  |  | 25 | 0.02 | 73800 | 0.6372727 | 9 | 0.06727273 | 1588 | 0.8636364 | 0.28 | 7.218182 | 8 | 0.08272727 | 1 | 0.3863636 |  |  | 22 | 0.04909091 | 298 | 0.4590909 | 2 | 0.3345455 | 0 | 0.2209091 | 436 | 0.01636364 | 25 | 0.03090909 | 33 | 0.13 | 13 | 0.02363636 | LA-ICP-MS | see right | 1 | Baisoara | N. Apuseni Mts. | Romania | Europe | HTHR | Cook et al., 2009 | Cook et al., 2009 |  | 0.1327273 |  | 0.37 |  | 0.04727273 | 0.04272727 | 0.04454545 | 0.04636364 | 0.1709091 | 0.04090909 | 0.09636364 |  | 0.04818182 | 0.2154545 | 0.2463636 | 0.3916667 | 0.04545455 | 0.07636364 | 0.4345455 | 0.1063636 | 0.04 | 0.04181818
Bs7g | 107 | 0.02666667 | 2.2 | 4.317778 | 5 | 0.008888889 | 8656 | 0.3166667 | 13 | 0.02888889 | 978 | 0.3177778 | 1.36 | 3.066667 | 22 | 0.03333333 | 10 | 0.16 |  |  | 1 | 0.01444444 | 668 | 0.2044444 | 0 | 0.1722222 | 1 | 0.09555556 | 4100 | 0.01555556 | 313 | 0.03444444 | 7 | 0.04777778 | 39 | 0.01 | LA-ICP-MS | see right | 1 | Baisoara | N. Apuseni Mts. | Romania | Europe | HTHR | Cook et al., 2009 | Cook et al., 2009 |  | 1.026667 | 0.06 | 0.11 |  | 0.11 | 0.05 | 0.05333333 | 0.05333333 | 0.05222222 | 0.04666667 | 0.09333333 |  | 0.05333333 | 0.06111111 | 0.165 | 0.5533333 | 0.05444444 | 0.05777778 | 0.09 | 0.22 | 0.0575 | 0.04555556
Kam-1/Kam | 14 | 0.03 |  |  | 303 | 0.01 | 5446 | 0.26 | 230 | 0.02375 | 3 | 0.27375 | 2.04 | 2.7625 | 0.1 | 0.03 | 0.6 | 0.1525 |  |  | 1 | 0.01625 | 1380 | 0.18375 | 0 | 0.135 | 3.2 | 0.08625 | 1345 | 0.01 | 0 | 0.01 | 0.2 | 0.045 | 0.1 | 0.0075 | LA-ICP-MS | see right | 1 | Kamioka | Hida Metamorphic Belt | Japan | Asia | HTHR | Cook et al., 2009 | Cook et al., 2009 |  | 0.0825 |  | 0.39 |  | 0.3225 | 0.03125 | 0.03125 | 0.06 | 0.0325 | 0.16 | 0.09375 |  | 0.035 | 0.0325 | 0.38 | 0.045 | 0.29625 | 0.282 | 0.0425 | 0.1575 | 0.385 | 0.1533333
L-12 | 3.4 | 0.14 | 0.3 | 0.535 | 2.4 | 0.3 | 10804 | 584.625 | 328 | 16.1375 | 306 | 7.1175 | 10.4 | 4985.625 | 0.8 | 0.21375 | 2.3 | 0.41125 |  |  | 180 | 9.90875 | 3050 | 126.1125 | 0.2 | 0.07875 | 4.6 | 0.53375 | 3.8 | 0.465 | 0.1 | 0.0425 | 0.1 | 0.08875 | 0.1 | 0.014 | LA-ICP-MS | see right | 1 | Lefevre (CLY) | British Columbia | Canada | North America | HTHR | Cook et al., 2009 | Cook et al., 2009 |  | 0.0825 | 0.25 | 0.8666667 |  | 0.12 | 0.0775 | 0.075 | 0.08875 | 0.075 | 0.35125 | 0.11375 |  | 0.07375 | 0.07375 | 0.2928571 | 0.3725 | 0.145 | 0.2683333 | 0.09 | 0.2866667 | 0.41 | 0.174
Ko99.2/99-2 | 93 | 0.106 | 0.4 | 0.37 | 171 | 0.4 | 2449 | 37.88 | 1547 | 13.02 | 389 | 2.328 | 0.43 | 36.2 | 0.6 | 0.15 | 0.7 | 0.264 |  |  | 7.6 | 0.156 | 545 | 3.87 | 0 | 0.07 | 5.1 | 0.306 | 3451 | 3.36 | 0 | 0.032 | 0.1 | 0.048 | 0.3 | 0.0128 | LA-ICP-MS | see right | 1 | Konnerudkollen | Oslo Paleorift | Norway | Europe | HTHR | Cook et al., 2009 | Cook et al., 2009 |  | 0.116 | 0.3166667 |  |  | 0.204 | 0.046 | 0.046 | 0.116 | 0.046 | 0.24 | 0.158 |  | 0.046 | 0.046 | 2.3 | 0.07 | 0.282 | 0.23 | 0.098 | 0.29 | 0.16 | 0.17
TM | 3.4 | 0.1354545 | 503 | 27.67136 | 0.45 | 0.1092727 | 5077 | 215.064 | 0.3 | 0.1204091 | 18.25 | 1.327864 | 5.93 | 2575.426 | 13.3 | 0.5537727 | 666.5 | 21.80609 |  |  | 0.15 | 0.03427273 | 26.25 | 1.398136 | 1.9 | 0.2361364 | 0.6 | 0.3933182 | 2219.5 | 214.4265 | 36.5 | 4.858955 | 3 | 0.4635 | 105.5 | 4.018727 | LA-ICP-MS | see right | 1 | Tres Marias | Chihuahua | Mexico | North America | MVT | Cook et al., 2009 | Cook et al., 2009 |  | 0.068 | 0.083 | 0.34 |  | 0.1216667 | 0.065 | 0.1725 | 0.12375 | 0.065 | 0.255 | 0.071 |  | 0.1266667 | 0.094 | 0.192 | 0.49 | 0.1288889 | 0.115 | 0.225 | 0.1057143 | 0.315 | 0.064
Znh1 | 37 | 4.0525 | 28 | 7.31375 | 0.3 | 1.23 | 3916 | 247.625 | 0.1 | 0.2075 | 1452 | 116.4375 | 0.3 | 229.5375 | 82 | 4.945 | 4.6 | 0.6725 |  |  | 0.5 | 0.17625 | 2.3 | 0.525 | 0.1 | 0.1275 | 0 | 0.42625 | 15 | 6.58 | 24 | 5.69375 | 3.8 | 0.26 | 0 | 0.022125 | LA-ICP-MS | see right | 1 | Sinkholmen | Svalbard | Norway | Europe | MVT | Cook et al., 2009 | Cook et al., 2009 |  | 0.0775 | 0.1483333 | 0.37 |  | 0.2266667 | 0.05625 | 0.3766667 | 0.07375 | 0.0575 | 0.3275 | 0.0975 |  | 0.15 | 0.135 |  |  | 0.1728571 | 0.135 | 0.1125 | 0.16 | 0.47 | 0.2166667
KMi5 | 123 | 9.858 | 2.4 | 0.551 | 0.3 | 0.451 | 1011 | 58.756 | 8.6 | 0.523 | 814 | 62.15 | 1.74 | 839.5 | 16 | 0.792 | 13 | 1.159 |  |  | 2.1 | 0.156 | 101 | 1.381 | 0 | 0.069 | 3.6 | 0.399 | 1354 | 55.15 | 33 | 2.235 | 16 | 0.95 | 0 | 0.0209 | LA-ICP-MS | see right | 1 | Kapp Mineral | Svalbard | Norway | Europe | MVT | Cook et al., 2009 | Cook et al., 2009 |  | 0.058 | 0.284 | 0.19 |  | 0.2542857 | 0.055 | 0.059 | 0.062 | 0.055 | 0.339 | 0.098 |  | 0.06 | 0.076 | 0.315 | 0.241 | 0.084 | 0.07 | 0.375 | 0.063 | 0.46 | 0.2125
Hit-1 | 27 | 6.5925 | 17 | 1.91375 | 0.1 | 2.67125 | 6938 | 395.375 | 15 | 0.775 | 344 | 32.98 | 1.58 | 788.875 | 2.7 | 0.3075 | 1 | 0.34125 |  |  | 0.2 | 0.05125 | 108 | 8.24625 | 0 | 0.06375 | 8 | 1.2075 | 160 | 23.86625 | 102 | 10.4525 | 0.8 | 0.105 | 0 | 0.059875 | LA-ICP-MS | see right | 1 | Melandsgruve | Hitra | Norway | Europe | MVT | Cook et al., 2009 | Cook et al., 2009 |  | 0.095 | 0.1285714 | 0.29 |  | 0.7466667 | 0.0825 | 0.07875 | 0.13625 | 0.075 | 0.46375 | 0.17375 |  | 0.18125 | 0.09 |  | 0.1625 | 0.13 | 0.1075 | 0.3466667 | 0.25625
BdA | 3 | 0.03 |  |  | 0.2 | 0.01 | 4653 | 0.355 | 0 | 0.02833333 | 1353 | 0.3733333 | 4.38 | 3.216667 | 3.2 | 0.03833333 | 0.9 | 0.1766667 |  |  | 141 | 0.02 | 8040 | 0.295 | 0.2 | 0.17 | 0.1 | 0.09833333 | 0.7 | 0.008333333 | 0.1 | 0.01166667 | 4 | 0.06 | 0.3 | 0.008333333 | LA-ICP-MS | see right | 1 | Baia de Aries | S. Apuseni Mts. | Romania | Europe | Vein | Cook et al., 2009 | Cook et al., 2009 |  | 0.05333333 |  | 0.32 |  | 0.248 | 0.03166667 |  | 0.08166667 | 0.04333333 | 0.08666667 | 0.085 |  | 0.03666667 | 0.04 | 0.2575 | 1.05 | 0.09666667 | 0.1275 | 0.09833333 | 0.05666667 | 0.32
H-1962 | 12 | 0.0325 |  |  | 7 | 0.00875 | 4052 | 0.305 | 8 | 0.03 | 719 | 0.29875 | 8.96 | 2.95 | 3 | 0.0325 | 1 | 0.16875 |  |  | 46 | 0.015 | 4532 | 0.19 | 0 | 0.16125 | 0 | 0.08875 | 7 | 0.01 | 1 | 0.01125 | 54 | 0.05 | 0 | 0.006625 | LA-ICP-MS | see right | 1 | Hanes | S. Apuseni Mts. | Romania | Europe | Vein | Cook et al., 2009 | Cook et al., 2009 |  | 0.045 |  | 0.33 |  | 0.195 | 0.03875 | 0.05125 | 0.05 | 0.04 | 0.085 | 0.08 |  | 0.045 | 0.04 | 0.17 | 0.17 | 0.14125 | 0.105 | 0.11125 | 0.0625 | 0.36 | 0.21
L-82 | 9 | 0.02875 |  |  | 0 | 0.01 | 5560 | 0.29625 | 100 | 0.03 | 1088 | 0.31625 | 10.44 | 3.5 | 5 | 0.03125 | 1 | 0.17125 |  |  | 669 | 0.025 | 874 | 0.18 | 0 | 0.17 | 0 | 0.1 | 1 | 0.00875 | 0 | 0.015 | 333 | 0.05125 | 0 | 0.005375 | LA-ICP-MS | see right | 1 | Larga | S. Apuseni Mts. | Romania | Europe | Vein | Cook et al., 2009 | Cook et al., 2009 |  | 0.045 |  | 0.94 |  | 0.19 | 0.03875 | 0.04 | 0.05 | 0.04 | 0.0825 | 0.0775 |  | 0.04625 | 0.04 | 0.33 | 0.2757143 | 0.1425 | 0.1575 | 0.03625 | 0.045 |  | 0.735
CRC-7 | 8 | 0.051 |  |  | 0 | 0.01 | 2707 | 0.352 | 0 | 0.056 | 754 | 0.338 | 1.27 | 2.86 | 366 | 0.043 | 73 | 0.197 |  |  | 38 | 0.016 | 44516 | 3.01 | 3 | 0.202 | 0 | 0.401 | 6 | 0.009 | 3 | 0.014 | 47 | 0.048 | 0 | 0.0065 | LA-ICP-MS | see right | 1 | Rosia Montana | S. Apuseni Mts. | Romania | Europe | Vein | Cook et al., 2009 | Cook et al., 2009 |  | 0.05 |  |  |  | 0.1755556 | 0.039 | 0.275 | 0.048 | 0.04 | 0.081 | 0.048 |  | 0.041 | 0.041 | 0.05666667 | 0.4 | 0.076 | 0.11 | 0.078 | 0.041 | 0.34 | 0.07666667
RM-21 | 7 | 0.029 |  |  | 0 | 0.01 | 3502 | 0.4 | 1 | 0.026 | 1906 | 0.401 | 0.34 | 3 | 95 | 0.037 | 6 | 0.157 |  |  | 9 | 0.015 | 67573 | 3.11 | 2 | 0.137 | 0 | 0.093 | 343 | 0.019 | 0 | 0.01 | 17 | 0.046 | 0 | 0.0065 | LA-ICP-MS | see right | 1 | Rosia Montana | S. Apuseni Mts. | Romania | Europe | Vein | Cook et al., 2009 | Cook et al., 2009 |  | 0.051 |  | 0.2366667 |  | 0.1485714 | 0.04 | 0.05333333 | 0.119 | 0.053 | 0.076 | 0.063 |  | 0.089 | 0.049 | 0.053 | 0.37 | 0.101 | 0.325 | 0.072 | 0.064 | 0.4033333 | 0.092
Mag-8 | 102 | 0.04375 | 223 | 5.7375 | 5 | 0.01125 | 4463 | 0.5575 | 0 | 0.0325 | 1261 | 0.4075 | 0.06 | 3.475 | 61 | 0.045 | 58 | 0.175 |  |  | 1 | 0.015 | 24400 | 1.3675 | 1 | 0.2125 | 0 | 0.10625 | 5981 | 2.18875 | 761 | 0.07625 | 10 | 0.055 | 1 | 0.01125 | LA-ICP-MS | see right | 1 | Magura | S. Apuseni Mts. | Romania | Europe | Vein | Cook et al., 2009 | Cook et al., 2009 |  | 0.175 | 0.06125 | 0.06875 |  | 0.14625 | 0.07375 | 0.4 | 0.0625 | 0.065 | 0.0425 | 0.09375 |  | 0.0425 | 0.0525 | 0.09 | 0.5633333 | 0.1014286 | 0.05125 | 0.09 | 0.0775 | 0.0675 | 0.1125
Sac 7.3 | 15 | 0.03333333 |  |  | 0 | 0.01 | 2594 | 0.3666667 | 0 | 0.03166667 | 566 | 0.3283333 | 0.44 | 3 | 53 | 0.03333333 | 4 | 0.1716667 |  |  | 1.5 | 0.01666667 | 2548 | 0.2016667 | 1 | 0.2 | 0 | 0.1016667 | 28 | 0.01 | 23 | 0.01333333 | 4 | 0.05 | 0 | 0.01 | LA-ICP-MS | see right | 1 | Sacarimb | S. Apuseni Mts. | Romania | Europe | Vein | Cook et al., 2009 | Cook et al., 2009 |  | 0.1266667 | 0.2 | 0.48 |  | 0.1233333 | 0.04166667 | 0.06 | 0.06666667 | 0.04166667 | 0.04166667 | 0.09 |  | 0.04166667 | 0.04666667 | 0.2866667 |  | 0.08 | 0.065 | 0.67 | 0.05666667 | 0.06 | 0.275
Sac 7.7 | 205 | 0.056 |  |  | 157 | 0.012 | 3652 | 1.346 | 0 | 0.044 | 906 | 0.61 | 0.06 | 4.64 | 359 | 0.138 | 81 | 0.242 |  |  | 63 | 0.032 | 45704 | 7.88 | 2 | 0.28 | 0 | 0.142 | 12150 | 0.292 | 351 | 0.13 | 110 | 0.092 | 36 | 0.012 | LA-ICP-MS | see right | 1 | Sacarimb | S. Apuseni Mts. | Romania | Europe | Vein | Cook et al., 2009 | Cook et al., 2009 |  | 0.215 | 0.09666667 | 0.1566667 |  | 0.1325 | 0.0775 | 0.23 | 0.0725 | 0.18 | 0.07 | 0.11 |  | 0.07 | 0.0725 | 0.0775 | 0.19 | 0.1675 | 0.075 | 0.5925 | 0.075 | 0.09 | 0.105
Tga-1 | 7 | 0.02 |  |  | 0 | 0.01333333 | 7751 | 0.3166667 | 1 | 0.02333333 | 1644 | 0.2516667 | 7.16 | 2.216667 | 4 | 0.02 | 1 | 0.14 |  |  | 93 | 0.01 | 763 | 0.13 | 0 | 0.1833333 | 0 | 0.07 | 0 | 0.01 | 0 | 0.01666667 | 0 | 0.03333333 | 0 | 0.005 | LA-ICP-MS | see right | 1 | Toroiaga | East Carpathians | Romania | Europe | Vein | Cook et al., 2009 | Cook et al., 2009 |  | 0.05166667 | 0.07166667 | 0.625 |  | 0.1416667 | 0.04 | 0.1783333 | 0.07333333 | 0.04 | 0.08 | 0.07333333 |  | 0.03666667 | 0.04 |  | 0.38 | 0.1616667 | 0.145 | 0.09333333 | 0.09333333 | 0.2716667
In-1 | 5284.667 | 0.07388889 | 0 | 4.646667 | 230.6667 | 0.01277778 | 8902 | 0.2855556 | 11.66667 | 0.02611111 | 20883 | 0.2155556 | 5.183333 | 3.583333 | 173.3333 | 0.03111111 | 1.333333 | 0.1811111 |  |  | 5348 | 0.01 | 136.3333 | 0.2277778 | 0 | 0.1444444 | 0.3333333 | 0.09277778 | 441 | 0.01111111 | 51.33333 | 0.01666667 | 4857.667 | 0.04111111 | 0 | 0.01333333 | LA-ICP-MS | see right | 1 | Toyoha Cu-Zn-In | Northern Japan | Japan | Asia | Vein | Cook et al., 2009 | Cook et al., 2009 |  | 0.03823529 |  | 0.2244444 |  | 0.06235294 | 0.03588235 | 0.11625 | 0.03647059 | 0.03764706 | 0.07294118 | 0.09176471 |  | 0.04117647 | 0.03529412 |  | 0.190625 | 0.06941176 | 0.05176471 | 0.07588235 | 0.04705882 | 0.8641176 | 0.1376471
In-2 | 1400 | 0.0675 | 3 | 4.175 | 0.5 | 0.01 | 4507 | 0.3925 | 38 | 0.0275 | 2615 | 0.3025 | 4.49 | 3.075 | 191 | 0.0275 | 4 | 0.145 |  |  | 2070 | 0.0625 | 207 | 0.1875 | 1 | 0.1575 | 4 | 0.08 | 3731 | 0.055 | 2010 | 0.065 | 598 | 0.0625 | 5 | 0.01 | LA-ICP-MS | see right | 1 | Toyoha Cu-Zn-In | Northern Japan | Japan | Asia | Vein | Cook et al., 2009 | Cook et al., 2009 |  | 1.2425 | 0.0575 | 0.635 |  | 0.105 | 0.04 | 0.0575 | 0.045 | 0.0425 | 0.04 | 0.09 |  | 0.04 | 0.0425 | 0.08 | 0.1225 | 0.07 | 0.045 | 0.1 | 0.05 | 0.045 | 0.0425
DMV | 6 | 0.03125 |  |  | 0.3 | 0.01 | 4744 | 0.26125 | 0 | 0.02625 | 382 | 0.26875 | 0.19 | 2.675 | 96 | 0.0275 | 7 | 0.14875 |  |  | 0 | 0.0175 | 530 | 0.155 | 58 | 0.13 | 0 | 0.08375 | 462 | 0.01125 | 3.2 | 0.01 | 0 | 0.2625 | 0.2 | 0.00625 | LA-ICP-MS | see right | 1 | Vorta | S. Apuseni Mts. | Romania | Europe | VHMS | Cook et al., 2009 | Cook et al., 2009 |  | 0.04875 |  | 0.44 |  | 0.03875 | 0.03625 | 0.43 | 0.05 | 0.04 | 0.08375 | 0.06125 |  | 0.14 | 0.03875 | 0.0575 | 0.88 | 0.53375 | 0.0875 | 0.2 | 0.2516667 | 0.3 | 0.1375
P5 | 535 | 0.8266667 | 211 | 0.5266667 | 0.04 | 0.01416667 | 3852 | 295.6667 | 0.04 | 0.08333333 | 770 | 8.95 | 0.49 | 335.15 | 148 | 7.373333 | 2.1 | 0.3466667 |  |  | 1.4 | 0.1791667 | 3265 | 252.1983 | 3.1 | 0.1008333 | 0.8 | 0.3766667 | 11521 | 0.545 | 20420 | 3.176667 | 13 | 0.8825 | 3.6 | 0.029 | LA-ICP-MS | see right | 1 | Eskay Creek | British Columbia | Canada | North America | VHMS | Cook et al., 2009 | Cook et al., 2009 |  | 0.1266667 | 0.1675 | 0.1983333 |  | 0.2525 | 0.0975 | 0.3683333 | 0.125 | 0.09333333 | 0.2733333 | 0.1716667 |  | 0.21 | 0.0925 | 0.1925 | 0.242 | 0.1916667 | 0.1566667 | 0.2633333 | 0.0975 | 0.2883333 | 0.1409091
Sa-1 | 4 | 0.033 |  |  | 0 | 0.01 | 2262 | 0.205 | 29 | 0.023 | 31 | 0.314 | 8.02 | 2.72 | 4 | 0.029 | 1 | 0.157 |  |  | 29 | 0.018 | 870 | 0.21 | 0 | 0.118 | 0 | 0.081 | 0 | 0.008 | 0 | 0.012 | 0 | 0.049 | 0 | 0.01 | LA-ICP-MS | see right | 1 | Sauda | Western Norway | Norway | Europe | VHMS | Cook et al., 2009 | Cook et al., 2009 |  | 0.035 | 0.292 | 0.25 |  | 0.122 | 0.031 | 0.031 | 0.044 | 0.03 | 0.08 | 0.081 |  | 0.03 | 0.031 | 0.25 |  |  | 1.037 | 0.036 | 0.101
Zn99.2/99-2 | 6.5 | 0.446 | 0.1 | 0.476 | 0.1 | 0.046 | 3812 | 275.6 | 160 | 12.18 | 3.4 | 1.324 | 3.23 | 2348.2 | 2.2 | 0.308 | 1.1 | 0.37 |  |  | 0.3 | 0.056 | 513 | 36.8 | 0 | 0.068 | 0.7 | 0.414 | 43 | 1.072 | 1.2 | 0.112 | 0.1 | 0.05 | 0 | 0.012 | LA-ICP-MS | see right | 1 | Zinkgruvan | Bergslagen Distr. | Sweden | Europe | VHMS | Cook et al., 2009 | Cook et al., 2009 |  | 0.08 |  |  |  | 0.204 | 0.082 | 0.082 | 0.184 | 0.08 | 0.414 | 0.176 |  | 0.11 | 0.08 |  | 0.262 | 0.15 | 0.134 | 0.33 | 0.22 | 0.41
Kv99.1 | 5.5 | 0.085 | 0.3 | 0.52875 | 1 | 0.0475 | 1660 | 30.605 | 11 | 0.25125 | 1229 | 19.65375 | 9.86 | 1022.925 | 2.1 | 0.21125 | 2.1 | 0.36375 |  |  | 4.6 | 0.11 | 30032 | 343.73375 | 0.9 | 0.08125 | 1 | 0.4325 | 1503 | 0.33625 | 0.2 | 0.0425 | 0.5 | 0.06375 | 0.1 | 0.0165 | LA-ICP-MS | see right | 1 | Kaveltorp | Bergslagen Distr. | Sweden | Europe | VHMS | Cook et al., 2009 | Cook et al., 2009 |  | 0.10125 | 0.36 | 0.125 |  | 0.2316667 | 0.055 | 0.05375 | 0.07375 | 0.05875 | 0.28 | 0.09625 |  | 0.05375 | 0.0525 | 0.155 | 0.2033333 | 0.1075 | 0.2025 | 0.87375 | 0.1214286 | 0.33 | 0.208
Ma99.4 | 14 | 0.89 | 0.2 | 0.57 | 23 | 1.66375 | 3250 | 230.75 | 170 | 12.0625 | 4021 | 324.5 | 9.69 | 6133.25 | 2.3 | 0.23125 | 3.5 | 0.43 |  |  | 26 | 1.8325 | 4104 | 111 | 0.1 | 0.0825 | 0.2 | 0.52125 | 12 | 3.49125 | 0 | 0.04375 | 0.3 | 0.06 | 0 | 0.016875 | LA-ICP-MS | see right | 1 | Marketorp | Bergslagen Distr. | Sweden | Europe | VHMS | Cook et al., 2009 | Cook et al., 2009 |  | 0.12625 |  | 0.2975 |  | 0.1275 | 0.08875 | 0.08375 | 0.115 | 0.08125 | 0.3525 | 0.13 |  | 0.08375 | 0.0875 | 0.27 | 0.34 | 0.17 | 0.356 | 0.0925 | 0.19125 | 0.47 | 0.1733333
D0814-2 |  |  |  |  | 0.62 | <1 (?) | 3024 | <1 (?) | 491 | <1 (?) |  |  |  |  | 7.46 | <1 (?) |  |  |  |  | 68.7 | <1 (?) |  |  |  |  | 0 | <1 (?) | 6917 | <1 (?) | 2.4 | <1 (?) |  |  | 62.1 | <1 (?) | ICP-MS | <0.02 | 1 | Caijiaping | North Wuyi area, South China | China | Asia | subvolcanic hydrothermal | Dai et al., 2014 | Dai et al., 2014
D0816-2 |  |  |  |  | 2.49 | <1 (?) | 2027 | <1 (?) | 188 | <1 (?) |  |  |  |  | 1.46 | <1 (?) |  |  |  |  | 8.58 | <1 (?) |  |  |  |  | 13.9 | <1 (?) | 2050 | <1 (?) | 0.39 | <1 (?) |  |  | 7.34 | <1 (?) | ICP-MS | <0.02 | 1 | Caijiaping | North Wuyi area, South China | China | Asia | subvolcanic hydrothermal | Dai et al., 2014 | Dai et al., 2014
DO818-3 |  |  |  |  | 2.49 | <1 (?) | 1478 | <1 (?) | 88.3 | <1 (?) |  |  |  |  | 5.86 | <1 (?) |  |  |  |  | 122 | <1 (?) |  |  |  |  | 10.6 | <1 (?) | 7848 | <1 (?) | 5.91 | <1 (?) |  |  | 74.4 | <1 (?) | ICP-MS | <0.02 | 1 | Caijiaping | North Wuyi area, South China | China | Asia | subvolcanic hydrothermal | Dai et al., 2014 | Dai et al., 2014
DO814-2 |  |  |  |  | 4.94 | <1 (?) | 63.1 | <1 (?) | 7.58 | <1 (?) |  |  |  |  | 0.53 | <1 (?) |  |  |  |  | 1.47 | <1 (?) |  |  |  |  | 0.12 | <1 (?) | 3175 | <1 (?) | 62 | <1 (?) |  |  | 43.3 | <1 (?) | ICP-MS | <0.02 | 1 | Caijiaping | North Wuyi area, South China | China | Asia | subvolcanic hydrothermal | Dai et al., 2014 | Dai et al., 2014
A2 | 9 | 0.5 | 0 | 100 (?) | 0 | 3 | 1300 | 30 | 0 | 3 | 70 | 1 |  |  | 10 | 3 | 0 | 3 |  |  | 60 | 3 | 4800 | 3 | 7 | 3 | 0 | 3 | 200 | 3 | 0 | 100 (?) | 0 | 3 |  |  | AES | see right | 1 | Balmat (500L, Central Ore Body, No. 2 Mine) | New York | USA | North America | MVT | Doe, 1960 | Whelan et al., 1984 | Mo<10ppm | 0.17 | 0.2 (?) | 0.2 (?) | 0.25 | 0.2 (?) | 0.085 | 0.2 (?) | 0.15 |  | 0.37 | 0.2 (?) |  | 0.27 | 0.1 | 0.2 (?) | 0.2 (?) | 0.28 | 0.2 (?) |  | 0.2 (?)
A6 | 8 | 0.5 | 0 | 100 (?) | 0 | 3 | 1400 | 30 | 0 | 3 | 200 | 1 |  |  | 9 | 3 | 0 | 3 |  |  | 45 | 3 | 4000 | 3 | 10.5 | 3 | 0 | 3 | 65 | 3 | 0 | 100 (?) | 0 | 3 |  |  | AES | see right | 1 | Balmat (500L, Central Ore Body, No. 2 Mine) | New York | USA | North America | MVT | Doe, 1960 | Whelan et al., 1984 | Mo<15ppm | 0.17 | 0.2 (?) | 0.2 (?) | 0.45 | 0.2 (?) | 0.085 | 0.2 (?) | 0.15 |  | 0.37 | 0.2 (?) |  | 0.27 | 0.1 | 0.2 (?) | 0.2 (?) | 0.28 | 0.2 (?) |  | 0.2 (?)
A10 | 13 | 0.5 | 0 | 100 (?) | 0 | 3 | 1400 | 30 | 2.1 | 3 | 150 | 1 |  |  | 6 | 3 | 0 | 3 |  |  | 200 | 3 | 7800 | 3 | 7 | 3 | 0 | 3 | 1600 | 3 | 0 | 100 (?) | 2.8 | 3 |  |  | AES | see right | 1 | Balmat (500L, Central Ore Body, No. 2 Mine) | New York | USA | North America | MVT | Doe, 1960 | Whelan et al., 1984 | Co<3ppm, Mo<10ppm, Sn<4ppm | 0.17 | 0.2 (?) | 0.2 (?) | 0.25 | 0.2 (?) | 0.085 | 0.2 (?) | 0.15 |  | 0.37 | 0.2 (?) |  | 0.27 | 0.1 | 0.2 (?) | 0.2 (?) | 0.28 | 0.2 (?) |  | 0.2 (?)
B1 | 6 | 0.5 | 0 | 100 (?) | 0 | 3 | 1400 | 30 | 0 | 3 | 350 | 1 |  |  | 7 | 3 | 4 | 3 |  |  | 55 | 3 | 5000 | 3 | 0 | 3 | 0 | 3 | 300 | 3 | 0 | 100 (?) | 0 | 3 |  |  | AES | see right | 1 | Balmat (500L, Central Ore Body, No. 2 Mine) | New York | USA | North America | MVT | Doe, 1960 | Whelan et al., 1984 |  | 0.17 | 0.2 (?) | 0.2 (?) | 0.25 | 0.2 (?) | 0.085 | 0.2 (?) | 0.15 |  | 0.37 | 0.2 (?) |  | 0.27 | 0.1 | 0.2 (?) | 0.2 (?) | 0.28 | 0.2 (?) |  | 0.2 (?)
B3 | 4 | 0.5 | 0 | 100 (?) | 0 | 3 | 1000 | 30 | 0 | 3 | 300 | 1 |  |  | 10 | 3 | 0 | 3 |  |  | 100 | 3 | 1600 | 3 | 5.6 | 3 | 0 | 3 | 85 | 3 | 0 | 100 (?) | 1 | 3 |  |  | AES | see right | 1 | Balmat (500L, Central Ore Body, No. 2 Mine) | New York | USA | North America | MVT | Doe, 1960 | Whelan et al., 1984 | Mo<8ppm | 0.17 | 0.2 (?) | 0.2 (?) | 0.25 | 0.2 (?) | 0.085 | 0.2 (?) | 0.15 |  | 0.37 | 0.2 (?) |  | 0.27 | 0.1 | 0.2 (?) | 0.2 (?) | 0.28 | 0.2 (?) |  | 0.2 (?)
B4 | 28 | 0.5 | 0 | 100 (?) | 0 | 3 | 1600 | 30 | 0 | 3 | 700 | 1 |  |  | 1 | 3 | 0 | 3 |  |  | 200 | 3 | 7600 | 3 | 0 | 3 | 0 | 3 | 1400 | 3 | 0 | 100 (?) | 0 | 3 |  |  | AES | see right | 1 | Balmat (500L, Central Ore Body, No. 2 Mine) | New York | USA | North America | MVT | Doe, 1960 | Whelan et al., 1984 |  | 0.17 | 0.2 (?) | 0.2 (?) | 0.25 | 0.2 (?) | 0.085 | 0.2 (?) | 0.15 |  | 0.37 | 0.2 (?) |  | 0.27 | 0.1 | 0.2 (?) | 0.2 (?) | 0.28 | 0.2 (?) |  | 0.2 (?)
F1,F2 | 4 | 0.5 | 0 | 100 (?) | 0 | 3 | 1300 | 30 | 0 | 3 | 150 | 1 |  |  | 2 | 3 | 0 | 3 |  |  | 35 | 3 | 3700 | 3 | 2.8 | 3 | 0 | 3 | 80 | 3 | 0 | 100 (?) | 0 | 3 |  |  | AES | see right | 2 | Balmat (1100GS, Central Ore Body, No. 2 Mine) | New York | USA | North America | MVT | Doe, 1960 | Whelan et al., 1984 | Mo<4ppm | 0.17 | 0.2 (?) | 0.2 (?) | 0.45 | 0.2 (?) | 0.085 | 0.2 (?) | 0.15 |  | 0.37 | 0.2 (?) |  | 0.27 | 0.1 | 0.2 (?) | 0.2 (?) | 0.28 | 0.2 (?) |  | 0.2 (?)
F4 | 2 | 0.5 | 0 | 100 (?) | 0 | 3 | 1200 | 30 | 0 | 3 | 650 | 1 |  |  | 3 | 3 | 0 | 3 |  |  | 10 | 3 | 1900 | 3 | 4.2 | 3 | 0 | 3 | 25 | 3 | 0 | 100 (?) | 0 | 3 |  |  | AES | see right | 1 | Balmat (1100GS, Central Ore Body, No. 2 Mine) | New York | USA | North America | MVT | Doe, 1960 | Whelan et al., 1984 | Mo<6ppm | 0.17 | 0.2 (?) | 0.2 (?) | 0.45 | 0.2 (?) | 0.085 | 0.2 (?) | 0.15 |  | 0.37 | 0.2 (?) |  | 0.27 | 0.1 | 0.2 (?) | 0.2 (?) | 0.28 | 0.2 (?) |  | 0.2 (?)
F15 | 5 | 0.5 | 0 | 100 (?) | 0 | 3 | 1100 | 30 | 0 | 3 | 60 | 1 |  |  | 20 | 3 | 0 | 3 |  |  | 70 | 3 | 4600 | 3 | 4 | 3 | 0 | 3 | 90 | 3 | 0 | 100 (?) | 0 | 3 |  |  | AES | see right | 1 | Balmat (1100GS, Central Ore Body, No. 2 Mine) | New York | USA | North America | MVT | Doe, 1960 | Whelan et al., 1984 |  | 0.17 | 0.2 (?) | 0.2 (?) | 0.45 | 0.2 (?) | 0.085 | 0.2 (?) | 0.15 |  | 0.37 | 0.2 (?) |  | 0.27 | 0.1 | 0.2 (?) | 0.2 (?) | 0.28 | 0.2 (?) |  | 0.2 (?)
F16 | 3 | 0.5 | 0 | 100 (?) | 0 | 3 | 1600 | 30 | 0 | 3 | 150 | 1 |  |  | 2 | 3 | 0 | 3 |  |  | 30 | 3 | 3700 | 3 | 8 | 3 | 0 | 3 | 2 | 3 | 0 | 100 (?) | 0 | 3 |  |  | AES | see right | 1 | Balmat (1100GS, Central Ore Body, No. 2 Mine) | New York | USA | North America | MVT | Doe, 1960 | Whelan et al., 1984 |  | 0.17 | 0.2 (?) | 0.2 (?) | 0.45 | 0.2 (?) | 0.085 | 0.2 (?) | 0.15 |  | 0.37 | 0.2 (?) |  | 0.27 | 0.1 | 0.2 (?) | 0.2 (?) | 0.28 | 0.2 (?) |  | 0.2 (?)
G5 | 4 | 0.5 | 0 | 100 (?) | 0 | 3 | 1400 | 30 | 0 | 3 | 100 | 1 |  |  | 15 | 3 | 0 | 3 |  |  | 20 | 3 | 2600 | 3 | 8.89 | 3 | 0 | 3 | 6 | 3 | 0 | 100 (?) | 0 | 3 |  |  | AES | see right | 1 | Balmat (1100GS, Central Ore Body, No. 2 Mine) | New York | USA | North America | MVT | Doe, 1960 | Whelan et al., 1984 | Mo<12ppm | 0.17 | 0.2 (?) | 0.2 (?) | 0.25 | 0.2 (?) | 0.085 | 0.2 (?) | 0.15 |  | 0.37 | 0.2 (?) |  | 0.27 | 0.1 | 0.2 (?) | 0.2 (?) | 0.28 | 0.2 (?) |  | 0.2 (?)
G1 | 3 | 0.5 | 0 | 100 (?) | 0 | 3 | 1400 | 30 | 0 | 3 | 100 | 1 |  |  | 4 | 3 | 0 | 3 |  |  | 10 | 3 | 2300 | 3 | 5.6 | 3 | 0 | 3 | 300 | 3 | 0 | 100 (?) | 0 | 3 |  |  | AES | see right | 1 | Balmat (1100GS, Central Ore Body, No. 2 Mine) | New York | USA | North America | MVT | Doe, 1960 | Whelan et al., 1984 | Mo<8ppm | 0.17 | 0.2 (?) | 0.2 (?) | 0.25 | 0.2 (?) | 0.085 | 0.2 (?) | 0.15 |  | 0.37 | 0.2 (?) |  | 0.27 | 0.1 | 0.2 (?) | 0.2 (?) | 0.28 | 0.2 (?) |  | 0.2 (?)
G14 | 8 | 0.5 | 0 | 100 (?) | 0 | 3 | 1200 | 30 | 0 | 3 | 90 | 1 |  |  | 8 | 3 | 0 | 3 |  |  | 25 | 3 | 3300 | 3 | 0 | 3 | 0 | 3 | 6000 | 3 | 0 | 100 (?) | 0 | 3 |  |  | AES | see right | 1 | Balmat (1100GS, Central Ore Body, No. 2 Mine) | New York | USA | North America | MVT | Doe, 1960 | Whelan et al., 1984 |  | 0.24 | 0.2 (?) | 0.2 (?) | 0.35 | 0.2 (?) | 0.12 | 0.2 (?) | 0.21 |  | 0.52 | 0.2 (?) |  | 0.38 | 0.14 | 0.2 (?) | 0.2 (?) | 0.4 | 0.2 (?) |  | 0.2 (?)
G15 | 32 | 0.5 | 0 | 100 (?) | 0 | 3 | 1400 | 30 | 0 | 3 | 150 | 1 |  |  | 10 | 3 | 0 | 3 |  |  | 50 | 3 | 4600 | 3 | 4.2 | 3 | 0 | 3 | 19000 | 3 | 0 | 100 (?) | 0 | 3 |  |  | AES | see right | 1 | Balmat (1100GS, Central Ore Body, No. 2 Mine) | New York | USA | North America | MVT | Doe, 1960 | Whelan et al., 1984 | Mo<6ppm | 0.17 | 0.2 (?) | 0.2 (?) | 0.45 | 0.2 (?) | 0.085 | 0.2 (?) | 0.15 |  | 0.37 | 0.2 (?) |  | 0.27 | 0.1 | 0.2 (?) | 0.2 (?) | 0.28 | 0.2 (?) |  | 0.2 (?)
P2 | 2 | 0.5 | 0 | 100 (?) | 0 | 3 | 1600 | 30 | 3 | 3 | 200 | 1 |  |  | 3 | 3 | 0 | 3 |  |  | 10 | 3 | 2200 | 3 | 4.2 | 3 | 0 | 3 | 2 | 3 | 0 | 100 (?) | 0 | 3 |  |  | AES | see right | 1 | Balmat (1500GS, Central Ore Body, No. 2 Mine) | New York | USA | North America | MVT | Doe, 1960 | Whelan et al., 1984 | Mo<6ppm | 0.17 | 0.2 (?) | 0.2 (?) | 0.25 | 0.2 (?) | 0.085 | 0.2 (?) | 0.15 |  | 0.37 | 0.2 (?) |  | 0.27 | 0.1 | 0.2 (?) | 0.2 (?) | 0.28 | 0.2 (?) |  | 0.2 (?)
P4 | 2 | 0.5 | 0 | 100 (?) | 0 | 3 | 1400 | 30 | 0 | 3 | 55 | 1 |  |  | 2 | 3 | 0 | 3 |  |  | 15 | 3 | 2400 | 3 | 8.89 | 3 | 0 | 3 | 30 | 3 | 0 | 100 (?) | 0 | 3 |  |  | AES | see right | 1 | Balmat (1500GS, Central Ore Body, No. 2 Mine) | New York | USA | North America | MVT | Doe, 1960 | Whelan et al., 1984 | Mo<12ppm | 0.17 | 0.2 (?) | 0.2 (?) | 0.25 | 0.2 (?) | 0.085 | 0.2 (?) | 0.15 |  | 0.37 | 0.2 (?) |  | 0.27 | 0.1 | 0.2 (?) | 0.2 (?) | 0.28 | 0.2 (?) |  | 0.2 (?)
P5 | 4 | 0.5 | 0 | 100 (?) | 0 | 3 | 1100 | 30 | 0 | 3 | 900 | 1 |  |  | 3 | 3 | 0 | 3 |  |  | 100 | 3 | 5800 | 3 | 4.9 | 3 | 0 | 3 | 15 | 3 | 0 | 100 (?) | 0 | 3 |  |  | AES | see right | 1 | Balmat (1500GS, Central Ore Body, No. 2 Mine) | New York | USA | North America | MVT | Doe, 1960 | Whelan et al., 1984 | Mo<7ppm | 0.17 | 0.2 (?) | 0.2 (?) | 0.25 | 0.2 (?) | 0.085 | 0.2 (?) | 0.15 |  | 0.37 | 0.2 (?) |  | 0.27 | 0.1 | 0.2 (?) | 0.2 (?) | 0.28 | 0.2 (?) |  | 0.2 (?)
P6 | 8 | 0.5 | 0 | 100 (?) | 0 | 3 | 1400 | 30 | 0 | 3 | 800 | 1 |  |  | 4 | 3 | 0 | 3 |  |  | 50 | 3 | 4600 | 3 | 4.9 | 3 | 0 | 3 | 150 | 3 | 0 | 100 (?) | 0 | 3 |  |  | AES | see right | 1 | Balmat (1500GS, Central Ore Body, No. 2 Mine) | New York | USA | North America | MVT | Doe, 1960 | Whelan et al., 1984 | Mo<7ppm | 0.17 | 0.2 (?) | 0.2 (?) | 0.25 | 0.2 (?) | 0.085 | 0.2 (?) | 0.15 |  | 0.37 | 0.2 (?) |  | 0.27 | 0.1 | 0.2 (?) | 0.2 (?) | 0.28 | 0.2 (?) |  | 0.2 (?)
P7 | 4 | 0.5 | 0 | 100 (?) | 0 | 3 | 1400 | 30 | 0 | 3 | 200 | 1 |  |  | 4 | 3 | 0 | 3 |  |  | 15 | 3 | 2400 | 3 | 8.89 | 3 | 0 | 3 | 30 | 3 | 0 | 100 (?) | 0 | 3 |  |  | AES | see right | 1 | Balmat (1500GS, Central Ore Body, No. 2 Mine) | New York | USA | North America | MVT | Doe, 1960 | Whelan et al., 1984 | Mo<12ppm | 0.17 | 0.2 (?) | 0.2 (?) | 0.25 | 0.2 (?) | 0.085 | 0.2 (?) | 0.15 |  | 0.37 | 0.2 (?) |  | 0.27 | 0.1 | 0.2 (?) | 0.2 (?) | 0.28 | 0.2 (?) |  | 0.2 (?)
P11 | 4 | 0.5 | 0 | 100 (?) | 0 | 3 | 590 | 30 | 0 | 3 | 150 | 1 |  |  | 4 | 3 | 0 | 3 |  |  | 600 | 3 | 16000 | 3 | 21 | 3 | 0 | 3 | 100 | 3 | 0 | 100 (?) | 0 | 3 |  |  | AES | see right | 1 | Balmat (1500GS, Central Ore Body, No. 2 Mine) | New York | USA | North America | MVT | Doe, 1960 | Whelan et al., 1984 | Mo<30ppm | 0.17 | 0.2 (?) | 0.2 (?) | 0.25 | 0.2 (?) | 0.085 | 0.2 (?) | 0.15 |  | 0.37 | 0.2 (?) |  | 0.27 | 0.1 | 0.2 (?) | 0.2 (?) | 0.28 | 0.2 (?) |  | 0.2 (?)
P12 | 2 | 0.5 | 0 | 100 (?) | 9.1 | 3 | 1800 | 30 | 0 | 3 | 250 | 1 |  |  | 6 | 3 | 0 | 3 |  |  | 100 | 3 | 5800 | 3 | 7 | 3 | 0 | 3 | 20 | 3 | 0 | 100 (?) | 0 | 3 |  |  | AES | see right | 1 | Balmat (1500GS, Central Ore Body, No. 2 Mine) | New York | USA | North America | MVT | Doe, 1960 | Whelan et al., 1984 | Bi<13ppm, Mo<10ppm | 0.17 | 0.2 (?) | 0.2 (?) | 0.25 | 0.2 (?) | 0.085 | 0.2 (?) | 0.15 |  | 0.37 | 0.2 (?) |  | 0.27 | 0.1 | 0.2 (?) | 0.2 (?) | 0.28 | 0.2 (?) |  | 0.2 (?)
P15 | 4 | 0.5 | 0 | 100 (?) | 0 | 3 | 1200 | 30 | 0 | 3 | 80 | 1 |  |  | 4 | 3 | 0 | 3 |  |  | 85 | 3 | 5300 | 3 | 0 | 3 | 0 | 3 | 8 | 3 | 0 | 100 (?) | 0 | 3 |  |  | AES | see right | 1 | Balmat (1500GS, Central Ore Body, No. 2 Mine) | New York | USA | North America | MVT | Doe, 1960 | Whelan et al., 1984 |  | 0.17 | 0.2 (?) | 0.2 (?) | 0.25 | 0.2 (?) | 0.085 | 0.2 (?) | 0.15 |  | 0.37 | 0.2 (?) |  | 0.27 | 0.1 | 0.2 (?) | 0.2 (?) | 0.28 | 0.2 (?) |  | 0.2 (?)
P20 | 6 | 0.5 | 0 | 100 (?) | 0 | 3 | 940 | 30 | 0 | 3 | 100 | 1 |  |  | 9 | 3 | 0 | 3 |  |  | 150 | 3 | 14000 | 3 | 0 | 3 | 0 | 3 | 450 | 3 | 0 | 100 (?) | 0 | 3 |  |  | AES | see right | 1 | Balmat (1500GS, Central Ore Body, No. 2 Mine) | New York | USA | North America | MVT | Doe, 1960 | Whelan et al., 1984 |  | 0.17 | 0.2 (?) | 0.2 (?) | 0.25 | 0.2 (?) | 0.085 | 0.2 (?) | 0.15 |  | 0.37 | 0.2 (?) |  | 0.27 | 0.1 | 0.2 (?) | 0.2 (?) | 0.28 | 0.2 (?) |  | 0.2 (?)
Q2 | 0.9 | 0.5 | 0 | 100 (?) | 0 | 3 | 1200 | 30 | 0 | 3 | 50 | 1 |  |  | 9 | 3 | 0 | 3 |  |  | 30 | 3 | 3600 | 3 | 0 | 3 | 0 | 3 | 30 | 3 | 0 | 100 (?) | 0 | 3 |  |  | AES | see right | 1 | Balmat (1500GS, Central Ore Body, No. 2 Mine) | New York | USA | North America | MVT | Doe, 1960 | Whelan et al., 1984 |  | 0.17 | 0.2 (?) | 0.2 (?) | 0.25 | 0.2 (?) | 0.085 | 0.2 (?) | 0.15 |  | 0.37 | 0.2 (?) |  | 0.27 | 0.1 | 0.2 (?) | 0.2 (?) | 0.28 | 0.2 (?) |  | 0.2 (?)
Q4 | 2 | 0.5 | 0 | 100 (?) | 0 | 3 | 1400 | 30 | 0 | 3 | 100 | 1 |  |  | 16 | 3 | 0 | 3 |  |  | 25 | 3 | 4000 | 3 | 0 | 3 | 0 | 3 | 10 | 3 | 0 | 100 (?) | 0 | 3 |  |  | AES | see right | 1 | Balmat (1500GS, Central Ore Body, No. 2 Mine) | New York | USA | North America | MVT | Doe, 1960 | Whelan et al., 1984 |  | 0.17 | 0.2 (?) | 0.2 (?) | 0.25 | 0.2 (?) | 0.085 | 0.2 (?) | 0.15 |  | 0.37 | 0.2 (?) |  | 0.27 | 0.1 | 0.2 (?) | 0.2 (?) | 0.28 | 0.2 (?) |  | 0.2 (?)
Q5 | 0.6 | 0.5 | 0 | 100 (?) | 0 | 3 | 920 | 30 | 0 | 3 | 400 | 1 |  |  | 10 | 3 | 0 | 3 |  |  | 85 | 3 | 4400 | 3 | 0 | 3 | 0 | 3 | 2 | 3 | 0 | 100 (?) | 0 | 3 |  |  | AES | see right | 1 | Balmat (1500GS, Central Ore Body, No. 2 Mine) | New York | USA | North America | MVT | Doe, 1960 | Whelan et al., 1984 |  | 0.17 | 0.2 (?) | 0.2 (?) | 0.25 | 0.2 (?) | 0.085 | 0.2 (?) | 0.15 |  | 0.37 | 0.2 (?) |  | 0.27 | 0.1 | 0.2 (?) | 0.2 (?) | 0.28 | 0.2 (?) |  | 0.2 (?)
Q7,Q8,Q9 | 2 | 0.5 | 0 | 100 (?) | 0 | 3 | 980 | 30 | 0 | 3 | 1400 | 1 |  |  | 4 | 3 | 0 | 3 |  |  | 70 | 3 | 5000 | 3 | 0 | 3 | 0 | 3 | 3 | 3 | 0 | 100 (?) | 0 | 3 |  |  | AES | see right | 3 | Balmat (1500GS, Central Ore Body, No. 2 Mine) | New York | USA | North America | MVT | Doe, 1960 | Whelan et al., 1984 |  | 0.17 | 0.2 (?) | 0.2 (?) | 0.25 | 0.2 (?) | 0.085 | 0.2 (?) | 0.15 |  | 0.37 | 0.2 (?) |  | 0.27 | 0.1 | 0.2 (?) | 0.2 (?) | 0.28 | 0.2 (?) |  | 0.2 (?)
Q12,Q13 | 1 | 0.5 | 0 | 100 (?) | 0 | 3 | 940 | 30 | 0 | 3 | 300 | 1 |  |  | 15 | 3 | 0 | 3 |  |  | 150 | 3 | 6300 | 3 | 0 | 3 | 0 | 3 | 6 | 3 | 0 | 100 (?) | 0 | 3 |  |  | AES | see right | 2 | Balmat (1500GS, Central Ore Body, No. 2 Mine) | New York | USA | North America | MVT | Doe, 1960 | Whelan et al., 1984 |  | 0.17 | 0.2 (?) | 0.2 (?) | 0.25 | 0.2 (?) | 0.085 | 0.2 (?) | 0.15 |  | 0.37 | 0.2 (?) |  | 0.27 | 0.1 | 0.2 (?) | 0.2 (?) | 0.28 | 0.2 (?) |  | 0.2 (?)
Q14 | 6 | 0.5 | 0 | 100 (?) | 0 | 3 | 1600 | 30 | 0 | 3 | 40 | 1 |  |  | 2 | 3 | 0 | 3 |  |  | 900 | 3 | 12000 | 3 | 0 | 3 | 0 | 3 | 1000 | 3 | 0 | 100 (?) | 0 | 3 |  |  | AES | see right | 1 | Balmat (1500GS, Central Ore Body, No. 2 Mine) | New York | USA | North America | MVT | Doe, 1960 | Whelan et al., 1984 |  | 0.17 | 0.2 (?) | 0.2 (?) | 0.45 | 0.2 (?) | 0.085 | 0.2 (?) | 0.15 |  | 0.37 | 0.2 (?) |  | 0.27 | 0.1 | 0.2 (?) | 0.2 (?) | 0.28 | 0.2 (?) |  | 0.2 (?)
C2 | 12 | 0.5 | 0 | 100 (?) | 0 | 3 | 1300 | 30 | 0 | 3 | 80 | 1 |  |  | 8 | 3 | 0 | 3 |  |  | 20 | 3 | 1800 | 3 | 0 | 3 | 0 | 3 | 1600 | 3 | 0 | 100 (?) | 1.4 | 3 |  |  | AES | see right | 1 | Balmat (500L, Lower West and Lower Far West Ore Bodies, No. 2 Mine) | New York | USA | North America | MVT | Doe, 1960 | Whelan et al., 1984 | Sn<2ppm | 0.17 | 0.2 (?) | 0.2 (?) | 0.25 | 0.2 (?) | 0.085 | 0.2 (?) | 0.15 |  | 0.37 | 0.2 (?) |  | 0.27 | 0.1 | 0.2 (?) | 0.2 (?) | 0.28 | 0.2 (?) |  | 0.2 (?)
D1 | 2 | 0.5 | 0 | 100 (?) | 0 | 3 | 1100 | 30 | 0 | 3 | 150 | 1 |  |  | 2 | 3 | 0 | 3 |  |  | 200 | 3 | 14000 | 3 | 0 | 3 | 0 | 3 | 70 | 3 | 0 | 100 (?) | 2 | 3 |  |  | AES | see right | 1 | Balmat (500L, Lower West and Lower Far West Ore Bodies, No. 2 Mine) | New York | USA | North America | MVT | Doe, 1960 | Whelan et al., 1984 |  | 0.17 | 0.2 (?) | 0.2 (?) | 0.45 | 0.2 (?) | 0.085 | 0.2 (?) | 0.15 |  | 0.37 | 0.2 (?) |  | 0.27 | 0.1 | 0.2 (?) | 0.2 (?) | 0.28 | 0.2 (?) |  | 0.2 (?)
D5 | 13 | 0.5 | 0 | 100 (?) | 0 | 3 | 1200 | 30 | 0 | 3 | 300 | 1 |  |  | 4 | 3 | 0 | 3 |  |  | 9 | 3 | 1800 | 3 | 0 | 3 | 0 | 3 | 5200 | 3 | 0 | 100 (?) | 2 | 3 |  |  | AES | see right | 1 | Balmat (500L, Lower West and Lower Far West Ore Bodies, No. 2 Mine) | New York | USA | North America | MVT | Doe, 1960 | Whelan et al., 1984 |  | 0.17 | 0.2 (?) | 0.2 (?) | 0.25 | 0.2 (?) | 0.085 | 0.2 (?) | 0.15 |  | 0.37 | 0.2 (?) |  | 0.27 | 0.1 | 0.2 (?) | 0.2 (?) | 0.28 | 0.2 (?) |  | 0.2 (?)
D7a | 6 | 0.5 | 0 | 100 (?) | 20 | 3 | 2400 | 30 | 0 | 3 | 150 | 1 |  |  | 40 | 3 | 0 | 3 |  |  | 3 | 3 | 410 | 3 | 21 | 3 | 7 | 3 | 750 | 3 | 0 | 100 (?) | 2 | 3 |  |  | AES | see right | 1 | Balmat (500L, Lower West and Lower Far West Ore Bodies, No. 2 Mine) | New York | USA | North America | MVT | Doe, 1960 | Whelan et al., 1984 | Mo<30ppm | 0.24 | 0.2 (?) | 0.2 (?) | 0.35 | 0.2 (?) | 0.12 | 0.2 (?) | 0.21 |  | 0.52 | 0.2 (?) |  | 0.38 | 0.14 | 0.2 (?) | 0.2 (?) | 0.4 | 0.2 (?) |  | 0.2 (?)
D10 | 11 | 0.5 | 0 | 100 (?) | 0 | 3 | 1500 | 30 | 0 | 3 | 250 | 1 |  |  | 10 | 3 | 0 | 3 |  |  | 2 | 3 | 470 | 3 | 0 | 3 | 4.2 | 3 | 170 | 3 | 0 | 100 (?) | 2 | 3 |  |  | AES | see right | 1 | Balmat (500L, Lower West and Lower Far West Ore Bodies, No. 2 Mine) | New York | USA | North America | MVT | Doe, 1960 | Whelan et al., 1984 | Ni<6ppm | 0.17 | 0.2 (?) | 0.2 (?) | 0.45 | 0.2 (?) | 0.085 | 0.2 (?) | 0.15 |  | 0.37 | 0.2 (?) |  | 0.27 | 0.1 | 0.2 (?) | 0.2 (?) | 0.28 | 0.2 (?) |  | 0.2 (?)
H2 | 40 | 0.5 | 0 | 100 (?) | 0 | 3 | 1500 | 30 | 0 | 3 | 90 | 1 |  |  | 2.1 | 3 | 0 | 3 |  |  | 550 | 3 | 11000 | 3 | 0 | 3 | 0 | 3 | 4300 | 3 | 0 | 100 (?) | 0 | 3 |  |  | AES | see right | 1 | Balmat (1100GS, Lower West and Lower Far West Ore Bodies, No. 2 Mine) | New York | USA | North America | MVT | Doe, 1960 | Whelan et al., 1984 | Ga<3ppm | 0.17 | 0.2 (?) | 0.2 (?) | 0.25 | 0.2 (?) | 0.085 | 0.2 (?) | 0.15 |  | 0.37 | 0.2 (?) |  | 0.27 | 0.1 | 0.2 (?) | 0.2 (?) | 0.28 | 0.2 (?) |  | 0.2 (?)
H5,H6 | 3 | 0.5 | 0 | 100 (?) | 0 | 3 | 1600 | 30 | 0 | 3 | 150 | 1 |  |  | 6 | 3 | 0 | 3 |  |  | 80 | 3 | 860 | 3 | 0 | 3 | 0 | 3 | 420 | 3 | 0 | 100 (?) | 1.4 | 3 |  |  | AES | see right | 2 | Balmat (1100GS, Lower West and Lower Far West Ore Bodies, No. 2 Mine) | New York | USA | North America | MVT | Doe, 1960 | Whelan et al., 1984 | Sn<2ppm | 0.17 | 0.2 (?) | 0.2 (?) | 0.25 | 0.2 (?) | 0.085 | 0.2 (?) | 0.15 |  | 0.37 | 0.2 (?) |  | 0.27 | 0.1 | 0.2 (?) | 0.2 (?) | 0.28 | 0.2 (?) |  | 0.2 (?)
H13b | 2 | 0.5 | 0 | 100 (?) | 0 | 3 | 2500 | 30 | 0 | 3 | 30 | 1 |  |  | 4 | 3 | 0.7 | 3 |  |  | 8 | 3 | 2200 | 3 | 0 | 3 | 0 | 3 | 0.7 | 3 | 0 | 100 (?) | 1.4 | 3 |  |  | AES | see right | 1 | Balmat (1100GS, Lower West and Lower Far West Ore Bodies, No. 2 Mine) | New York | USA | North America | MVT | Doe, 1960 | Whelan et al., 1984 | Ge<1ppm, Pb<1ppm, Sn<2ppm | 0.17 | 0.2 (?) | 0.2 (?) | 0.25 | 0.2 (?) | 0.085 | 0.2 (?) | 0.15 |  | 0.37 | 0.2 (?) |  | 0.27 | 0.1 | 0.2 (?) | 0.2 (?) | 0.28 | 0.2 (?) |  | 0.2 (?)
I7 | 4 | 0.5 | 0 | 100 (?) | 0 | 3 | 1400 | 30 | 0 | 3 | 300 | 1 |  |  | 2 | 3 | 0 | 3 |  |  | 2 | 3 | 680 | 3 | 0 | 3 | 0 | 3 | 60 | 3 | 0 | 100 (?) | 1.4 | 3 |  |  | AES | see right | 1 | Balmat (1100GS, Lower West and Lower Far West Ore Bodies, No. 2 Mine) | New York | USA | North America | MVT | Doe, 1960 | Whelan et al., 1984 | Sn<2ppm | 0.17 | 0.2 (?) | 0.2 (?) | 0.25 | 0.2 (?) | 0.085 | 0.2 (?) | 0.15 |  | 0.37 | 0.2 (?) |  | 0.27 | 0.1 | 0.2 (?) | 0.2 (?) | 0.28 | 0.2 (?) |  | 0.2 (?)
I13 | 2 | 0.5 | 0 | 100 (?) | 0 | 3 | 1500 | 30 | 0 | 3 | 400 | 1 |  |  | 1.4 | 3 | 0 | 3 |  |  | 4 | 3 | 830 | 3 | 0 | 3 | 0 | 3 | 8 | 3 | 0 | 100 (?) | 1.4 | 3 |  |  | AES | see right | 1 | Balmat (1100GS, Lower West and Lower Far West Ore Bodies, No. 2 Mine) | New York | USA | North America | MVT | Doe, 1960 | Whelan et al., 1984 | Ga<2ppm, Sn<2ppm | 0.17 | 0.2 (?) | 0.2 (?) | 0.25 | 0.2 (?) | 0.085 | 0.2 (?) | 0.15 |  | 0.37 | 0.2 (?) |  | 0.27 | 0.1 | 0.2 (?) | 0.2 (?) | 0.28 | 0.2 (?) |  | 0.2 (?)
R3 | 2 | 0.5 | 0 | 100 (?) | 10.5 | 3 | 1400 | 30 | 0.7 | 3 | 80 | 1 |  |  | 9 | 3 | 3.5 | 3 |  |  | 10 | 3 | 1700 | 3 | 0 | 3 | 4.2 | 3 | 3200 | 3 | 0 | 100 (?) | 2 | 3 |  |  | AES | see right | 1 | Balmat (1500GS, Lower Wwest and Lower Far West Ore Bodies, No. 2 Mine) | New York | USA | North America | MVT | Doe, 1960 | Whelan et al., 1984 | Bi<15ppm, Co<1ppm, Ge<5ppm, Ni<6ppm | 0.17 | 0.2 (?) | 0.2 (?) | 0.25 | 0.2 (?) | 0.085 | 0.2 (?) | 0.15 |  | 0.37 | 0.2 (?) |  | 0.27 | 0.1 | 0.2 (?) | 0.2 (?) | 0.28 | 0.2 (?) |  | 0.2 (?)
R6 | 4 | 0.5 | 0 | 100 (?) | 0 | 3 | 1400 | 30 | 0 | 3 | 75 | 1 |  |  | 2 | 3 | 0 | 3 |  |  | 550 | 3 | 16000 | 3 | 0 | 3 | 0 | 3 | 240 | 3 | 0 | 100 (?) | 1.4 | 3 |  |  | AES | see right | 1 | Balmat (1500GS, Lower Wwest and Lower Far West Ore Bodies, No. 2 Mine) | New York | USA | North America | MVT | Doe, 1960 | Whelan et al., 1984 | Sn<2ppm | 0.17 | 0.2 (?) | 0.2 (?) | 0.45 | 0.2 (?) | 0.085 | 0.2 (?) | 0.15 |  | 0.37 | 0.2 (?) |  | 0.27 | 0.1 | 0.2 (?) | 0.2 (?) | 0.28 | 0.2 (?) |  | 0.2 (?)
R10b | 4 | 0.5 | 0 | 100 (?) | 0 | 3 | 1300 | 30 | 0 | 3 | 55 | 1 |  |  | 2 | 3 | 0 | 3 |  |  | 850 | 3 | 12000 | 3 | 0 | 3 | 0 | 3 | 150 | 3 | 0 | 100 (?) | 0 | 3 |  |  | AES | see right | 1 | Balmat (1500GS, Lower Wwest and Lower Far West Ore Bodies, No. 2 Mine) | New York | USA | North America | MVT | Doe, 1960 | Whelan et al., 1984 |  | 0.17 | 0.2 (?) | 0.2 (?) | 0.45 | 0.2 (?) | 0.085 | 0.2 (?) | 0.15 |  | 0.37 | 0.2 (?) |  | 0.27 | 0.1 | 0.2 (?) | 0.2 (?) | 0.28 | 0.2 (?) |  | 0.2 (?)
R11 | 8 | 0.5 | 0 | 100 (?) | 0 | 3 | 1400 | 30 | 0 | 3 | 150 | 1 |  |  | 3 | 3 | 0 | 3 |  |  | 15 | 3 | 3000 | 3 | 0 | 3 | 2.8 | 3 | 180 | 3 | 0 | 100 (?) | 2 | 3 |  |  | AES | see right | 1 | Balmat (1500GS, Lower Wwest and Lower Far West Ore Bodies, No. 2 Mine) | New York | USA | North America | MVT | Doe, 1960 | Whelan et al., 1984 | Ni<4ppm | 0.17 | 0.2 (?) | 0.2 (?) | 0.25 | 0.2 (?) | 0.085 | 0.2 (?) | 0.15 |  | 0.37 | 0.2 (?) |  | 0.27 | 0.1 | 0.2 (?) | 0.2 (?) | 0.28 | 0.2 (?) |  | 0.2 (?)
T6 | 5 | 0.5 | 0 | 100 (?) | 2.1 | 3 | 1400 | 30 | 0 | 3 | 400 | 1 |  |  | 2 | 3 | 1 | 3 |  |  | 40 | 3 | 1600 | 3 | 0 | 3 | 0 | 3 | 160 | 3 | 0 | 100 (?) | 1.4 | 3 |  |  | AES | see right | 1 | Balmat (1500GS, Lower Wwest and Lower Far West Ore Bodies, No. 2 Mine) | New York | USA | North America | MVT | Doe, 1960 | Whelan et al., 1984 | Bi<3ppm, Sn<2ppm | 0.17 | 0.2 (?) | 0.2 (?) | 0.25 | 0.2 (?) | 0.085 | 0.2 (?) | 0.15 |  | 0.37 | 0.2 (?) |  | 0.27 | 0.1 | 0.2 (?) | 0.2 (?) | 0.28 | 0.2 (?) |  | 0.2 (?)
T7a | 4 | 0.5 | 0 | 100 (?) | 0 | 3 | 2200 | 30 | 0 | 3 | 90 | 1 |  |  | 4 | 3 | 0 | 3 |  |  | 0 | 3 | 580 | 3 | 0 | 3 | 0 | 3 | 70 | 3 | 0 | 100 (?) | 0 | 3 |  |  | AES | see right | 1 | Balmat (1500GS, Lower Wwest and Lower Far West Ore Bodies, No. 2 Mine) | New York | USA | North America | MVT | Doe, 1960 | Whelan et al., 1984 |  | 0.17 | 0.2 (?) | 0.2 (?) | 0.45 | 0.2 (?) | 0.085 | 0.2 (?) | 0.15 |  | 0.37 | 0.2 (?) |  | 0.27 | 0.1 | 0.2 (?) | 0.2 (?) | 0.28 | 0.2 (?) |  | 0.2 (?)
T12 | 12 | 0.5 | 0 | 100 (?) | 0 | 3 | 1600 | 30 | 0 | 3 | 350 | 1 |  |  | 3 | 3 | 0 | 3 |  |  | 1 | 3 | 650 | 3 | 0 | 3 | 0 | 3 | 360 | 3 | 0 | 100 (?) | 1.4 | 3 |  |  | AES | see right | 1 | Balmat (1500GS, Lower Wwest and Lower Far West Ore Bodies, No. 2 Mine) | New York | USA | North America | MVT | Doe, 1960 | Whelan et al., 1984 | Sn<2ppm | 0.17 | 0.2 (?) | 0.2 (?) | 0.25 | 0.2 (?) | 0.085 | 0.2 (?) | 0.15 |  | 0.37 | 0.2 (?) |  | 0.27 | 0.1 | 0.2 (?) | 0.2 (?) | 0.28 | 0.2 (?) |  | 0.2 (?)
J1 | 18 | 0.5 | 0 | 100 (?) | 100 | 3 | 1500 | 30 | 25 | 3 | 300 | 1 |  |  | 65 | 3 | 55 | 3 |  |  | 350 | 3 | 11000 | 3 | 65 | 3 | 100 | 3 | 3600 | 3 | 0 | 100 (?) | 50 | 3 |  |  | AES | see right | 1 | Balmat (100GS or 1100GS, Upper-Streeter (LEU) Ore Body, No. 2 Mine) | New York | USA | North America | MVT | Doe, 1960 | Whelan et al., 1984 |  | 0.17 | 0.2 (?) | 0.2 (?) | 0.25 | 0.2 (?) | 0.085 | 0.2 (?) | 0.15 |  | 0.37 | 0.2 (?) |  | 0.27 | 0.1 | 0.2 (?) | 0.2 (?) | 0.28 | 0.2 (?) |  | 0.2 (?)
J3b | 0.5 | 0.5 | 0 | 100 (?) | 2.1 | 3 | 1300 | 30 | 0 | 3 | 55 | 1 |  |  | 4 | 3 | 1.4 | 3 |  |  | 100 | 3 | 6800 | 3 | 0 | 3 | 0 | 3 | 1.4 | 3 | 0 | 100 (?) | 2.1 | 3 |  |  | AES | see right | 1 | Balmat (100GS or 1100GS, Upper-Streeter (LEU) Ore Body, No. 2 Mine) | New York | USA | North America | MVT | Doe, 1960 | Whelan et al., 1984 | Bi<3ppm, Ge<2ppm, Pb<2ppm, Sn<3ppm | 0.17 | 0.2 (?) | 0.2 (?) | 0.45 | 0.2 (?) | 0.085 | 0.2 (?) | 0.15 |  | 0.37 | 0.2 (?) |  | 0.27 | 0.1 | 0.2 (?) | 0.2 (?) | 0.28 | 0.2 (?) |  | 0.2 (?)
J5 | 2 | 0.5 | 0 | 100 (?) | 0 | 3 | 1500 | 30 | 0 | 3 | 200 | 1 |  |  | 8 | 3 | 0 | 3 |  |  | 55 | 3 | 4600 | 3 | 0 | 3 | 0 | 3 | 75 | 3 | 0 | 100 (?) | 3.5 | 3 |  |  | AES | see right | 1 | Balmat (100GS or 1100GS, Upper-Streeter (LEU) Ore Body, No. 2 Mine) | New York | USA | North America | MVT | Doe, 1960 | Whelan et al., 1984 | Sn<5ppm | 0.17 | 0.2 (?) | 0.2 (?) | 0.25 | 0.2 (?) | 0.085 | 0.2 (?) | 0.15 |  | 0.37 | 0.2 (?) |  | 0.27 | 0.1 | 0.2 (?) | 0.2 (?) | 0.28 | 0.2 (?) |  | 0.2 (?)
J6 | 0.6 | 0.5 | 0 | 100 (?) | 2.1 | 3 | 1400 | 30 | 0.7 | 3 | 150 | 1 |  |  | 8 | 3 | 2.8 | 3 |  |  | 5 | 3 | 1100 | 3 | 4 | 3 | 0 | 3 | 0.7 | 3 | 0 | 100 (?) | 2 | 3 |  |  | AES | see right | 1 | Balmat (100GS or 1100GS, Upper-Streeter (LEU) Ore Body, No. 2 Mine) | New York | USA | North America | MVT | Doe, 1960 | Whelan et al., 1984 | Bi<3ppm, Co<1ppm, Ge<4ppm, Pb<1ppm | 0.17 | 0.2 (?) | 0.2 (?) | 0.45 | 0.2 (?) | 0.085 | 0.2 (?) | 0.15 |  | 0.37 | 0.2 (?) |  | 0.27 | 0.1 | 0.2 (?) | 0.2 (?) | 0.28 | 0.2 (?) |  | 0.2 (?)
J7 | 0.6 | 0.5 | 0 | 100 (?) | 2.1 | 3 | 1500 | 30 | 0 | 3 | 100 | 1 |  |  | 4 | 3 | 0 | 3 |  |  | 8 | 3 | 1600 | 3 | 0 | 3 | 0 | 3 | 4 | 3 | 0 | 100 (?) | 1.4 | 3 |  |  | AES | see right | 1 | Balmat (100GS or 1100GS, Upper-Streeter (LEU) Ore Body, No. 2 Mine) | New York | USA | North America | MVT | Doe, 1960 | Whelan et al., 1984 | Bi<3ppm, Sn<2ppm | 0.24 | 0.2 (?) | 0.2 (?) | 0.35 | 0.2 (?) | 0.12 | 0.2 (?) | 0.21 |  | 0.52 | 0.2 (?) |  | 0.38 | 0.14 | 0.2 (?) | 0.2 (?) | 0.4 | 0.2 (?) |  | 0.2 (?)
J8 | 2 | 0.5 | 0 | 100 (?) | 3.5 | 3 | 1200 | 30 | 0 | 3 | 850 | 1 |  |  | 15 | 3 | 0 | 3 |  |  | 300 | 3 | 16000 | 3 | 0 | 3 | 0 | 3 | 2 | 3 | 0 | 100 (?) | 1.4 | 3 |  |  | AES | see right | 1 | Balmat (100GS or 1100GS, Upper-Streeter (LEU) Ore Body, No. 2 Mine) | New York | USA | North America | MVT | Doe, 1960 | Whelan et al., 1984 | Bi<5ppm, Sn<2ppm | 0.17 | 0.2 (?) | 0.2 (?) | 0.25 | 0.2 (?) | 0.085 | 0.2 (?) | 0.15 |  | 0.37 | 0.2 (?) |  | 0.27 | 0.1 | 0.2 (?) | 0.2 (?) | 0.28 | 0.2 (?) |  | 0.2 (?)
K2 | 7 | 0.5 | 0 | 100 (?) | 2.1 | 3 | 1400 | 30 | 1 | 3 | 40 | 1 |  |  | 4 | 3 | 6 | 3 |  |  | 45 | 3 | 4200 | 3 | 0 | 3 | 5 | 3 | 1400 | 3 | 0 | 100 (?) | 2 | 3 |  |  | AES | see right | 1 | Balmat (1100GS, Lower-Streeter (LEL) Ore Body, No. 2 Mine) | New York | USA | North America | MVT | Doe, 1960 | Whelan et al., 1984 | Bi<3ppm | 0.17 | 0.2 (?) | 0.2 (?) | 0.45 | 0.2 (?) | 0.085 | 0.2 (?) | 0.15 |  | 0.37 | 0.2 (?) |  | 0.27 | 0.1 | 0.2 (?) | 0.2 (?) | 0.28 | 0.2 (?) |  | 0.2 (?)
K3 | 6 | 0.5 | 0 | 100 (?) | 10 | 3 | 1400 | 30 | 2 | 3 | 100 | 1 |  |  | 10 | 3 | 6 | 3 |  |  | 55 | 3 | 4600 | 3 | 6 | 3 | 10 | 3 | 2200 | 3 | 0 | 100 (?) | 4 | 3 |  |  | AES | see right | 1 | Balmat (1100GS, Lower-Streeter (LEL) Ore Body, No. 2 Mine) | New York | USA | North America | MVT | Doe, 1960 | Whelan et al., 1984 |  | 0.17 | 0.2 (?) | 0.2 (?) | 0.25 | 0.2 (?) | 0.085 | 0.2 (?) | 0.15 |  | 0.37 | 0.2 (?) |  | 0.27 | 0.1 | 0.2 (?) | 0.2 (?) | 0.28 | 0.2 (?) |  | 0.2 (?)
K5 | 4 | 0.5 | 0 | 100 (?) | 3 | 3 | 1300 | 30 | 70 | 3 | 70 | 1 |  |  | 8 | 3 | 2 | 3 |  |  | 300 | 3 | 9900 | 3 | 0 | 3 | 10 | 3 | 20 | 3 | 0 | 100 (?) | 3 | 3 |  |  | AES | see right | 1 | Balmat (1100GS, Lower-Streeter (LEL) Ore Body, No. 2 Mine) | New York | USA | North America | MVT | Doe, 1960 | Whelan et al., 1984 |  | 0.17 | 0.2 (?) | 0.2 (?) | 0.45 | 0.2 (?) | 0.085 | 0.2 (?) | 0.15 |  | 0.37 | 0.2 (?) |  | 0.27 | 0.1 | 0.2 (?) | 0.2 (?) | 0.28 | 0.2 (?) |  | 0.2 (?)
K7 | 1 | 0.5 | 0 | 100 (?) | 0 | 3 | 1500 | 30 | 0 | 3 | 20 | 1 |  |  | 1 | 3 | 0 | 3 |  |  | 90 | 3 | 5600 | 3 | 0 | 3 | 0 | 3 | 4 | 3 | 0 | 100 (?) | 0 | 3 |  |  | AES | see right | 1 | Balmat (1100GS, Lower-Streeter (LEL) Ore Body, No. 2 Mine) | New York | USA | North America | MVT | Doe, 1960 | Whelan et al., 1984 |  | 0.17 | 0.2 (?) | 0.2 (?) | 0.25 | 0.2 (?) | 0.085 | 0.2 (?) | 0.15 |  | 0.37 | 0.2 (?) |  | 0.27 | 0.1 | 0.2 (?) | 0.2 (?) | 0.28 | 0.2 (?) |  | 0.2 (?)
1N | 2 | 0.5 | 0 | 100 (?) | 80 | 3 | 1600 | 30 | 14 | 3 | 350 | 1 |  |  | 200 | 3 | 22 | 3 |  |  | 20 | 3 | 650 | 3 | 0 | 3 | 100 | 3 | 15 | 3 | 0 | 100 (?) | 10 | 3 |  |  | AES | see right | 1 | Balmat (300L, Upper-Gleason Ore Body (UGI), No. 3 Mine) | New York | USA | North America | MVT | Doe, 1960 | Whelan et al., 1984 | Co<20ppm | 0.24 | 0.2 (?) | 0.2 (?) | 0.35 | 0.2 (?) | 0.12 | 0.2 (?) | 0.21 |  | 0.52 | 0.2 (?) |  | 0.38 | 0.14 | 0.2 (?) | 0.2 (?) | 0.4 | 0.2 (?) |  | 0.2 (?)
2N | 2 | 0.5 | 0 | 100 (?) | 0 | 3 | 1100 | 30 | 5.6 | 3 | 400 | 1 |  |  | 150 | 3 | 2.1 | 3 |  |  | 8 | 3 | 1400 | 3 | 0 | 3 | 3.5 | 3 | 4 | 3 | 0 | 100 (?) | 4 | 3 |  |  | AES | see right | 1 | Balmat (300L, Upper-Gleason Ore Body (UGI), No. 3 Mine) | New York | USA | North America | MVT | Doe, 1960 | Whelan et al., 1984 | Co<8ppm, Ge<3ppm, Ni<5ppm | 0.17 | 0.2 (?) | 0.2 (?) | 0.25 | 0.2 (?) | 0.085 | 0.2 (?) | 0.15 |  | 0.37 | 0.2 (?) |  | 0.27 | 0.1 | 0.2 (?) | 0.2 (?) | 0.28 | 0.2 (?) |  | 0.2 (?)
4N | 2 | 0.5 | 0 | 100 (?) | 0 | 3 | 1200 | 30 | 0 | 3 | 400 | 1 |  |  | 150 | 3 | 2.1 | 3 |  |  | 15 | 3 | 2600 | 3 | 0 | 3 | 1.4 | 3 | 20 | 3 | 0 | 100 (?) | 6 | 3 |  |  | AES | see right | 1 | Balmat (300L, Upper-Gleason Ore Body (UGI), No. 3 Mine) | New York | USA | North America | MVT | Doe, 1960 | Whelan et al., 1984 | Ge<3ppm, Ni<2ppm | 0.17 | 0.2 (?) | 0.2 (?) | 0.25 | 0.2 (?) | 0.085 | 0.2 (?) | 0.15 |  | 0.37 | 0.2 (?) |  | 0.27 | 0.1 | 0.2 (?) | 0.2 (?) | 0.28 | 0.2 (?) |  | 0.2 (?)
5N | 1 | 0.5 | 0 | 100 (?) | 0 | 3 | 2000 | 30 | 0 | 3 | 250 | 1 |  |  | 55 | 3 | 9 | 3 |  |  | 3 | 3 | 1000 | 3 | 0 | 3 | 3.5 | 3 | 3 | 3 | 0 | 100 (?) | 3 | 3 |  |  | AES | see right | 1 | Balmat (300L, Upper-Gleason Ore Body (UGI), No. 3 Mine) | New York | USA | North America | MVT | Doe, 1960 | Whelan et al., 1984 | Ba<5ppm, Ni<5ppm | 0.17 | 0.2 (?) | 0.2 (?) | 0.25 | 0.2 (?) | 0.085 | 0.2 (?) | 0.15 |  | 0.37 | 0.2 (?) |  | 0.27 | 0.1 | 0.2 (?) | 0.2 (?) | 0.28 | 0.2 (?) |  | 0.2 (?)
6N | 2 | 0.5 | 0 | 100 (?) | 0 | 3 | 1100 | 30 | 0 | 3 | 550 | 1 |  |  | 70 | 3 | 10 | 3 |  |  | 2 | 3 | 540 | 3 | 0 | 3 | 7 | 3 | 4.2 | 3 | 0 | 100 (?) | 2 | 3 |  |  | AES | see right | 1 | Balmat (700BMS, Upper-Gleason Ore Body, No. 3 Mine) | New York | USA | North America | MVT | Doe, 1960 | Whelan et al., 1984 | Ni<10ppm, Pb<6ppm | 0.17 | 0.2 (?) | 0.2 (?) | 0.25 | 0.2 (?) | 0.085 | 0.2 (?) | 0.15 |  | 0.37 | 0.2 (?) |  | 0.27 | 0.1 | 0.2 (?) | 0.2 (?) | 0.28 | 0.2 (?) |  | 0.2 (?)
8N | 2 | 0.5 | 0 | 100 (?) | 0 | 3 | 1200 | 30 | 0 | 3 | 1500 | 1 |  |  | 500 | 3 | 2.1 | 3 |  |  | 2 | 3 | 700 | 3 | 0 | 3 | 10 | 3 | 4 | 3 | 0 | 100 (?) | 3 | 3 |  |  | AES | see right | 1 | Balmat (700BMS, Upper-Gleason Ore Body, No. 3 Mine) | New York | USA | North America | MVT | Doe, 1960 | Whelan et al., 1984 | Ge<3ppm | 0.17 | 0.2 (?) | 0.2 (?) | 0.25 | 0.2 (?) | 0.085 | 0.2 (?) | 0.15 |  | 0.37 | 0.2 (?) |  | 0.27 | 0.1 | 0.2 (?) | 0.2 (?) | 0.28 | 0.2 (?) |  | 0.2 (?)
10N | 4 | 0.5 | 0 | 100 (?) | 0 | 3 | 1600 | 30 | 0 | 3 | 350 | 1 |  |  | 7 | 3 | 0 | 3 |  |  | 0 | 3 | 480 | 3 | 0 | 3 | 0 | 3 | 0 | 3 | 0 | 100 (?) | 0 | 3 |  |  | AES | see right | 1 | Balmat (700BMS, Upper-Gleason Ore Body, No. 3 Mine) | New York | USA | North America | MVT | Doe, 1960 | Whelan et al., 1984 |  | 0.17 | 0.2 (?) | 0.2 (?) | 0.25 | 0.2 (?) | 0.085 | 0.2 (?) | 0.15 |  | 0.37 | 0.2 (?) |  | 0.27 | 0.1 | 0.2 (?) | 0.2 (?) | 0.28 | 0.2 (?) |  | 0.2 (?)
12N | 1 | 0.5 | 0 | 100 (?) | 0 | 3 | 1500 | 30 | 0 | 3 | 850 | 1 |  |  | 25 | 3 | 35 | 3 |  |  | 4 | 3 | 1000 | 3 | 0 | 3 | 1.4 | 3 | 4 | 3 | 0 | 100 (?) | 2 | 3 |  |  | AES | see right | 1 | Balmat (700BMS, Upper-Gleason Ore Body, No. 3 Mine) | New York | USA | North America | MVT | Doe, 1960 | Whelan et al., 1984 | Ni<2ppm | 0.17 | 0.2 (?) | 0.2 (?) | 0.25 | 0.2 (?) | 0.085 | 0.2 (?) | 0.15 |  | 0.37 | 0.2 (?) |  | 0.27 | 0.1 | 0.2 (?) | 0.2 (?) | 0.28 | 0.2 (?) |  | 0.2 (?)
15N | 1 | 0.5 | 0 | 100 (?) | 0 | 3 | 1600 | 30 | 0 | 3 | 200 | 1 |  |  | 90 | 3 | 0 | 3 |  |  | 4 | 3 | 850 | 3 | 0 | 3 | 25 | 3 | 4 | 3 | 0 | 100 (?) | 3 | 3 |  |  | AES | see right | 1 | Balmat (700BMS, Middle Gleason Ore Body, No. 3 Mine) | New York | USA | North America | MVT | Doe, 1960 | Whelan et al., 1984 |  | 0.17 | 0.2 (?) | 0.2 (?) | 0.25 | 0.2 (?) | 0.085 | 0.2 (?) | 0.15 |  | 0.37 | 0.2 (?) |  | 0.27 | 0.1 | 0.2 (?) | 0.2 (?) | 0.28 | 0.2 (?) |  | 0.2 (?)
16N | 2 | 0.5 | 0 | 100 (?) | 0 | 3 | 1300 | 30 | 0 | 3 | 400 | 1 |  |  | 45 | 3 | 0 | 3 |  |  | 4 | 3 | 910 | 3 | 0 | 3 | 1 | 3 | 3 | 3 | 0 | 100 (?) | 4 | 3 |  |  | AES | see right | 1 | Balmat (700BMS, Middle Gleason Ore Body, No. 3 Mine) | New York | USA | North America | MVT | Doe, 1960 | Whelan et al., 1984 | Ba<5ppm | 0.17 | 0.2 (?) | 0.2 (?) | 0.25 | 0.2 (?) | 0.085 | 0.2 (?) | 0.15 |  | 0.37 | 0.2 (?) |  | 0.27 | 0.1 | 0.2 (?) | 0.2 (?) | 0.28 | 0.2 (?) |  | 0.2 (?)
17N | 2 | 0.5 | 0 | 100 (?) | 0 | 3 | 1600 | 30 | 0 | 3 | 400 | 1 |  |  | 40 | 3 | 8 | 3 |  |  | 5 | 3 | 1400 | 3 | 0 | 3 | 1 | 3 | 3 | 3 | 0 | 100 (?) | 4 | 3 |  |  | AES | see right | 1 | Balmat (700BMS, Middle Gleason Ore Body, No. 3 Mine) | New York | USA | North America | MVT | Doe, 1960 | Whelan et al., 1984 |  | 0.17 | 0.2 (?) | 0.2 (?) | 0.25 | 0.2 (?) | 0.085 | 0.2 (?) | 0.15 |  | 0.37 | 0.2 (?) |  | 0.27 | 0.1 | 0.2 (?) | 0.2 (?) | 0.28 | 0.2 (?) |  | 0.2 (?)
19N | 2 | 0.5 | 0 | 100 (?) | 0 | 3 | 1600 | 30 | 2.1 | 3 | 550 | 1 |  |  | 45 | 3 | 0 | 3 |  |  | 60 | 3 | 5800 | 3 | 0 | 3 | 9 | 3 | 3 | 3 | 0 | 100 (?) | 4 | 3 |  |  | AES | see right | 1 | Balmat (700BMS, Middle Gleason Ore Body, No. 3 Mine) | New York | USA | North America | MVT | Doe, 1960 | Whelan et al., 1984 | Co<3ppm | 0.17 | 0.2 (?) | 0.2 (?) | 0.25 | 0.2 (?) | 0.085 | 0.2 (?) | 0.15 |  | 0.37 | 0.2 (?) |  | 0.27 | 0.1 | 0.2 (?) | 0.2 (?) | 0.28 | 0.2 (?) |  | 0.2 (?)
21N | 2 | 0.5 | 0 | 100 (?) | 0 | 3 | 2000 | 30 | 0 | 3 | 550 | 1 |  |  | 200 | 3 | 2.1 | 3 |  |  | 4 | 3 | 1200 | 3 | 0 | 3 | 0 | 3 | 10 | 3 | 0 | 100 (?) | 2 | 3 |  |  | AES | see right | 1 | Balmat (700BMS, Middle Gleason Ore Body, No. 3 Mine) | New York | USA | North America | MVT | Doe, 1960 | Whelan et al., 1984 | Ge<3ppm | 0.17 | 0.2 (?) | 0.2 (?) | 0.25 | 0.2 (?) | 0.085 | 0.2 (?) | 0.15 |  | 0.37 | 0.2 (?) |  | 0.27 | 0.1 | 0.2 (?) | 0.2 (?) | 0.28 | 0.2 (?) |  | 0.2 (?)
22N | 2 | 0.5 | 0 | 100 (?) | 0 | 3 | 1400 | 30 | 0 | 3 | 550 | 1 |  |  | 15 | 3 | 7 | 3 |  |  | 4 | 3 | 1300 | 3 | 0 | 3 | 0 | 3 | 4 | 3 | 0 | 100 (?) | 2 | 3 |  |  | AES | see right | 1 | Balmat (900BMS or 900GS, Loomis Body (Lo), No. 3 Mine) | New York | USA | North America | MVT | Doe, 1960 | Whelan et al., 1984 | Ge<10ppm | 0.17 | 0.2 (?) | 0.2 (?) | 0.25 | 0.2 (?) | 0.085 | 0.2 (?) | 0.15 |  | 0.37 | 0.2 (?) |  | 0.27 | 0.1 | 0.2 (?) | 0.2 (?) | 0.28 | 0.2 (?) |  | 0.2 (?)
23N | 5 | 0.5 | 0 | 100 (?) | 0 | 3 | 1000 | 30 | 0 | 3 | 300 | 1 |  |  | 150 | 3 | 0 | 3 |  |  | 35 | 3 | 3800 | 3 | 0 | 3 | 7 | 3 | 70 | 3 | 0 | 100 (?) | 5 | 3 |  |  | AES | see right | 1 | Balmat (900BMS or 900GS, Loomis Body (Lo), No. 3 Mine) | New York | USA | North America | MVT | Doe, 1960 | Whelan et al., 1984 |  | 0.17 | 0.2 (?) | 0.2 (?) | 0.25 | 0.2 (?) | 0.085 | 0.2 (?) | 0.15 |  | 0.37 | 0.2 (?) |  | 0.27 | 0.1 | 0.2 (?) | 0.2 (?) | 0.28 | 0.2 (?) |  | 0.2 (?)
24N | 1 | 0.5 | 0 | 100 (?) | 0 | 3 | 1300 | 30 | 0 | 3 | 300 | 1 |  |  | 50 | 3 | 2.1 | 3 |  |  | 15 | 3 | 2400 | 3 | 0 | 3 | 0 | 3 | 10 | 3 | 0 | 100 (?) | 10 | 3 |  |  | AES | see right | 1 | Balmat (900BMS or 900GS, Loomis Body (Lo), No. 3 Mine) | New York | USA | North America | MVT | Doe, 1960 | Whelan et al., 1984 | Ge<3ppm | 0.17 | 0.2 (?) | 0.2 (?) | 0.25 | 0.2 (?) | 0.085 | 0.2 (?) | 0.15 |  | 0.37 | 0.2 (?) |  | 0.27 | 0.1 | 0.2 (?) | 0.2 (?) | 0.28 | 0.2 (?) |  | 0.2 (?)
25N | 5 | 0.5 | 0 | 100 (?) | 0 | 3 | 1600 | 30 | 0 | 3 | 1400 | 1 |  |  | 45 | 3 | 2.1 | 3 |  |  | 15 | 3 | 2600 | 3 | 0 | 3 | 0 | 3 | 1500 | 3 | 0 | 100 (?) | 2 | 3 |  |  | AES | see right | 1 | Balmat (900BMS or 900GS, Loomis Body (Lo), No. 3 Mine) | New York | USA | North America | MVT | Doe, 1960 | Whelan et al., 1984 | Ge<3ppm | 0.17 | 0.2 (?) | 0.2 (?) | 0.25 | 0.2 (?) | 0.085 | 0.2 (?) | 0.15 |  | 0.37 | 0.2 (?) |  | 0.27 | 0.1 | 0.2 (?) | 0.2 (?) | 0.28 | 0.2 (?) |  | 0.2 (?)
| 250 | 1 |  |  |  |  | 2000 | 30 | 0 | 30 | 1000 | 10 |  |  | 0 | 3 | 0 | 3 |  |  | 0 | 10 | 100 | 30 |  |  |  |  | 20 | 3 | 0 | 30 | 0 | 10 |  |  | AES | 0.2 - 0.5 | 1 | Ballyhickey | County Clare | Ireland | Europe | - | El Shazly et al., 1957 | - | slight systematic error of Cu
| 100 | 1 |  |  |  |  | 2000 | 30 | 150 | 30 | 10000 | 10 |  |  | 70 | 3 | 400 | 3 |  |  | 40 | 10 | 300 | 30 |  |  |  |  | 20 | 3 | 0 | 30 | 0 | 10 |  |  | AES | 0.2 - 0.5 | 1 | - | County Wicklow | Ireland | Europe | - | El Shazly et al., 1957 | - | slight systematic error of Cu
| 300 | 1 |  |  |  |  | 5000 | 30 | 0 | 30 | 3000 | 10 |  |  | 0 | 3 | 0 | 3 |  |  | 300 | 10 | 2000 | 30 |  |  |  |  | 500 | 3 | 0 | 30 | 200 | 10 |  |  | AES | 0.2 - 0.5 | 1 | La Villeder |  | France | Europe | Vein | El Shazly et al., 1957 | - | slight systematic error of Cu
| 10 | 1 |  |  |  |  | 1000 | 30 | 100 | 30 | 10000 | 10 |  |  | 70 | 3 | 250 | 3 |  |  | 0 | 10 | 0 | 30 |  |  |  |  | 10 | 3 | 0 | 30 | 0 | 10 |  |  | AES | 0.2 - 0.5 | 1 | Alston Moor | North Pennines | UK | Europe | MVT | El Shazly et al., 1957 | Bouch et al., 2006; Emblin, 1978 | slight systematic error of Cu
| 100 | 1 |  |  |  |  | 1000 | 30 | 300 | 30 | >10000 | 10 |  |  | 150 | 3 | 300 | 3 |  |  | 20 | 10 | 0 | 30 |  |  |  |  | 20 | 3 | 0 | 30 | 0 | 10 |  |  | AES | 0.2 - 0.5 | 1 | Alston Moor | North Pennines | UK | Europe | MVT | El Shazly et al., 1957 | Bouch et al., 2006; Emblin, 1978 | slight systematic error of Cu
| 250 | 1 |  |  |  |  | 1000 | 30 | 150 | 30 | 10000 | 10 |  |  | 50 | 3 | 300 | 3 |  |  | 0 | 10 | 0 | 30 |  |  |  |  | 30 | 3 | 70 | 30 | 0 | 10 |  |  | AES | 0.2 - 0.5 | 1 | Alston Moor | North Pennines | UK | Europe | MVT | El Shazly et al., 1957 | Bouch et al., 2006; Emblin, 1978 | slight systematic error of Cu
| 200 | 1 |  |  |  |  | 3000 | 30 | 200 | 30 | >10000 | 10 |  |  | 200 | 3 | 100 | 3 |  |  | 100 | 10 | 0 | 30 |  |  |  |  | 200 | 3 | 300 | 30 | 50 | 10 |  |  | AES | 0.2 - 0.5 | 1 | Nentsberry, Northumberland | North Pennines | UK | Europe | MVT | El Shazly et al., 1957 | Bouch et al., 2006; Emblin, 1978 | slight systematic error of Cu
| 100 | 1 |  |  |  |  | 2000 | 30 | 200 | 30 | >10000 | 10 |  |  | 200 | 3 | 100 | 3 |  |  | 150 | 10 | 0 | 30 |  |  |  |  | 200 | 3 | 70 | 30 | 20 | 10 |  |  | AES | 0.2 - 0.5 | 1 | Nenthead, Alston | North Pennines | UK | Europe | MVT | El Shazly et al., 1957 | Bouch et al., 2006; Emblin, 1978 | slight systematic error of Cu
| 30 | 1 |  |  |  |  | 1000 | 30 | 50 | 30 | 10000 | 10 |  |  | 50 | 3 | 150 | 3 |  |  | 0 | 10 | 0 | 30 |  |  |  |  | 0 | 3 | 30 | 30 | 0 | 10 |  |  | AES | 0.2 - 0.5 | 1 | Nenthead, Alston | North Pennines | UK | Europe | MVT | El Shazly et al., 1957 | Bouch et al., 2006; Emblin, 1978 | slight systematic error of Cu
| 300 | 1 |  |  |  |  | 1000 | 30 | 50 | 30 | 10000 | 10 |  |  | 30 | 3 | 30 | 3 |  |  | 0 | 10 | 0 | 30 |  |  |  |  | 500 | 3 | 70 | 30 | 0 | 10 |  |  | AES | 0.2 - 0.5 | 1 | Langley, Barony | North Pennines | UK | Europe | MVT | El Shazly et al., 1957 | Bouch et al., 2006; Emblin, 1978 | slight systematic error of Cu
| 300 | 1 |  |  |  |  | 1000 | 30 | 0 | 30 | >10000 | 10 |  |  | 100 | 3 | 250 | 3 |  |  | 20 | 10 | 0 | 30 |  |  |  |  | 3000 | 3 | 0 | 30 | 30 | 10 |  |  | AES | 0.2 - 0.5 | 1 | Boltsburn, Durham | North Pennines | UK | Europe | MVT | El Shazly et al., 1957 | Bouch et al., 2006; Emblin, 1978 | slight systematic error of Cu
| 100 | 1 |  |  |  |  | 10000 | 30 | 0 | 30 | 10000 | 10 |  |  | 20 | 3 | 100 | 3 |  |  | 0 | 10 | 0 | 30 |  |  |  |  | 200 | 3 | 200 | 30 | 0 | 10 |  |  | AES | 0.2 - 0.5 | 1 | Rhosmor | Halkyn, Flintshire | UK | Europe | MVT | El Shazly et al., 1957 | Emblin, 1978 | slight systematic error of Cu
| 150 | 1 |  |  |  |  | >10000 | 30 | 0 | 30 | 10000 | 10 |  |  | 20 | 3 | 150 | 3 |  |  | 0 | 10 | 0 | 30 |  |  |  |  | 200 | 3 | 200 | 30 | 0 | 10 |  |  | AES | 0.2 - 0.5 | 1 | Rhosmor | Halkyn, Flintshire | UK | Europe | MVT | El Shazly et al., 1957 | Emblin, 1978 | slight systematic error of Cu
| 100 | 1 |  |  |  |  | >10000 | 30 | 0 | 30 | 10000 | 10 |  |  | 150 | 3 | 200 | 3 |  |  | 0 | 10 | 0 | 30 |  |  |  |  | 300 | 3 | 300 | 30 | 0 | 10 |  |  | AES | 0.2 - 0.5 | 1 | East Halkyn | Halkyn, Flintshire | UK | Europe | MVT | El Shazly et al., 1957 | Emblin, 1978 | slight systematic error of Cu
| 15 | 1 |  |  |  |  | >10000 | 30 | 0 | 30 | 3000 | 10 |  |  | 300 | 3 | 100 | 3 |  |  | 0 | 10 | 0 | 30 |  |  |  |  | 5000 | 3 | 200 | 30 | 0 | 10 |  |  | AES | 0.2 - 0.5 | 1 | Halkyn (Lode 656) | Halkyn, Flintshire | UK | Europe | MVT | El Shazly et al., 1957 | Emblin, 1978 | slight systematic error of Cu
| 50 | 1 |  |  |  |  | 10000 | 30 | 0 | 30 | >10000 | 10 |  |  | 200 | 3 | 250 | 3 |  |  | 0 | 10 | 0 | 30 |  |  |  |  | 200 | 3 | 200 | 30 | 0 | 10 |  |  | AES | 0.2 - 0.5 | 1 | Halkyn Lode | Halkyn, Flintshire | UK | Europe | MVT | El Shazly et al., 1957 | Emblin, 1978 | slight systematic error of Cu
| 40 | 1 |  |  |  |  | 5000 | 30 | 0 | 30 | 7000 | 10 |  |  | 300 | 3 | 200 | 3 |  |  | 0 | 10 | 0 | 30 |  |  |  |  | 200 | 3 | 100 | 30 | 0 | 10 |  |  | AES | 0.2 - 0.5 | 1 | Bryn-gwiog Lode | Halkyn, Flintshire | UK | Europe | MVT | El Shazly et al., 1957 | Emblin, 1978 | slight systematic error of Cu
| 30 | 1 |  |  |  |  | 5000 | 30 | 0 | 30 | 5000 | 10 |  |  | 200 | 3 | 200 | 3 |  |  | 0 | 10 | 0 | 30 |  |  |  |  | 700 | 3 | 150 | 30 | 0 | 10 |  |  | AES | 0.2 - 0.5 | 1 | Halkyn | Halkyn, Flintshire | UK | Europe | MVT | El Shazly et al., 1957 | Emblin, 1978 | slight systematic error of Cu
| 50 | 1 |  |  |  |  | 7000 | 30 | 0 | 30 | 5000 | 10 |  |  | 250 | 3 | 100 | 3 |  |  | 100 | 10 | 0 | 30 |  |  |  |  | 1000 | 3 | 200 | 30 | 0 | 10 |  |  | AES | 0.2 - 0.5 | 1 | Pant-y-gof Lode | Halkyn, Flintshire | UK | Europe | MVT | El Shazly et al., 1957 | Emblin, 1978 | slight systematic error of Cu
| 30 | 1 |  |  |  |  | 10000 | 30 | 100 | 30 | 2000 | 10 |  |  | 30 | 3 | 200 | 3 |  |  | 0 | 10 | 0 | 30 |  |  |  |  | 100 | 3 | 100 | 30 | 0 | 10 |  |  | AES | 0.2 - 0.5 | 1 | Park | Minera, Flintshire | UK | Europe | MVT | El Shazly et al., 1957 | Emblin, 1978 | slight systematic error of Cu
| 40 | 1 |  |  |  |  | 10000 | 30 | 0 | 30 | 5000 | 10 |  |  | 50 | 3 | 200 | 3 |  |  | 0 | 10 | 0 | 30 |  |  |  |  | 100 | 3 | 200 | 30 | 0 | 10 |  |  | AES | 0.2 - 0.5 | 1 | Park | Minera, Flintshire | UK | Europe | MVT | El Shazly et al., 1957 | Emblin, 1978 | slight systematic error of Cu
| 100 | 1 |  |  |  |  | 5000 | 30 | 0 | 30 | 5000 | 10 |  |  | 150 | 3 | 300 | 3 |  |  | 20 | 10 | 0 | 30 |  |  |  |  | 2000 | 3 | 150 | 30 | 0 | 10 |  |  | AES | 0.2 - 0.5 | 1 | Minera | Minera, Flintshire | UK | Europe | MVT | El Shazly et al., 1957 | Emblin, 1978 | slight systematic error of Cu
| 100 | 1 |  |  |  |  | 7000 | 30 | 0 | 30 | >10000 | 10 |  |  | 50 | 3 | 300 | 3 |  |  | 0 | 10 | 0 | 30 |  |  |  |  | 200 | 3 | 70 | 30 | 0 | 10 |  |  | AES | 0.2 - 0.5 | 1 | Minera | Minera, Flintshire | UK | Europe | MVT | El Shazly et al., 1957 | Emblin, 1978 | slight systematic error of Cu
| 70 | 1 |  |  |  |  | 2000 | 30 | 0 | 30 | >10000 | 10 |  |  | 200 | 3 | 200 | 3 |  |  | 0 | 10 | 0 | 30 |  |  |  |  | 100 | 3 | 100 | 30 | 0 | 10 |  |  | AES | 0.2 - 0.5 | 1 | Aberllyn | Llanwrst, Caern. | UK | Europe | Vein | El Shazly et al., 1957 | Haggerty, Bottrell, 1997 | slight systematic error of Cu
| 10 | 1 |  |  |  |  | 3000 | 30 | 0 | 30 | 10000 | 10 |  |  | 200 | 3 | 200 | 3 |  |  | 0 | 10 | 0 | 30 |  |  |  |  | 30 | 3 | 0 | 30 | 0 | 10 |  |  | AES | 0.2 - 0.5 | 1 | Parc | Llanwrst, Caern. | UK | Europe | Vein | El Shazly et al., 1957 | Haggerty, Bottrell, 1997 | slight systematic error of Cu
| 100 | 1 |  |  |  |  | 3000 | 30 | 2000 | 30 | 1000 | 10 |  |  | 100 | 3 | 10 | 3 |  |  | 0 | 10 | 0 | 30 |  |  |  |  | 300 | 3 | 0 | 30 | 20 | 10 |  |  | AES | 0.2 - 0.5 | 1 | Knap Down | North Devon | UK | Europe | Vein | El Shazly et al., 1957 | Jackson et al., 1989 | slight systematic error of Cu
| 30 | 1 |  |  |  |  | 3000 | 30 | 250 | 30 | >10000 | 10 |  |  | 0 | 3 | 0 | 3 |  |  | 100 | 10 | 1000 | 30 |  |  |  |  | 0 | 3 | 0 | 30 | 100 | 10 |  |  | AES | 0.2 - 0.5 | 1 | S. Crebor | Devon | UK | Europe | Vein | El Shazly et al., 1957 | Jackson et al., 1989 | slight systematic error of Cu
| 40 | 1 |  |  |  |  | 5000 | 30 | 50 | 30 | >10000 | 10 |  |  | 50 | 3 | 0 | 3 |  |  | 30 | 10 | 0 | 30 |  |  |  |  | 200 | 3 | 70 | 30 | 30 | 10 |  |  | AES | 0.2 - 0.5 | 1 | Wheal Exmouth | Devon | UK | Europe | Vein | El Shazly et al., 1957 | Jackson et al., 1989 | slight systematic error of Cu
| 20 | 1 |  |  |  |  | >10000 | 30 | 0 | 30 | 5000 | 10 |  |  | 0 | 3 | 0 | 3 |  |  | 20 | 10 | 100 | 30 |  |  |  |  | 100 | 3 | 0 | 30 | 20 | 10 |  |  | AES | 0.2 - 0.5 | 1 | Combe Martin | Devon | UK | Europe | Vein | El Shazly et al., 1957 | Jackson et al., 1989 | slight systematic error of Cu
| 3 | 1 |  |  |  |  | 2000 | 30 | 50 | 30 | 10000 | 10 |  |  | 0 | 3 | 0 | 3 |  |  | 300 | 10 | 200 | 30 |  |  |  |  | 100 | 3 | 0 | 30 | 30 | 10 |  |  | AES | 0.2 - 0.5 | 1 | S. St. George | Cornwall | UK | Europe | Vein | El Shazly et al., 1957 | Jackson et al., 1989 | slight systematic error of Cu
| 10 | 1 |  |  |  |  | 10000 | 30 | 0 | 30 | >10000 | 10 |  |  | 0 | 3 | 0 | 3 |  |  | 300 | 10 | 3000 | 30 |  |  |  |  | 20 | 3 | 0 | 30 | 150 | 10 |  |  | AES | 0.2 - 0.5 | 1 | Tresavean | Cornwall | UK | Europe | Vein | El Shazly et al., 1957 | Jackson et al., 1989 | slight systematic error of Cu
| 300 | 1 |  |  |  |  | 2000 | 30 | 150 | 30 | >10000 | 10 |  |  | 0 | 3 | 0 | 3 |  |  | 30 | 10 | 1000 | 30 |  |  |  |  | 100 | 3 | 0 | 30 | 250 | 10 |  |  | AES | 0.2 - 0.5 | 1 | Trewethen | Cornwall | UK | Europe | Vein | El Shazly et al., 1957 | Jackson et al., 1989 | slight systematic error of Cu
| 30 | 1 |  |  |  |  | 3000 | 30 | 150 | 30 | >10000 | 10 |  |  | 0 | 3 | 0 | 3 |  |  | 300 | 10 | 5000 | 30 |  |  |  |  | 500 | 3 | 0 | 30 | 250 | 10 |  |  | AES | 0.2 - 0.5 | 1 | Penhawger | Cornwall | UK | Europe | Vein | El Shazly et al., 1957 | Jackson et al., 1989 | slight systematic error of Cu
| 100 | 1 |  |  |  |  | 2000 | 30 | 150 | 30 | >10000 | 10 |  |  | 0 | 3 | 0 | 3 |  |  | 250 | 10 | 3000 | 30 |  |  |  |  | 500 | 3 | 0 | 30 | 100 | 10 |  |  | AES | 0.2 - 0.5 | 1 | Wheal Mary Consols | Cornwall | UK | Europe | Vein | El Shazly et al., 1957 | Jackson et al., 1989 | slight systematic error of Cu
| 200 | 1 |  |  |  |  | 1000 | 30 | 250 | 30 | >10000 | 10 |  |  | 200 | 3 | 250 | 3 |  |  | 100 | 10 | 300 | 30 |  |  |  |  | 200 | 3 | 100 | 30 | 20 | 10 |  |  | AES | 0.2 - 0.5 | 1 | Nantycreiau | Cardigan | UK | Europe | Vein | El Shazly et al., 1957 | Jones, 1922 | slight systematic error of Cu
| 1000 | 1 |  |  |  |  | 2000 | 30 | 200 | 30 | 7000 | 10 |  |  | 200 | 3 | 400 | 3 |  |  | 200 | 10 | 100 | 30 |  |  |  |  | 200 | 3 | 0 | 30 | 0 | 10 |  |  | AES | 0.2 - 0.5 | 1 | Brynyrafr | Cardigan | UK | Europe | Vein | El Shazly et al., 1957 | Jones, 1922 | slight systematic error of Cu
| 200 | 1 |  |  |  |  | 3000 | 30 | 300 | 30 | >10000 | 10 |  |  | 250 | 3 | 200 | 3 |  |  | 100 | 10 | 0 | 30 |  |  |  |  | 200 | 3 | 150 | 30 | 40 | 10 |  |  | AES | 0.2 - 0.5 | 1 | Bwlchgwyn | Cardigan | UK | Europe | Vein | El Shazly et al., 1957 | Jones, 1922 | slight systematic error of Cu
| 1000 | 1 |  |  |  |  | 3000 | 30 | 0 | 30 | 2000 | 10 |  |  | 250 | 3 | 200 | 3 |  |  | 150 | 10 | 200 | 30 |  |  |  |  | 100 | 3 | 0 | 30 | 0 | 10 |  |  | AES | 0.2 - 0.5 | 1 | Bwlchgwyn | Cardigan | UK | Europe | Vein | El Shazly et al., 1957 | Jones, 1922 | slight systematic error of Cu
| 10 | 1 |  |  |  |  | 2000 | 30 | 3000 | 30 | >10000 | 10 |  |  | 200 | 3 | 150 | 3 |  |  | 0 | 10 | 100 | 30 |  |  |  |  | 10 | 3 | 0 | 30 | 0 | 10 |  |  | AES | 0.2 - 0.5 | 1 | Castell | Cardigan | UK | Europe | Vein | El Shazly et al., 1957 | Jones, 1922 | slight systematic error of Cu
| 500 | 1 |  |  |  |  | 300 | 30 | 200 | 30 | 5000 | 10 |  |  | 100 | 3 | 500 | 3 |  |  | 0 | 10 | 200 | 30 |  |  |  |  | 200 | 3 | 0 | 30 | 0 | 10 |  |  | AES | 0.2 - 0.5 | 1 | Powell | Cardigan | UK | Europe | Vein | El Shazly et al., 1957 | Jones, 1922 | slight systematic error of Cu
| 250 | 1 |  |  |  |  | 3000 | 30 | 0 | 30 | >10000 | 10 |  |  | 0 | 3 | 0 | 3 |  |  | 200 | 10 | 2000 | 30 |  |  |  |  | 20 | 3 | 0 | 30 | 400 | 10 |  |  | AES | 0.2 - 0.5 | 1 | Panasqueira |  | Portugal | Europe | Vein | El Shazly et al., 1957 | Kelly, Rye, 1979 | slight systematic error of Cu, associated with Sn-W mineralisation
| 0 | 1 |  |  |  |  | 3000 | 30 | 0 | 30 | >10000 | 10 |  |  | 0 | 3 | 0 | 3 |  |  | 300 | 10 | 0 | 30 |  |  |  |  | 50 | 3 | 0 | 30 | 30 | 10 |  |  | AES | 0.2 - 0.5 | 1 | Rio Tinto |  | Spain | Europe | VHMS | El Shazly et al., 1957 | Kinkel, 1962 | slight systematic error of Cu
| 0 | 1 |  |  |  |  | 7000 | 30 | 0 | 30 | >10000 | 10 |  |  | 0 | 3 | 0 | 3 |  |  | 700 | 10 | 2000 | 30 |  |  |  |  | 30 | 3 | 0 | 30 | 50 | 10 |  |  | AES | 0.2 - 0.5 | 1 | Liruei |  | Nigeria | Africa | Vein | El Shazly et al., 1957 | Martin, Bowden, 1981 | slight systematic error of Cu
| 10 | 1 |  |  |  |  | 7000 | 30 | 3000 | 30 | >10000 | 10 |  |  | 150 | 3 | 250 | 3 |  |  | 0 | 10 | 300 | 30 |  |  |  |  | 30 | 3 | 0 | 30 | 0 | 10 |  |  | AES | 0.2 - 0.5 | 1 | Abakaliki |  | Nigeria | Africa | MVT | El Shazly et al., 1957 | Olade, Morton, 1985 | slight systematic error of Cu
| 15 | 1 |  |  |  |  | 7000 | 30 | 3000 | 30 | >10000 | 10 |  |  | 200 | 3 | 250 | 3 |  |  | 0 | 10 | 300 | 30 |  |  |  |  | 50 | 3 | 0 | 30 | 0 | 10 |  |  | AES | 0.2 - 0.5 | 1 | Abakaliki |  | Nigeria | Africa | MVT | El Shazly et al., 1957 | Olade, Morton, 1985 | slight systematic error of Cu
| 15 | 1 |  |  |  |  | 5000 | 30 | 200 | 30 | 7000 | 10 |  |  | 200 | 3 | 100 | 3 |  |  | 30 | 10 | 0 | 30 |  |  |  |  | 100 | 3 | 0 | 30 | 30 | 10 |  |  | AES | 0.2 - 0.5 | 1 | Snailbeach | Shropshire | UK | Europe | Vein | El Shazly et al., 1957 | Pattrick, Bowell, 1991 | slight systematic error of Cu
| 10 | 1 |  |  |  |  | 5000 | 30 | 200 | 30 | 3000 | 10 |  |  | 100 | 3 | 50 | 3 |  |  | 0 | 10 | 0 | 30 |  |  |  |  | 100 | 3 | 0 | 30 | 0 | 10 |  |  | AES | 0.2 - 0.5 | 1 | Snailbeach | Shropshire | UK | Europe | Vein | El Shazly et al., 1957 | Pattrick, Bowell, 1991 | slight systematic error of Cu
| 10 | 1 |  |  |  |  | 5000 | 30 | 300 | 30 | 7000 | 10 |  |  | 200 | 3 | 70 | 3 |  |  | 0 | 10 | 0 | 30 |  |  |  |  | 30 | 3 | 0 | 30 | 0 | 10 |  |  | AES | 0.2 - 0.5 | 1 | Snailbeach | Shropshire | UK | Europe | Vein | El Shazly et al., 1957 | Pattrick, Bowell, 1991 | slight systematic error of Cu
| 15 | 1 |  |  |  |  | 10000 | 30 | 0 | 30 | 7000 | 10 |  |  | 300 | 3 | 50 | 3 |  |  | 70 | 10 | 0 | 30 |  |  |  |  | 200 | 3 | 100 | 30 | 0 | 10 |  |  | AES | 0.2 - 0.5 | 1 | Snailbeach | Shropshire | UK | Europe | Vein | El Shazly et al., 1957 | Pattrick, Bowell, 1991 | slight systematic error of Cu
| 100 | 1 |  |  |  |  | 10000 | 30 | 0 | 30 | 10000 | 10 |  |  | 300 | 3 | 100 | 3 |  |  | 0 | 10 | 0 | 30 |  |  |  |  | 200 | 3 | 200 | 30 | 10 | 10 |  |  | AES | 0.2 - 0.5 | 1 | Bog | Shropshire | UK | Europe | Vein | El Shazly et al., 1957 | Pattrick, Bowell, 1991 | slight systematic error of Cu
| 5 | 1 |  |  |  |  | 5000 | 30 | 200 | 30 | 7000 | 10 |  |  | 300 | 3 | 100 | 3 |  |  | 150 | 10 | 0 | 30 |  |  |  |  | 5000 | 3 | 0 | 30 | 50 | 10 |  |  | AES | 0.2 - 0.5 | 1 | Roundhill | Shropshire | UK | Europe | Vein | El Shazly et al., 1957 | Pattrick, Bowell, 1991 | slight systematic error of Cu
| 10 | 1 |  |  |  |  | 3000 | 30 | 300 | 30 | 7000 | 10 |  |  | 100 | 3 | 150 | 3 |  |  | 20 | 10 | 0 | 30 |  |  |  |  | 30 | 3 | 0 | 30 | 0 | 10 |  |  | AES | 0.2 - 0.5 | 1 | Pennerley | Shropshire | UK | Europe | Vein | El Shazly et al., 1957 | Pattrick, Bowell, 1991 | slight systematic error of Cu
| 7 | 1 |  |  |  |  | 3000 | 30 | 200 | 30 | 5000 | 10 |  |  | 150 | 3 | 100 | 3 |  |  | 30 | 10 | 0 | 30 |  |  |  |  | 30 | 3 | 0 | 30 | 30 | 10 |  |  | AES | 0.2 - 0.5 | 1 | Stapeley Rock | Shropshire | UK | Europe | Vein | El Shazly et al., 1957 | Pattrick, Bowell, 1991 | slight systematic error of Cu
| 20 | 1 |  |  |  |  | 10000 | 30 | 0 | 30 | >10000 | 10 |  |  | 70 | 3 | 5 | 3 |  |  | 0 | 10 | 0 | 30 |  |  |  |  | 5 | 3 | 0 | 30 | 0 | 10 |  |  | AES | 0.2 - 0.5 | 1 | Mill Close | South Pennines | UK | Europe | MVT | El Shazly et al., 1957 | Quirk, 1993 | slight systematic error of Cu
| 200 | 1 |  |  |  |  | 3000 | 30 | 0 | 30 | 5000 | 10 |  |  | 100 | 3 | 30 | 3 |  |  | 0 | 10 | 0 | 30 |  |  |  |  | 20 | 3 | 0 | 30 | 0 | 10 |  |  | AES | 0.2 - 0.5 | 1 | Mill Close | South Pennines | UK | Europe | MVT | El Shazly et al., 1957 | Quirk, 1993 | slight systematic error of Cu
| 100 | 1 |  |  |  |  | 3000 | 30 | 150 | 30 | 7000 | 10 |  |  | 150 | 3 | 100 | 3 |  |  | 20 | 10 | 0 | 30 |  |  |  |  | 30 | 3 | 70 | 30 | 0 | 10 |  |  | AES | 0.2 - 0.5 | 1 | Threlkeld | Lake District | UK | Europe | Vein | El Shazly et al., 1957 | Stanley, Vaughan, 1982 | slight systematic error of Cu, Same age as Pennine mineralisation - genetically related???
| 150 | 1 |  |  |  |  | 2000 | 30 | 0 | 30 | >10000 | 10 |  |  | 100 | 3 | 100 | 3 |  |  | 0 | 10 | 100 | 30 |  |  |  |  | 20 | 3 | 0 | 30 | 0 | 10 |  |  | AES | 0.2 - 0.5 | 1 | Grainsgill | Lake District | UK | Europe | Vein | El Shazly et al., 1957 | Stanley, Vaughan, 1982 | slight systematic error of Cu, Same age as Pennine mineralisation - genetically related???
| 300 | 1 |  |  |  |  | 3000 | 30 | 0 | 30 | >10000 | 10 |  |  | 70 | 3 | 200 | 3 |  |  | 300 | 10 | 0 | 30 |  |  |  |  | 100 | 3 | 100 | 30 | 0 | 10 |  |  | AES | 0.2 - 0.5 | 1 | Thornthwaite | Lake District | UK | Europe | Vein | El Shazly et al., 1957 | Stanley, Vaughan, 1982 | slight systematic error of Cu, Same age as Pennine mineralisation - genetically related???
| 300 | 1 |  |  |  |  | 3000 | 30 | 0 | 30 | >10000 | 10 |  |  | 100 | 3 | 100 | 3 |  |  | 200 | 10 | 0 | 30 |  |  |  |  | 200 | 3 | 200 | 30 | 0 | 10 |  |  | AES | 0.2 - 0.5 | 1 | Thornthwaite | Lake District | UK | Europe | Vein | El Shazly et al., 1957 | Stanley, Vaughan, 1982 | slight systematic error of Cu, Same age as Pennine mineralisation - genetically related???
| 15 | 1 |  |  |  |  | 2000 | 30 | 150 | 30 | 10000 | 10 |  |  | 100 | 3 | 100 | 3 |  |  | 0 | 10 | 0 | 30 |  |  |  |  | 0 | 3 | 0 | 30 | 0 | 10 |  |  | AES | 0.2 - 0.5 | 1 | Force Crag | Lake District | UK | Europe | Vein | El Shazly et al., 1957 | Stanley, Vaughan, 1982 | slight systematic error of Cu, Same age as Pennine mineralisation - genetically related???
[7 empty] | 3500 | 10 (?) | [6 empty] | 13 | 5 | 80 | 1 |  |  | 0 | 5 | [12 empty] | 0 | 5 | AES | 0.1 (?) | >1 | Ain Achour/Ain Arco |  | Algeria | Africa | - | Feiser, 1966 | - | Zinc concentrate, not necessarily pure sphalerite
[7 empty] | 2000 | 10 (?) | [7 empty] | 5 |  | 1 |  |  |  | 5 | [13 empty] | 5 | AES | 0.1 (?) | >1 | Butte |  | USA/Montana | North America | - | Feiser, 1966 | - | Zinc concentrate, not necessarily pure sphalerite
[7 empty] | 14000 | 10 (?) | [7 empty] | 5 |  | 1 |  |  |  | 5 | [13 empty] | 5 | AES | 0.1 (?) | >1 | Cerapuio |  | Peru | South America | - | Feiser, 1966 | - | Zinc concentrate, not necessarily pure sphalerite
[7 empty] | 1400 | 10 (?) | [7 empty] | 5 |  | 1 |  |  |  | 5 | [13 empty] | 5 | AES | 0.1 (?) | >1 | Lake George |  | Australia/New South Wales | Australia | - | Feiser, 1966 | - | Zinc concentrate, not necessarily pure sphalerite
[7 empty] | 1500 | 10 (?) | [7 empty] | 5 |  | 1 |  |  |  | 5 | [13 empty] | 5 | AES | 0.1 (?) | >1 | Metaline |  | USA/Washington | North America | - | Feiser, 1966 | - | Zinc concentrate, not necessarily pure sphalerite
[7 empty] | 2000 | 10 (?) | [6 empty] | 10 | 5 | 1 | 1 |  |  | 60 | 5 | [12 empty] | 0 | 5 | AES | 0.1 (?) | >1 | Mo i Rana |  | Norway | Europe | - | Feiser, 1966 | - | Zinc concentrate, not necessarily pure sphalerite
[7 empty] | 800 | 10 (?) | [6 empty] | 5 | 5 | 75 | 1 |  |  | 7 | 5 | [12 empty] | 80 | 5 | AES | 0.1 (?) | >1 | San Marco | Sardinia | Italy | Europe | - | Feiser, 1966 | - | Zinc concentrate, not necessarily pure sphalerite, In<10ppm
[7 empty] | 4000 | 10 (?) | [6 empty] | 40 | 5 | 15 | 1 |  |  | 150 | 5 | [12 empty] | 20 | 5 | AES | 0.1 (?) | >1 | Santolalla/Cajamarca |  | Peru | South America | - | Feiser, 1966 | - | Zinc concentrate, not necessarily pure sphalerite
[7 empty] | 1700 | 10 (?) | [7 empty] | 5 |  | 1 |  |  |  | 5 | [13 empty] | 5 | AES | 0.1 (?) | >1 | Sherritt Gordon |  | Canada/Manitoba | North America | - | Feiser, 1966 | - | Zinc concentrate, not necessarily pure sphalerite
[7 empty] | 1400 | 10 (?) | [6 empty] | 15 | 5 | 0 | 1 |  |  | 30 | 5 | [12 empty] | 0 | 5 | AES | 0.1 (?) | >1 | Stora Kopparberg | North Sweden | Sweden | Europe | - | Feiser, 1966 | - | Zinc concentrate, not necessarily pure sphalerite
[7 empty] | 1400 | 10 (?) | [6 empty] | 115 | 5 | 5 | 1 |  |  | 280 | 5 | [12 empty] | 15 | 5 | AES | 0.1 (?) | >1 | Paragsha Mine |  | Peru | South America | Not unambiguous | Feiser, 1966 | Baumgartner et al., 2008 | Zinc concentrate, not necessarily pure sphalerite
[7 empty] | 3500 | 10 (?) | [6 empty] | 85 | 5 | 60 | 1 |  |  | 70 | 5 | [12 empty] | 0 | 1 | AES | 0.1 (?) | >1 | Kutna Hora |  | Czech Republic | Europe | Vein | Feiser, 1966 | Bernard, 1963 | Zinc concentrate, not necessarily pure sphalerite, Ga to 100ppm
[7 empty] | 5500 | 10 (?) | [6 empty] | 175 | 5 | 135 | 1 |  |  | 125 | 5 | [12 empty] | 0 | 5 | AES | 0.1 (?) | >1 | Montevecchio | Southwest Sardinia | Italy | Europe | Vein | Feiser, 1966 | Boni et al., 1992; Wright, 1939 | Zinc concentrate, not necessarily pure sphalerite, Ga to 200ppm, Ge=100 to 170ppm, In=100 to 150ppm
[7 empty] | 1200 | 10 (?) | [6 empty] | 30 | 5 | 400 | 1 |  |  | 0 | 5 | [12 empty] | 565 | 5 | AES | 0.1 (?) | >1 | Cave del Predil (Raibl) |  | Italy | Europe | MVT | Feiser, 1966 | Brigo, Omenetto, 1979 | Zinc concentrate, not necessarily pure sphalerite, Ga=15 to 50ppm, Ge=350 to 450ppm, Tl=500 to 680ppm
[7 empty] | 1100 | 10 (?) | [6 empty] | 5 | 5 | 0 | 1 |  |  | 0 | 5 | [12 empty] | 0 | 5 | AES | 0.1 (?) | >1 | Santander |  | Spain | Europe | MVT | Feiser, 1966 | Brotzen, 1963; Velasco et al., 2003; Grandia et al., 2003 | Zinc concentrate, not necessarily pure sphalerite
[7 empty] | 3000 | 10 (?) | [6 empty] | 140 | 5 | 100 | 1 |  |  | 40 | 5 | [12 empty] | 0 | 5 | AES | 0.1 (?) | >1 | Auguste Victoria | Ruhrgebiet | Germany | Europe | Vein | Feiser, 1966 | Buschendorf, 1951 | Zinc concentrate, not necessarily pure sphalerite
[7 empty] | 1600 | 10 (?) | [6 empty] | 20 | 5 | 240 | 1 |  |  | 5 | 5 | [12 empty] | 250 | 5 | AES | 0.1 (?) | >1 | Bleiberg |  | Austria | Europe | MVT | Feiser, 1966 | Cerny, 1989 | Zinc concentrate, not necessarily pure sphalerite
[7 empty] | 1600 | 10 (?) | [7 empty] | 5 |  | 1 |  |  |  | 5 | [13 empty] | 5 | AES | 0.1 (?) | >1 | Mount Isa |  | Australia/Queensland | Australia | SHMS | Feiser, 1966 | Chapman, 2004 | Zinc concentrate, not necessarily pure sphalerite
[7 empty] | 3000 | 10 (?) | [6 empty] | 50 | 5 | 27 | 1 |  |  | 7 | 5 | [12 empty] | 0 | 5 | AES | 0.1 (?) | >1 | Zellidja |  | Morocco | Africa | MVT | Feiser, 1966 | Claveau et al., 1952; Bouabdellah et al., 2012 | Zinc concentrate, not necessarily pure sphalerite
[7 empty] | 4000 | 10 (?) | [6 empty] | 10 | 5 |  | 1 |  |  |  | 5 | [13 empty] | 5 | AES | 0.1 (?) | >1 | Leadville |  | USA/Colorado | North Ammerica | HTHR | Feiser, 1966 | Emmons et al., 1886; Emmons et al., 1927; Loughlin, Behre, 1934 | Zinc concentrate, not necessarily pure sphalerite
[7 empty] | 1700 | 10 (?) | [7 empty] | 5 |  | 1 |  |  | 120 | 5 | [13 empty] | 5 | AES | 0.1 (?) | >1 | Kimberley |  | Canada/British Columbia | North America | SHMS | Feiser, 1966 | Ethier et al., 1976; Jiang et al., 1994 | Zinc concentrate, not necessarily pure sphalerite
[7 empty] | 3000 | 10 (?) | [6 empty] | 10 | 5 | 10 | 1 |  |  |  | 5 | [13 empty] | 5 | AES | 0.1 (?) | >1 | - | Coeur d'Alene | Idaho | North America | Vein | Feiser, 1966 | Fryklund, Weis, 1964; Hobbs et al., 1965 | Zinc concentrate, not necessarily pure sphalerite
[7 empty] | 250 | 10 (?) | [6 empty] | 10 | 5 | 10 | 1 |  |  | 0 | 5 | [12 empty] | 95 | 5 | AES | 0.1 (?) | >1 | Meggen |  | Germany | Europe | SHMS | Feiser, 1966 | Gasser, 1974 | Zinc concentrate, not necessarily pure sphalerite, Tl=80 to 110ppm
[7 empty] | 1700 | 10 (?) | [6 empty] | 16 | 5 | 0 | 1 |  |  |  | 5 | [12 empty] | 0 | 5 | AES | 0.1 (?) | >1 | Broken Hill |  | New South Wales | Australia | SHMS | Feiser, 1966 | Gustafson et al., 1950; Haydon, McConachy, 1987; Groves et al., 2008 | Zinc concentrate, not necessarily pure sphalerite, Ga=12 to 20ppm
[7 empty] | 1800 | 10 (?) | [6 empty] | 115 | 5 | 0 | 1 |  |  | 30 | 5 | [12 empty] | 0 | 5 | AES | 0.1 (?) | >1 | Pyhäsalmi |  | Finland | Europe | VHMS | Feiser, 1966 | Helovuori, 1979 | Zinc concentrate, not necessarily pure sphalerite, In=20 to 40ppm
[7 empty] | 2000 | 10 (?) | [6 empty] | 100 | 5 | 0 | 1 |  |  | 10 | 5 | [12 empty] | 0 | 5 | AES | 0.1 (?) | >1 | Vihanti |  | Finland | Europe | VHMS | Feiser, 1966 | Huhtala, 1979 | Zinc concentrate, not necessarily pure sphalerite
[7 empty] | 2000 | 10 (?) | [6 empty] | 10 | 5 | 2 | 1 |  |  | 60 | 5 | [12 empty] | 0 | 5 | AES | 0.1 (?) | >1 | Trepca |  | Yugoslavia | Europe | HTHR | Feiser, 1966 | Hyseni et al., 2010 | Zinc concentrate, not necessarily pure sphalerite
[7 empty] | 3000 | 10 (?) | [7 empty] | 5 |  | 1 |  |  |  | 5 | [13 empty] | 5 | AES | 0.1 (?) | >1 | Ikuno |  | Japan | Asia | Vein | Feiser, 1966 | Imai et al., 1975 | Zinc concentrate, not necessarily pure sphalerite
[7 empty] | 1400 | 10 (?) | [6 empty] | 20 | 5 | 0 | 1 |  |  | 30 | 5 | [12 empty] | 0 | 5 | AES | 0.1 (?) | >1 | Stollberg | Central Sweden | Sweden | Europe | VHMS | Feiser, 1966 | Jansson et al., 2013 | Zinc concentrate, not necessarily pure sphalerite
[7 empty] | 3000 | 10 (?) | [7 empty] | 5 |  | 1 |  |  |  | 5 | [13 empty] | 5 | AES | 0.1 (?) | >1 | Atacocha |  | Peru | South America | HTHR/Vein | Feiser, 1966 | Johnson et al., 1955 | Zinc concentrate, not necessarily pure sphalerite
[7 empty] | 1400 | 10 (?) | [6 empty] | 50 | 5 | 30 | 1 |  |  | 10 | 5 | [12 empty] | 0 | 1 | AES | 0.1 (?) | >1 | Grube Lüderich | Rhineland | Germany | Europe | Vein | Feiser, 1966 | Jungfels, 1955 | Zinc concentrate, not necessarily pure sphalerite, Ga=15 to 85ppm
[8 empty] | 10 (?) | [7 empty] | 5 | 80 | 1 |  |  |  | 5 | [13 empty] | 5 | AES | 0.1 (?) | >1 | Commerce | Tri-State District | Oklahoma | North America | MVT | Feiser, 1966 | Kendrick et al., 2002 | Zinc concentrate, not necessarily pure sphalerite
[7 empty] | 10000 | 10 (?) | [7 empty] | 5 | 240 | 1 |  |  |  | 5 | [13 empty] | 5 | AES | 0.1 (?) | >1 | Eldorado | Illinois-Kentucky Fluorspar | Illinois | North America | MVT | Feiser, 1966 | Kendrick et al., 2002 | Zinc concentrate, not necessarily pure sphalerite
[8 empty] | 10 (?) | [6 empty] | 50 | 5 | 125 | 1 |  |  |  | 5 | [13 empty] | 5 | AES | 0.1 (?) | >1 | Joplin | Tri-State District | Missouri | North America | MVT | Feiser, 1966 | Kendrick et al., 2002 | Zinc concentrate, not necessarily pure sphalerite, Ge to 150ppm
[7 empty] | 8000 | 10 (?) | [7 empty] | 5 | 260 | 1 |  |  |  | 5 | [13 empty] | 5 | AES | 0.1 (?) | >1 | Rosiclaire | Illinois-Kentucky Fluorspar | Illinois | North America | MVT | Feiser, 1966 | Kendrick et al., 2002 | Zinc concentrate, not necessarily pure sphalerite
[7 empty] | 5000 | 10 (?) | [6 empty] | 5 | 5 | 2 | 1 |  |  | 0 | 5 | [12 empty] | 0 | 5 | AES | 0.1 (?) | >1 | Parral |  | Mexico | North America | Vein | Feiser, 1966 | Koch, 1956; Grant, Ruiz, 1988 | Zinc concentrate, not necessarily pure sphalerite
[7 empty] | 700 | 10 (?) | [6 empty] | 10 | 5 |  | 1 |  |  | 7 | 5 | [13 empty] | 5 | AES | 0.1 (?) | >1 | Ammeberg | Central Sweden | Sweden | Europe | VHMS | Feiser, 1966 | Kumpulainen et al., 1996 | Zinc concentrate, not necessarily pure sphalerite, In<10ppm
[7 empty] | 1100 | 10 (?) | [6 empty] | 25 | 5 | 3 | 1 |  |  | 60 | 5 | [12 empty] | 45 | 5 | AES | 0.1 (?) | >1 | Rammelsberg | Harz | Germany | Europe | SHMS | Feiser, 1966 | Large, Walcher, 1999 | Zinc concentrate, not necessarily pure sphalerite, Ga=20 to 30ppm, Ge<5ppm, In to 70ppm
[7 empty] | 800 | 10 (?) | [7 empty] | 5 |  | 1 |  |  | 200 | 5 | [13 empty] | 5 | AES | 0.1 (?) | >1 | Bathurst |  | Canada/New Brunswick | North America | VHMS | Feiser, 1966 | Lentz, 1999 | Zinc concentrate, not necessarily pure sphalerite
[7 empty] | 2000 | 10 (?) | [7 empty] | 5 |  | 1 |  |  |  | 5 | [12 empty] | 7 | 5 | AES | 0.1 (?) | >1 | Leninogorsk |  | Kasakhstan | Asia | VHMS | Feiser, 1966 | Lobanov et al., 2014 | Zinc concentrate, not necessarily pure sphalerite
[7 empty] | 15000 | 10 (?) | [6 empty] | 200 | 5 | 240 | 1 |  |  | 0 | 5 | [13 empty] | 5 | AES | 0.1 (?) | >1 | Tsumeb |  | Namibia | Africa | MVT | Feiser, 1966 | Lombaard et al., 1986 | Zinc concentrate, not necessarily pure sphalerite
[7 empty] | 8000 | 10 (?) | [7 empty] | 5 |  | 1 |  |  |  | 5 | [13 empty] | 5 | AES | 0.1 (?) | >1 | Keno Hill - Galena Hill |  | Canada/Yukon | North Ammerica | Vein | Feiser, 1966 | Lynch, 1989 | Zinc concentrate, not necessarily pure sphalerite
[7 empty] | 1500 | 10 (?) | [6 empty] | 50 | 5 | 0 | 1 |  |  | 80 | 5 | [12 empty] | 0 | 5 | AES | 0.1 (?) | >1 | Casapalca |  | Peru | South America | Vein | Feiser, 1966 | McKinstry, Noble, 1932; Rye, Sawkins, 1974; Reid, 1975 | Zinc concentrate, not necessarily pure sphalerite
[7 empty] | 6000 | 10 (?) | [7 empty] | 5 |  | 1 |  |  |  | 5 | [13 empty] | 5 | AES | 0.1 (?) | >1 | Santa Eulalia |  | Mexico/Chihuahua | North Ammerica | HTHR | Feiser, 1966 | Megaw et al., 1988 | Zinc concentrate, not necessarily pure sphalerite
[7 empty] | 2000 | 10 (?) | [6 empty] | 25 | 5 | 125 | 1 |  |  | 0 | 5 | [12 empty] | 0 | 5 | AES | 0.1 (?) | >1 | Aukas |  | Namibia | Africa | MVT | Feiser, 1966 | Misiewicz, 1988; Pirajno, Joubert, 1993 | Zinc concentrate, not necessarily pure sphalerite
[7 empty] | 3000 | 10 (?) | [6 empty] | 120 | 5 | 23 | 1 |  |  | 0 | 5 | [12 empty] | 0 | 5 | AES | 0.1 (?) | >1 | Bad Grund | Harz | Germany | Europe | Vein | Feiser, 1966 | Möller et al., 1979 | Zinc concentrate, not necessarily pure sphalerite, Ge=20 to 25ppm
[7 empty] | 1500 | 10 (?) | [6 empty] | 5 | 5 | 0 | 1 |  |  | 200 | 5 | [12 empty] | 0 | 5 | AES | 0.1 (?) | >1 | San Ignacio/Morococha |  | Peru | South America | Vein | Feiser, 1966 | Nagell, 1960 | Zinc concentrate, not necessarily pure sphalerite
[7 empty] | 2500 | 10 (?) | [6 empty] | 175 | 5 | 5 | 1 |  |  | 150 | 5 | [12 empty] | 0 | 5 | AES | 0.1 (?) | >1 | Yauli/Morococha |  | Peru | South America | Vein | Feiser, 1966 | Nagell, 1960 | Zinc concentrate, not necessarily pure sphalerite
[7 empty] | 3500 | 10 (?) | [7 empty] | 5 |  | 1 |  |  |  | 5 | [13 empty] | 5 | AES | 0.1 (?) | >1 | Holden |  | USA/Washington | North Ammerica | VHMS | Feiser, 1966 | Nold, 1983 | Zinc concentrate, not necessarily pure sphalerite
[7 empty] | 1500 | 10 (?) | [6 empty] | 150 | 5 | 0 | 1 |  |  | 40 | 5 | [12 empty] | 8 | 5 | AES | 0.1 (?) | >1 | Langsele | Skellefte Distr. | Sweden | Europe | VHMS | Feiser, 1966 | Nysten, 1986 | Zinc concentrate, not necessarily pure sphalerite
[7 empty] | 1400 | 10 (?) | [6 empty] | 5 | 5 | 3 | 1 |  |  | 175 | 5 | [12 empty] | 0 | 5 | AES | 0.1 (?) | >1 | Cartagena |  | Spain | Europe | Veins/replacements | Feiser, 1966 | Oen et al., 1975 | Zinc concentrate, not necessarily pure sphalerite, Ge<5ppm, In=150 to 200
[7 empty] | 3000 | 10 (?) | [7 empty] | 5 |  | 1 |  |  |  | 5 | [13 empty] | 5 | AES | 0.1 (?) | >1 | Britannia |  | Canada/British Columbia | North America | VHMS | Feiser, 1966 | Payne et al., 1980 | Zinc concentrate, not necessarily pure sphalerite
[7 empty] | 3000 | 10 (?) | [6 empty] | 8 | 5 | 0 | 1 |  |  | 80 | 5 | [12 empty] | 0 | 5 | AES | 0.1 (?) | >1 | Geco mine |  | Ontario, Can. | North America | VHMS | Feiser, 1966 | Petersen, 1986 | Zinc concentrate, not necessarily pure sphalerite
[7 empty] | 3000 | 10 (?) | [6 empty] | 50 | 5 | 10 | 1 |  |  | 1400 | 5 | [12 empty] | 0 | 5 | AES | 0.1 (?) | >1 | Huanchaca |  | Bolivia | South America | Vein | Feiser, 1966 | Pinto-Vasquez, 1993; Lyons, 1963 | Zinc concentrate, not necessarily pure sphalerite
[7 empty] | 3500 | 10 (?) | [6 empty] | 20 | 5 | 1 | 1 |  |  | 7 | 5 | [12 empty] | 0 | 1 | AES | 0.1 (?) | >1 | Banska Stiavnica |  | Slovakia | Europe | Vein | Feiser, 1966 | Prokofiev et al., 1999; Kodera et al., 2004 | Zinc concentrate, not necessarily pure sphalerite, In<10ppm
[7 empty] | 5000 | 10 (?) | [7 empty] | 5 |  | 1 |  |  |  | 5 | [13 empty] | 5 | AES | 0.1 (?) | >1 | Fresnillo |  | Mexico | North Ammerica | HTHR | Feiser, 1966 | Ruvalcaba-Ruiz, Thompson, 1988 | Zinc concentrate, not necessarily pure sphalerite
[7 empty] | 2700 | 10 (?) | [6 empty] | 37 | 5 | 0 | 1 |  |  | 85 | 5 | [12 empty] | 0 | 5 | AES | 0.1 (?) | >1 | Kassandra |  | Greece | Europe | HTHR | Feiser, 1966 | Sagui, 1928 | Zinc concentrate, not necessarily pure sphalerite, Ga=15 to 50ppm, In=50-120ppm
[7 empty] | 2000 | 10 (?) | [6 empty] | 350 | 5 | 50 | 1 |  |  | 0 | 5 | [12 empty] | 0 | 5 | AES | 0.1 (?) | >1 | Minersa/Ribadesella | Asturias Fluorspar district (?) | Spain | Europe | MVT | Feiser, 1966 | Sanchez et al., 2010; Iglesias, Loredo, 1994 | Zinc concentrate, not necessarily pure sphalerite
[7 empty] | 2300 | 10 (?) | [6 empty] | 10 | 5 | 14 | 1 |  |  | 7 | 5 | [12 empty] | 0 | 5 | AES | 0.1 (?) | >1 | Maubach |  | Germany | Europe | Impregnations in sandstone | Feiser, 1966 | Schachner, 1958 | Zinc concentrate, not necessarily pure sphalerite, In<10ppm
[7 empty] | 2000 | 10 (?) | [6 empty] | 10 | 5 |  | 1 |  |  | 7 | 5 | [13 empty] | 5 | AES | 0.1 (?) | >1 | Bleischarley | Upper Silesia | Poland | Europe | MVT | Feiser, 1966 | Schroll, 1954 | Zinc concentrate, not necessarily pure sphalerite, In<10ppm
[7 empty] | 5500 | 10 (?) | [7 empty] | 5 | 0 | 1 |  |  | 0 | 5 | [12 empty] | 0 | 5 | AES | 0.1 (?) | >1 | Santa Barbara |  | Mexico | North America | Vein | Feiser, 1966 | Scott, 1958 | Zinc concentrate, not necessarily pure sphalerite
[7 empty] | 5000 | 10 (?) | [6 empty] | 5 | 5 | 13 | 1 |  |  | 350 | 5 | [12 empty] | 15 | 5 | AES | 0.1 (?) | >1 | Freiberg | Freiberg District | Germany | Europe | Vein | Feiser, 1966 | Seifert, Sandmann, 2006 | Zinc concentrate, not necessarily pure sphalerite
[7 empty] | 3000 | 10 (?) | [7 empty] | 5 |  | 1 |  |  |  | 5 | [13 empty] | 5 | AES | 0.1 (?) | >1 | Kamioka |  | Japan | Asia | HTHR | Feiser, 1966 | Shimazaki, Kusakabe, 1990 | Zinc concentrate, not necessarily pure sphalerite
[7 empty] | 5000 | 10 (?) | [6 empty] | 7 | 5 | 0 | 1 |  |  | 10 | 5 | [12 empty] | 0 | 5 | AES | 0.1 (?) | >1 | Chilete |  | Peru | South America | Vein | Feiser, 1966 | Simons, 1955 | Zinc concentrate, not necessarily pure sphalerite
[7 empty] | 3500 | 10 (?) | [6 empty] | 30 | 5 | 13 | 1 |  |  | 20 | 5 | [13 empty] | 5 | AES | 0.1 (?) | >1 | Brezove Hory |  | Czech Republic | Europe | Vein | Feiser, 1966 | Skacha et al., 2009 | Zinc concentrate, not necessarily pure sphalerite
[7 empty] | 1500 | 10 (?) | [6 empty] | 20 | 5 |  | 1 |  |  |  | 5 | [13 empty] | 5 | AES | 0.1 (?) | >1 | Williamsford |  | Australia/Tasmania | Australia | VHMS | Feiser, 1966 | Solomon et al., 1988 | Zinc concentrate, not necessarily pure sphalerite
[7 empty] | 3500 | 10 (?) | [7 empty] | 5 | 60 | 1 |  |  | 0 | 5 | [12 empty] | 0 | 1 | AES | 0.1 (?) | >1 | Mezica |  | Slovenia | Europe | MVT | Feiser, 1966 | Spangenberg, Herlec, 2006; Jicha, 1951 | Zinc concentrate, not necessarily pure sphalerite
[7 empty] | 1200 | 10 (?) | [7 empty] | 5 |  | 1 |  |  |  | 5 | [13 empty] | 5 | AES | 0.1 (?) | >1 | Flin-Flon |  | Canada/Manitoba | North America | VHMS | Feiser, 1966 | Syme, Bailes, 1993 | Zinc concentrate, not necessarily pure sphalerite
[7 empty] | 2300 | 10 (?) | [6 empty] | 35 | 5 | 10 | 1 |  |  | 27 | 5 | [12 empty] | 0 | 5 | AES | 0.1 (?) | >1 | Buchans |  | New Foundland | North America | VHMS | Feiser, 1966 | Thurlow et al., 1975 | Zinc concentrate, not necessarily pure sphalerite, In=25 to 30ppm
[7 empty] | 1100 | 10 (?) | [7 empty] | 5 | 0 | 1 |  |  |  | 5 | [13 empty] | 5 | AES | 0.1 (?) | >1 | Kristineberg | North Sweden | Sweden | Europe | VHMS | Feiser, 1966 | Tryggvason et al., 2006 | Zinc concentrate, not necessarily pure sphalerite
[7 empty] | 1300 | 10 (?) | [7 empty] | 5 | 0 | 1 |  |  |  | 5 | [13 empty] | 5 | AES | 0.1 (?) | >1 | Rävliden | North Sweden | Sweden | Europe | VHMS | Feiser, 1966 | Tryggvason et al., 2006 | Zinc concentrate, not necessarily pure sphalerite
[7 empty] | 1100 | 10 (?) | [7 empty] | 5 | 0 | 1 |  |  |  | 5 | [13 empty] | 5 | AES | 0.1 (?) | >1 | Renström | North Sweden | Sweden | Europe | VHMS | Feiser, 1966 | Tryggvason et al., 2006 | Zinc concentrate, not necessarily pure sphalerite
[7 empty] | 2000 | 10 (?) | [7 empty] | 5 |  | 1 |  |  |  | 5 | [13 empty] | 5 | AES | 0.1 (?) | >1 | Monarch |  | Canada/British Columbia | North America | MVT | Feiser, 1966 | Vandeginste et al., 2007 | Zinc concentrate, not necessarily pure sphalerite
[7 empty] | 3500 | 10 (?) | [7 empty] | 5 |  | 1 |  |  |  | 5 | [13 empty] | 5 | AES | 0.1 (?) | >1 | Various | Tri-State-District | USA/Kansas/Missouri/Oklahoma | North Ammerica | MVT | Feiser, 1966 | Viets et al., 1992 | Zinc concentrate, not necessarily pure sphalerite
[7 empty] | 1600 | 10 (?) | [6 empty] | 0 | 5 | 7 | 1 |  |  |  | 5 | [12 empty] | 10 | 5 | AES | 0.1 (?) | >1 | Garpenberg |  | Sweden | Europe | VHMS | Feiser, 1966 | Vivallo, 1985 | Zinc concentrate, not necessarily pure sphalerite, Ga<5 ppm, Ge<10ppm
[7 empty] | 1600 | 10 (?) | [6 empty] | 20 | 5 | 0 | 1 |  |  |  | 5 | [12 empty] | 10 | 5 | AES | 0.1 (?) | >1 | Saxberget |  | Sweden | Europe | SHMS | Feiser, 1966 | Vivallo, Rickard, 1990 | Zinc concentrate, not necessarily pure sphalerite
[7 empty] | 1300 | 10 (?) | [6 empty] | 40 | 5 | 12 | 1 |  |  | 20 | 5 | [12 empty] | 0 | 1 | AES | 0.1 (?) | >1 | Ramsbeck |  | Germany | Europe | Vein | Feiser, 1966 | Wagner, Boyce, 2001 | Zinc concentrate, not necessarily pure sphalerite
| 28.6 | 5 (?) |  |  |  |  | 1440 | 30 (?) |  |  |  |  | 0.35 | 100 (?) | 220 | 10 (?) | 130 | 30 (?) | 59.5 | 20 (?) |  |  | 123 | 7 (?) | [6 empty] | 376 | 100 (?) |  |  |  |  | AES | 0.2 | 105 | Gorno | Bergamasker Alpen | Austria | Europe | MVT | Fruth, Maucher, 1966 | Fruth, Maucher, 1966 | Mineral concentrate
53-2022SW | [6 empty] | 4200 | 100 | 40 | 10 | 120 | 2 | 5.5 | 20 | 14 | 10 | 46 | 20 |  | 1 | 0 | 30 | 3300 | 9 |  |  |  |  | 2900 | 20 | [6 empty] | AES | 0.2 (?) | 1 | Star Mine (level 1,450) | Coeur d'Alene district, Idaho | USA | North America | Vein | Fryklund, Fletcher, 1956 | Fryklund, Weis, 1964; Hobbs et al., 1965
53-2023SW | [6 empty] | 6500 | 100 | 20 | 10 | 130 | 2 | 3.9 | 20 | 13 | 10 | 17 | 20 |  | 1 | 0 | 30 | 1700 | 9 |  |  |  |  | 600 | 20 | [6 empty] | AES | 0.2 (?) | 1 | Star Mine (level 2,100) | Coeur d'Alene district, Idaho | USA | North America | Vein | Fryklund, Fletcher, 1956 | Fryklund, Weis, 1964; Hobbs et al., 1965
53-2024SW | [6 empty] | 4700 | 100 | 40 | 10 | 640 | 2 | 6.2 | 20 | 10 | 10 | 0 | 20 |  | 1 | 0 | 30 | 3200 | 9 |  |  |  |  | 4200 | 20 | [6 empty] | AES | 0.2 (?) | 1 | Star Mine (level 2,100) | Coeur d'Alene district, Idaho | USA | North America | Vein | Fryklund, Fletcher, 1956 | Fryklund, Weis, 1964; Hobbs et al., 1965
53-2025SW | [6 empty] | 6300 | 100 | 30 | 10 | 250 | 2 | 5 | 20 | 10 | 10 | 17 | 20 |  | 1 | 40 | 30 | 2100 | 9 |  |  |  |  | 2100 | 20 | [6 empty] | AES | 0.2 (?) | 1 | Star Mine (level 1,450) | Coeur d'Alene district, Idaho | USA | North America | Vein | Fryklund, Fletcher, 1956 | Fryklund, Weis, 1964; Hobbs et al., 1965
54-211S | [6 empty] | 3400 | 100 | 30 | 10 | 100 | 2 | 4 | 20 | 0 | 10 | 17 | 20 |  | 1 | 30 | 30 | 700 | 9 |  |  |  |  | 2300 | 20 | [6 empty] | AES | 0.2 (?) | 1 | Star Mine (level 2,700) | Coeur d'Alene district, Idaho | USA | North America | Vein | Fryklund, Fletcher, 1956 | Fryklund, Weis, 1964; Hobbs et al., 1965
54-212S | [6 empty] | 3400 | 100 | 50 | 10 | 1000 | 2 | 11 | 20 | 6 | 10 | 0 | 20 | 100 | 1 | 0 | 30 | 9600 | 9 |  |  |  |  | 8400 | 20 | [6 empty] | AES | 0.2 (?) | 1 | Star Mine (level 4,900) | Coeur d'Alene district, Idaho | USA | North America | Vein | Fryklund, Fletcher, 1956 | Fryklund, Weis, 1964; Hobbs et al., 1965
54-213S | [6 empty] | 5200 | 100 | 50 | 10 | 3000 | 2 | 9 | 20 | 40 | 10 | 0 | 20 |  | 1 | 0 | 30 | 9600 | 9 |  |  |  |  | 7200 | 20 | [6 empty] | AES | 0.2 (?) | 1 | Star Mine (level 1,200) | Coeur d'Alene district, Idaho | USA | North America | Vein | Fryklund, Fletcher, 1956 | Fryklund, Weis, 1964; Hobbs et al., 1965
54-214S | [6 empty] | 4200 | 100 | 40 | 10 | 80 | 2 | 6 | 20 | 20 | 10 | 40 | 20 | 90 | 1 | 0 | 30 | 2400 | 9 |  |  |  |  | 1800 | 20 | [6 empty] | AES | 0.2 (?) | 1 | Star Mine (level 2,300) | Coeur d'Alene district, Idaho | USA | North America | Vein | Fryklund, Fletcher, 1956 | Fryklund, Weis, 1964; Hobbs et al., 1965
54-215S | [6 empty] | 3500 | 100 | 20 | 10 | 200 | 2 | 8 | 20 | 5 | 10 | 50 | 20 | 70 | 1 | 0 | 30 | 1700 | 9 |  |  |  |  | 7400 | 20 | [6 empty] | AES | 0.2 (?) | 1 | Star Mine (level 2,300) | Coeur d'Alene district, Idaho | USA | North America | Vein | Fryklund, Fletcher, 1956 | Fryklund, Weis, 1964; Hobbs et al., 1965
54-216S | [6 empty] | 7000 | 100 | 30 | 10 | 1000 | 2 | 6 | 20 | 20 | 10 | 0 | 20 |  | 1 | 0 | 30 | 4200 | 9 |  |  |  |  | 8000 | 20 | [6 empty] | AES | 0.2 (?) | 1 | Star Mine (level 2,700) | Coeur d'Alene district, Idaho | USA | North America | Vein | Fryklund, Fletcher, 1956 | Fryklund, Weis, 1964; Hobbs et al., 1965
54-217S | [6 empty] | 6000 | 100 | 40 | 10 | 200 | 2 | 6 | 20 | 10 | 10 | 30 | 20 | 200 | 1 | 0 | 30 | 2200 | 9 |  |  |  |  | 3800 | 20 | [6 empty] | AES | 0.2 (?) | 1 | Star Mine (level 2,700) | Coeur d'Alene district, Idaho | USA | North America | Vein | Fryklund, Fletcher, 1956 | Fryklund, Weis, 1964; Hobbs et al., 1965
54-457S | [6 empty] | 2300 | 100 | 40 | 10 | 160 | 2 | 4.7 | 20 | 0 | 10 | 0 | 20 | 70 | 1 | 0 | 30 | 5800 | 9 |  |  |  |  | 900 | 20 | [6 empty] | AES | 0.2 (?) | 1 | Star Mine (level 1,200) | Coeur d'Alene district, Idaho | USA | North America | Vein | Fryklund, Fletcher, 1956 | Fryklund, Weis, 1964; Hobbs et al., 1965
54-458S | [6 empty] | 4000 | 100 | 40 | 10 | 110 | 2 | 2.9 | 20 | 10 | 10 | 0 | 20 | 50 | 1 | 40 | 30 | 3599 | 9 |  |  |  |  | 7000 | 20 | [6 empty] | AES | 0.2 (?) | 1 | Star Mine (level 1,450) | Coeur d'Alene district, Idaho | USA | North America | Vein | Fryklund, Fletcher, 1956 | Fryklund, Weis, 1964; Hobbs et al., 1965
54-459S | [6 empty] | 4400 | 100 | 30 | 10 | 220 | 2 | 3.1 | 20 | 30 | 10 | 40 | 20 | 100 | 1 | 40 | 30 | 5800 | 9 |  |  |  |  | 2300 | 20 | [6 empty] | AES | 0.2 (?) | 1 | Star Mine (level 1,450) | Coeur d'Alene district, Idaho | USA | North America | Vein | Fryklund, Fletcher, 1956 | Fryklund, Weis, 1964; Hobbs et al., 1965
54-460S | [6 empty] | 2900 | 100 | 40 | 10 | 1400 | 2 | 3.3 | 20 | 9 | 10 | 0 | 20 |  | 1 | 0 | 30 | 2600 | 9 |  |  |  |  | 10000 | 20 | [6 empty] | AES | 0.2 (?) | 1 | Star Mine (level 2,100) | Coeur d'Alene district, Idaho | USA | North America | Vein | Fryklund, Fletcher, 1956 | Fryklund, Weis, 1964; Hobbs et al., 1965
54-461S | [6 empty] | 2600 | 100 | 50 | 10 | 1700 | 2 | 6.6 | 20 | 10 | 10 | 30 | 20 | 70 | 1 | 0 | 30 | 14000 | 9 |  |  |  |  | 10000 | 20 | [6 empty] | AES | 0.2 (?) | 1 | Star Mine (level 1,700) | Coeur d'Alene district, Idaho | USA | North America | Vein | Fryklund, Fletcher, 1956 | Fryklund, Weis, 1964; Hobbs et al., 1965
54-462S | [6 empty] | 3600 | 100 | 40 | 10 | 140 | 2 | 2.6 | 20 | 0 | 10 | 0 | 20 | 80 | 1 | 40 | 30 | 400 | 9 |  |  |  |  | 200 | 20 | [6 empty] | AES | 0.2 (?) | 1 | Star Mine (level 1,700) | Coeur d'Alene district, Idaho | USA | North America | Vein | Fryklund, Fletcher, 1956 | Fryklund, Weis, 1964; Hobbs et al., 1965
54-463S | [6 empty] | 4400 | 100 | 30 | 10 | 1500 | 2 | 3 | 20 | 20 | 10 | 0 | 20 |  | 1 | 0 | 30 | 3300 | 9 |  |  |  |  | 100 | 20 | [6 empty] | AES | 0.2 (?) | 1 | Star Mine (level 1,700) | Coeur d'Alene district, Idaho | USA | North America | Vein | Fryklund, Fletcher, 1956 | Fryklund, Weis, 1964; Hobbs et al., 1965
54-464S | [6 empty] | 3600 | 100 | 200 | 10 | 4000 | 2 | 2.7 | 20 | 7 | 10 | 20 | 20 |  | 1 | 0 | 30 | 2100 | 9 |  |  |  |  | 1900 | 20 | [6 empty] | AES | 0.2 (?) | 1 | Star Mine (level 1,700) | Coeur d'Alene district, Idaho | USA | North America | Vein | Fryklund, Fletcher, 1956 | Fryklund, Weis, 1964; Hobbs et al., 1965
54-615S | [6 empty] | 3500 | 100 | 40 | 10 | 2500 | 2 | 3.35 | 20 | 10 | 10 | 0 | 20 |  | 1 | 0 | 30 | 5100 | 9 |  |  |  |  | 16000 | 20 | [6 empty] | AES | 0.2 (?) | 1 | Star Mine (level 5,500) | Coeur d'Alene district, Idaho | USA | North America | Vein | Fryklund, Fletcher, 1956 | Fryklund, Weis, 1964; Hobbs et al., 1965
54-616S | [6 empty] | 5300 | 100 | 50 | 10 | 120 | 2 | 3.5 | 20 | 20 | 10 | 0 | 20 |  | 1 | 0 | 30 | 2800 | 9 |  |  |  |  | 40 | 20 | [6 empty] | AES | 0.2 (?) | 1 | Star Mine (level 5,500) | Coeur d'Alene district, Idaho | USA | North America | Vein | Fryklund, Fletcher, 1956 | Fryklund, Weis, 1964; Hobbs et al., 1965
54-617S | [6 empty] | 2900 | 100 | 60 | 10 | 2000 | 2 | 2.6 | 20 | 7 | 10 | 0 | 20 | 100 | 1 | 50 | 30 | 2700 | 9 |  |  |  |  | 800 | 20 | [6 empty] | AES | 0.2 (?) | 1 | Star Mine (level 1,200) | Coeur d'Alene district, Idaho | USA | North America | Vein | Fryklund, Fletcher, 1956 | Fryklund, Weis, 1964; Hobbs et al., 1965
54-618S | [6 empty] | 3400 | 100 | 50 | 10 | 490 | 2 | 2.2 | 20 | 4 | 10 | 0 | 20 | 50 | 1 | 0 | 30 | 2100 | 9 |  |  |  |  | 2000 | 20 | [6 empty] | AES | 0.2 (?) | 1 | Star Mine (level 2,700) | Coeur d'Alene district, Idaho | USA | North America | Vein | Fryklund, Fletcher, 1956 | Fryklund, Weis, 1964; Hobbs et al., 1965
54-619S | [6 empty] | 5300 | 100 | 60 | 10 | 4000 | 2 | 1.85 | 20 | 0 | 10 | 0 | 20 | 200 | 1 | 0 | 30 | 1000 | 9 |  |  |  |  | 2000 | 20 | [6 empty] | AES | 0.2 (?) | 1 | Morning (level 5,200) | Coeur d'Alene district, Idaho | USA | North America | Vein | Fryklund, Fletcher, 1956 | Fryklund, Weis, 1964; Hobbs et al., 1965
54-620S | [6 empty] | 5400 | 100 | 390 | 10 | 10000 | 2 | 0.5 | 20 | 4 | 10 | 0 | 20 |  | 1 | 0 | 30 | 2400 | 9 |  |  |  |  | 2400 | 20 | [6 empty] | AES | 0.2 (?) | 1 | Star Mine (level 2,700) | Coeur d'Alene district, Idaho | USA | North America | Vein | Fryklund, Fletcher, 1956 | Fryklund, Weis, 1964; Hobbs et al., 1965
54-621S | [6 empty] | 4900 | 100 | 40 | 10 | 240 | 2 | 3.1 | 20 | 9 | 10 | 0 | 20 |  | 1 | 0 | 30 | 2600 | 9 |  |  |  |  | 8400 | 20 | [6 empty] | AES | 0.2 (?) | 1 | Star Mine (level 4,900) | Coeur d'Alene district, Idaho | USA | North America | Vein | Fryklund, Fletcher, 1956 | Fryklund, Weis, 1964; Hobbs et al., 1965
54-622S | [6 empty] | 3400 | 100 | 50 | 10 | 48 | 2 | 4 | 20 | 6 | 10 | 0 | 20 |  | 1 | 0 | 30 | 7000 | 9 |  |  |  |  | 8400 | 20 | [6 empty] | AES | 0.2 (?) | 1 | Star Mine (level 4,900) | Coeur d'Alene district, Idaho | USA | North America | Vein | Fryklund, Fletcher, 1956 | Fryklund, Weis, 1964; Hobbs et al., 1965
54-623S | [6 empty] | 3600 | 100 | 40 | 10 | 150 | 2 | 2.8 | 20 | 10 | 10 | 0 | 20 | 90 | 1 | 0 | 30 | 3500 | 9 |  |  |  |  | 2500 | 20 | [6 empty] | AES | 0.2 (?) | 1 | Star Mine (level 4,900) | Coeur d'Alene district, Idaho | USA | North America | Vein | Fryklund, Fletcher, 1956 | Fryklund, Weis, 1964; Hobbs et al., 1965
54-139038 | [6 empty] | 3600 | 100 | 80 | 10 | 470 | 2 | 4.5 | 20 | 0 | 10 | 0 | 20 |  | 1 | 30 | 30 | 700 | 9 |  |  |  |  | 2200 | 20 | [6 empty] | AES | 0.2 (?) | 1 | Star Mine (level 1,000) | Coeur d'Alene district, Idaho | USA | North America | Vein | Fryklund, Fletcher, 1956 | Fryklund, Weis, 1964; Hobbs et al., 1965
54-139039 | [6 empty] | 5000 | 100 | 40 | 10 | 1800 | 2 | 4.8 | 20 | 10 | 10 | 0 | 20 |  | 1 | 40 | 30 | 5800 | 9 |  |  |  |  | 1500 | 20 | [6 empty] | AES | 0.2 (?) | 1 | Star Mine (level 1,000) | Coeur d'Alene district, Idaho | USA | North America | Vein | Fryklund, Fletcher, 1956 | Fryklund, Weis, 1964; Hobbs et al., 1965
54-139040 | [6 empty] | 4800 | 100 | 80 | 10 | 880 | 2 | 5 | 20 | 8 | 10 | 0 | 20 |  | 1 | 40 | 30 | 5800 | 9 |  |  |  |  | 650 | 20 | [6 empty] | AES | 0.2 (?) | 1 | Star Mine (level 1,200) | Coeur d'Alene district, Idaho | USA | North America | Vein | Fryklund, Fletcher, 1956 | Fryklund, Weis, 1964; Hobbs et al., 1965
54-139041 | [6 empty] | 8000 | 100 | 40 | 10 | 1100 | 2 | 4.5 | 20 | 30 | 10 | 20 | 20 |  | 1 | 40 | 30 | 2600 | 9 |  |  |  |  | 1100 | 20 | [6 empty] | AES | 0.2 (?) | 1 | Star Mine (level 5,100) | Coeur d'Alene district, Idaho | USA | North America | Vein | Fryklund, Fletcher, 1956 | Fryklund, Weis, 1964; Hobbs et al., 1965
54-139042 | [6 empty] | 4000 | 100 | 40 | 10 | 760 | 2 | 4.7 | 20 | 7 | 10 | 0 | 20 |  | 1 | 40 | 30 | 4800 | 9 |  |  |  |  | 1000 | 20 | [6 empty] | AES | 0.2 (?) | 1 | Star Mine (level 1,450) | Coeur d'Alene district, Idaho | USA | North America | Vein | Fryklund, Fletcher, 1956 | Fryklund, Weis, 1964; Hobbs et al., 1965
54-139044 | [6 empty] | 3600 | 100 | 80 | 10 | 1300 | 2 | 3.6 | 20 | 6 | 10 | 0 | 20 |  | 1 | 0 | 30 | 600 | 9 |  |  |  |  | 1400 | 20 | [6 empty] | AES | 0.2 (?) | 1 | Star Mine (level 4,700) | Coeur d'Alene district, Idaho | USA | North America | Vein | Fryklund, Fletcher, 1956 | Fryklund, Weis, 1964; Hobbs et al., 1965
54-139045 | [6 empty] | 5600 | 100 | 100 | 10 | 130 | 2 | 4.6 | 20 | 0 | 10 | 0 | 20 |  | 1 | 0 | 30 | 600 | 9 |  |  |  |  | 20 | 20 | [6 empty] | AES | 0.2 (?) | 1 | Star Mine (level 5,100) | Coeur d'Alene district, Idaho | USA | North America | Vein | Fryklund, Fletcher, 1956 | Fryklund, Weis, 1964; Hobbs et al., 1965
54-139046 | [6 empty] | 5200 | 100 | 50 | 10 | 140 | 2 | 3.9 | 20 | 30 | 10 | 0 | 20 | 60 | 1 | 0 | 30 | 1900 | 9 |  |  |  |  | 100 | 20 | [6 empty] | AES | 0.2 (?) | 1 | Star Mine (level 5,100) | Coeur d'Alene district, Idaho | USA | North America | Vein | Fryklund, Fletcher, 1956 | Fryklund, Weis, 1964; Hobbs et al., 1965
54-139047 | [6 empty] | 6000 | 100 | 50 | 10 | 120 | 2 | 3.4 | 20 | 30 | 10 | 0 | 20 |  | 1 | 0 | 30 | 1800 | 9 |  |  |  |  | 100 | 20 | [6 empty] | AES | 0.2 (?) | 1 | Star Mine (level 5,100) | Coeur d'Alene district, Idaho | USA | North America | Vein | Fryklund, Fletcher, 1956 | Fryklund, Weis, 1964; Hobbs et al., 1965
54-139048 | [6 empty] | 4600 | 100 | 80 | 10 | 540 | 2 | 4.2 | 20 | 0 | 10 | 0 | 20 |  | 1 | 0 | 30 | 1900 | 9 |  |  |  |  | 300 | 20 | [6 empty] | AES | 0.2 (?) | 1 | Star Mine (level 5,100) | Coeur d'Alene district, Idaho | USA | North America | Vein | Fryklund, Fletcher, 1956 | Fryklund, Weis, 1964; Hobbs et al., 1965
53-1595 | [6 empty] | 4100 | 100 | 0 | 10 | 100 | 2 | 0.34 | 20 | 0 | 10 | 0 | 20 |  | 1 | 0 | 30 | 9 | 9 |  |  |  |  | 70 | 20 | [6 empty] | AES | 0.2 (?) | 1 | Idaho (level 200) | Coeur d'Alene district, Idaho | USA | North America | Vein | Fryklund, Fletcher, 1956 | Fryklund, Weis, 1964; Hobbs et al., 1965
53-160S | [6 empty] | 2100 | 100 | 30 | 10 | 30 | 2 | 2.9 | 20 | 10 | 10 | 0 | 20 |  | 1 | 0 | 30 | 600 | 9 |  |  |  |  | 40 | 20 | [6 empty] | AES | 0.2 (?) | 1 | Success (level 1,100) | Coeur d'Alene district, Idaho | USA | North America | Vein | Fryklund, Fletcher, 1956 | Fryklund, Weis, 1964; Hobbs et al., 1965
53-161S | [6 empty] | 2000 | 100 | 30 | 10 | 60 | 2 | 0.42 | 20 | 10 | 10 | 0 | 20 |  | 1 | 0 | 30 | 90 | 9 |  |  |  |  | 700 | 20 | [6 empty] | AES | 0.2 (?) | 1 | Success (level 1,100) | Coeur d'Alene district, Idaho | USA | North America | Vein | Fryklund, Fletcher, 1956 | Fryklund, Weis, 1964; Hobbs et al., 1965
53-162S | [6 empty] | 2400 | 100 | 30 | 10 | 40 | 2 | 0.58 | 20 | 10 | 10 | 0 | 20 |  | 1 | 0 | 30 | 70 | 9 |  |  |  |  | 400 | 20 | [6 empty] | AES | 0.2 (?) | 1 | Success (level 1,100) | Coeur d'Alene district, Idaho | USA | North America | Vein | Fryklund, Fletcher, 1956 | Fryklund, Weis, 1964; Hobbs et al., 1965
53-163S | [6 empty] | 2400 | 100 | 30 | 10 | 30 | 2 | 2.7 | 20 | 10 | 10 | 0 | 20 |  | 1 | 0 | 30 | 600 | 9 |  |  |  |  | 50 | 20 | [6 empty] | AES | 0.2 (?) | 1 | Success (level 1,100) | Coeur d'Alene district, Idaho | USA | North America | Vein | Fryklund, Fletcher, 1956 | Fryklund, Weis, 1964; Hobbs et al., 1965
53-164S | [6 empty] | 2100 | 100 | 90 | 10 | 40 | 2 | 3.2 | 20 | 20 | 10 | 0 | 20 |  | 1 | 0 | 30 | 300 | 9 |  |  |  |  | 500 | 20 | [6 empty] | AES | 0.2 (?) | 1 | Tamarack | Coeur d'Alene district, Idaho | USA | North America | Vein | Fryklund, Fletcher, 1956 | Fryklund, Weis, 1964; Hobbs et al., 1965
53-165S | [6 empty] | 1600 | 100 | 0 | 10 | 20 | 2 | 0.72 | 20 | 0 | 10 | 0 | 20 |  | 1 | 0 | 30 | 20 | 9 |  |  |  |  | 90 | 20 | [6 empty] | AES | 0.2 (?) | 1 | Big It (adit) | Coeur d'Alene district, Idaho | USA | North America | Vein | Fryklund, Fletcher, 1956 | Fryklund, Weis, 1964; Hobbs et al., 1965
53-166S | [6 empty] | 1500 | 100 | 70 | 10 | 20 | 2 | 4.1 | 20 | 6 | 10 | 0 | 20 |  | 1 | 0 | 30 | 400 | 9 |  |  |  |  | 4000 | 20 | [6 empty] | AES | 0.2 (?) | 1 | Amazon (level 2,000) | Coeur d'Alene district, Idaho | USA | North America | Vein | Fryklund, Fletcher, 1956 | Fryklund, Weis, 1964; Hobbs et al., 1965
54-832S | [6 empty] | 1900 | 100 | 74 | 10 | 70 | 2 | 9.3 | 20 | 0 | 10 | 0 | 20 |  | 1 | 0 | 30 | 1000 | 9 |  |  |  |  | 4400 | 20 | [6 empty] | AES | 0.2 (?) | 1 | Sidney (level 900) | Coeur d'Alene district, Idaho | USA | North America | Vein | Fryklund, Fletcher, 1956 | Fryklund, Weis, 1964; Hobbs et al., 1965
54-833S | [6 empty] | 980 | 100 | 100 | 10 | 130 | 2 | 5.1 | 20 | 60 | 10 | 60 | 20 |  | 1 | 0 | 30 | 700 | 9 |  |  |  |  | 40 | 20 | [6 empty] | AES | 0.2 (?) | 1 | Idaho (level 300) | Coeur d'Alene district, Idaho | USA | North America | Vein | Fryklund, Fletcher, 1956 | Fryklund, Weis, 1964; Hobbs et al., 1965
54-834S | [6 empty] | 3800 | 100 | 90 | 10 | 86 | 2 | 4 | 20 | 20 | 10 | 60 | 20 |  | 1 | 0 | 30 | 1000 | 9 |  |  |  |  | 970 | 20 | [6 empty] | AES | 0.2 (?) | 1 | Frisco (level 2,400) | Coeur d'Alene district, Idaho | USA | North America | Vein | Fryklund, Fletcher, 1956 | Fryklund, Weis, 1964; Hobbs et al., 1965
54-835S | [6 empty] | 4000 | 100 | 20 | 10 | 110 | 2 | 3.5 | 20 | 10 | 10 | 40 | 20 |  | 1 | 0 | 30 | 600 | 9 |  |  |  |  | 100 | 20 | [6 empty] | AES | 0.2 (?) | 1 | Page (level 2,100) | Coeur d'Alene district, Idaho | USA | North America | Vein | Fryklund, Fletcher, 1956 | Fryklund, Weis, 1964; Hobbs et al., 1965
54-836S | [6 empty] | 3400 | 100 | 20 | 10 | 130 | 2 | 3.2 | 20 | 20 | 10 | 40 | 20 |  | 1 | 0 | 30 | 600 | 9 |  |  |  |  | 200 | 20 | [6 empty] | AES | 0.2 (?) | 1 | Page (level 3,000) | Coeur d'Alene district, Idaho | USA | North America | Vein | Fryklund, Fletcher, 1956 | Fryklund, Weis, 1964; Hobbs et al., 1965
54-837S | [6 empty] | 4500 | 100 | 72 | 10 | 91 | 2 | 2.2 | 20 | 20 | 10 | 20 | 20 |  | 1 | 0 | 30 | 400 | 9 |  |  |  |  | 300 | 20 | [6 empty] | AES | 0.2 (?) | 1 | Page (level 2,700) | Coeur d'Alene district, Idaho | USA | North America | Vein | Fryklund, Fletcher, 1956 | Fryklund, Weis, 1964; Hobbs et al., 1965
54-838S | [6 empty] | 4000 | 100 | 66 | 10 | 120 | 2 | 2.1 | 20 | 20 | 10 | 20 | 20 |  | 1 | 0 | 30 | 500 | 9 |  |  |  |  | 970 | 20 | [6 empty] | AES | 0.2 (?) | 1 | Page (level 2,700) | Coeur d'Alene district, Idaho | USA | North America | Vein | Fryklund, Fletcher, 1956 | Fryklund, Weis, 1964; Hobbs et al., 1965
54-839S | [6 empty] | 2500 | 100 | 59 | 10 | 44 | 2 | 4 | 20 | 0 | 10 | 0 | 20 |  | 1 | 0 | 30 | 100 | 9 |  |  |  |  | 0 | 20 | [6 empty] | AES | 0.2 (?) | 1 | Sunset Mine (level 800) | Coeur d'Alene district, Idaho | USA | North America | Vein | Fryklund, Fletcher, 1956 | Fryklund, Weis, 1964; Hobbs et al., 1965
54-139049 | [6 empty] | 2800 | 100 | 9 | 10 | 68 | 2 | 5.5 | 20 | 8 | 10 | 20 | 20 |  | 1 | 4 | 30 | 600 | 9 |  |  |  |  | 960 | 20 | [6 empty] | AES | 0.2 (?) | 1 | H-Surprise (No. 4 Adit) | Coeur d'Alene district, Idaho | USA | North America | Vein | Fryklund, Fletcher, 1956 | Fryklund, Weis, 1964; Hobbs et al., 1965
54-139050 | [6 empty] | 4000 | 100 | 30 | 10 | 110 | 2 | 4.8 | 20 | 10 | 10 | 0 | 20 |  | 1 | 0 | 30 | 3200 | 9 |  |  |  |  | 1100 | 20 | [6 empty] | AES | 0.2 (?) | 1 | Frisco (level 1,400) | Coeur d'Alene district, Idaho | USA | North America | Vein | Fryklund, Fletcher, 1956 | Fryklund, Weis, 1964; Hobbs et al., 1965
VCF-377a-53 | 0 | 5 (?) |  |  |  |  | 2500 | 100 | 59 | 10 | 44 | 2 | 4 | 20 | 0 | 10 | 0 | 20 |  | 1 | 0 | 30 | 100 | 9 |  |  |  |  | 0 | 20 | [6 empty] | AES | 0.2 (?) | 1 | Sunset Mine (level 800) | Coeur d'Alene district, Idaho | USA | North America | Vein | Fryklund, Fletcher, 1956 | Fryklund, Weis, 1964; Hobbs et al., 1965
53-2020SW | [6 empty] | 4600 | 100 | 40 | 10 | 130 | 2 | 6.2 | 20 | 14 | 10 | 15 | 20 |  | 1 | 0 | 30 | 5800 | 9 |  |  |  |  | 1200 | 20 | [6 empty] | AES | 0.2 (?) | 1 | Star Mine (level 1,700) | Coeur d'Alene district, Idaho | USA | North America | Vein | Fryklund, Fletcher, 1956 | Fryklund, Weis, 1964; Hobbs et al., 1965
53-2021SW | [6 empty] | 3700 | 100 | 40 | 10 | 160 | 2 | 5.5 | 20 | 4 | 10 | 17 | 20 |  | 1 | 0 | 30 | 2700 | 9 |  |  |  |  | 800 | 20 | [6 empty] | AES | 0.2 (?) | 1 | Star Mine (level 2,700) | Coeur d'Alene district, Idaho | USA | North America | Vein | Fryklund, Fletcher, 1956 | Fryklund, Weis, 1964; Hobbs et al., 1965
SG 895a |  | 1 (?) |  |  |  |  | 1150 | 30 (?) |  |  | 19 | 2 (?) | 0.68 | 100 (?) | 0 | 5 (?) | 0 | 5 (?) |  | 20 (?) | 12 | 5 (?) | 240 | 10 (?) | [9 empty] | 3 (?) |  |  | AES | 0.05-0.08 | 1 | Binnatal | Kt. Wallis | Switzerland | Europe | - | Graeser, 1969 | Graeser, 1969
L 426 |  | 1 (?) |  |  |  |  | 1475 | 30 (?) |  |  | 27 | 2 (?) | 0.63 | 100 (?) | 0 | 5 (?) | 0 | 5 (?) |  | 20 (?) | 20 | 5 (?) | 87 | 10 (?) | [9 empty] | 3 (?) |  |  | AES | 0.05-0.08 | 1 | Binnatal | Kt. Wallis | Switzerland | Europe | - | Graeser, 1969 | Graeser, 1969
SG 895c | 10 | 1 (?) |  |  |  |  | 1550 | 30 (?) |  |  | 55 | 2 (?) | 1.1 | 100 (?) | 0 | 5 (?) | 0 | 5 (?) |  | 20 (?) | 23 | 5 (?) | 20 | 10 (?) | [9 empty] | 3 (?) |  |  | AES | 0.05-0.08 | 1 | Binnatal | Kt. Wallis | Switzerland | Europe | - | Graeser, 1969 | Graeser, 1969
SG 180 | 7 | 1 (?) |  |  |  |  | 4300 | 30 (?) |  |  | 68 | 2 (?) | 0.8 | 100 (?) | 0 | 5 (?) | 0 | 5 (?) |  | 20 (?) | 30 | 5 (?) | 26 | 10 (?) | [9 empty] | 3 (?) |  |  | AES | 0.05-0.08 | 1 | Binnatal | Kt. Wallis | Switzerland | Europe | - | Graeser, 1969 | Graeser, 1969 | Ag =<10ppm
SG 208 | 15 | 1 (?) |  |  |  |  | 4575 | 30 (?) |  |  | 550 | 2 (?) | 1.1 | 100 (?) | 85 | 5 (?) | 0 | 5 (?) |  | 20 (?) | 21 | 5 (?) | 192 | 10 (?) | [8 empty] | 200 | 3 (?) |  |  | AES | 0.05-0.08 | 1 | Binnatal | Kt. Wallis | Switzerland | Europe | - | Graeser, 1969 | Graeser, 1969
SG 882 |  | 1 (?) |  |  |  |  | 5500 | 30 (?) |  |  | 610 | 2 (?) | 0.6 | 100 (?) | 177 | 5 (?) | 0 | 5 (?) |  | 20 (?) | 33 | 5 (?) | 34 | 10 (?) | [9 empty] | 3 (?) |  |  | AES | 0.05-0.08 | 1 | Binnatal | Kt. Wallis | Switzerland | Europe | - | Graeser, 1969 | Graeser, 1969
SG 942 |  | 1 (?) |  |  |  |  | 2750 | 30 (?) |  |  | 625 | 2 (?) | 0.6 | 100 (?) | 55 | 5 (?) | 0 | 5 (?) | X00 | 20 (?) | 37 | 5 (?) | 240 | 10 (?) | [9 empty] | 3 (?) |  |  | AES | 0.05-0.08 | 1 | Binnatal | Kt. Wallis | Switzerland | Europe | - | Graeser, 1969 | Graeser, 1969
SG 114 |  | 1 (?) |  |  |  |  | 2400 | 30 (?) |  |  | 820 | 2 (?) | 0.6 | 100 (?) | 80 | 5 (?) | 0 | 5 (?) |  | 20 (?) | 34 | 5 (?) | 250 | 10 (?) | [9 empty] | 3 (?) |  |  | AES | 0.05-0.08 | 1 | Binnatal | Kt. Wallis | Switzerland | Europe | - | Graeser, 1969 | Graeser, 1969
SG 955 |  | 1 (?) |  |  |  |  | 2650 | 30 (?) |  |  | 840 | 2 (?) | 0.92 | 100 (?) | 245 | 5 (?) | 0 | 5 (?) |  | 20 (?) | 31 | 5 (?) | 340 | 10 (?) | [8 empty] | 230 | 3 (?) |  |  | AES | 0.05-0.08 | 1 | Binnatal | Kt. Wallis | Switzerland | Europe | - | Graeser, 1969 | Graeser, 1969
SG 397 |  | 1 (?) |  |  |  |  | 3500 | 30 (?) |  |  | 920 | 2 (?) | 0.58 | 100 (?) | 44 | 5 (?) | 0 | 5 (?) | X000 | 20 (?) | 21 | 5 (?) | 24 | 10 (?) | [8 empty] | 400 | 3 (?) |  |  | AES | 0.05-0.08 | 1 | Binnatal | Kt. Wallis | Switzerland | Europe | - | Graeser, 1969 | Graeser, 1969
SG 228a |  | 1 (?) |  |  |  |  | 3100 | 30 (?) |  |  | 1220 | 2 (?) | 0.6 | 100 (?) | 260 | 5 (?) | 0 | 5 (?) |  | 20 (?) | 27 | 5 (?) | 320 | 10 (?) | [8 empty] | 200 | 3 (?) |  |  | AES | 0.05-0.08 | 1 | Binnatal | Kt. Wallis | Switzerland | Europe | - | Graeser, 1969 | Graeser, 1969
SG 100 |  | 1 (?) |  |  |  |  | 7000 | 30 (?) |  |  | 2500 | 2 (?) | 2.52 | 100 (?) | 37 | 5 (?) | 0 | 5 (?) |  | 20 (?) | 87 | 5 (?) | 230 | 10 (?) | [9 empty] | 3 (?) |  |  | AES | 0.05-0.08 | 1 | Binnatal | Kt. Wallis | Switzerland | Europe | - | Graeser, 1969 | Graeser, 1969
SS | 0 | 3 (?) | 4100 | <4 (?) | 0 | 3 | 741 | <7 (?) | 0 | 10 | 0 | 10 | 0.31935 | 10 (?) | 2 | 1 | 0 | 1 | 0 | 1 | 3 | 1 | 22 | 10 |  |  |  |  | 16800 | <77 (?) | 245.5 | <5 (?) |  |  | 902.5 | 1 | AAS | < 0.1 (?) | 1 | Lafatsch | Nördliche Trias | Austria | Europe | MVT | Haditsch, Krainer, 1991 | Cerny, 1989
800m | 22.5 | 3 | 80.5 | <4 (?) | 0 | 3 | 3060 | <7 (?) | 0 | 10 | 117 | 10 | 0.0175 | 10 (?) | 1 | 1 | 1 | 1 | 2 | 1 | 4 | 1 | 0 | 10 |  |  |  |  | 724.5 | <77 (?) | 6 | <5 (?) |  |  | 6 | 1 | AAS | < 0.1 (?) | 1 | Lafatsch | Nördliche Trias | Austria | Europe | MVT | Haditsch, Krainer, 1991 | Cerny, 1989
SH | 57 | 3 | 458 | <4 (?) | 0 | 3 | 5450 | <7 (?) | 0 | 10 | 124 | 10 | 0.0498 | 10 (?) | 5 | 1 | 3 | 1 | 3 | 1 | 7 | 1 | 0 | 10 |  |  |  |  | 1369 | <77 (?) | 5 | <5 (?) |  |  | 73 | 1 | AAS | < 0.1 (?) | 1 | Lafatsch | Nördliche Trias | Austria | Europe | MVT | Haditsch, Krainer, 1991 | Cerny, 1989
AI 10 | 20.5 | 3 | 5.5 | <4 (?) | 0 | 3 | 1944 | <7 (?) | 97 | 10 | 114.5 | 10 | 5.495 | 10 (?) | 69.5 | 1 | 7 | 1 | 245.5 | 1 | 3.5 | 1 | 140 | 10 |  |  |  |  | 297.5 | <77 (?) | 24.5 | <5 (?) |  |  | 1.5 | 1 | AAS | < 0.1 (?) | 1 | St. Christof/Arlberg | Ostalpines Altkristallin, west of Tauern Window | Austria | Europe | Vein | Haditsch, Krainer, 1991 | Haditsch, Krainer, 1991
Ch 1a | 4 | 3 | 71 | <4 (?) | 14 | 3 | 1865 | <7 (?) | 269 | 10 | 64 | 10 | 5.56 | 10 (?) | 12 | 1 | 3 | 1 | 228 | 1 | 4 | 1 | 279 | 10 |  |  |  |  | 1653 | <77 (?) | 11 | <5 (?) |  |  | 2 | 1 | AAS | < 0.1 (?) | 1 | St. Christof/Arlberg | Ostalpines Altkristallin, west of Tauern Window | Austria | Europe | Vein | Haditsch, Krainer, 1991 | Haditsch, Krainer, 1991
Ch 1b | 15 | 3 | 50 | <4 (?) | 8 | 3 | 1743 | <7 (?) | 229 | 10 | 99 | 10 | 5.07 | 10 (?) | 14 | 1 | 0 | 1 | 183 | 1 | 4 | 1 | 245 | 10 |  |  |  |  | 153 | <77 (?) | 9 | <5 (?) |  |  | 2 | 1 | AAS | < 0.1 (?) | 1 | St. Christof/Arlberg | Ostalpines Altkristallin, west of Tauern Window | Austria | Europe | Vein | Haditsch, Krainer, 1991 | Haditsch, Krainer, 1991
Ch 1c | 0 | 3 | 22 | <4 (?) | 22 | 3 | 1600 | <7 (?) | 210 | 10 | 123 | 10 | 5.36 | 10 (?) | 13 | 1 | 0 | 1 | 181 | 1 | 2 | 1 | 369 | 10 |  |  |  |  | 820 | <77 (?) | 5 | <5 (?) |  |  | 2 | 1 | AAS | < 0.1 (?) | 1 | St. Christof/Arlberg | Ostalpines Altkristallin, west of Tauern Window | Austria | Europe | Vein | Haditsch, Krainer, 1991 | Haditsch, Krainer, 1991
Ch 1d | 0 | 3 | 13 | <4 (?) | 45 | 3 | 1856 | <7 (?) | 155 | 10 | 388 | 10 | 5.48 | 10 (?) | 30 | 1 | 0 | 1 | 208 | 1 | 7 | 1 | 194 | 10 |  |  |  |  | 31000 | <77 (?) | 19 | <5 (?) |  |  | 0 | 1 | AAS | < 0.1 (?) | 1 | St. Christof/Arlberg | Ostalpines Altkristallin, west of Tauern Window | Austria | Europe | Vein | Haditsch, Krainer, 1991 | Haditsch, Krainer, 1991
Ch 2 | 6 | 3 | 17 | <4 (?) | 15 | 3 | 1591 | <7 (?) | 259 | 10 | 54 | 10 | 5.01 | 10 (?) | 5 | 1 | 0 | 1 | 178 | 1 | 2 | 1 | 385 | 10 |  |  |  |  | 282 | <77 (?) | 8 | <5 (?) |  |  | 2 | 1 | AAS | < 0.1 (?) | 1 | St. Christof/Arlberg | Ostalpines Altkristallin, west of Tauern Window | Austria | Europe | Vein | Haditsch, Krainer, 1991 | Haditsch, Krainer, 1991
C 1d | 0 | 3 | 74 | <4 (?) | 42 | 3 | 1690 | <7 (?) | 361 | 10 | 126 | 10 | 5.82 | 10 (?) | 10 | 1 | 0 | 1 | 183 | 1 | 2 | 1 | 170 | 10 |  |  |  |  | 2789 | <77 (?) | 16 | <5 (?) |  |  | 0 | 1 | AAS | < 0.1 (?) | 1 | St. Christof/Arlberg | Ostalpines Altkristallin, west of Tauern Window | Austria | Europe | Vein | Haditsch, Krainer, 1991 | Haditsch, Krainer, 1991
C 1f | 34 | 3 | 19 | <4 (?) | 26 | 3 | 1822 | <7 (?) | 306 | 10 | 217 | 10 | 5.67 | 10 (?) | 8 | 1 | 0 | 1 | 182 | 1 | 3 | 1 | 189 | 10 |  |  |  |  | 1364 | <77 (?) | 9 | <5 (?) |  |  | 2 | 1 | AAS | < 0.1 (?) | 1 | St. Christof/Arlberg | Ostalpines Altkristallin, west of Tauern Window | Austria | Europe | Vein | Haditsch, Krainer, 1991 | Haditsch, Krainer, 1991
C 4a | 29 | 3 | 47.33333 | <4 (?) | 12.66667 | 3 | 1433.333 | <7 (?) | 222.3333 | 10 | 314.3333 | 10 | 5.366667 | 10 (?) | 42 | 1 | 0 | 1 | 128.3333 | 1 | 4.333333 | 1 | 430.3333 | 10 |  |  |  |  | 4209 | <77 (?) | 38.33333 | <5 (?) |  |  | 25.66667 | 1 | AAS | < 0.1 (?) | 1 | St. Christof/Arlberg | Ostalpines Altkristallin, west of Tauern Window | Austria | Europe | Vein | Haditsch, Krainer, 1991 | Haditsch, Krainer, 1991
C 5b | 30 | 3 | 24 | <4 (?) | 12 | 3 | 1413 | <7 (?) | 255 | 10 | 557 | 10 | 0.4628 | 10 (?) | 8 | 1 | 0 | 1 | 168 | 1 | 0 | 1 | 366 | 10 |  |  |  |  | 731 | <77 (?) | 75 | <5 (?) |  |  | 2 | 1 | AAS | < 0.1 (?) | 1 | St. Christof/Arlberg | Ostalpines Altkristallin, west of Tauern Window | Austria | Europe | Vein | Haditsch, Krainer, 1991 | Haditsch, Krainer, 1991
| 11 | 1 (?) |  |  |  |  | 2100 | <7 (?) | 8 | 1 (?) | 40 | 2 (?) | 0.28 | 100 (?) | 160 | 1 (?) | 10 | 5 (?) |  |  | 0 | 1 (?) | 7 | 3 (?) |  |  | 0 | 3 (?) | [8 empty] | AES, Cd by AAS | 0.15 | 1 | Amelia mine | Upper Mississippi Valley district | Illinois | North America | MVT | Hall, Heyl, 1968 | Hall, Heyl, 1968
| 23 | 1 (?) |  |  |  |  | 1000 | <7 (?) | 22 | 1 (?) | 140 | 2 (?) | 0.1 | 100 (?) | 20 | 1 (?) | 90 | 5 (?) |  |  | 0 | 1 (?) | 62 | 3 (?) |  |  | 220 | 3 (?) | [8 empty] | AES, Cd by AAS | 0.15 | 1 | Amelia mine | Upper Mississippi Valley district | Illinois | North America | MVT | Hall, Heyl, 1968 | Hall, Heyl, 1968
| 46 | 1 (?) |  |  |  |  | 680 | <7 (?) | 29 | 1 (?) | 78 | 2 (?) | 3.9 | 100 (?) | 10 | 1 (?) | 250 | 5 (?) |  |  | 0 | 1 (?) | 140 | 3 (?) |  |  | 16 | 3 (?) | [8 empty] | AES, Cd by AAS | 0.15 | 1 | Ivy mine | Upper Mississippi Valley district | Wisconsin | North America | MVT | Hall, Heyl, 1968 | Hall, Heyl, 1968
| 10 | 1 (?) |  |  |  |  | 390 | <7 (?) | 8 | 1 (?) | 10 | 2 (?) | 3.3 | 100 (?) | 10 | 1 (?) | 180 | 5 (?) |  |  | 0 | 1 (?) | 75 | 3 (?) |  |  | 0 | 3 (?) | [8 empty] | AES, Cd by AAS | 0.15 | 1 | Piquette mine | Upper Mississippi Valley district | Wisconsin | North America | MVT | Hall, Heyl, 1968 | Hall, Heyl, 1968
| 36 | 1 (?) |  |  |  |  | 1900 | <7 (?) | 8 | 1 (?) | 35 | 2 (?) | 0.67 | 100 (?) | 120 | 1 (?) | 30 | 5 (?) |  |  | 0 | 1 (?) | 0 | 3 (?) |  |  | 0 | 3 (?) | [8 empty] | AES, Cd by AAS | 0.15 | 1 | Piquette mine | Upper Mississippi Valley district | Wisconsin | North America | MVT | Hall, Heyl, 1968 | Hall, Heyl, 1968
| 2 | 1 (?) |  |  |  |  | 4000 | <7 (?) | 17 | 1 (?) | 150 | 2 (?) | 0.23 | 100 (?) | 250 | 1 (?) | 40 | 5 (?) |  |  | 0 | 1 (?) | 0 | 3 (?) |  |  | 0 | 3 (?) | [8 empty] | AES, Cd by AAS | 0.15 | 1 | Beadle mine | Upper Mississippi Valley district | Iowa | North America | MVT | Hall, Heyl, 1968 | Hall, Heyl, 1968
| 2 | 1 (?) |  |  |  |  | 14000 | <7 (?) | 4 | 1 (?) |  | 2 (?) | 0.41 | 100 (?) | 120 | 1 (?) | 80 | 5 (?) |  |  | 0 | 1 (?) | 0 | 3 (?) |  |  | 0 | 3 (?) | [8 empty] | AES, Cd by AAS | 0.15 | 1 | Oxford mine | Illinois-Kentucky Fluorspar | Illinois | North America | MVT | Hall, Heyl, 1968 | Hall, Heyl, 1968
| 2 | 1 (?) |  |  |  |  | 3800 | <7 (?) | 4 | 1 (?) |  | 2 (?) | 1.2 | 100 (?) | 40 | 1 (?) | 390 | 5 (?) |  |  | 0 | 1 (?) | 0 | 3 (?) |  |  | 0 | 3 (?) | [8 empty] | AES, Cd by AAS | 0.15 | 1 | Deardorff mine | Illinois-Kentucky Fluorspar |  | North America | MVT | Hall, Heyl, 1968 | Hall, Heyl, 1968
| 2 | 1 (?) |  |  |  |  | 4300 | <7 (?) | 4 | 1 (?) |  | 2 (?) | 0.84 | 100 (?) | 320 | 1 (?) | 690 | 5 (?) |  |  | 0 | 1 (?) | 0 | 3 (?) |  |  | 0 | 3 (?) | [8 empty] | AES, Cd by AAS | 0.15 | 1 | Dyer Hill mine | Illinois-Kentucky Fluorspar | Kentucky | North America | MVT | Hall, Heyl, 1968 | Hall, Heyl, 1968
| 2 | 1 (?) |  |  |  |  | 6400 | <7 (?) | 24 | 1 (?) |  | 2 (?) | 5.9 | 100 (?) | 120 | 1 (?) | 40 | 5 (?) |  |  | 0 | 1 (?) | 8 | 3 (?) |  |  | 9 | 3 (?) | [8 empty] | AES, Cd by AAS | 0.15 | 1 | Hutson mine | Illinois-Kentucky Fluorspar | Kentucky | North America | MVT | Hall, Heyl, 1968 | Hall, Heyl, 1968
| 17 | 1 (?) |  |  |  |  | 5800 | <7 (?) | 20 | 1 (?) |  | 2 (?) | 4.2 | 100 (?) | 10 | 1 (?) | 230 | 5 (?) |  |  | 0 | 1 (?) | 20 | 3 (?) |  |  | 0 | 3 (?) | [8 empty] | AES, Cd by AAS | 0.15 | 1 | Hutson mine | Illinois-Kentucky Fluorspar | Kentucky | North America | MVT | Hall, Heyl, 1968 | Hall, Heyl, 1968
| 2 | 1 (?) |  |  |  |  | >2600 | <7 (?) | 70 | 1 (?) | 1000 | 2 (?) | 1 | 100 (?) | 200 | 1 (?) | 30 | 5 (?) |  |  | 2 | 1 (?) | 50 | 3 (?) |  |  | 0 | 3 (?) | [8 empty] | AES, Cd by AAS | 0.2 (?) | 1 | Diatreme, Hellon farm | Southeast Missouri | Missouri | North America | MVT | Hall, Heyl, 1968 | Hall, Heyl, 1968
| 1 | 1 (?) |  |  |  |  | >2600 | <7 (?) | 20 | 1 (?) | 1000 | 2 (?) | 0.15 | 100 (?) | 100 | 1 (?) | 200 | 5 (?) |  |  | 2 | 1 (?) | 0 | 3 (?) |  |  | 0 | 3 (?) | [8 empty] | AES, Cd by AAS | 0.2 (?) | 1 | Highway 21, Potosi | Southeast Missouri | Missouri | North America | MVT | Hall, Heyl, 1968 | Hall, Heyl, 1968
| 1500 | 1 (?) |  |  |  |  | >2600 | <7 (?) | 200 | 1 (?) |  | 2 (?) | 0.7 | 100 (?) | 300 | 1 (?) | 20 | 5 (?) |  |  | 20 | 1 (?) | 200 | 3 (?) |  |  | 0 | 3 (?) | [8 empty] | AES, Cd by AAS | 0.2 (?) | 1 | St Joseph lead mine, Flat River | Southeast Missouri | Missouri | North America | MVT | Hall, Heyl, 1968 | Hall, Heyl, 1968
| 100 | 1 (?) |  |  |  |  | 20000 | <7 (?) |  | 1 (?) | 700 | 2 (?) | 0.05 | 100 (?) | 10 | 1 (?) | 0 | 5 (?) |  |  |  | 1 (?) | 15 | 3 (?) |  |  | 0 | 3 (?) | [8 empty] | AES, Cd by AAS | 0.2 (?) | 1 | National Lead mine, Fredricktown | Southeast Missouri | Missouri | North America | MVT | Hall, Heyl, 1968 | Hall, Heyl, 1968
| 50 | 1 (?) |  |  |  |  | 7000 | <7 (?) | 3 | 1 (?) | 300 | 2 (?) | 1.5 | 100 (?) | 10 | 1 (?) | 100 | 5 (?) |  |  |  | 1 (?) | 50 | 3 (?) |  |  | 0 | 3 (?) | [8 empty] | AES, Cd by AAS | 0.2 (?) | 1 | Thompson-Temperly mine, Wisconsin | Upper Mississippi Valley district | Wisconsin | North America | MVT | Hall, Heyl, 1968 | Hall, Heyl, 1968
| 70 | 1 (?) |  |  |  |  | 5000 | <7 (?) | 10 | 1 (?) | 30 | 2 (?) | 5 | 100 (?) | 1 | 1 (?) | 300 | 5 (?) |  |  |  | 1 (?) | 100 | 3 (?) |  |  | 30 | 3 (?) | [8 empty] | AES, Cd by AAS | 0.2 (?) | 1 | Thompson-Temperly mine, Wisconsin | Upper Mississippi Valley district | Wisconsin | North America | MVT | Hall, Heyl, 1968 | Hall, Heyl, 1968
| 10 | 1 (?) |  |  |  |  | 3000 | <7 (?) | 0 | 1 (?) | 15 | 2 (?) | 0.7 | 100 (?) | 0 | 1 (?) | 15 | 5 (?) |  |  |  | 1 (?) | 50 | 3 (?) |  |  | 0 | 3 (?) | [8 empty] | AES, Cd by AAS | 0.2 (?) | 1 | Thompson-Temperly mine, Wisconsin | Upper Mississippi Valley district | Wisconsin | North America | MVT | Hall, Heyl, 1968 | Hall, Heyl, 1968
| 50 | 1 (?) |  |  |  |  | 10000 | <7 (?) | 0 | 1 (?) | 10 | 2 (?) | 1 | 100 (?) | 5 | 1 (?) | 50 | 5 (?) |  |  |  | 1 (?) | 30 | 3 (?) |  |  | 0 | 3 (?) | [8 empty] | AES, Cd by AAS | 0.2 (?) | 1 | Thompson-Temperly mine, Wisconsin | Upper Mississippi Valley district | Wisconsin | North America | MVT | Hall, Heyl, 1968 | Hall, Heyl, 1968
| 70 | 1 (?) |  |  |  |  | 10000 | <7 (?) | 0 | 1 (?) | 10 | 2 (?) | 1 | 100 (?) | 5 | 1 (?) | 70 | 5 (?) |  |  |  | 1 (?) | 20 | 3 (?) |  |  | 0 | 3 (?) | [8 empty] | AES, Cd by AAS | 0.2 (?) | 1 | Thompson-Temperly mine, Wisconsin | Upper Mississippi Valley district | Wisconsin | North America | MVT | Hall, Heyl, 1968 | Hall, Heyl, 1968
| 100 | 1 (?) |  |  |  |  | 5000 | <7 (?) | 10 | 1 (?) | 20 | 2 (?) | 0.7 | 100 (?) | 0 | 1 (?) | 50 | 5 (?) |  |  |  | 1 (?) | 20 | 3 (?) |  |  | 0 | 3 (?) | [8 empty] | AES, Cd by AAS | 0.2 (?) | 1 | Thompson-Temperly mine, Wisconsin | Upper Mississippi Valley district | Wisconsin | North America | MVT | Hall, Heyl, 1968 | Hall, Heyl, 1968
| 3 | 1 (?) |  |  |  |  | 3000 | <7 (?) | 0 | 1 (?) | 30 | 2 (?) | 2 | 100 (?) | 30 | 1 (?) | 100 | 5 (?) |  |  |  | 1 (?) | 15 | 3 (?) |  |  | 70 | 3 (?) | [8 empty] | AES, Cd by AAS | 0.2 (?) | 1 | Thompson-Temperly mine, Wisconsin | Upper Mississippi Valley district | Wisconsin | North America | MVT | Hall, Heyl, 1968 | Hall, Heyl, 1968
| 50 | 1 (?) |  |  |  |  | 10000 | <7 (?) | 3 | 1 (?) | 50 | 2 (?) | 1.5 | 100 (?) | 5 | 1 (?) | 70 | 5 (?) |  |  |  | 1 (?) | 30 | 3 (?) |  |  | 0 | 3 (?) | [8 empty] | AES, Cd by AAS | 0.2 (?) | 1 | Thompson-Temperly mine, Wisconsin | Upper Mississippi Valley district | Wisconsin | North America | MVT | Hall, Heyl, 1968 | Hall, Heyl, 1968
| 50 | 1 (?) |  |  |  |  | 20000 | <7 (?) | 10 | 1 (?) | 1000 | 2 (?) | 2 | 100 (?) | 3 | 1 (?) | 0 | 5 (?) |  |  |  | 1 (?) | 10 | 3 (?) |  |  | 0 | 3 (?) | [8 empty] | AES, Cd by AAS | 0.2 (?) | 1 | Thompson-Temperly mine, Wisconsin | Upper Mississippi Valley district | Wisconsin | North America | MVT | Hall, Heyl, 1968 | Hall, Heyl, 1968
| ~d | 10 | ~d | 25 |  |  | 2800 | (?) |  |  | 2700 | (?) | 0.66 | (?) | 0 | 150 |  |  |  |  | 60 | 25 |  |  | 20 | 10 (?) | ~d | 400 | 95 | 55 | ~d | 25 | 0 | 20 |  |  | PIXE | 0.1 – 0.2 (?) | >1 | Mount Chalmers | Permian Beserker Beds | Australia/central Queensland | Australia | VHMS | Huston et al., 1995 | Huston et al., 1995
| 2 | 15 | 0 | 25 |  |  | 1590 | (?) |  |  | 3050 | (?) | 0.449 | (?) | 0 | 150 |  |  |  |  | 75 | 25 (?) |  |  | 95 | 10 (?) | ~d | 350 | 105 | 55 (?) | 0 | 25 | 0 | 20 |  |  | PIXE | 0.1 – 0.2 (?) | >1 | Waterloo | Cambro-Ordovician Trooper Creek Formation | Australia/northern Queensland | Australia | VHMS | Huston et al., 1995 | Huston et al., 1995
| 50 | 15 (?) | ~d | 30 |  |  | 1020 | (?) |  |  | 2560 | (?) | 0.917 | (?) | 0 | 150 |  |  |  |  | 0 | 20 |  |  | 95 | 10 (?) | 1650 | 400 | 270 | 55 (?) | 0 | 25 | ~d | 25 |  |  | PIXE | 0.1 – 0.2 (?) | >1 | Agincourt | Cambro-Ordovician Trooper Creek Formation | Australia/northern Queensland | Australia | VHMS | Huston et al., 1995 | Huston et al., 1995
| ~d | 15 | 35 | 20 |  |  | 1200 | (?) |  |  | 2500 | (?) | 5.48 | (?) | 0 | 150 |  |  |  |  | ~d | 25 |  |  | 15 | 10 | ~d | 300 | 55 | 55 | ~d | 20 | 0 | 20 |  |  | PIXE | 0.1 – 0.2 (?) | >1 | Rosebery | Cambrian Mount Read Volcanics | Australia/western Tasmania | Australia | VHMS | Huston et al., 1995 | Huston et al., 1995
| ~d | 15 | 0 | 25 |  |  | 1280 | (?) |  |  | 2050 | (?) | 6.6 | (?) | 0 | 150 |  |  |  |  | 20 | 15 |  |  | 20 | 10 (?) | 1250 | 350 | 60 | 50 | ~d | 20 | 0 | 15 |  |  | PIXE | 0.1 – 0.2 (?) | >1 | Balcooma | Cambro-Ordovician Balcooma metamorphics | Australia/northern Queensland | Australia | VHMS | Huston et al., 1995 | Huston et al., 1995
| 20 | 15 | 0 | 25 |  |  | 1050 | (?) |  |  | 7550 | (?) | 5.57 | (?) | 0 | 150 |  |  |  |  | 170 | 40 |  |  | 20 | 15 | 1400 | 400 | 70 | 55 | ~d | 25 | ~d | 20 |  |  | PIXE | 0.1 – 0.2 (?) | >1 | Dry River South | Cambro-Ordovician Balcooma metamorphics | Australia/northern Queensland | Australia | VHMS | Huston et al., 1995 | Huston et al., 1995
LF-60-1 | 15 | 1 (?) |  |  |  |  | 7000 | 30 (?) | 20 | 2 (?) | 300 | 2 (?) | 1 | 10 (?) | 15 | 1 (?) | 0 | 2 (?) |  |  | 0 | 10 (?) | 10 | 1 (?) | 0 | 3 (?) | 0 | 10 (?) | 0 | 3 (?) |  |  | 0 | 3 (?) |  |  | AES | 0.2 | 1 | Linville Falls, McDowell County | North Carolina |  | North America | Vein | Jolly, Heyl, 1968 | Bryant, Reed, 1970
CK-323A | 3 | 1 (?) |  |  |  |  | 5000 | 30 (?) | 0 | 2 (?) | 5000 | 2 (?) | 0.3 | 10 (?) | 200 | 1 (?) | 300 | 2 (?) |  |  | 0 | 10 (?) | 20 | 1 (?) | 0 | 3 (?) | 0 | 10 (?) | 2000 | 3 (?) |  |  | 0 | 3 (?) |  |  | AES | 0.2 | 1 | Faircloth vein | Central Kentucky |  | North America | MVT | Jolly, Heyl, 1968 | Jolly, Heyl, 1968
Al-106A | 1 | 1 (?) |  |  |  |  | 20000 | 30 (?) | 0 | 2 (?) | 3000 | 2 (?) | 0.3 | 10 (?) | 100 | 1 (?) | 500 | 2 (?) |  |  | 0 | 10 (?) | 3 | 1 (?) | 0 | 3 (?) | 15 | 10 (?) | 2000 | 3 (?) |  |  | 0 | 3 (?) |  |  | AES | 0.2 | 1 | Allender vein | Central Kentucky |  | North America | MVT | Jolly, Heyl, 1968 | Jolly, Heyl, 1968
TL-94B | 0.5 | 1 (?) |  |  |  |  | 20000 | 30 (?) | 0 | 2 (?) | 5000 | 2 (?) | 0.2 | 10 (?) | 300 | 1 (?) | 300 | 2 (?) |  |  | 0 | 10 (?) | 2 | 1 (?) | 0 | 3 (?) | 0 | 10 (?) | 700 | 3 (?) |  |  | 0 | 3 (?) |  |  | AES | 0.2 | 1 | Gratz vein | Central Kentucky |  | North America | MVT | Jolly, Heyl, 1968 | Jolly, Heyl, 1968
Cumb 210 | 2 | 1 (?) |  |  |  |  | 20000 | 30 (?) | 0 | 2 (?) | 3000 | 2 (?) | 0.2 | 10 (?) | 200 | 1 (?) | 1000 | 2 (?) |  |  | 0 | 10 (?) | 5 | 1 (?) | 0 | 3 (?) | 0 | 10 (?) | 1000 | 3 (?) |  |  | 0 | 3 (?) |  |  | AES | 0.2 | 1 | Cumberland River vein | Central Kentucky |  | North America | MVT | Jolly, Heyl, 1968 | Jolly, Heyl, 1968
Boyle-1 | 0 | 1 (?) |  |  |  |  | 2000 | 30 (?) | 0 | 2 (?) | 500 | 2 (?) | 0.1 | 10 (?) | 20 | 1 (?) | 0 | 2 (?) |  |  | 0 | 10 (?) | 0 | 1 (?) | 0 | 3 (?) | 0 | 10 (?) | 0 | 3 (?) |  |  | 0 | 3 (?) |  |  | AES | 0.2 | 1 | Boyle Dolomite, Panola Quadrangle, Kentucky | Central Kentucky |  | North America | MVT | Jolly, Heyl, 1968 | Jolly, Heyl, 1968
Hoov-64-1 | 0 | 1 (?) |  |  |  |  | 20000 | 30 (?) | 0 | 2 (?) | 1500 | 2 (?) | 0.5 | 10 (?) | 100 | 1 (?) | 200 | 2 (?) |  |  | 0 | 10 (?) | 1 | 1 (?) | 0 | 3 (?) | 0 | 10 (?) | 70 | 3 (?) |  |  | 0 | 3 (?) |  |  | AES | 0.2 | 1 | Hoover vein | Central Tennessee |  | North America | MVT | Jolly, Heyl, 1968 | Jolly, Heyl, 1968
Oak-64-100 | 0 | 1 (?) |  |  |  |  | 20000 | 30 (?) | 0 | 2 (?) | 1000 | 2 (?) | 0.5 | 10 (?) | 50 | 1 (?) | 100 | 2 (?) |  |  | 0 | 10 (?) | 7 | 1 (?) | 0 | 3 (?) | 0 | 10 (?) | 2000 | 3 (?) |  |  | 0 | 3 (?) |  |  | AES | 0.2 | 1 | Oakley vein | Central Tennessee |  | North America | MVT | Jolly, Heyl, 1968 | Jolly, Heyl, 1968
K-64-100A | 0 | 1 (?) |  |  |  |  | 7000 | 30 (?) | 0 | 2 (?) | 2000 | 2 (?) | 0.15 | 10 (?) | 200 | 1 (?) | 500 | 2 (?) |  |  | 0 | 10 (?) | 2 | 1 (?) | 0 | 3 (?) | 0 | 10 (?) | 70 | 3 (?) |  |  | 0 | 3 (?) |  |  | AES | 0.2 | 1 | Knight vein | Central Tennessee |  | North America | MVT | Jolly, Heyl, 1968 | Jolly, Heyl, 1968
WH-59-74A | 2 | 1 (?) |  |  |  |  | 6400 | 30 (?) | 24 | 2 (?) | 0 | 2 (?) | 4.2 | 10 (?) | 120 | 1 (?) | 40 | 2 (?) |  |  | 0 | 10 (?) | 20 | 1 (?) | 0 | 3 (?) | 0 | 10 (?) | 1700 | 3 (?) |  |  | 0 | 3 (?) |  |  | AES | 0.2 | 1 | Hutson mine | Kentucky-Illinois |  | North America | MVT | Jolly, Heyl, 1968 | Jolly, Heyl, 1968
WH-59-53 | 2 | 1 (?) |  |  |  |  | 3800 | 30 (?) | 0 | 2 (?) | 0 | 2 (?) | 1.2 | 10 (?) | 40 | 1 (?) | 390 | 2 (?) |  |  | 0 | 10 (?) | 20 | 1 (?) | 0 | 3 (?) | 0 | 10 (?) | 20 | 3 (?) |  |  | 0 | 3 (?) |  |  | AES | 0.2 | 1 | Deardorff mine | Kentucky-Illinois |  | North America | MVT | Jolly, Heyl, 1968 | Jolly, Heyl, 1968
FG-10 | 2 | 1 (?) |  |  |  |  | 7000 | 30 (?) | 0 | 2 (?) | 200 | 2 (?) | 0.3 | 10 (?) | 7 | 1 (?) | 20 | 2 (?) |  |  | 0 | 10 (?) | 0 | 1 (?) | 0 | 3 (?) | 0 | 10 (?) | 0 | 3 (?) |  |  | 0 | 3 (?) |  |  | AES | 0.2 | 1 | Flat Gap mine | East Tennessee |  | North America | MVT | Jolly, Heyl, 1968 | Jolly, Heyl, 1968
T-12 | 70 | 1 (?) |  |  |  |  | 10000 | 30 (?) | 0 | 2 (?) | 500 | 2 (?) | 0.3 | 10 (?) | 70 | 1 (?) | 20 | 2 (?) |  |  | 0 | 10 (?) | 0 | 1 (?) | 0 | 3 (?) | 0 | 10 (?) | 100 | 3 (?) |  |  | 0 | 3 (?) |  |  | AES | 0.2 | 1 | Jefferson City mine | East Tennessee |  | North America | MVT | Jolly, Heyl, 1968 | Jolly, Heyl, 1968
IP-106A-66 | 200 | 1 (?) |  |  |  |  | 10000 | 30 (?) | 200 | 2 (?) | 700 | 2 (?) | 7 | 10 (?) | 0 | 1 (?) | 0 | 2 (?) |  |  | 0 | 10 (?) | 3000 | 1 (?) | 0 | 3 (?) | 0 | 10 (?) | 200 | 3 (?) |  |  | 0 | 3 (?) |  |  | AES | 0.2 | 1 | Spanish pit, Pembroke, Washington Co. | Maine |  | North America | Vein | Jolly, Heyl, 1968 | Jolly, Heyl, 1968
Sul-200-66 | 1000 | 1 (?) |  |  |  |  | 20000 | 30 (?) | 0 | 2 (?) | 3000 | 2 (?) | 5 | 10 (?) | 2 | 1 (?) | 0 | 2 (?) |  |  | 0 | 10 (?) | 200 | 1 (?) | 0 | 3 (?) | 0 | 10 (?) | 5000 | 3 (?) |  |  | 0 | 3 (?) |  |  | AES | 0.2 | 1 | Sullivan mine, Hancock Co. | Maine |  | North America | Vein | Jolly, Heyl, 1968 | Jolly, Heyl, 1968, Kempton, 1879
Bris-100-66 | 1 | 1 (?) |  |  |  |  | 20000 | 30 (?) | 200 | 2 (?) | 700 | 2 (?) | 0.7 | 10 (?) | 70 | 1 (?) | 50 | 2 (?) |  |  | 0 | 10 (?) | 100 | 1 (?) | 0 | 3 (?) | 0 | 10 (?) | 100 | 3 (?) |  |  | 0 | 3 (?) |  |  | AES | 0.2 | 1 | Bristol Copper mine, Hartford Co. | New England and Pennsylvania veins | Connecticut | North America | Vein | Jolly, Heyl, 1968 | Jolly, Heyl, 1968; Bateman, 1923
Mad-100-66 | 2 | 1 (?) |  |  |  |  | 10000 | 30 (?) | 0 | 2 (?) | 150 | 2 (?) | 1.5 | 10 (?) | 150 | 1 (?) | 0 | 2 (?) |  |  | 15 | 10 (?) | 1500 | 1 (?) | 0 | 3 (?) | 0 | 10 (?) | 30 | 3 (?) |  |  | 0 | 3 (?) |  |  | AES | 0.2 | 1 | Madison mine, Carroll Co. | New England and Pennsylvania veins |  | North America | Vein | Jolly, Heyl, 1968 | Jolly, Heyl, 1968; Cox, 1970
W-201-66 | 2 | 1 (?) |  |  |  |  | 10000 | 30 (?) | 10 | 2 (?) | 300 | 2 (?) | 1 | 10 (?) | 15 | 1 (?) | 100 | 2 (?) |  |  | 0 | 10 (?) | 0 | 1 (?) | 0 | 3 (?) | 0 | 10 (?) | 200 | 3 (?) |  |  | 0 | 3 (?) |  |  | AES | 0.2 | 1 | Wheatley mine, Phoenixville, Chester Co. | New England and Pennsylvania veins | Pennsylvania | North America | Vein | Jolly, Heyl, 1968 | Jolly, Heyl, 1968; Rouse et al., 1986
BH-206-66 | 700 | 1 (?) |  |  |  |  | 10000 | 30 (?) | 100 | 2 (?) | 10000 | 2 (?) | 10 | 10 (?) | 0 | 1 (?) | 0 | 2 (?) |  |  | 0 | 10 (?) | 3000 | 1 (?) | 0 | 3 (?) | 0 | 10 (?) | 1000 | 3 (?) |  |  | 0 | 3 (?) |  |  | AES | 0.2 | 1 | Big Hill pit, Pembroke, Washington Co. | Maine |  | North America | Zn-Pb-Cu Sulphide stockwork hosted by Basalt and volcanoclastic rocks. VHMS feeder zone? | Jolly, Heyl, 1968 | Schaaf, 1985
BLK-106-66 | 7 | 1 (?) |  |  |  |  | 10000 | 30 (?) | 0 | 2 (?) | 200 | 2 (?) | 10 | 10 (?) | 7 | 1 (?) | 7 | 2 (?) |  |  | 0 | 10 (?) | 2000 | 1 (?) | 15 | 3 (?) | 0 | 10 (?) | 500 | 3 (?) |  |  | 0 | 3 (?) |  |  | AES | 0.2 | 1 | Black Hawk mine, Hancock Co. | Maine |  | North America | Metamorphosed Stratiform Pb-Zn-Cu (VHMS?) | Jolly, Heyl, 1968 | Yates, Howd, 1988
| 381 | 0.05 | 175 | 0.05 |  |  | 4000 | 0.05 | 39 | 0.5 | 591 | 0.5 | 1 | 0.01 |  |  | 192 | 0.5 | 283 | 0.1 |  |  | 20 | 0.5 |  |  |  |  | 3651 | 0.5 | 595 | 0.5 |  |  | 43 | 0.05 | LA-ICP-MS | 0.02 to 0.08 | (27 total) | Red-Dog, stage 1 sphalerite | Alaska | Alaska, USA | North America | SHMS | Kelley et al., 2004 | Kelley, Jennings, 2004 | DL varies, maximum DL given
| 172 | 0.05 | 48 | 0.05 |  |  | 5000 | 0.05 | 122 | 0.5 | 745 | 0.5 | 1.9 | 0.01 |  |  | 104 | 0.5 | 181 | 0.1 |  |  | 8 | 0.5 |  |  |  |  | 822 | 0.5 | 480 | 0.5 |  |  | 6 | 0.05 | LA-ICP-MS | 0.02 to 0.08 | (27 total) | Red-Dog, stage 2 sphalerite | Alaska | Alaska, USA | North America | SHMS | Kelley et al., 2004 | Kelley, Jennings, 2004 | DL varies, maximum DL given
| 219 | 0.05 | 168 | 0.05 |  |  | 4000 | 0.05 | 149 | 0.5 | 438 | 0.5 | 3 | 0.01 |  |  | 116 | 0.5 | 727 | 0.1 |  |  | 11 | 0.5 |  |  |  |  | 366 | 0.5 | 464 | 0.5 |  |  | 5 | 0.05 | LA-ICP-MS | 0.02 to 0.08 | (27 total) | Red-Dog, stage 3 sphalerite | Alaska | Alaska, USA | North America | SHMS | Kelley et al., 2004 | Kelley, Jennings, 2004 | DL varies, maximum DL given
| 373 | 0.05 | 39 | 0.05 |  |  | 6000 | 0.05 | 3 | 0.5 | 319 | 0.5 | 0.3 | 0.01 |  |  | 249 | 0.5 | 177 | 0.1 |  |  | 77 | 0.5 |  |  |  |  | 1585 | 0.5 | 450 | 0.5 |  |  | 141 | 0.05 | LA-ICP-MS | 0.02 to 0.08 | (27 total) | Red-Dog, stage 4 sphalerite | Alaska | Alaska, USA | North America | SHMS | Kelley et al., 2004 | Kelley, Jennings, 2004 | DL varies, maximum DL given
10#-1331-2 | 30.6 | <1 (?) |  |  |  |  | 1344 | <1 (?) | [6 empty] | 1.09 | <1 (?) | 190 | <1(?) |  |  | 0.98 | <1 (?) | [12 empty] | 2.25 | <1 (?) | LA-ICP-MS | 0.2 (?) | 1 | Huize | NE Yunnan | China | Asia | MVT | Li et al., 2011 | Li et al., 2011; Ye et al., 2011; Han et al., 2007
HZ-03-3 | 40.7 | <1 (?) |  |  |  |  | 1137 | <1 (?) | [6 empty] | 3.78 | <1 (?) | 86.4 | <1(?) |  |  | 0.3 | <1 (?) | [12 empty] | 3.61 | <1 (?) | LA-ICP-MS | 0.2 (?) | 1 | Huize | NE Yunnan | China | Asia | MVT | Li et al., 2011 | Li et al., 2011; Ye et al., 2011; Han et al., 2007
QL-301 | 21.6 | <1 (?) |  |  |  |  | 1232 | <1 (?) | [6 empty] | 9.19 | <1 (?) | 169 | <1(?) |  |  | 0.21 | <1 (?) | [12 empty] | 0.09 | <1 (?) | LA-ICP-MS | 0.2 (?) | 1 | Huize | NE Yunnan | China | Asia | MVT | Li et al., 2011 | Li et al., 2011; Ye et al., 2011; Han et al., 2007
QL-301 | 6.78 | <1 (?) |  |  |  |  | 1126 | <1 (?) | [6 empty] | 12.8 | <1 (?) | 38.5 | <1(?) |  |  | 0.25 | <1 (?) | [12 empty] | 0.11 | <1 (?) | LA-ICP-MS | 0.2 (?) | 1 | Huize | NE Yunnan | China | Asia | MVT | Li et al., 2011 | Li et al., 2011; Ye et al., 2011; Han et al., 2007
HQ-494 | 52.1 | <1 (?) |  |  |  |  | 734.1 | <1 (?) | [6 empty] | 0.951 | <1 (?) | 105.5 | <1(?) |  |  | 0.147 | <1 (?) | [12 empty] | 20.22 | <1 (?) | LA-ICP-MS | 0.2 (?) | 1 | Huize | NE Yunnan | China | Asia | MVT | Li et al., 2011 | Li et al., 2011; Ye et al., 2011; Han et al., 2007
HQ-495 | 67.06 | <1 (?) |  |  |  |  | 804.8 | <1 (?) | [6 empty] | 2.806 | <1 (?) | 115.1 | <1(?) |  |  | 0.383 | <1 (?) | [12 empty] | 9.19 | <1 (?) | LA-ICP-MS | 0.2 (?) | 1 | Huize | NE Yunnan | China | Asia | MVT | Li et al., 2011 | Li et al., 2011; Ye et al., 2011; Han et al., 2007
HQ-498 | 41.13 | <1 (?) |  |  |  |  | 991.4 | <1 (?) | [6 empty] | 13.22 | <1 (?) | 105.4 | <1(?) |  |  | 0.561 | <1 (?) | [12 empty] | 2.36 | <1 (?) | LA-ICP-MS | 0.2 (?) | 1 | Huize | NE Yunnan | China | Asia | MVT | Li et al., 2011 | Li et al., 2011; Ye et al., 2011; Han et al., 2007
HQ-493 | 40.68 | <1 (?) |  |  |  |  | 769.9 | <1 (?) | [6 empty] | 2.078 | <1 (?) | 141.3 | <1(?) |  |  | 0.341 | <1 (?) | [12 empty] | 4.61 | <1 (?) | LA-ICP-MS | 0.2 (?) | 1 | Huize | NE Yunnan | China | Asia | MVT | Li et al., 2011 | Li et al., 2011; Ye et al., 2011; Han et al., 2007
28~3 | 18.26 | <1 (?) |  |  |  |  | 1048 | <1 (?) | [6 empty] | 0.412 | <1 (?) | 177.8 | <1(?) |  |  | 0.096 | <1 (?) | [12 empty] | 1.47 | <1 (?) | LA-ICP-MS | 0.2 (?) | 1 | Huize | NE Yunnan | China | Asia | MVT | Li et al., 2011 | Li et al., 2011; Ye et al., 2011; Han et al., 2007
MQ-909S | 65.64 | <1 (?) |  |  |  |  | 1329 | <1 (?) | [6 empty] | 2.811 | <1 (?) | 226.7 | <1(?) |  |  | 0.07 | <1 (?) | [12 empty] | 7.49 | <1 (?) | LA-ICP-MS | 0.2 (?) | 1 | Huize | NE Yunnan | China | Asia | MVT | Li et al., 2011 | Li et al., 2011; Ye et al., 2011; Han et al., 2007
MQ-910 | 42.16 | <1 (?) |  |  |  |  | 1019 | <1 (?) | [6 empty] | 4.081 | <1 (?) | 268 | <1(?) |  |  | 0.204 | <1 (?) | [12 empty] | 6.49 | <1 (?) | LA-ICP-MS | 0.2 (?) | 1 | Huize | NE Yunnan | China | Asia | MVT | Li et al., 2011 | Li et al., 2011; Ye et al., 2011; Han et al., 2007
MQ-915S | 34.04 | <1 (?) |  |  |  |  | 787.3 | <1 (?) | [6 empty] | 2.589 | <1 (?) | 283.8 | <1(?) |  |  | 0.252 | <1 (?) | [12 empty] | 0.673 | <1 (?) | LA-ICP-MS | 0.2 (?) | 1 | Huize | NE Yunnan | China | Asia | MVT | Li et al., 2011 | Li et al., 2011; Ye et al., 2011; Han et al., 2007
HQ-491 | 34.89 | <1 (?) |  |  |  |  | 833.5 | <1 (?) | [6 empty] | 3.441 | <1 (?) | 87.59 | <1(?) |  |  | 0.186 | <1 (?) | [12 empty] | 1.941 | <1 (?) | LA-ICP-MS | 0.2 (?) | 1 | Huize | NE Yunnan | China | Asia | MVT | Li et al., 2011 | Li et al., 2011; Ye et al., 2011; Han et al., 2007
HQ-490 | 23.76 | <1 (?) |  |  |  |  | 701.6 | <1 (?) | [6 empty] | 7.92 | <1 (?) | 60.26 | <1(?) |  |  | 0.35 | <1 (?) | [12 empty] | 1.05 | <1 (?) | LA-ICP-MS | 0.2 (?) | 1 | Huize | NE Yunnan | China | Asia | MVT | Li et al., 2011 | Li et al., 2011; Ye et al., 2011; Han et al., 2007
HQ-487 | 22.35 | <1 (?) |  |  |  |  | 752.4 | <1 (?) | [6 empty] | 1.701 | <1 (?) | 58.93 | <1(?) |  |  | 0.126 | <1 (?) | [12 empty] | 1.03 | <1 (?) | LA-ICP-MS | 0.2 (?) | 1 | Huize | NE Yunnan | China | Asia | MVT | Li et al., 2011 | Li et al., 2011; Ye et al., 2011; Han et al., 2007
HQ-488 | 29.4 | <1 (?) |  |  |  |  | 766.2 | <1 (?) | [6 empty] | 5.568 | <1 (?) | 53.25 | <1(?) |  |  | 0.2 | <1 (?) | [12 empty] | 1.63 | <1 (?) | LA-ICP-MS | 0.2 (?) | 1 | Huize | NE Yunnan | China | Asia | MVT | Li et al., 2011 | Li et al., 2011; Ye et al., 2011; Han et al., 2007
28~2 | 10.94 | <1 (?) |  |  |  |  | 794 | <1 (?) | [6 empty] | 1.67 | <1 (?) | 7.62 | <1(?) |  |  | 1.634 | <1 (?) | [12 empty] | 1.16 | <1 (?) | LA-ICP-MS | 0.2 (?) | 1 | Huize | NE Yunnan | China | Asia | MVT | Li et al., 2011 | Li et al., 2011; Ye et al., 2011; Han et al., 2007
MQ-918S | 26.7 | <1 (?) |  |  |  |  | 769.8 | <1 (?) | [6 empty] | 4.551 | <1 (?) | 168.9 | <1(?) |  |  | 0.49 | <1 (?) | [12 empty] | 2.61 | <1 (?) | LA-ICP-MS | 0.2 (?) | 1 | Huize | NE Yunnan | China | Asia | MVT | Li et al., 2011 | Li et al., 2011; Ye et al., 2011; Han et al., 2007
MQ-918Q | 42.18 | <1 (?) |  |  |  |  | 651.8 | <1 (?) | [6 empty] | 2.425 | <1 (?) | 115.89 | <1(?) |  |  | 0.517 | <1 (?) | [12 empty] | 16.21 | <1 (?) | LA-ICP-MS | 0.2 (?) | 1 | Huize | NE Yunnan | China | Asia | MVT | Li et al., 2011 | Li et al., 2011; Ye et al., 2011; Han et al., 2007
MQ-911 | 26.6 | <1 (?) |  |  |  |  | 534.4 | <1 (?) | [6 empty] | 3.267 | <1 (?) | 145.3 | <1(?) |  |  | 0.222 | <1 (?) | [12 empty] | 22.95 | <1 (?) | LA-ICP-MS | 0.2 (?) | 1 | Huize | NE Yunnan | China | Asia | MVT | Li et al., 2011 | Li et al., 2011; Ye et al., 2011; Han et al., 2007
28~1 | 6.03 | <1 (?) |  |  |  |  | 787.2 | <1 (?) | [6 empty] | 0.474 | <1 (?) | 1.19 | <1(?) |  |  | 0.203 | <1 (?) | [12 empty] | 1.13 | <1 (?) | LA-ICP-MS | 0.2 (?) | 1 | Huize | NE Yunnan | China | Asia | MVT | Li et al., 2011 | Li et al., 2011; Ye et al., 2011; Han et al., 2007
MQ-915Q | 9.46 | <1 (?) |  |  |  |  | 735.3 | <1 (?) | [6 empty] | 9.266 | <1 (?) | 24.76 | <1(?) |  |  | 0.604 | <1 (?) | [12 empty] | 0.683 | <1 (?) | LA-ICP-MS | 0.2 (?) | 1 | Huize | NE Yunnan | China | Asia | MVT | Li et al., 2011 | Li et al., 2011; Ye et al., 2011; Han et al., 2007
NC5835 | 6.4 |  |  |  | 0.18 | ~0.05 | 1473 |  | 27 | ~0.4 | 13451 |  | 7.44 |  | 105 | ~0.25 |  |  | 104 |  | 18 |  | 776 | [5 empty] | 3.2 |  | 3.5 | ~0.3 | 4.9 | ~0.3 | 0 | ~0.05 | LA-ICP-MS |  | 1 | Sulitjelma |  | Norway | Europe | VHMS | Lockington et al., 2014 | Lockington et al., 2014
NC6005 | 5.9 |  |  |  | 0.78 | ~0.05 | 1786 |  | 99 | ~0.4 | 605 |  | 6.02 |  | 2.1 | ~0.25 |  |  | 38 |  | 90 |  | 727 | [5 empty] | 4.4 |  | 2.3 | ~0.3 | 1.8 | ~0.3 | 0 | ~0.05 | LA-ICP-MS |  | 1 | Sulitjelma |  | Norway | Europe | VHMS | Lockington et al., 2014 | Lockington et al., 2014
Su-1b | 4.3 |  |  |  | 0.08 | ~0.05 | 1524 |  | 31 | ~0.4 | 574 |  | 8.13 |  | 7.3 | ~0.25 |  |  | 44 |  | 17 |  | 911 | [5 empty] | 1 |  | 1.4 | ~0.3 | 0 | ~0.3 | 0 | ~0.05 | LA-ICP-MS |  | 1 | Sulitjelma |  | Norway | Europe | VHMS | Lockington et al., 2014 | Lockington et al., 2014
Su-2a | 4.3 |  |  |  | 0.52 | ~0.05 | 3113 |  | 27 | ~0.4 | 329 |  | 5.65 |  | 1.3 | ~0.25 |  |  | 235 |  | 5.1 |  | 1275 | [5 empty] | 1.3 |  | 1.3 | ~0.3 | 0 | ~0.3 | 0 | ~0.05 | LA-ICP-MS |  | 1 | Sulitjelma |  | Norway | Europe | VHMS | Lockington et al., 2014 | Lockington et al., 2014
Su-2b | 3.4 |  |  |  | 1.2 | ~0.05 | 2873 |  | 31 | ~0.4 | 67 |  | 7.292 |  | 1.5 | ~0.25 |  |  | 178 |  | 5.3 |  | 1351 | [5 empty] | 3.3 |  | 1 | ~0.3 | 0 | ~0.3 | 0 | ~0.05 | LA-ICP-MS |  | 1 | Sulitjelma |  | Norway | Europe | VHMS | Lockington et al., 2014 | Lockington et al., 2014
Mo2 | 1 |  |  |  | 0 | ~0.05 | 2012 |  | 0 | ~0.4 | 42013 |  | 3.21 |  | 1.2 | ~0.25 |  |  | 173 |  | 1.7 |  | 589 | [5 empty] | 22 |  | 0 | ~0.3 | 0 | ~0.3 | 0 | ~0.05 | LA-ICP-MS |  | 1 | Mofjellet |  | Norway | Europe | SHMS | Lockington et al., 2014 | Lockington et al., 2014
Mo5 | 1.4 |  |  |  | 0 | ~0.05 | 2110 |  | 0 | ~0.4 | 36739 |  | 5.96 |  | 1.8 | ~0.25 |  |  | 212 |  | 2.3 |  | 1446 | [5 empty] | 1.2 |  | 0 | ~0.3 | 0 | ~0.3 | 0 | ~0.05 | LA-ICP-MS |  | 1 | Mofjellet |  | Norway | Europe | SHMS | Lockington et al., 2014 | Lockington et al., 2014
Mo10 | 0.97 |  |  |  | 0 | ~0.05 | 1988 |  | 0 | ~0.4 | 42130 |  | 4.36 |  | 1.3 | ~0.25 |  |  | 290 |  | 1.2 |  | 957 | [5 empty] | 2.1 |  | 0 | ~0.3 | 0 | ~0.3 | 0 | ~0.05 | LA-ICP-MS |  | 1 | Mofjellet |  | Norway | Europe | SHMS | Lockington et al., 2014 | Lockington et al., 2014
STO17504 | 11 |  |  |  | 69 | ~0.05 | 1310 |  | 226 | ~0.4 | 12619 |  | 7.46 |  | 1.3 | ~0.25 |  |  | 39 |  | 40 |  | 469 | [5 empty] | 440 |  | 0.26 | ~0.3 | 3 | ~0.3 | 0.1 | ~0.05 | LA-ICP-MS |  | 1 | Röros |  | Norway | Europe | VHMS | Lockington et al., 2014 | Lockington et al., 2014
STO17505 | 4.1 |  |  |  | 3.2 | ~0.05 | 1187 |  | 32 | ~0.4 | 457 |  | 5.78 |  | 1.3 | ~0.25 |  |  | 41 |  | 28 |  | 492 | [5 empty] | 29 |  | 0.83 | ~0.3 | 0.6 | ~0.3 | 0 | ~0.05 | LA-ICP-MS |  | 1 | Röros |  | Norway | Europe | VHMS | Lockington et al., 2014 | Lockington et al., 2014
STO17506 | 1.7 |  |  |  | 2 | ~0.05 | 1139 |  | 127 | ~0.4 | 40 |  | 6.46 |  | 5.6 | ~0.25 |  |  | 25 |  | 8.3 |  | 1135 | [5 empty] | 2.9 |  | 0.43 | ~0.3 | 0.8 | ~0.3 | 0 | ~0.05 | LA-ICP-MS |  | 1 | Röros |  | Norway | Europe | VHMS | Lockington et al., 2014 | Lockington et al., 2014
Bv1 | 2.6 |  |  |  | 0 | ~0.05 | 1405 |  | 0 | ~0.4 | 76 |  | 6.27 |  | 19 | ~0.25 |  |  | 135 |  | 56 |  | 313 | [5 empty] | 24 |  | 1.3 | ~0.3 | 5.1 | ~0.3 | 0 | ~0.05 | LA-ICP-MS |  | 1 | Bleikvassli |  | Norway | Europe | SHMS | Lockington et al., 2014 | Lockington et al., 2014
V59.197 | 2.1 |  |  |  | 0.01 | ~0.05 | 1273 |  | 0 | ~0.4 | 115 |  | 7.23 |  | 6 | ~0.25 |  |  | 155 |  | 119 |  | 758 | [5 empty] | 2.6 |  | 0.76 | ~0.3 | 0 | ~0.3 | 0.01 | ~0.05 | LA-ICP-MS |  | 1 | Bleikvassli |  | Norway | Europe | SHMS | Lockington et al., 2014 | Lockington et al., 2014
V60.446 | 5.3 |  |  |  | 0 | ~0.05 | 1458 |  | 0 | ~0.4 | 75 |  | 5.5 |  | 1.9 | ~0.25 |  |  | 108 |  | 87 |  | 2751 | [5 empty] | 2695 |  | 3.7 | ~0.3 | 2.5 | ~0.3 | 0 | ~0.05 | LA-ICP-MS |  | 1 | Bleikvassli |  | Norway | Europe | SHMS | Lockington et al., 2014 | Lockington et al., 2014
V61.538 | 1.3 |  |  |  | 0 | ~0.05 | 1560 |  | 0 | ~0.4 | 47 |  | 6.38 |  | 5.8 | ~0.25 |  |  | 68 |  | 52 |  | 2079 | [5 empty] | 0.37 |  | 0.63 | ~0.3 | 5 | ~0.3 | 0 | ~0.05 | LA-ICP-MS |  | 1 | Bleikvassli |  | Norway | Europe | SHMS | Lockington et al., 2014 | Lockington et al., 2014
5984A | 23 |  |  |  | 0.35 | ~0.05 | 1879 |  | 0 | ~0.4 | 121 |  | 4.58 |  | 0 | ~0.25 |  |  | 113 |  | 8.9 |  | 55 | [5 empty] | 12041 |  | 26 | ~0.3 | 0 | ~0.3 | 1.3 | ~0.05 | LA-ICP-MS |  | 1 | Mount Isa |  | Australia | Australia | SHMS | Lockington et al., 2014 | Lockington et al., 2014
5984B | 66 |  |  |  | 1.4 | ~0.05 | 1967 |  | 0 | ~0.4 | 63 |  | 4.78 |  | 0.45 | ~0.25 |  |  | 65 |  | 25 |  | 297 | [5 empty] | 56005 |  | 86 | ~0.3 | 0 | ~0.3 | 3.4 | ~0.05 | LA-ICP-MS |  | 1 | Mount Isa |  | Australia | Australia | SHMS | Lockington et al., 2014 | Lockington et al., 2014
BH218 | 1.9 |  |  |  | 0 | ~0.05 | 1667 |  | 62 | ~0.4 | 34 |  | 7.41 |  | 6.7 | ~0.25 |  |  | 21 |  | 2.9 |  | 1705 | [5 empty] | 1.9 |  | 0.11 | ~0.3 | 0 | ~0.3 | 0 | ~0.05 | LA-ICP-MS |  | 1 | Broken Hill |  | Australia | Australia | SHMS | Lockington et al., 2014 | Lockington et al., 2014
BH221 | 4 |  |  |  | 0 | ~0.05 | 2824 |  | 93 | ~0.4 | 28 |  | 5.92 |  | 4.7 | ~0.25 |  |  | 41 |  | 2.6 |  | 775 | [5 empty] | 2.7 |  | 0.26 | ~0.3 | 0 | ~0.3 | 0 | ~0.05 | LA-ICP-MS |  | 1 | Broken Hill |  | Australia | Australia | SHMS | Lockington et al., 2014 | Lockington et al., 2014
60T46/D1443 | 140 | 1 (?) |  |  | 60 | 40 | 2600 | 30 (?) | [6 empty] | 120 | 5 (?) |  |  |  |  | 280 | 20 | 2000 | 10 (?) |  |  | 0 | 4 | 2400 | 3 (?) |  |  | 70 | 3 (?) |  |  | AES | 0.25 (?) | 1 | Eagle and Ground Hog mines (No. 1 Manto, 15 level) | Gilman district | USA/Colorado | North America | HTHR | Lovering et al., 1978 | Lovering et al., 1978
32T41/D1427 | 42 | 1 (?) |  |  | 0 | 40 | 600 | 30 (?) | [6 empty] | 10 | 5 (?) |  |  |  |  | 110 | 20 | 1400 | 10 (?) |  |  | 66 | 4 | 640 | 3 (?) |  |  | 20 | 3 (?) |  |  | AES | 0.25 (?) | 1 | Eagle and Ground Hog mines (4-5 chimney (shell), 17 level) | Gilman district | USA/Colorado | North America | HTHR | Lovering et al., 1978 | Lovering et al., 1978
70T40/D1434 | 680 | 1 (?) |  |  | 50 | 40 | 2600 | 30 (?) | [6 empty] | 80 | 5 (?) |  |  |  |  | 170 | 20 | 3300 | 10 (?) |  |  | 0 | 4 | 1900 | 3 (?) |  |  | 180 | 3 (?) |  |  | AES | 0.25 (?) | 1 | Eagle and Ground Hog mines (Lower No. 3 chimney, 20 level) | Gilman district | USA/Colorado | North America | HTHR | Lovering et al., 1978 | Lovering et al., 1978
49T46/D1442 | 160 | 1 (?) |  |  | 0 | 40 | 4800 | 30 (?) | [6 empty] | 140 | 5 (?) |  |  |  |  | 0 | 20 | 840 | 10 (?) |  |  | 0 | 4 | 2200 | 3 (?) |  |  | 440 | 3 (?) |  |  | AES | 0.25 (?) | 1 | Ground Hog mine | Gilman district | USA/Colorado | North America | HTHR | Lovering et al., 1978 | Lovering et al., 1978
191T41/D1441 | 300 | 1 (?) |  |  | 120 | 40 | 3800 | 30 (?) | [6 empty] | 160 | 5 (?) |  |  |  |  | 5600 | 20 | 800 | 10 (?) |  |  | 0 | 4 | 1300 | 3 (?) |  |  | 820 | 3 (?) |  |  | AES | 0.25 (?) | 1 | Eagle and Ground Hog mines (18-35 chimney, 20 level) | Gilman district | USA/Colorado | North America | HTHR | Lovering et al., 1978 | Lovering et al., 1978
| 4 | 1 (?) | 0 | 100 (?) | 0 | 3 (?) | 6000 | 30 (?) | 0 | 5 (?) | 880 | 2 (?) | 0.29 | 100 (?) | 30 | 5 (?) | 200 | 5 (?) | 0 | 30 (?) | 100 | 5 (?) | 10 | 3 (?) | 0 | 2 (?) | 0 | 20 (?) | 200 | 3 (?) | 0 | 100 (?) | 0 | 3 (?) | 0 | 10 (?) | AES | 0.2 | 1 | Picher Orefield | Tri-State | Oklahoma, Kansas | North America | MVT | McKnight, Fisher, 1970 | McKnight, Fisher, 1970
| 0 | 1 (?) | 0 | 100 (?) | 0 | 3 (?) | 8800 | 30 (?) | 9 | 5 (?) | 520 | 2 (?) | 0.14 | 100 (?) | 440 | 5 (?) | 200 | 5 (?) | 0 | 30 (?) | 100 | 5 (?) | 7 | 3 (?) | 0 | 2 (?) | 0 | 20 (?) | 10 | 3 (?) | 0 | 100 (?) | 0 | 3 (?) | 0 | 10 (?) | AES | 0.2 | 1 | Picher Orefield | Tri-State | Oklahoma, Kansas | North America | MVT | McKnight, Fisher, 1970 | McKnight, Fisher, 1970
| 3 | 1 (?) | 0 | 100 (?) | 0 | 3 (?) | 2900 | 30 (?) | 0 | 5 (?) | 840 | 2 (?) | 0.31 | 100 (?) | 30 | 5 (?) | 300 | 5 (?) | 0 | 30 (?) | 200 | 5 (?) | 20 | 3 (?) | 0 | 2 (?) | 0 | 20 (?) | 200 | 3 (?) | 0 | 100 (?) | 0 | 3 (?) | 0 | 10 (?) | AES | 0.2 | 1 | Picher Orefield | Tri-State | Oklahoma, Kansas | North America | MVT | McKnight, Fisher, 1970 | McKnight, Fisher, 1970
| 0 | 1 (?) | 0 | 100 (?) | 0 | 3 (?) | 8800 | 30 (?) | 9 | 5 (?) | 440 | 2 (?) | 0.17 | 100 (?) | 400 | 5 (?) | 200 | 5 (?) | 0 | 30 (?) | 100 | 5 (?) | 6 | 3 (?) | 0 | 2 (?) | 0 | 20 (?) | 10 | 3 (?) | 0 | 100 (?) | 0 | 3 (?) | 0 | 10 (?) | AES | 0.2 | 1 | Picher Orefield | Tri-State | Oklahoma, Kansas | North America | MVT | McKnight, Fisher, 1970 | McKnight, Fisher, 1970
| 0 | 1 (?) | 0 | 100 (?) | 0 | 3 (?) | 7200 | 30 (?) | 9 | 5 (?) | 1200 | 2 (?) | 0.12 | 100 (?) | 440 | 5 (?) | 1000 | 5 (?) | 0 | 30 (?) | 600 | 5 (?) | 6 | 3 (?) | 0 | 2 (?) | 0 | 20 (?) | 40 | 3 (?) | 0 | 100 (?) | 0 | 3 (?) | 0 | 10 (?) | AES | 0.2 | 1 | Picher Orefield | Tri-State | Oklahoma, Kansas | North America | MVT | McKnight, Fisher, 1970 | McKnight, Fisher, 1970
| 0 | 1 (?) | 0 | 100 (?) | 0 | 3 (?) | 14000 | 30 (?) | 8 | 5 (?) | 160 | 2 (?) | 0.15 | 100 (?) | 30 | 5 (?) | 400 | 5 (?) | 0 | 30 (?) | 6 | 5 (?) | 7 | 3 (?) | 0 | 2 (?) | 0 | 20 (?) | 0 | 3 (?) | 0 | 100 (?) | 0 | 3 (?) | 0 | 10 (?) | AES | 0.2 | 1 | Picher Orefield | Tri-State | Oklahoma, Kansas | North America | MVT | McKnight, Fisher, 1970 | McKnight, Fisher, 1970
| 0 | 1 (?) | 0 | 100 (?) | 0 | 3 (?) | 3100 | 30 (?) | 9 | 5 (?) | 1800 | 2 (?) | 0.11 | 100 (?) | 600 | 5 (?) | 1000 | 5 (?) | 0 | 30 (?) | 1000 | 5 (?) | 5 | 3 (?) | 0 | 2 (?) | 0 | 20 (?) | 30 | 3 (?) | 0 | 100 (?) | 0 | 3 (?) | 0 | 10 (?) | AES | 0.2 | 1 | Picher Orefield | Tri-State | Oklahoma, Kansas | North America | MVT | McKnight, Fisher, 1970 | McKnight, Fisher, 1970
[7 empty] | 500 | 0.06 |  |  | 4800 | 0.3 | 5.25 | 0.7 | [8 empty] | 6200 | 1 |  |  |  |  | 0 | 3 |  |  | 500 | <1 (?) |  |  | LA-ICP-OES | see right | 1 | Oberlahnstein near Nassau | Rhein-Lahn-Kreis, Rheinland-Pfalz | Germany | Europe | - | Moenke-Blankenburg et al., 1994 | - | [6 empty] | 0.01 |  | 0.02083333 | 0.01904762 |  |  |  |  | 0.04032258 | [5 empty] | 0.03
[7 empty] | 0 | 0.06 |  |  | 0 | 0.3 | 2.25 | 0.7 | [8 empty] | 0 | 1 |  |  |  |  | 300 | 3 |  |  | 0 | <1 (?) |  |  | LA-ICP-OES | see right | 1 | Mine Herzog Georg Wilhelm | Harz | Germany | Europe | - | Moenke-Blankenburg et al., 1994 | - | [9 empty] | 0.02222222 | [7 empty] | 0.08333333
[7 empty] | 0 | 0.06 |  |  | 700 | 0.3 | 9.29 | 0.7 | [8 empty] | 0 | 1 |  |  |  |  | 0 | 3 |  |  | 0 | <1 (?) |  |  | LA-ICP-OES | see right | 1 | - | Cornwall, England | UK | Europe | - | Moenke-Blankenburg et al., 1994 | - | [8 empty] | 0.01428571 | 0.02152853
[7 empty] | 0 | 0.06 |  |  | 0 | 0.3 | 0.16 | 0.7 | [8 empty] | 0 | 1 |  |  |  |  | 0 | 3 |  |  | 0 | <1 (?) |  |  | LA-ICP-OES | see right | 1 | Picos de Europa, Santander | Cantabria | Spain | Europe | MVT | Moenke-Blankenburg et al., 1994 | Yi et al., 1995
| 235 | (?) | 3420 | (?) |  |  | 4500 | (?) | 40 | (?) | 13100 | (?) | 12.7 | (?) | [8 empty] | 3550 | (?) |  |  | 11 | (?) | 10200 | (?) |  |  | 3820 | (?) |  |  | LA-ICP-OES | (?) | 1 | Freiberg | Freiberg district | Germany | Europe | Vein | Moenke-Blankenburg et al., 1994 | Moenke-Blankenburg et al., 1994 | 91,3 m% of ZnS with chalcopyrite, galena, and other minerals | [8 empty] | 0.0625
[15 empty] | 220 | 5 (?) | [20 empty] | AES | 0.04 | 1 (?) | Brandlehow mine, Keswick | Cumberland, England | UK | Europe | - | Morris, Brewer, 1954 | -
[15 empty] | 220 | 5 (?) | [20 empty] | AES | 0.04 | 1 (?) | Threlkeld mine, Keswick | Cumberland, England | UK | Europe | Vein | Morris, Brewer, 1954 | Stanley, Vaughan, 1982
[15 empty] | 51 | 5 (?) | [20 empty] | AES | 0.04 | 1 (?) | Force Crag mine, Coledale, Keswick | Cumberland, England | UK | Europe | Vein | Morris, Brewer, 1954 | Stanley, Vaughan, 1982
8111907 | 54 | 3 |  |  | 0 | 1 | 4100 | 7 |  |  | 5250 | 7 | 5.7 | 100 | 32 | 2 |  |  |  |  | 1020 | 1 | 2260 | 4 |  |  |  |  | 0 | 2 | 0 | 4 | 3640 | 4 |  |  | LA-ICP-MS | see right | 1 | Dachang | Hechi Prefecture, Guangxi Zhuang Autonomous | China | Asia | SHMS/HTHR | Murakami, Ishihara, 2013 | Murakami, Ishihara, 2013 |  | 1.240741 |  |  |  |  | 0.04634146 |  | 1.072381 | 0.0877193 | 0.46875 |  |  | 0.2352941 | 0.2876106 | [5 empty] | 1.321429
TYHZn | 406 | 3 |  |  | 0 | 1 | 2670 | 7 |  |  | 1940 | 7 | 1.7 | 100 | 137 | 2 |  |  |  |  | 263 | 1 | 109 | 4 |  |  |  |  | 168 | 2 | 86 | 4 | 1260 | 4 |  |  | LA-ICP-MS | see right | 1 | Toyoha | Sapporo, Hokkaido | Japan | Asia | Vein | Murakami, Ishihara, 2013 | Murakami, Ishihara, 2013 |  | 2.487685 |  |  |  |  | 0.7078652 |  | 1.381443 | 0.4705882 | 2.686131 |  |  | 1.927757 | 0.9541284 |  |  | 0.9464286 | 0.9302326 |  | 1.119048
AK2307 | 14 | 3 |  |  | 0 | 1 | 3710 | 7 |  |  | 432 | 7 | 0.2 | 100 | 0 | 2 |  |  |  |  | 219 | 1 | 19 | 4 |  |  |  |  | 8 | 2 | 0 | 4 | 0 | 4 |  |  | LA-ICP-MS | see right | 1 | Akenobe | Hyogo Prfecture, Kinki Region, Honshu Island | Japan | Asia | Vein | Murakami, Ishihara, 2013 | Murakami, Ishihara, 2013 |  | 0.7857143 |  |  |  |  | 0.04851752 |  | 0.587963 | 0 |  |  |  | 0.1643836 | 0.3157895 |  |  | 1.125
98110509 | 223 | 3 |  |  | 0 | 1 | 1500 | 7 |  |  | 9850 | 7 | 1.5 | 100 | 85 | 2 |  |  |  |  | 430 | 1 | 17 | 4 |  |  |  |  | 367 | 2 | 553 | 4 | 6780 | 4 |  |  | LA-ICP-MS | see right | 1 | Mauricio Vein, Potosi | Department Potosi | Bolivia | South America | Vein | Murakami, Ishihara, 2013 | Murakami, Ishihara, 2013 |  | 0.896861 |  |  |  |  | 0.6 |  | 0.5817259 | 0.4 | 0.8470588 |  |  | 1.983721 | 0.5882353 |  |  | 1.351499 | 0.875226 |  | 0.6032448
HUC | 125 | 3 |  |  | 0 | 1 | 2840 | 7 |  |  | 3100 | 7 | 5.6 | 100 | 116 | 2 |  |  |  |  | 3450 | 1 | 101 | 4 |  |  |  |  | 9 | 2 | 22 | 4 | 699 | 4 |  |  | LA-ICP-MS | see right | 1 | Huari Huari | Saavedra, Potosi | Bolivia | South America | Vein | Murakami, Ishihara, 2013 | Murakami, Ishihara, 2013 |  | 1.032 |  |  |  |  | 0.193662 |  | 0.8258065 | 0.2321429 | 0.75 |  |  | 0.8434783 | 1.049505 |  |  | 1.444444 | 3.090909 |  | 1.659514
B1905 | 156 | 3 |  |  | 0 | 1 | 6660 | 7 |  |  | 2450 | 7 | 4.2 | 100 | 149 | 2 |  |  |  |  | 2290 | 1 | 78 | 4 |  |  |  |  | 13 | 2 | 88 | 4 | 671 | 4 |  |  | LA-ICP-MS | see right | 1 | Bolivar | Department Cochabamba | Bolivia | South America | Vein | Murakami, Ishihara, 2013 | Murakami, Ishihara, 2013 |  | 1.192308 |  |  |  |  | 0.03903904 |  | 0.5387755 | 0.1904762 | 0.4457831 |  |  | 0.5327511 | 0.6923077 |  |  | 0.5384615 | 1.75 |  | 0.7257824
98110401 | 36 | 3 |  |  | 0 | 1 | 1680 | 7 |  |  | 755 | 7 | 5.2 | 100 | 35 | 2 |  |  |  |  | 20 | 1 | 375 | 4 |  |  |  |  | 0 | 2 | 0 | 4 | 618 | 4 |  |  | LA-ICP-MS | see right | 1 | Porco | Provinca Antonio Quijarro, Department Potosi | Bolivia | South America | Vein | Murakami, Ishihara, 2013 | Murakami, Ishihara, 2013 |  | 1.583333 |  |  |  |  | 0.2738095 |  | 1.243709 | 0.3653846 | 0.4857143 |  |  | 1.5 | 0.6026667 | [5 empty] | 1.425566
1122A2 | 14 | 3 |  |  | 20 | 1 | 2000 | 7 |  |  | 3810 | 7 | 6 | 100 | 0 | 2 |  |  |  |  | 1380 | 1 | 1760 | 4 |  |  |  |  | 7 | 2 | 0 | 4 | 11 | 4 |  |  | LA-ICP-MS | see right | 1 | Dulong | Wenshan Autonomous Prefecture, Yunnan Province | China | Asia | Vein/HTHR | Murakami, Ishihara, 2013 | Murakami, Ishihara, 2013 |  | 0.6428571 |  |  |  | 1 | 0.06 |  | 1.065617 | 0.03333333 |  |  |  | 0.3333333 | 0.1590909 |  |  | 0.7142857 |  |  | 0
ASK3 | 26 | 3 |  |  | 0 | 1 | 4030 | 7 |  |  | 3160 | 7 | 7.7 | 100 | 126 | 2 |  |  |  |  | 356 | 1 | 54 | 4 |  |  |  |  | 0 | 2 | 0 | 4 | 2150 | 4 |  |  | LA-ICP-MS | see right | 1 | Ashio (Kajika) | Kanto Region, Kamitsuga District, Tochigi Prefecture | Japan | Asia | Vein/replacement | Murakami, Ishihara, 2013 | Murakami, Ishihara, 2013 |  | 1.615385 |  |  |  |  | 0.1588089 |  | 1.772152 | 0.06493506 | 0.5634921 |  |  | 1.69382 | 0.4259259 | [5 empty] | 2.106977
ISs-1 | 78 | 3 (?) |  |  |  |  | 2245 | <7 (?) |  |  | 310 | 10 (?) | 1.8 | 10 (?) |  |  | 115 | <17 (?) | [5 empty] | <5 (?) | [12 empty] | AAS (Fe, Mn, Cu, Cd, Ag), Colorimetry (Sb, Ge) | 0.2 (?) | 1 | Ishiagu | Southern Benue Valley | Nigeria | Africa | MVT | Olade, Morton, 1985 | Olade, Morton, 1985 | Mineral concentrate
ISs-2 | 62 | 3 (?) |  |  |  |  | 2200 | <7 (?) |  |  | 290 | 10 (?) | 1.7 | 10 (?) |  |  | 142 | <17 (?) | [5 empty] | <5 (?) | [12 empty] | AAS (Fe, Mn, Cu, Cd, Ag), Colorimetry (Sb, Ge) | 0.2 (?) | 1 | Ishiagu | Southern Benue Valley | Nigeria | Africa | MVT | Olade, Morton, 1985 | Olade, Morton, 1985 | Mineral concentrate
ISs-4 | 96 | 3 (?) |  |  |  |  | 2125 | <7 (?) |  |  | 298 | 10 (?) | 1.6 | 10 (?) |  |  | 164 | <17 (?) | [5 empty] | <5 (?) | [12 empty] | AAS (Fe, Mn, Cu, Cd, Ag), Colorimetry (Sb, Ge) | 0.2 (?) | 1 | Ishiagu | Southern Benue Valley | Nigeria | Africa | MVT | Olade, Morton, 1985 | Olade, Morton, 1985 | Mineral concentrate
ISs-5 | 63 | 3 (?) |  |  |  |  | 2230 | <7 (?) |  |  | 280 | 10 (?) | 1.7 | 10 (?) |  |  | 122 | <17 (?) | [5 empty] | <5 (?) | [12 empty] | AAS (Fe, Mn, Cu, Cd, Ag), Colorimetry (Sb, Ge) | 0.2 (?) | 1 | Ishiagu | Southern Benue Valley | Nigeria | Africa | MVT | Olade, Morton, 1985 | Olade, Morton, 1985 | Mineral concentrate
ISs-6 | 93 | 3 (?) |  |  |  |  | 2195 | <7 (?) |  |  | 292 | 10 (?) | 1.6 | 10 (?) |  |  | 88 | <17 (?) | [5 empty] | <5 (?) | [12 empty] | AAS (Fe, Mn, Cu, Cd, Ag), Colorimetry (Sb, Ge) | 0.2 (?) | 1 | Ishiagu | Southern Benue Valley | Nigeria | Africa | MVT | Olade, Morton, 1985 | Olade, Morton, 1985 | Mineral concentrate
ABS-4 | 42 | 3 (?) |  |  |  |  | 2280 | <7 (?) |  |  | 352 | 10 (?) | 1.5 | 10 (?) |  |  | 142 | <17 (?) | [5 empty] | <5 (?) | [12 empty] | AAS (Fe, Mn, Cu, Cd, Ag), Colorimetry (Sb, Ge) | 0.2 (?) | 1 | Abakaliki | Southern Benue Valley | Nigeria | Africa | MVT | Olade, Morton, 1985 | Olade, Morton, 1985 | Mineral concentrate
ABS-5 | 36 | 3 (?) |  |  |  |  | 2175 | <7 (?) |  |  | 280 | 10 (?) | 1.7 | 10 (?) |  |  | 220 | <17 (?) | [5 empty] | <5 (?) | [12 empty] | AAS (Fe, Mn, Cu, Cd, Ag), Colorimetry (Sb, Ge) | 0.2 (?) | 1 | Abakaliki | Southern Benue Valley | Nigeria | Africa | MVT | Olade, Morton, 1985 | Olade, Morton, 1985 | Mineral concentrate
ABS-6 | 48 | 3 (?) |  |  |  |  | 2300 | <7 (?) |  |  | 326 | 10 (?) | 1.7 | 10 (?) |  |  | 190 | <17 (?) | [5 empty] | <5 (?) | [12 empty] | AAS (Fe, Mn, Cu, Cd, Ag), Colorimetry (Sb, Ge) | 0.2 (?) | 1 | Abakaliki | Southern Benue Valley | Nigeria | Africa | MVT | Olade, Morton, 1985 | Olade, Morton, 1985 | Mineral concentrate
ABS-7 | 38 | 3 (?) |  |  |  |  | 2245 | <7 (?) |  |  | 296 | 10 (?) | 1.6 | 10 (?) |  |  | 85 | <17 (?) | [5 empty] | <5 (?) | [12 empty] | AAS (Fe, Mn, Cu, Cd, Ag), Colorimetry (Sb, Ge) | 0.2 (?) | 1 | Abakaliki | Southern Benue Valley | Nigeria | Africa | MVT | Olade, Morton, 1985 | Olade, Morton, 1985 | Mineral concentrate
ZSS-1 | 113 | 3 (?) |  |  |  |  | 1600 | <7 (?) |  |  | 298 | 10 (?) | 2.1 | 10 (?) |  |  | 48 | <17 (?) | [5 empty] | <5 (?) | [12 empty] | AAS (Fe, Mn, Cu, Cd, Ag), Colorimetry (Sb, Ge) | 0.2 (?) | 1 | Zurak | Southern Benue Valley | Nigeria | Africa | MVT | Olade, Morton, 1985 | Olade, Morton, 1985 | Mineral concentrate
ZSS-2 | 115 | 3 (?) |  |  |  |  | 1520 | <7 (?) |  |  | 280 | 10 (?) | 1.7 | 10 (?) |  |  | 136 | <17 (?) | [5 empty] | <5 (?) | [12 empty] | AAS (Fe, Mn, Cu, Cd, Ag), Colorimetry (Sb, Ge) | 0.2 (?) | 1 | Zurak | Southern Benue Valley | Nigeria | Africa | MVT | Olade, Morton, 1985 | Olade, Morton, 1985 | Mineral concentrate
WSS-1 | 135 | 3 (?) |  |  |  |  | 2380 | <7 (?) |  |  | 265 | 10 (?) | 2.6 | 10 (?) |  |  | 50 | <17 (?) | [5 empty] | <5 (?) | [12 empty] | AAS (Fe, Mn, Cu, Cd, Ag), Colorimetry (Sb, Ge) | 0.2 (?) | 1 | Wase | Southern Benue Valley | Nigeria | Africa | MVT | Olade, Morton, 1985 | Olade, Morton, 1985 | Mineral concentrate
WSS-2 | 140 | 3 (?) |  |  |  |  | 2220 | <7 (?) |  |  | 240 | 10 (?) | 2.4 | 10 (?) |  |  | 42 | <17 (?) | [5 empty] | <5 (?) | [12 empty] | AAS (Fe, Mn, Cu, Cd, Ag), Colorimetry (Sb, Ge) | 0.2 (?) | 1 | Wase | Southern Benue Valley | Nigeria | Africa | MVT | Olade, Morton, 1985 | Olade, Morton, 1985 | Mineral concentrate
| 35 | <1 (?) | 0 | 2 |  |  | 1233 | (?) | 303 | <7 (?) | 14434 | <50 (?) | 6 | (?) | 90 | 4 | 5 | 1 |  |  | 90 | 0.5 | 40 | 7 | [6 empty] | 1 | <1 (?) | 72 | 2 |  |  | XRF | <0.1 (?) | 1 | La Prometida | Alcudia Valley mineral field, Type B | Spain | Europe | Vein | Palero-Fernández, Martín-Izard, 2005 | Palero-Fernández, Martín-Izard, 2005 | Mineral concentrate
| 78 | <1 (?) | 0 | 2 |  |  | 2680 | (?) | 381 | <7 (?) | 870 | <50 (?) | 2.21 | (?) | 98 | 4 | 74 | 1 |  |  | 283 | 0.5 | 0 | 7 | [6 empty] | 328 | <1 (?) | 68 | 2 |  |  | XRF | <0.1 (?) | 1 | Eufrasia | Alcudia Valley mineral field, Type B | Spain | Europe | Vein | Palero-Fernández, Martín-Izard, 2005 | Palero-Fernández, Martín-Izard, 2005 | Mineral concentrate
| 13 | <1 (?) | 0 | 2 |  |  | 1088 | (?) | 561 | <7 (?) | 2651 | <50 (?) | 3.9 | (?) | 18 | 4 | 3 | 1 |  |  | 11 | 0.5 | 35 | 7 | [6 empty] | 17 | <1 (?) | 11 | 2 |  |  | XRF | <0.1 (?) | 1 | San Bartolomé | Alcudia Valley mineral field, Type B | Spain | Europe | Vein | Palero-Fernández, Martín-Izard, 2005 | Palero-Fernández, Martín-Izard, 2005 | Mineral concentrate
| 12 | <1 (?) | 0 | 2 |  |  | 798 | (?) | 475 | <7 (?) | 1925 | <50 (?) | 6.08 | (?) | 15 | 4 | 3 | 1 |  |  | 18 | 0.5 | 182 | 7 | [6 empty] | 83 | <1 (?) | 0 | 2 |  |  | XRF | <0.1 (?) | 1 | Los Diegos | Alcudia Valley mineral field, Type B | Spain | Europe | Vein | Palero-Fernández, Martín-Izard, 2005 | Palero-Fernández, Martín-Izard, 2005 | Mineral concentrate
| 32 | <1 (?) | 86 | 2 |  |  | 883 | (?) | 616 | <7 (?) | 6991 | <50 (?) | 3.44 | (?) | 32 | 4 | 0 | 1 |  |  | 53 | 0.5 | 74 | 7 | [6 empty] | 80 | <1 (?) | 0 | 2 |  |  | XRF | <0.1 (?) | 1 | Atilana | Alcudia Valley mineral field, Type B | Spain | Europe | Vein | Palero-Fernández, Martín-Izard, 2005 | Palero-Fernández, Martín-Izard, 2005 | Mineral concentrate
| 6 | <1 (?) | 158 | 2 |  |  | 1119 | (?) | 338 | <7 (?) | 49 | <50 (?) | 0.9 | (?) | 23 | 4 | 11 | 1 |  |  | 0 | 0.5 | 35 | 7 | [6 empty] | 24 | <1 (?) | 10 | 2 |  |  | XRF | <0.1 (?) | 1 | Los Diegos | Alcudia Valley mineral field, Type B | Spain | Europe | Vein | Palero-Fernández, Martín-Izard, 2005 | Palero-Fernández, Martín-Izard, 2005 | Mineral concentrate
| 34 | <1 (?) | 13 | 2 |  |  | 477 | (?) | 484 | <7 (?) | 76 | <50 (?) | 1.83 | (?) | 0 | 4 | 17 | 1 |  |  | 5 | 0.5 | 0 | 7 | [6 empty] | 24 | <1 (?) | 21 | 2 |  |  | XRF | <0.1 (?) | 1 | Virgen del'Socorro | Alcudia Valley mineral field, Type C | Spain | Europe | Vein | Palero-Fernández, Martín-Izard, 2005 | Palero-Fernández, Martín-Izard, 2005 | Mineral concentrate
| 24 | <1 (?) | 14 | 2 |  |  | 640 | (?) | 347 | <7 (?) | 428 | <50 (?) | 1.12 | (?) | 4 | 4 | 97 | 1 |  |  | 0 | 0.5 | 0 | 7 | [6 empty] | 55 | <1 (?) | 0 | 2 |  |  | XRF | <0.1 (?) | 1 | Navalahiguera | Alcudia Valley mineral field, Type C | Spain | Europe | Vein | Palero-Fernández, Martín-Izard, 2005 | Palero-Fernández, Martín-Izard, 2005 | Mineral concentrate
| 1 | <1 (?) | 19 | 2 |  |  | 618 | (?) | 259 | <7 (?) | 269 | <50 (?) | 1.26 | (?) | 0 | 4 | 61 | 1 |  |  | 5 | 0.5 | 0 | 7 | [6 empty] | 17 | <1 (?) | 15 | 2 |  |  | XRF | <0.1 (?) | 1 | Santa Rita | Alcudia Valley mineral field, Type C | Spain | Europe | Vein | Palero-Fernández, Martín-Izard, 2005 | Palero-Fernández, Martín-Izard, 2005 | Mineral concentrate
| 44 | <1 (?) | 13 | 2 |  |  | 893 | (?) | 409 | <7 (?) | 974 | <50 (?) | 0.98 | (?) | 22 | 4 | 58 | 1 |  |  | 0 | 0.5 | 0 | 7 | [6 empty] | 190 | <1 (?) | 12 | 2 |  |  | XRF | <0.1 (?) | 1 | Navalajeta | Alcudia Valley mineral field, Type C | Spain | Europe | Vein | Palero-Fernández, Martín-Izard, 2005 | Palero-Fernández, Martín-Izard, 2005 | Mineral concentrate
| 33 | <1 (?) | 37 | 2 |  |  | 795 | (?) | 390 | <7 (?) | 964 | <50 (?) | 1.38 | (?) | 0 | 4 | 86 | 1 |  |  | 0 | 0.5 | 0 | 7 | [6 empty] | 68 | <1 (?) | 0 | 2 |  |  | XRF | <0.1 (?) | 1 | La Nava | Alcudia Valley mineral field, Type C | Spain | Europe | Vein | Palero-Fernández, Martín-Izard, 2005 | Palero-Fernández, Martín-Izard, 2005 | Mineral concentrate
| 27 | <1 (?) | 0 | 2 |  |  | 984 | (?) | 276 | <7 (?) | 652 | <50 (?) | 4.96 | (?) | 0 | 4 | 2 | 1 |  |  | 0 | 0.5 | 44 | 7 | [6 empty] | 43 | <1 (?) | 0 | 2 |  |  | XRF | <0.1 (?) | 1 | El Contadero | Alcudia Valley mineral field, Type C | Spain | Europe | Vein | Palero-Fernández, Martín-Izard, 2005 | Palero-Fernández, Martín-Izard, 2005 | Mineral concentrate
| 23 | <1 (?) | 69 | 2 |  |  | 2826 | (?) | 100 | <7 (?) | 318 | <50 (?) | 2.51 | (?) | 33 | 4 | 38 | 1 |  |  | 0 | 0.5 | 0 | 7 | [6 empty] | 266 | <1 (?) | 9 | 2 |  |  | XRF | <0.1 (?) | 1 | Tres Ventas | Alcudia Valley mineral field, Type D | Spain | Europe | Vein | Palero-Fernández, Martín-Izard, 2005 | Palero-Fernández, Martín-Izard, 2005 | Mineral concentrate
| 25 | <1 (?) | 0 | 2 |  |  | 2503 | (?) | 154 | <7 (?) | 464 | <50 (?) | 2.29 | (?) | 0 | 4 | 0 | 1 |  |  | 11 | 0.5 | 53 | 7 | [6 empty] | 83 | <1 (?) | 0 | 2 |  |  | XRF | <0.1 (?) | 1 | Navalcaballejo | Alcudia Valley mineral field, Type D | Spain | Europe | Vein | Palero-Fernández, Martín-Izard, 2005 | Palero-Fernández, Martín-Izard, 2005 | Mineral concentrate
| 15 | <1 (?) | 2 | 2 |  |  | 1846 | (?) | 155 | <7 (?) | 275 | <50 (?) | 5.19 | (?) | 0 | 4 | 25 | 1 |  |  | 6 | 0.5 | 97 | 7 | [6 empty] | 20 | <1 (?) | 7 | 2 |  |  | XRF | <0.1 (?) | 1 | Precaucio | Alcudia Valley mineral field, Type D | Spain | Europe | Vein | Palero-Fernández, Martín-Izard, 2005 | Palero-Fernández, Martín-Izard, 2005 | Mineral concentrate
| 11 | <1 (?) | 0 | 2 |  |  | 2538 | (?) | 172 | <7 (?) | 134 | <50 (?) | 1.34 | (?) | 0 | 4 | 0 | 1 |  |  | 0 | 0.5 | 0 | 7 | [6 empty] | 29 | <1 (?) | 0 | 2 |  |  | XRF | <0.1 (?) | 1 | Pepita | Alcudia Valley mineral field, Type D | Spain | Europe | Vein | Palero-Fernández, Martín-Izard, 2005 | Palero-Fernández, Martín-Izard, 2005 | Mineral concentrate
| 1 | <1 (?) | 0 | 2 |  |  | 1855 | (?) | 168 | <7 (?) | 163 | <50 (?) | 4.71 | (?) | 0 | 4 | 0 | 1 |  |  | 0 | 0.5 | 38 | 7 | [6 empty] | 17 | <1 (?) | 0 | 2 |  |  | XRF | <0.1 (?) | 1 | Nacedero | Alcudia Valley mineral field, Type D | Spain | Europe | Vein | Palero-Fernández, Martín-Izard, 2005 | Palero-Fernández, Martín-Izard, 2005 | Mineral concentrate
| 20 | <1 (?) | 0 | 2 |  |  | 1925 | (?) | 171 | <7 (?) | 348 | <50 (?) | 1.76 | (?) | 0 | 4 | 23 | 1 |  |  | 18 | 0.5 | 0 | 7 | [6 empty] | 38 | <1 (?) | 0 | 2 |  |  | XRF | <0.1 (?) | 1 | Abundancia | Alcudia Valley mineral field, Type D | Spain | Europe | Vein | Palero-Fernández, Martín-Izard, 2005 | Palero-Fernández, Martín-Izard, 2005 | Mineral concentrate
| 12 | <1 (?) | 166 | 2 |  |  | 1574 | (?) | 199 | <7 (?) | 303 | <50 (?) | 3.48 | (?) | 0 | 4 | 49 | 1 |  |  | 7 | 0.5 | 195 | 7 | [6 empty] | 15 | <1 (?) | 0 | 2 |  |  | XRF | <0.1 (?) | 1 | Las Simonas | Alcudia Valley mineral field, Type D | Spain | Europe | Vein | Palero-Fernández, Martín-Izard, 2005 | Palero-Fernández, Martín-Izard, 2005 | Mineral concentrate
| 38 | <1 (?) | 0 | 2 |  |  | 2483 | (?) | 566 | <7 (?) | 1517 | <50 (?) | 3.56 | (?) | 0 | 4 | 35 | 1 |  |  | 66 | 0.5 | 311 | 7 | [6 empty] | 129 | <1 (?) | 47 | 2 |  |  | XRF | <0.1 (?) | 1 | San Pantaleón | Alcudia Valley mineral field, Type D | Spain | Europe | Vein | Palero-Fernández, Martín-Izard, 2005 | Palero-Fernández, Martín-Izard, 2005 | Mineral concentrate
| 18 | <1 (?) | 0 | 2 |  |  | 3544 | (?) | 316 | <7 (?) | 316 | <50 (?) | 1.37 | (?) | 0 | 4 | 0 | 1 |  |  | 5 | 0.5 | 13 | 7 | [6 empty] | 25 | <1 (?) | 29 | 2 |  |  | XRF | <0.1 (?) | 1 | Arroyo del Royar | Alcudia Valley mineral field, Type D | Spain | Europe | Vein | Palero-Fernández, Martín-Izard, 2005 | Palero-Fernández, Martín-Izard, 2005 | Mineral concentrate
| 2 | <1 (?) | 14 | 2 |  |  | 2632 | (?) | 163 | <7 (?) | 322 | <50 (?) | 2.34 | (?) | 0 | 4 | 14 | 1 |  |  | 52 | 0.5 | 114 | 7 | [6 empty] | 33 | <1 (?) | 30 | 2 |  |  | XRF | <0.1 (?) | 1 | Fajano | Alcudia Valley mineral field, Type D | Spain | Europe | Vein | Palero-Fernández, Martín-Izard, 2005 | Palero-Fernández, Martín-Izard, 2005 | Mineral concentrate
| 13 | <1 (?) | 0 | 2 |  |  | 2789 | (?) | 155 | <7 (?) | 182 | <50 (?) | 3.74 | (?) | 0 | 4 | 35 | 1 |  |  | 0 | 0.5 | 48 | 7 | [6 empty] | 4 | <1 (?) | 10 | 2 |  |  | XRF | <0.1 (?) | 1 | La Boticana | Alcudia Valley mineral field, Type E | Spain | Europe | Vein | Palero-Fernández, Martín-Izard, 2005 | Palero-Fernández, Martín-Izard, 2005 | Mineral concentrate
| 1336 | <1 (?) | 0 | 2 |  |  | 6906 | (?) | 154 | <7 (?) | 504 | <50 (?) | 6.07 | (?) | 0 | 4 | 48 | 1 |  |  | 0 | 0.5 | 36 | 7 | [6 empty] | 1164 | <1 (?) | 17 | 2 |  |  | XRF | <0.1 (?) | 1 | Cora Pearl | Alcudia Valley mineral field, Type E | Spain | Europe | Vein | Palero-Fernández, Martín-Izard, 2005 | Palero-Fernández, Martín-Izard, 2005 | Mineral concentrate
| 190 | <1 (?) | 0 | 2 |  |  | 2572 | (?) | 273 | <7 (?) | 1211 | <50 (?) | 6.8 | (?) | 70 | 4 | 105 | 1 |  |  | 12 | 0.5 | 0 | 7 | [6 empty] | 896 | <1 (?) | 3 | 2 |  |  | XRF | <0.1 (?) | 1 | Villazaide | Alcudia Valley mineral field, Type E | Spain | Europe | Vein | Palero-Fernández, Martín-Izard, 2005 | Palero-Fernández, Martín-Izard, 2005 | Mineral concentrate
| 564 | <1 (?) | 0 | 2 |  |  | 5135 | (?) | 103 | <7 (?) | 2224 | <50 (?) | 1.36 | (?) | 0 | 4 | 0 | 1 |  |  | 50 | 0.5 | 0 | 7 | [6 empty] | 1416 | <1 (?) | 15 | 2 |  |  | XRF | <0.1 (?) | 1 | La Veredilla | Alcudia Valley mineral field, Type E | Spain | Europe | Vein | Palero-Fernández, Martín-Izard, 2005 | Palero-Fernández, Martín-Izard, 2005 | Mineral concentrate
| 265 | <1 (?) | 0 | 2 |  |  | 3919 | (?) | 224 | <7 (?) | 1899 | <50 (?) | 4.74 | (?) | 72 | 4 | 100 | 1 |  |  | 27 | 0.5 | 0 | 7 | [6 empty] | 1190 | <1 (?) | 17 | 2 |  |  | XRF | <0.1 (?) | 1 | Santa Bárbara | Alcudia Valley mineral field, Type E | Spain | Europe | Vein | Palero-Fernández, Martín-Izard, 2005 | Palero-Fernández, Martín-Izard, 2005 | Mineral concentrate
| 452 | <1 (?) | 162 | 2 |  |  | 4108 | (?) | 95 | <7 (?) | 2778 | <50 (?) | 1.47 | (?) | 174 | 4 | 28 | 1 |  |  | 70 | 0.5 | 32 | 7 | [6 empty] | 1690 | <1 (?) | 62 | 2 |  |  | XRF | <0.1 (?) | 1 | Quinto del Río | Alcudia Valley mineral field, Type E | Spain | Europe | Vein | Palero-Fernández, Martín-Izard, 2005 | Palero-Fernández, Martín-Izard, 2005 | Mineral concentrate
| 314 | <1 (?) | 0 | 2 |  |  | 3515 | (?) | 137 | <7 (?) | 1597 | <50 (?) | 1.32 | (?) | 135 | 4 | 32 | 1 |  |  | 73 | 0.5 | 0 | 7 | [6 empty] | 1198 | <1 (?) | 20 | 2 |  |  | XRF | <0.1 (?) | 1 | La Petaca | Alcudia Valley mineral field, Type E | Spain | Europe | Vein | Palero-Fernández, Martín-Izard, 2005 | Palero-Fernández, Martín-Izard, 2005 | Mineral concentrate
| 428 | <1 (?) | 0 | 2 |  |  | 3192 | (?) | 152 | <7 (?) | 1504 | <50 (?) | 3.91 | (?) | 18 | 4 | 130 | 1 |  |  | 0 | 0.5 | 0 | 7 | [6 empty] | 1066 | <1 (?) | 25 | 2 |  |  | XRF | <0.1 (?) | 1 | San José | Alcudia Valley mineral field, Type E | Spain | Europe | Vein | Palero-Fernández, Martín-Izard, 2005 | Palero-Fernández, Martín-Izard, 2005 | Mineral concentrate
| 347 | <1 (?) | 201 | 2 |  |  | 2998 | (?) | 328 | <7 (?) | 835 | <50 (?) | 7.58 | (?) | 44 | 4 | 105 | 1 |  |  | 0 | 0.5 | 0 | 7 | [6 empty] | 913 | <1 (?) | 2 | 2 |  |  | XRF | <0.1 (?) | 1 | San Quintín (Don Raimundo) | Alcudia Valley mineral field, Type E | Spain | Europe | Vein | Palero-Fernández, Martín-Izard, 2005 | Palero-Fernández, Martín-Izard, 2005 | Mineral concentrate
| 245 | <1 (?) | 0 | 2 |  |  | 3682 | (?) | 122 | <7 (?) | 1664 | <50 (?) | 1.44 | (?) | 168 | 4 | 51 | 1 |  |  | 140 | 0.5 | 0 | 7 | [6 empty] | 801 | <1 (?) | 54 | 2 |  |  | XRF | <0.1 (?) | 1 | La Romanilla | Alcudia Valley mineral field, Type E | Spain | Europe | Vein | Palero-Fernández, Martín-Izard, 2005 | Palero-Fernández, Martín-Izard, 2005 | Mineral concentrate
| 196 | <1 (?) | 0 | 2 |  |  | 3057 | (?) | 225 | <7 (?) | 2256 | <50 (?) | 2.83 | (?) | 233 | 4 | 80 | 1 |  |  | 119 | 0.5 | 10 | 7 | [6 empty] | 933 | <1 (?) | 66 | 2 |  |  | XRF | <0.1 (?) | 1 | La Boticana | Alcudia Valley mineral field, Type E | Spain | Europe | Vein | Palero-Fernández, Martín-Izard, 2005 | Palero-Fernández, Martín-Izard, 2005 | Mineral concentrate
| 306 | <1 (?) | 79 | 2 |  |  | 2933 | (?) | 317 | <7 (?) | 3152 | <50 (?) | 2.8 | (?) | 234 | 4 | 70 | 1 |  |  | 45 | 0.5 | 0 | 7 | [6 empty] | 1310 | <1 (?) | 27 | 2 |  |  | XRF | <0.1 (?) | 1 | La Gitana | Alcudia Valley mineral field, Type E | Spain | Europe | Vein | Palero-Fernández, Martín-Izard, 2005 | Palero-Fernández, Martín-Izard, 2005 | Mineral concentrate
| 386 | <1 (?) | 0 | 2 |  |  | 4454 | (?) | 212 | <7 (?) | 2532 | <50 (?) | 3.44 | (?) | 64 | 4 | 77 | 1 |  |  | 138 | 0.5 | 0 | 7 | [6 empty] | 1511 | <1 (?) | 47 | 2 |  |  | XRF | <0.1 (?) | 1 | Paraje Encinarejo | Alcudia Valley mineral field, Type E | Spain | Europe | Vein | Palero-Fernández, Martín-Izard, 2005 | Palero-Fernández, Martín-Izard, 2005 | Mineral concentrate
| 180 | <1 (?) | 0 | 2 |  |  | 3700 | (?) | 283 | <7 (?) | 1245 | <50 (?) | 5.43 | (?) | 0 | 4 | 100 | 1 |  |  | 7 | 0.5 | 0 | 7 | [6 empty] | 846 | <1 (?) | 0 | 2 |  |  | XRF | <0.1 (?) | 1 | Santa Bárbara | Alcudia Valley mineral field, Type E | Spain | Europe | Vein | Palero-Fernández, Martín-Izard, 2005 | Palero-Fernández, Martín-Izard, 2005 | Mineral concentrate
| 658 | <1 (?) | 284 | 2 |  |  | 2907 | (?) | 167 | <7 (?) | 908 | <50 (?) | 8.25 | (?) | 18 | 4 | 42 | 1 |  |  | 18 | 0.5 | 0 | 7 | [6 empty] | 1210 | <1 (?) | 38 | 2 |  |  | XRF | <0.1 (?) | 1 | San Quintín (San Froilán) | Alcudia Valley mineral field, Type E | Spain | Europe | Vein | Palero-Fernández, Martín-Izard, 2005 | Palero-Fernández, Martín-Izard, 2005 | Mineral concentrate
[7 empty] | 4100 | (?) |  |  |  |  | 9.13 | (?) | 6.5 | (?) |  |  |  |  | 312.6 | (?) | 3300 | (?) | [12 empty] | - | - | 22 | - | Hunan Province | China | Asia | - | Qian, 1987 | - | 22 different deposits associated to magmatism
[7 empty] | 2100 | (?) | [5 empty] | (?) | 18 | (?) |  |  |  |  | 8 | (?) |  | (?) | [12 empty] | - | - | >1 | - | - | USSR | Asia/Europe | - | Qian, 1987 | - | locality: "volcanic type in SSSR"
[7 empty] | 3600 | (?) |  |  |  |  | 1.16 | (?) | 130 | (?) |  |  |  |  | 5.6 | (?) | 540 | (?) | [12 empty] | - | - | 11 | - | Hunan Province | China | Asia | - | Qian, 1987 | - | 11 different sedimentary-reformed deposits
[7 empty] | 2400 | (?) | [5 empty] | (?) | 4 | (?) |  |  |  |  | 0.2 | (?) |  | (?) | [12 empty] | - | - | >1 | - | - | USSR | Asia/Europe | - | Qian, 1987 | - | locality: "Carbonate-type in SSSR"
[8 empty] | (?) | [5 empty] | (?) | 140 | (?) |  |  |  |  | 2 | (?) |  | (?) | [12 empty] | - | - | >1 | - | - | Middle Asia | Asia | - | Qian, 1987 | -
[7 empty] | 3900 | (?) |  |  |  |  | 0.03 | (?) | 96 | (?) |  |  |  |  | 2 | (?) | 70 | (?) | [12 empty] | - | - | >1 | - | Britain | UK | Europe | - | Qian, 1987 | - | locality: "Syngenetic type (Britain)"
1 | [6 empty] | 1300 | (?) | [5 empty] | (?) | 1.3 | (?) |  |  |  |  | 0.2 | (?) |  | (?) | [12 empty] | - | - | 1 | - | Carbonate rocks | Uzbekstan | Asia | - | Qian, 1987 | -
2 | [6 empty] | 1200 | (?) | [5 empty] | (?) | 1.2 | (?) |  |  |  |  | 0.2 | (?) |  | (?) | [12 empty] | - | - | 1 | - | Carbonate rocks | Uzbekstan | Asia | - | Qian, 1987 | -
3 | [6 empty] | 1600 | (?) | [5 empty] | (?) | 4 | (?) |  |  |  |  | 0.2 | (?) |  | (?) | [12 empty] | - | - | 1 | - | Carbonate rocks | Uzbekstan | Asia | - | Qian, 1987 | -
1 | [6 empty] | 3000 | (?) | [5 empty] | (?) | 52 | (?) |  |  |  |  | 14 | (?) |  | (?) | [12 empty] | - | - | 1 | - | Volcanic rocks | Uzbekstan | Asia | - | Qian, 1987 | -
2 | [6 empty] | 3200 | (?) | [5 empty] | (?) | 9 | (?) |  |  |  |  | 10.5 | (?) |  | (?) | [12 empty] | - | - | 1 | - | Volcanic rocks | Uzbekstan | Asia | - | Qian, 1987 | -
3 | [6 empty] | 3200 | (?) | [5 empty] | (?) | 8.5 | (?) |  |  |  |  | 100 | (?) |  | (?) | [12 empty] | - | - | 1 | - | Volcanic rocks | Uzbekstan | Asia | - | Qian, 1987 | -
[7 empty] | 5500 | (?) | [5 empty] | (?) | 10 | (?) |  |  |  |  | 68 | (?) |  | (?) | [12 empty] | - | - | >1 | Chaishan | Dongpo orefield, Yizhan cty, Chenzhou Prfct, Hunan Prov | China | Asia | - | Qian, 1987 | -
[7 empty] | 4100 | (?) |  |  |  |  | 5.4 | (?) | 2.5 | (?) |  |  |  |  | 140 | (?) | 1800 | (?) | [12 empty] | - | - | >1 | Chanli | - | - | - | - | Qian, 1987 | -
82ZL-3 | [6 empty] | 4300 | (?) | [5 empty] | (?) | 2.1 | (?) |  |  |  |  | 9.6 | (?) |  | (?) | [12 empty] | - | - | 1 | Chanli | - | - | - | - | Qian, 1987 | -
82ZL-4 | [6 empty] | 3900 | (?) | [5 empty] | (?) | 2.9 | (?) |  |  |  |  | 270 | (?) |  | (?) | [12 empty] | - | - | 1 | Chanli | - | - | - | - | Qian, 1987 | -
[7 empty] | 5400 | (?) |  |  |  |  | 6.91 | (?) | 10 | (?) |  |  |  |  | 83 | (?) | 8000 | (?) | [12 empty] | - | - | >1 | Dongpo | Dongpo orefield, Suxian/Yizhan cties, Chenzhou Prfct, Hunan Prov | China | Asia | - | Qian, 1987 | -
[7 empty] | 4500 | (?) | [5 empty] | (?) | 27 | (?) |  |  |  |  | 1 | (?) |  | (?) | [12 empty] | - | - | >1 | Jinsha | - | China | Asia | - | Qian, 1987 | -
[7 empty] | 2800 | (?) | [5 empty] | (?) | 38 | (?) |  |  |  |  | 88 | (?) |  | (?) | [12 empty] | - | - | >1 | middle-lower reaches of the Tangtzi river |  |  |  | - | Qian, 1987 | -
[8 empty] | (?) | [5 empty] | (?) | 50 | (?) |  |  |  |  | 17 | (?) |  | (?) | [12 empty] | - | - | >1 | Rahovo | - | - | - | - | Qian, 1987 | -
[7 empty] | 3400 | (?) |  |  |  |  | 8.84 | (?) | 4 | (?) |  |  |  |  | 1414 | (?) | 2900 | (?) | [12 empty] | - | - | >1 | Wuao | Longquan Cty, Lishui Prfct, Zhejiang Prov | China | Asia | - | Qian, 1987 | -
82WY-8 | [6 empty] | 3700 | (?) | [5 empty] | (?) | 3.5 | (?) |  |  |  |  | 170 | (?) |  | (?) | [12 empty] | - | - | 1 | Wuao | Longquan Cty, Lishui Prfct, Zhejiang Prov | China | Asia | - | Qian, 1987 | -
82WY-13 | [6 empty] | 1400 | (?) | [5 empty] | (?) | 5 | (?) |  |  |  |  | 5.3 | (?) |  | (?) | [12 empty] | - | - | 1 | Wuao | Longquan Cty, Lishui Prfct, Zhejiang Prov | China | Asia | - | Qian, 1987 | -
82WY-25 | [6 empty] | 3000 | (?) | [5 empty] | (?) | 4.5 | (?) |  |  |  |  | 4.5 | (?) |  | (?) | [12 empty] | - | - | 1 | Wuao | Longquan Cty, Lishui Prfct, Zhejiang Prov | China | Asia | - | Qian, 1987 | -
82WY-25-4 | [6 empty] | 4100 | (?) | [5 empty] | (?) | 4.6 | (?) |  |  |  |  | 310 | (?) |  | (?) | [12 empty] | - | - | 1 | Wuao | Longquan Cty, Lishui Prfct, Zhejiang Prov | China | Asia | - | Qian, 1987 | -
82WY-28 | [6 empty] | 4100 | (?) | [5 empty] | (?) | 4.2 | (?) |  |  |  |  | 41 | (?) |  | (?) | [12 empty] | - | - | 1 | Wuao | Longquan Cty, Lishui Prfct, Zhejiang Prov | China | Asia | - | Qian, 1987 | -
82WY-31 | [6 empty] | 3900 | (?) | [5 empty] | (?) | 1.7 | (?) |  |  |  |  | 390 | (?) |  | (?) | [12 empty] | - | - | 1 | Wuao | Longquan Cty, Lishui Prfct, Zhejiang Prov | China | Asia | - | Qian, 1987 | -
[7 empty] | 2400 | (?) |  |  |  |  | 9.6 | (?) | 2.5 | (?) |  |  |  |  | 37 | (?) | 3900 | (?) | [12 empty] | - | - | >1 | Xiangkuang | Qixia cty, Yantai Prfct, Shandong Prov | China | Asia | - | Qian, 1987 | -
[8 empty] | (?) | [5 empty] | (?) | 57 | (?) |  |  |  |  | 14 | (?) |  | (?) | [12 empty] | - | - | >1 | Xianrenzui | - | - | - | - | Qian, 1987 | -
[7 empty] | 7700 | (?) |  |  |  |  | 10.43 | (?) | 1.7 | (?) |  |  |  |  | 54.8 | (?) |  | (?) | [12 empty] | - | - | >1 | Xiaoxilin | Xilin distr, Yichun Prfct, Heilongjiang Prov | China | Asia | - | Qian, 1987 | -
[7 empty] | 3300 | (?) |  |  |  |  | 8.3 | (?) | 2 | (?) |  |  |  |  | 80 | (?) | 4000 | (?) | [12 empty] | - | - | >1 | Xiashan | Zhenghe cty, Nanping Prfct, Fujian prov (?) | China | Asia | - | Qian, 1987 | -
83FC-1-2 | [6 empty] | 3300 | (?) | [5 empty] | (?) | 2 | (?) |  |  |  |  | 80 | (?) |  | (?) | [12 empty] | - | - | 1 | Xiashan | Zhenghe cty, Nanping Prfct, Fujian prov (?) | China | Asia | - | Qian, 1987 | -
83FC-25 | [6 empty] | 3200 | (?) | [5 empty] | (?) | 1.3 | (?) |  |  |  |  | 87 | (?) |  | (?) | [12 empty] | - | - | 1 | Xiashan | Zhenghe cty, Nanping Prfct, Fujian prov (?) | China | Asia | - | Qian, 1987 | -
[8 empty] | (?) | [5 empty] | (?) | 84 | (?) |  |  |  |  | 1 | (?) |  | (?) | [12 empty] | - | - | >1 | Xishan | Not unambiguous, several deposits of this name exist | China | Asia | - | Qian, 1987 | -
[7 empty] | 2100 | (?) |  |  |  |  | 3.8 | (?) | 51.5 | (?) |  |  |  |  | 136.8 | (?) | 600 | (?) | [12 empty] | - | - | >1 | Yinshan | Not unambiguous, several deposits of this name exist | China | Asia | - | Qian, 1987 | -
[7 empty] | 2600 | (?) |  |  |  |  | 12.04 | (?) | 55 | (?) |  |  |  |  | 291 | (?) | 2100 | (?) | [12 empty] | - | - | >1 | Dabaoshan | Qujiang distr, Shaogun Prfct, Guangdong Prov | China | Asia | HTHR | Qian, 1987 | Chen et al., 2007
[7 empty] | 5300 | (?) |  |  |  |  | 7.6 | (?) | 1.2 | (?) |  |  |  |  | 15 | (?) | 6000 | (?) | [12 empty] | - | - | >1 | Fuzichong | Cenxi cty, Wuzhou Prfct, Guangxi Zhuang Region | China | Asia | HTHR | Qian, 1987 | Chen et al., 2007
[7 empty] | 1900 | (?) |  |  |  |  | 10.5 | (?) | 112 | (?) |  |  |  |  | 701 | (?) |  | (?) | [12 empty] | - | - | >1 | Qibaoshan | Liuyang cty, Changsha Prfct, Hunan Prov | China | Asia | HTHR | Qian, 1987 | Chen et al., 2007
[7 empty] | 2100 | (?) |  |  |  |  | 12.2 | (?) | 8 | (?) |  |  |  |  | 46 | (?) |  | (?) | [12 empty] | - | - | >1 | Shuikoushan | Changning cty, Hengyang Prfct, Hunan Prov | China | Asia | HTHR | Qian, 1987 | Chen et al., 2007
[7 empty] | 6200 | (?) |  |  |  |  | 0.25 | (?) | 10 | (?) |  |  |  |  | 4 | (?) | 30 | (?) | [12 empty] | - | - | >1 | Yutang | Huayuan cty, Xiangxi Auton Prfct, Hunan Prov | China | Asia | SHMS | Qian, 1987 | Cheng et al., 2011
[8 empty] | (?) | [5 empty] | (?) | 4 | (?) |  |  |  |  | 329 | (?) |  | (?) | [12 empty] | - | - | >1 | Donggangshan | Hengdong cty, Hengyang Prfct, Hunan Prov | China | Asia | Vein | Qian, 1987 | Guo, 1994
[7 empty] | 4800 | (?) |  |  |  |  | 0.87 | (?) | 14.5 | (?) |  |  |  |  | 3.5 | (?) |  | (?) | [12 empty] | - | - | >1 | Chaihe | Kaiyuan cty, Tieling Prfct, Liaoning Prov | China | Asia | MVT | Qian, 1987 | Hu et al., 2009
[7 empty] | 5000 | (?) |  |  |  |  | 12.36 | (?) | 6 | (?) |  |  |  |  | 17 | (?) |  | (?) | [12 empty] | - | - | >1 | Lame | Dachang ore field, Nandan cty, Hechi Prfct, Guangxi Zhuang Region | China | Asia | HTHR | Qian, 1987 | Lattanzi et al., 1989
[8 empty] | (?) | [5 empty] | (?) | 48 | (?) |  |  |  |  | 2 | (?) |  | (?) | [12 empty] | - | - | >1 | Gaobanhe | Xinglong cty, Chengde Prfct, Hebei Prov | China | Asia | SHMS | Qian, 1987 | Li, Kusky, 2007
[7 empty] | 3300 | (?) |  |  |  |  | 1.5 | (?) | 7.7 | (?) |  |  |  |  | 8.9 | (?) | 1800 | (?) | [12 empty] | - | - | >1 | Wubu | Huangyan Distr, Taizhou Prfct, Zhejiang Prov | China | Asia | Vein | Qian, 1987 | Liu, Yue, 1988
[7 empty] | 1400 | (?) |  |  |  |  | 1.58 | (?) | 207 | (?) |  |  |  |  | 28 | (?) | 230 | (?) | [12 empty] | - | - | >1 | Taolin | Linxiang cty, Yueyang Prfct, Hunan Prov | China | Asia | Vein | Qian, 1987 | Roedder, Howard, 1988
[7 empty] | 1000 | (?) |  |  |  |  | 0.03 | (?) | 10 | (?) |  |  |  |  | 0.2 | (?) | 30 | (?) | [12 empty] | - | - | >1 | Shanshulin | Zhongshan distr, Liupanshui Prfct, Guizhou Prov | China | Asia | MVT | Qian, 1987 | Tang, 1984
[7 empty] | 4250 | (?) |  |  |  |  | 3.79 | (?) | 12 | (?) |  |  |  |  | 186 | (?) | 2400 | (?) | [12 empty] | - | - | >1 | Tuogou | Xiuyan Cty, Anshan Prfct, Liaoning Prov | China | Asia | SHMS | Qian, 1987 | Xia et al., 2003
[7 empty] | 2700 | (?) | [5 empty] | (?) | 18 | (?) |  |  |  |  | 116 | (?) |  | (?) | [12 empty] | - | - | >1 | Beiya | Heqing cty, Dali Auton Prfct, Yunnan Prov | China | Asia | - | Qian, 1987 | Xu et al., 2007
[7 empty] | 1520 | (?) |  |  |  |  | 3.12 | (?) | 315 | (?) |  |  |  |  | 10 | (?) | 500 | (?) | [12 empty] | - | - | >1 | Fankou | Renhua cty, Shaguan Prfct, Guangdong Prov | China | Asia | MVT | Qian, 1987 | Xuexin, 1984
1 | [6 empty] | 2700 | (?) | [5 empty] | (?) | 190 | (?) |  |  |  |  | 10 | (?) |  | (?) | [12 empty] | - | - | 1 | Fankou | Renhua cty, Shaguan Prfct, Guangdong Prov | China | Asia | MVT | Qian, 1987 | Xuexin, 1984
2 | [6 empty] | 1900 | (?) | [5 empty] | (?) | 380 | (?) |  |  |  |  | 10 | (?) |  | (?) | [12 empty] | - | - | 1 | Fankou | Renhua cty, Shaguan Prfct, Guangdong Prov | China | Asia | MVT | Qian, 1987 | Xuexin, 1984
3 | [6 empty] | 1600 | (?) | [5 empty] | (?) | 540 | (?) |  |  |  |  | 10 | (?) |  | (?) | [12 empty] | - | - | 1 | Fankou | Renhua cty, Shaguan Prfct, Guangdong Prov | China | Asia | MVT | Qian, 1987 | Xuexin, 1984
4 | [6 empty] | 2000 | (?) | [5 empty] | (?) | 290 | (?) |  |  |  |  | 10 | (?) |  | (?) | [12 empty] | - | - | 1 | Fankou | Renhua cty, Shaguan Prfct, Guangdong Prov | China | Asia | MVT | Qian, 1987 | Xuexin, 1984
5 | [6 empty] | 1600 | (?) | [5 empty] | (?) | 340 | (?) |  |  |  |  | 10 | (?) |  | (?) | [12 empty] | - | - | 1 | Fankou | Renhua cty, Shaguan Prfct, Guangdong Prov | China | Asia | MVT | Qian, 1987 | Xuexin, 1984
6 | [6 empty] | 2700 | (?) | [5 empty] | (?) | 540 | (?) |  |  |  |  | 10 | (?) |  | (?) | [12 empty] | - | - | 1 | Fankou | Renhua cty, Shaguan Prfct, Guangdong Prov | China | Asia | MVT | Qian, 1987 | Xuexin, 1984
7 | [6 empty] | 1700 | (?) | [5 empty] | (?) | 430 | (?) |  |  |  |  | 7 | (?) |  | (?) | [12 empty] | - | - | 1 | Fankou | Renhua cty, Shaguan Prfct, Guangdong Prov | China | Asia | MVT | Qian, 1987 | Xuexin, 1984
[7 empty] | 5000 | (?) |  |  |  |  | 11.3 | (?) |  | (?) | [5 empty] | (?) | 3200 | (?) | [12 empty] | - | - | >1 | Dongxiang/Dongchuan |  |  |  | SHMS | Qian, 1987 | Xuexin, 1984; Zaw et al., 2007
[7 empty] | 2700 | (?) | [5 empty] | (?) | 9 | (?) |  |  |  |  | 39 | (?) |  | (?) | [12 empty] | - | - | >1 | Huangshaping | Guiyang cty, Chenzhou Prfct, Hunan Prov | China | Asia | HTHR | Qian, 1987 | Yao et al., 2007
[7 empty] | 4200 | (?) | [5 empty] | (?) | 104 | (?) |  |  |  |  | 13.5 | (?) |  | (?) | [12 empty] | - | - | >1 | Qingchengzi | Fengcheng cty, Dandong Prfct, Liaoning Prov | China | Asia | various | Qian, 1987 | Yu et al., 2009
1 | [6 empty] | 1900 | (?) | [5 empty] | (?) | 68 | (?) |  |  |  |  | 61 | (?) |  | (?) | [12 empty] | - | - | 1 | Qingchengzi | Fengcheng cty, Dandong Prfct, Liaoning Prov | China | Asia | various | Qian, 1987 | Yu et al., 2009
2 | [6 empty] | 1000 | (?) | [5 empty] | (?) | 20 | (?) |  |  |  |  | 1 | (?) |  | (?) | [12 empty] | - | - | 1 | Qingchengzi | Fengcheng cty, Dandong Prfct, Liaoning Prov | China | Asia | various | Qian, 1987 | Yu et al., 2009
3 | [6 empty] | 2300 | (?) | [5 empty] | (?) | 23 | (?) |  |  |  |  | 1 | (?) |  | (?) | [12 empty] | - | - | 1 | Qingchengzi | Fengcheng cty, Dandong Prfct, Liaoning Prov | China | Asia | various | Qian, 1987 | Yu et al., 2009
[7 empty] | 7000 | (?) |  |  |  |  | 2.52 | (?) | 11 | (?) |  |  |  |  | 2 | (?) | 160 | (?) | [12 empty] | - | - | >1 | Daliangzi | Huidong cty, Liangshan Auton Prfct, Sichuan Prov | China | Asia | MVT | Qian, 1987 | Zaw et al., 2007
[7 empty] | 3300 | (?) |  |  |  |  | 1.91 | (?) | 7.7 | (?) |  |  |  |  | 1.4 | (?) | 100 | (?) | [12 empty] | - | - | >1 | Tianbaoshan | Huili cty, Liangshan Auton Prfct, Sichuan Prov | China | Asia | MVT | Qian, 1987 | Zaw et al., 2007
[7 empty] | 3400 | (?) |  |  |  |  | 0.9 | (?) | 7 | (?) |  |  |  |  | 2 | (?) | 60 | (?) | [12 empty] | - | - | >1 | Jinding | Lanping cty, Nujiang Auton Prfct, Yunnan Prov | China | Asia | SHMS | Qian, 1987 | Zaw et al., 2007
[7 empty] | 3000 | (?) |  |  |  |  | 2.1 | (?) | 110 | (?) |  |  |  |  | 54 | (?) | 2000 | (?) | [12 empty] | - | - | >1 | Qixia | Qixia distr, Nanjing Prfct, Jiangsu Prov | China | Asia | SHMS/HTHR | Qian, 1987 | Zaw et al., 2007
[7 empty] | 3110 | (?) |  |  |  |  | 4.11 | (?) | 20 | (?) |  |  |  |  | 38 | (?) |  | (?) | [12 empty] | - | - | >1 | Xiaotieshan | Baiyinchang ore field, Baiyin distr, Baiyin Prfct, Gansu Prov | China | Asia | VHMS | Qian, 1987 | Zengqian et al., 2008
[7 empty] | 3500 | (?) |  |  |  |  | 10.4 | (?) | 2 | (?) |  |  |  |  | 35 | (?) | 5800 | (?) | [12 empty] | - | - | >1 | Huanren | Huanren cty., Benxi Prfct., Liaoning prov. | China | Asia | HTHR | Qian, 1987 | Zhang, 1992
[7 empty] | 1950 | (?) |  |  |  |  | 0.35 | (?) | 12.5 | (?) |  |  |  |  | 17.5 | (?) |  | (?) | [12 empty] | - | - | >1 | Hongtoushan | Qingyuan cty, Fushun Prfct, Liaoning Prov | China | Asia | VHMS | Qian, 1987 | Zheng et al., 2011
[7 empty] | 5900 | (?) |  |  |  |  | 1.67 | (?) | 10 | (?) |  |  |  |  | 1 | (?) | 7700 | (?) | [12 empty] | - | - | >1 | Hengshanling | Dongpo orefield, Yizhan cty, Chenzhou Prfct, Hunan Prov | China | Asia | Vein | Qian, 1987 | Zhengia et al., 1996
[7 empty] | 2000 | (?) |  |  |  |  | 11.8 | (?) | 10 | (?) |  |  |  |  | 3 | (?) | 500 | (?) | [12 empty] | - | - | >1 | Xitieshan | Da Qaidam Cty, Haixi Auton Prfct, Qinghai Prov | China | Asia | SHMS | Qian, 1987 | Zhu et al., 2006; Zhu et al., 2007
| 0 | 1 (?) | 300 | 30 (?) |  |  | 1000 | 1 (?) |  |  | 0 | 1 (?) | [8 empty] | 50 | 1 (?) | 100 | 10 (?) | 0 | 1 (?) | [8 empty] | 0 | 1 (?) | AES | 0.25 (?) | 1 | Um Gheig | Red Sea | Egypt | Africa | - | Rasmy, 1981 | - | Schalenblende
CEN-377 | 50 | 1 |  | 300 | 30 | 3 | 1300 | 30 | 100 | 10 |  |  | 6.63 | 100 (?) | 0 | 3 | 0 | 3 |  |  | 4 | 3 | 5000 | 30 | 0 | 1 | 10 | 3 | X000 | 3 |  | 100 | 0 | 3 |  | 3 | AES | see right | 1 | Other | Central District | New Mexico | North America | - | Rose, 1967 | - |  | 0.25 | (?) |  |  | 0.19 | 0.13 | 0.26 |  |  | 0.23 | 0.24 |  | 0.25 | 0.23 | 0.34 | 0.26 | (?) | (?) |  | 0.19 |  | (?)
BH-18 | 10 | 1 |  | 300 | 2 | 3 | 1100 | 30 | 10 | 10 |  |  | 19.8 | 100 (?) | 0 | 3 | 0 | 3 |  |  | 80 | 3 | 3000 | 30 | 0 | 1 | 5 | 3 | X00 | 3 |  | 100 | 0 | 3 |  | 3 | AES | see right | 1 | Other | Central District | New Mexico | North America | - | Rose, 1967 | - |  | 0.25 | (?) |  |  | 0.19 | 0.13 | 0.26 |  |  | 0.23 | 0.24 |  | 0.25 | 0.23 | 0.34 | 0.26 | (?) | (?) |  | 0.19 |  | (?)
CEN-348 | 3 | 1 |  | 300 | 1 | 3 | 1500 | 30 | 30 | 10 |  |  | 3.16 | 100 (?) | 0 | 3 | 0 | 3 |  |  | 0 | 3 | 8000 | 30 | 0 | 1 | 7 | 3 | X00 | 3 |  | 100 | 0 | 3 |  | 3 | AES | see right | 1 | Other | Central District | New Mexico | North America | - | Rose, 1967 | - |  | 0.25 | (?) |  |  | 0.19 | 0.13 | 0.26 |  |  | 0.23 | 0.24 |  | 0.25 | 0.23 | 0.34 | 0.26 | (?) | (?) |  | 0.19 |  | (?)
CEN-374A | 50 | 1 |  | 300 | 0 | 3 | 1500 | 30 | 30 | 10 |  |  |  | 100 (?) | 4 | 3 | 0 | 3 |  |  | 0 | 3 | 1500 | 30 | 0 | 1 | 4 | 3 | X00 | 3 |  | 100 | 0 | 3 |  | 3 | AES | see right | 1 | Other | Central District | New Mexico | North America | - | Rose, 1967 | - |  | 0.25 | (?) |  |  | 0.19 | 0.13 | 0.26 |  |  | 0.23 | 0.24 |  | 0.25 | 0.23 | 0.34 | 0.26 | (?) | (?) |  | 0.19 |  | (?)
CEN-376 | 50 | 1 |  | 300 | 1.5 | 3 | 1600 | 30 | 7 | 10 |  |  | 4.9 | 100 (?) | 0 | 3 | 0 | 3 |  |  | 1000 | 3 | 1500 | 30 | 0 | 1 | 0 | 3 | X0 | 3 |  | 100 | 0 | 3 |  | 3 | AES | see right | 1 | Other | Central District | New Mexico | North America | - | Rose, 1967 | - | Co: <10 ppm | 0.25 | (?) |  |  | 0.19 | 0.13 | 0.26 |  |  | 0.23 | 0.24 |  | 0.25 | 0.23 | 0.34 | 0.26 | (?) | (?) |  | 0.19 |  | (?)
CEN-513 | 40 | 1 |  | 300 | 0 | 3 | 1400 | 30 | 0 | 10 |  |  | 5.4 | 100 (?) | 0 | 3 | 0 | 3 |  |  | 600 | 3 | 600 | 30 | 0 | 1 | 0 | 3 | X00 | 3 |  | 100 | 10 | 3 |  | 3 | AES | see right | 1 | Other | Central District | New Mexico | North America | - | Rose, 1967 | - |  | 0.25 | (?) |  |  | 0.19 | 0.13 | 0.26 |  |  | 0.23 | 0.24 |  | 0.25 | 0.23 | 0.34 | 0.26 | (?) | (?) |  | 0.19 |  | (?)
CEN-547 | 3 | 1 |  | 300 | 0 | 3 | 2000 | 30 | 100 | 10 |  |  | 1.91 | 100 (?) | 50 | 3 | 7 | 3 |  |  | 15 | 3 | 900 | 30 | 0 | 1 | 0 | 3 | X000 | 3 |  | 100 | 0 | 3 |  | 3 | AES | see right | 1 | Other | Central District | New Mexico | North America | - | Rose, 1967 | - |  | 0.25 | (?) |  |  | 0.19 | 0.13 | 0.26 |  |  | 0.23 | 0.24 |  | 0.25 | 0.23 | 0.34 | 0.26 | (?) | (?) |  | 0.19 |  | (?)
CEN-378 | 30 | 1 |  | 300 | 0 | 3 | 1300 | 30 | 40 | 10 |  |  |  | 100 (?) | 8 | 3 | 0 | 3 |  |  | 0 | 3 | 1000 | 30 | 0 | 1 | 0 | 3 | X000 | 3 |  | 100 | 0 | 3 |  | 3 | AES | see right | 1 | Other | Central District | New Mexico | North America | - | Rose, 1967 | - |  | 0.25 | (?) |  |  | 0.19 | 0.13 | 0.26 |  |  | 0.23 | 0.24 |  | 0.25 | 0.23 | 0.34 | 0.26 | (?) | (?) |  | 0.19 |  | (?)
CEN-579 | 30 | 1 |  | 300 | 40 | 3 | 1100 | 30 | 30 | 10 |  |  | 10.6 | 100 (?) | 0 | 3 | 0 | 3 |  |  | 80 | 3 | 3000 | 30 | 0 | 1 | 30 | 3 | 2000 | 3 |  | 100 | 8 | 3 |  | 3 | AES | see right | 1 | Other | Central District | New Mexico | North America | - | Rose, 1967 | - |  | 0.25 | (?) |  |  | 0.19 | 0.13 | 0.26 |  |  | 0.23 | 0.24 |  | 0.25 | 0.23 | 0.34 | 0.26 | (?) | (?) |  | 0.19 |  | (?)
CEN-359 | 1 | 1 |  | 300 | 1.5 | 3 | 1300 | 30 | 700 | 10 |  |  | 17.7 | 100 (?) | 0 | 3 | 0 | 3 |  |  | 70 | 3 | 8000 | 30 | 0 | 1 | 8 | 3 | 0 | 3 |  | 100 | 0 | 3 |  | 3 | AES | see right | 1 | Other | Central District | New Mexico | North America | - | Rose, 1967 | - |  | 0.25 | (?) |  |  | 0.19 | 0.13 | 0.26 |  |  | 0.23 | 0.24 |  | 0.25 | 0.23 | 0.34 | 0.26 | (?) | (?) |  | 0.19 |  | (?)
CEN-507 | 1.5 | 1 |  | 300 | 0 | 3 | 1100 | 30 | 800 | 10 |  |  | 18.9 | 100 (?) | 0 | 3 | 0 | 3 |  |  | 100 | 3 | >10000 | 30 | 0 | 1 | 0 | 3 | X0 | 3 |  | 100 | 0 | 3 |  | 3 | AES | see right | 1 | Other | Central District | New Mexico | North America | - | Rose, 1967 | - |  | 0.25 | (?) |  |  | 0.19 | 0.13 | 0.26 |  |  | 0.23 | 0.24 |  | 0.25 | 0.23 | 0.34 | 0.26 | (?) | (?) |  | 0.19 |  | (?)
CEN-341 | 15 | 1 |  | 300 | 1 | 3 | 1100 | 30 | 20 | 10 |  |  | 1.96 | 100 (?) | 0 | 3 | 0 | 3 |  |  | 15 | 3 | 1000 | 30 | 0 | 1 | 4 | 3 | X0 | 3 |  | 100 | 0 | 3 |  | 3 | AES | see right | 1 | Other | Central District | New Mexico | North America | - | Rose, 1967 | - |  | 0.25 | (?) |  |  | 0.19 | 0.13 | 0.26 |  |  | 0.23 | 0.24 |  | 0.25 | 0.23 | 0.34 | 0.26 | (?) | (?) |  | 0.19 |  | (?)
CEN-255 | 40 | 1 |  | 300 | 10 | 3 | 1500 | 30 | 50 | 10 |  |  | 6.9 | 100 (?) | 0 | 3 | 0 | 3 |  |  | 15 | 3 | 2000 | 30 | 0 | 1 | 3 | 3 | X00 | 3 |  | 100 | 6 | 3 |  | 3 | AES | see right | 1 | Groundhog mine | Central District | New Mexico | North America | Vein/HTHR | Rose, 1967 | Lasky, 1930; Meinert, 1987; Rose, 1967 |  | 0.25 | (?) |  |  | 0.19 | 0.13 | 0.26 |  |  | 0.23 | 0.24 |  | 0.25 | 0.23 | 0.34 | 0.26 | (?) | (?) |  | 0.19 |  | (?)
CEN-256 | 40 | 1 |  | 300 | 70 | 3 | 1600 | 30 | 50 | 10 |  |  | 6.46 | 100 (?) | 0 | 3 | 0 | 3 |  |  | 15 | 3 | 3000 | 30 | 0 | 1 | 6 | 3 | X000 | 3 |  | 100 | 0 | 3 |  | 3 | AES | see right | 1 | Groundhog mine | Central District | New Mexico | North America | Vein/HTHR | Rose, 1967 | Lasky, 1930; Meinert, 1987; Rose, 1967 |  | 0.25 | (?) |  |  | 0.19 | 0.13 | 0.26 |  |  | 0.23 | 0.24 |  | 0.25 | 0.23 | 0.34 | 0.26 | (?) | (?) |  | 0.19 |  | (?)
CEN-257 | 10 | 1 |  | 300 | 8 | 3 | 1100 | 30 | 150 | 10 |  |  | 9.42 | 100 (?) | 0 | 3 | 0 | 3 |  |  | 40 | 3 | 2000 | 30 | 0 | 1 | 6 | 3 | X00 | 3 |  | 100 | 0 | 3 |  | 3 | AES | see right | 1 | Groundhog mine | Central District | New Mexico | North America | Vein/HTHR | Rose, 1967 | Lasky, 1930; Meinert, 1987; Rose, 1967 |  | 0.25 | (?) |  |  | 0.19 | 0.13 | 0.26 |  |  | 0.23 | 0.24 |  | 0.25 | 0.23 | 0.34 | 0.26 | (?) | (?) |  | 0.19 |  | (?)
CEN-263A | 100 | 1 |  | 300 | 5 | 3 | 1100 | 30 | 60 | 10 |  |  |  | 100 (?) | 0 | 3 | 0 | 3 |  |  | 30 | 3 | 3000 | 30 | 0 | 1 | 6 | 3 | X0 | 3 |  | 100 | 0 | 3 |  | 3 | AES | see right | 1 | Groundhog mine | Central District | New Mexico | North America | Vein/HTHR | Rose, 1967 | Lasky, 1930; Meinert, 1987; Rose, 1967 |  | 0.25 | (?) |  |  | 0.19 | 0.13 | 0.26 |  |  | 0.23 | 0.24 |  | 0.25 | 0.23 | 0.34 | 0.26 | (?) | (?) |  | 0.19 |  | (?)
CEN-264 | 15 | 1 |  | 300 | 1.5 | 3 | 1300 | 30 | 20 | 10 |  |  | 6.41 | 100 (?) | 0 | 3 | 0 | 3 |  |  | 0 | 3 | 1500 | 30 | 0 | 1 | 10 | 3 | X000 | 3 |  | 100 | 0 | 3 |  | 3 | AES | see right | 1 | Groundhog mine | Central District | New Mexico | North America | Vein/HTHR | Rose, 1967 | Lasky, 1930; Meinert, 1987; Rose, 1967 |  | 0.25 | (?) |  |  | 0.19 | 0.13 | 0.26 |  |  | 0.23 | 0.24 |  | 0.25 | 0.23 | 0.34 | 0.26 | (?) | (?) |  | 0.19 |  | (?)
CEN-265 | 6 | 1 |  | 300 | 6 | 3 | 1700 | 30 | 20 | 10 |  |  | 5.22 | 100 (?) | 20 | 3 | 0 | 3 |  |  | 20 | 3 | 1000 | 30 | 0 | 1 | 5 | 3 | X000 | 3 |  | 100 | 6 | 3 |  | 3 | AES | see right | 1 | Groundhog mine | Central District | New Mexico | North America | Vein/HTHR | Rose, 1967 | Lasky, 1930; Meinert, 1987; Rose, 1967 |  | 0.25 | (?) |  |  | 0.19 | 0.13 | 0.26 |  |  | 0.23 | 0.24 |  | 0.25 | 0.23 | 0.34 | 0.26 | (?) | (?) |  | 0.19 |  | (?)
CEN-266 | 4 | 1 |  | 300 | 0 | 3 | 1600 | 30 | 20 | 10 |  |  | 3.3 | 100 (?) | 0 | 3 | 0 | 3 |  |  | 300 | 3 | 400 | 30 | 0 | 1 | 7 | 3 | X0 | 3 |  | 100 | 10 | 3 |  | 3 | AES | see right | 1 | Groundhog mine | Central District | New Mexico | North America | Vein/HTHR | Rose, 1967 | Lasky, 1930; Meinert, 1987; Rose, 1967 |  | 0.25 | (?) |  |  | 0.19 | 0.13 | 0.26 |  |  | 0.23 | 0.24 |  | 0.25 | 0.23 | 0.34 | 0.26 | (?) | (?) |  | 0.19 |  | (?)
CEN-267 | 3 | 1 |  | 300 | 1 | 3 | 2000 | 30 | 20 | 10 |  |  | 2.8 | 100 (?) | 30 | 3 | 0 | 3 |  |  | 5 | 3 | 1000 | 30 | 0 | 1 | 5 | 3 | X0 | 3 |  | 100 | 4 | 3 |  | 3 | AES | see right | 1 | Groundhog mine | Central District | New Mexico | North America | Vein/HTHR | Rose, 1967 | Lasky, 1930; Meinert, 1987; Rose, 1967 |  | 0.25 | (?) |  |  | 0.19 | 0.13 | 0.26 |  |  | 0.23 | 0.24 |  | 0.25 | 0.23 | 0.34 | 0.26 | (?) | (?) |  | 0.19 |  | (?)
CEN-268 | 2 | 1 |  | 300 | 0 | 3 | 1500 | 30 | 15 | 10 |  |  | 4 | 100 (?) | 0 | 3 | 0 | 3 |  |  | 4 | 3 | 1000 | 30 | 0 | 1 | 4 | 3 | X0 | 3 |  | 100 | 0 | 3 |  | 3 | AES | see right | 1 | Groundhog mine | Central District | New Mexico | North America | Vein/HTHR | Rose, 1967 | Lasky, 1930; Meinert, 1987; Rose, 1967 |  | 0.25 | (?) |  |  | 0.19 | 0.13 | 0.26 |  |  | 0.23 | 0.24 |  | 0.25 | 0.23 | 0.34 | 0.26 | (?) | (?) |  | 0.19 |  | (?)
CEN-269 | 8 | 1 |  | 300 | 2 | 3 | 1500 | 30 | 80 | 10 |  |  | 3.12 | 100 (?) | 0 | 3 | 0 | 3 |  |  | 40 | 3 | 1000 | 30 | 0 | 1 | 5 | 3 | X0 | 3 |  | 100 | 0 | 3 |  | 3 | AES | see right | 1 | Groundhog mine | Central District | New Mexico | North America | Vein/HTHR | Rose, 1967 | Lasky, 1930; Meinert, 1987; Rose, 1967 |  | 0.25 | (?) |  |  | 0.19 | 0.13 | 0.26 |  |  | 0.23 | 0.24 |  | 0.25 | 0.23 | 0.34 | 0.26 | (?) | (?) |  | 0.19 |  | (?)
CEN-271 | 100 | 1 |  | 300 | 100 | 3 | 1400 | 30 | 100 | 10 |  |  | 4 | 100 (?) | 0 | 3 | 0 | 3 |  |  | 20 | 3 | 3000 | 30 | 0 | 1 | 0 | 3 | 4000 | 3 |  | 100 | 0 | 3 |  | 3 | AES | see right | 1 | Groundhog mine | Central District | New Mexico | North America | Vein/HTHR | Rose, 1967 | Lasky, 1930; Meinert, 1987; Rose, 1967 |  | 0.25 | (?) |  |  | 0.19 | 0.13 | 0.26 |  |  | 0.23 | 0.24 |  | 0.25 | 0.23 | 0.34 | 0.26 | (?) | (?) |  | 0.19 |  | (?)
CEN-274 | 150 | 1 |  | 300 | 900 | 3 | 1400 | 30 | 200 | 10 |  |  | 4.72 | 100 (?) | 0 | 3 | 0 | 3 |  |  | 20 | 3 | 4000 | 30 | 0 | 1 | 4 | 3 | X000 | 3 |  | 100 | 0 | 3 |  | 3 | AES | see right | 1 | Groundhog mine | Central District | New Mexico | North America | Vein/HTHR | Rose, 1967 | Lasky, 1930; Meinert, 1987; Rose, 1967 |  | 0.25 | (?) |  |  | 0.19 | 0.13 | 0.26 |  |  | 0.23 | 0.24 |  | 0.25 | 0.23 | 0.34 | 0.26 | (?) | (?) |  | 0.19 |  | (?)
CEN-275 | 90 | 1 |  | 300 | 15 | 3 | 1200 | 30 | 40 | 10 |  |  |  | 100 (?) | 6 | 3 | 0 | 3 |  |  | 6 | 3 | 6000 | 30 | 0 | 1 | 7 | 3 | X000 | 3 |  | 100 | 0 | 3 |  | 3 | AES | see right | 1 | Groundhog mine | Central District | New Mexico | North America | Vein/HTHR | Rose, 1967 | Lasky, 1930; Meinert, 1987; Rose, 1967 |  | 0.25 | (?) |  |  | 0.19 | 0.13 | 0.26 |  |  | 0.23 | 0.24 |  | 0.25 | 0.23 | 0.34 | 0.26 | (?) | (?) |  | 0.19 |  | (?)
CEN-371 | 0 | 1 |  | 300 | 10 | 3 | 1100 | 30 | 150 | 10 |  |  | 3.78 | 100 (?) | 0 | 3 | 0 | 3 |  |  | 0 | 3 | 1000 | 30 | 0 | 1 | 15 | 3 | 150 | 3 |  | 100 | 0 | 3 |  | 3 | AES | see right | 1 | Groundhog mine | Central District | New Mexico | North America | Vein/HTHR | Rose, 1967 | Lasky, 1930; Meinert, 1987; Rose, 1967 |  | 0.25 | (?) |  |  | 0.19 | 0.13 | 0.26 |  |  | 0.23 | 0.24 |  | 0.25 | 0.23 | 0.34 | 0.26 | (?) | (?) |  | 0.19 |  | (?)
G-3 | 4 | 1 |  | 300 | 1 | 3 | 1800 | 30 | 30 | 10 |  |  | 3.06 | 100 (?) | 7 | 3 | 0 | 3 |  |  | 7 | 3 | 3000 | 30 | 0 | 1 | 6 | 3 | 0 | 3 |  | 100 | 0 | 3 |  | 3 | AES | see right | 1 | Groundhog mine | Central District | New Mexico | North America | Vein/HTHR | Rose, 1967 | Lasky, 1930; Meinert, 1987; Rose, 1967 |  | 0.25 | (?) |  |  | 0.19 | 0.13 | 0.26 |  |  | 0.23 | 0.24 |  | 0.25 | 0.23 | 0.34 | 0.26 | (?) | (?) |  | 0.19 |  | (?)
SR-15 | 7 | 1 |  | 300 | 2 | 3 | 1800 | 30 | 300 | 10 |  |  | 5.62 | 100 (?) | 3 | 3 | 0 | 3 |  |  | 9 | 3 | 1500 | 30 | 0 | 1 | 5 | 3 | 0 | 3 |  | 100 | 0 | 3 |  | 3 | AES | see right | 1 | Groundhog mine | Central District | New Mexico | North America | Vein/HTHR | Rose, 1967 | Lasky, 1930; Meinert, 1987; Rose, 1967 |  | 0.25 | (?) |  |  | 0.19 | 0.13 | 0.26 |  |  | 0.23 | 0.24 |  | 0.25 | 0.23 | 0.34 | 0.26 | (?) | (?) |  | 0.19 |  | (?)
CEN-58 | 10 | 1 |  | 300 | 6 | 3 | 2100 | 30 | 150 | 10 |  |  | 22 | 100 (?) | 3 | 3 | 0 | 3 |  |  | 70 | 3 | 8000 | 30 | 0 | 1 | 5 | 3 | X0 | 3 |  | 100 | 0 | 3 |  | 3 | AES | see right | 1 | Cleveland mine | Central District | New Mexico | North America | HTHR | Rose, 1967 | Paige, 1911; Rose, 1967 |  | 0.25 | (?) |  |  | 0.19 | 0.13 | 0.26 |  |  | 0.23 | 0.24 |  | 0.25 | 0.23 | 0.34 | 0.26 | (?) | (?) |  | 0.19 |  | (?)
CEN-60 | 9 | 1 |  | 300 | 3 | 3 | 2100 | 30 | 80 | 10 |  |  | 24.1 | 100 (?) | 0 | 3 | 0 | 3 |  |  | 80 | 3 | 5000 | 30 | 4 | 1 | 5 | 3 | X00 | 3 |  | 100 | 0 | 3 |  | 3 | AES | see right | 1 | Cleveland mine | Central District | New Mexico | North America | HTHR | Rose, 1967 | Paige, 1911; Rose, 1967 |  | 0.25 | (?) |  |  | 0.19 | 0.13 | 0.26 |  |  | 0.23 | 0.24 |  | 0.25 | 0.23 | 0.34 | 0.26 | (?) | (?) |  | 0.19 |  | (?)
CEN-61 | 20 | 1 |  | 300 | 15 | 3 | 1600 | 30 | 100 | 10 |  |  | 22.8 | 100 (?) | 0 | 3 | 0 | 3 |  |  | 80 | 3 | >10000 | 30 | 0 | 1 | 40 | 3 | 0 | 3 |  | 100 | 0 | 3 |  | 3 | AES | see right | 1 | Cleveland mine | Central District | New Mexico | North America | HTHR | Rose, 1967 | Paige, 1911; Rose, 1967 |  | 0.25 | (?) |  |  | 0.19 | 0.13 | 0.26 |  |  | 0.23 | 0.24 |  | 0.25 | 0.23 | 0.34 | 0.26 | (?) | (?) |  | 0.19 |  | (?)
CEN-62 | 5 | 1 |  | 300 | 1 | 3 | 2100 | 30 | 15 | 10 |  |  | 19.9 | 100 (?) | 20 | 3 | 0 | 3 |  |  | 15 | 3 | 9000 | 30 | 0 | 1 | 5 | 3 | X00 | 3 |  | 100 | 0 | 3 |  | 3 | AES | see right | 1 | Cleveland mine | Central District | New Mexico | North America | HTHR | Rose, 1967 | Paige, 1911; Rose, 1967 |  | 0.25 | (?) |  |  | 0.19 | 0.13 | 0.26 |  |  | 0.23 | 0.24 |  | 0.25 | 0.23 | 0.34 | 0.26 | (?) | (?) |  | 0.19 |  | (?)
CEN-63 | 10 | 1 |  | 300 | 15 | 3 | 2000 | 30 | 20 | 10 |  |  | 21.2 | 100 (?) | 50 | 3 | 0 | 3 |  |  | 40 | 3 | 10000 | 30 | 0 | 1 | 10 | 3 | X00 | 3 |  | 100 | 0 | 3 |  | 3 | AES | see right | 1 | Cleveland mine | Central District | New Mexico | North America | HTHR | Rose, 1967 | Paige, 1911; Rose, 1967 |  | 0.25 | (?) |  |  | 0.19 | 0.13 | 0.26 |  |  | 0.23 | 0.24 |  | 0.25 | 0.23 | 0.34 | 0.26 | (?) | (?) |  | 0.19 |  | (?)
CEN-64 | 3 | 1 |  | 300 | 30 | 3 | 1900 | 30 | 700 | 10 |  |  | 15.7 | 100 (?) | 6 | 3 | 0 | 3 |  |  | 30 | 3 | 7000 | 30 | 8 | 1 | 10 | 3 | X00 | 3 |  | 100 | 0 | 3 |  | 3 | AES | see right | 1 | Cleveland mine | Central District | New Mexico | North America | HTHR | Rose, 1967 | Paige, 1911; Rose, 1967 |  | 0.25 | (?) |  |  | 0.19 | 0.13 | 0.26 |  |  | 0.23 | 0.24 |  | 0.25 | 0.23 | 0.34 | 0.26 | (?) | (?) |  | 0.19 |  | (?)
CEN-285A | 3 | 1 |  | 300 | 0 | 3 | 1800 | 30 | 150 | 10 |  |  | 22.2 | 100 (?) | 3 | 3 | 0 | 3 |  |  | 70 | 3 | 8000 | 30 | 0 | 1 | 0 | 3 | X0 | 3 |  | 100 | 0 | 3 |  | 3 | AES | see right | 1 | Cleveland mine | Central District | New Mexico | North America | HTHR | Rose, 1967 | Paige, 1911; Rose, 1967 |  | 0.25 | (?) |  |  | 0.19 | 0.13 | 0.26 |  |  | 0.23 | 0.24 |  | 0.25 | 0.23 | 0.34 | 0.26 | (?) | (?) |  | 0.19 |  | (?)
CEN-286 | 5 | 1 |  | 300 | 4 | 3 | 2100 | 30 | 70 | 10 |  |  | 19.3 | 100 (?) | 15 | 3 | 0 | 3 |  |  | 150 | 3 | 8000 | 30 | 0 | 1 | 6 | 3 | X00 | 3 |  | 100 | 0 | 3 |  | 3 | AES | see right | 1 | Cleveland mine | Central District | New Mexico | North America | HTHR | Rose, 1967 | Paige, 1911; Rose, 1967 |  | 0.25 | (?) |  |  | 0.19 | 0.13 | 0.26 |  |  | 0.23 | 0.24 |  | 0.25 | 0.23 | 0.34 | 0.26 | (?) | (?) |  | 0.19 |  | (?)
CEN-287 | 10 | 1 |  | 300 | 50 | 3 | 2000 | 30 | 150 | 10 |  |  | 22.6 | 100 (?) | 0 | 3 | 0 | 3 |  |  | 100 | 3 | 8000 | 30 | 0 | 1 | 5 | 3 | X00 | 3 |  | 100 | 0 | 3 |  | 3 | AES | see right | 1 | Cleveland mine | Central District | New Mexico | North America | HTHR | Rose, 1967 | Paige, 1911; Rose, 1967 |  | 0.25 | (?) |  |  | 0.19 | 0.13 | 0.26 |  |  | 0.23 | 0.24 |  | 0.25 | 0.23 | 0.34 | 0.26 | (?) | (?) |  | 0.19 |  | (?)
CEN-289A | 10 | 1 |  | 300 | 1.5 | 3 | 1800 | 30 | 100 | 10 |  |  | 22.5 | 100 (?) | 6 | 3 | 0 | 3 |  |  | 60 | 3 | 10000 | 30 | 0 | 1 | 4 | 3 | X0 | 3 |  | 100 | 0 | 3 |  | 3 | AES | see right | 1 | Cleveland mine | Central District | New Mexico | North America | HTHR | Rose, 1967 | Paige, 1911; Rose, 1967 |  | 0.25 | (?) |  |  | 0.19 | 0.13 | 0.26 |  |  | 0.23 | 0.24 |  | 0.25 | 0.23 | 0.34 | 0.26 | (?) | (?) |  | 0.19 |  | (?)
CEN-320 | 5 | 1 |  | 300 | 4 | 3 | 2100 | 30 | 700 | 10 |  |  | 18 | 100 (?) | 9 | 3 | 0 | 3 |  |  | 20 | 3 | 7000 | 30 | 0 | 1 | 10 | 3 | X0 | 3 |  | 100 | 0 | 3 |  | 3 | AES | see right | 1 | Cleveland mine | Central District | New Mexico | North America | HTHR | Rose, 1967 | Paige, 1911; Rose, 1967 |  | 0.25 | (?) |  |  | 0.19 | 0.13 | 0.26 |  |  | 0.23 | 0.24 |  | 0.25 | 0.23 | 0.34 | 0.26 | (?) | (?) |  | 0.19 |  | (?)
CEN-321 | 50 | 1 |  | 300 | 200 | 3 | 2600 | 30 | 150 | 10 |  |  | 20 | 100 (?) | 20 | 3 | 0 | 3 |  |  | 80 | 3 | 5000 | 30 | 0 | 1 | 2 | 3 | X0 | 3 |  | 100 | 0 | 3 |  | 3 | AES | see right | 1 | Cleveland mine | Central District | New Mexico | North America | HTHR | Rose, 1967 | Paige, 1911; Rose, 1967 |  | 0.25 | (?) |  |  | 0.19 | 0.13 | 0.26 |  |  | 0.23 | 0.24 |  | 0.25 | 0.23 | 0.34 | 0.26 | (?) | (?) |  | 0.19 |  | (?)
BIN-572 | 20 | 1 | 0 | 300 | 0 | 1 | 3400 | 30 | 0 | 1 |  |  | 16.7 | 100 (?) | 5 | 2 | 0 | 2 |  |  | 15 | 3 | 4000 | 3 | 0 | 2 | 2 | 2 | 90 | 3 | 90 | 100 | 0 | 3 |  | 10 | AES | see right | 1 | Last Chance fissure | Bingham District | Utah | North America | Vein | Rose, 1967 | Rose, 1967 |  | 0.25 | (?) |  |  | 0.19 | 0.13 | 0.26 |  |  | 0.23 | 0.24 |  | 0.25 | 0.23 | 0.34 | 0.26 | (?) | (?) |  | 0.19 |  | (?)
BIN-577 | 4 | 1 | 0 | 300 | 1.5 | 1 | 2400 | 30 | 0 | 1 |  |  | 2.26 | 100 (?) | 0 | 2 | 0 | 2 |  |  | 100 | 3 | 1000 | 3 | 0 | 2 | 0 | 2 | 4800 | 3 | 0 | 100 | 100 | 3 |  | 10 | AES | see right | 1 | Highland limestone | Bingham District | Utah | North America | HTHR | Rose, 1967 | Rose, 1967 |  | 0.25 | (?) |  |  | 0.19 | 0.13 | 0.26 |  |  | 0.23 | 0.24 |  | 0.25 | 0.23 | 0.34 | 0.26 | (?) | (?) |  | 0.19 |  | (?)
BIN-579 | 8 | 1 | 0 | 300 | 6 | 1 | 2800 | 30 | 2 | 1 |  |  | 0.99 | 100 (?) | 30 | 2 | 0 | 2 |  |  | 50 | 3 | 2000 | 3 | 0 | 2 | 4 | 2 | 300 | 3 | 0 | 100 | 30 | 3 |  | 10 | AES | see right | 1 | Highland limestone | Bingham District | Utah | North America | HTHR | Rose, 1967 | Rose, 1967 |  | 0.25 | (?) |  |  | 0.19 | 0.13 | 0.26 |  |  | 0.23 | 0.24 |  | 0.25 | 0.23 | 0.34 | 0.26 | (?) | (?) |  | 0.19 |  | (?)
BIN-580 | >100 | 1 | 0 | 300 | 1.5 | 1 | 5200 | 30 | 1 | 1 |  |  | 2 | 100 (?) | 70 | 2 | 4 | 2 |  |  | 0 | 3 | 5000 | 3 | 0 | 2 | 1 | 2 | 600 | 3 | 700 | 100 | 50 | 3 |  | 10 | AES | see right | 1 | Galena and Holden Fissures | Bingham District | Utah | North America | Vein | Rose, 1967 | Rose, 1967 |  | 0.25 | (?) |  |  | 0.19 | 0.13 | 0.26 |  |  | 0.23 | 0.24 |  | 0.25 | 0.23 | 0.34 | 0.26 | (?) | (?) |  | 0.19 |  | (?)
BIN-581 | 90 | 1 | 0 | 300 | 3 | 1 | 3900 | 30 | 1 | 1 |  |  | 0.69 | 100 (?) | 60 | 2 | 2 | 2 |  |  | 10 | 3 | 5000 | 3 | 0 | 2 | 4 | 2 | 600 | 3 | 300 | 100 | 70 | 3 |  | 10 | AES | see right | 1 | Galena and Holden Fissures | Bingham District | Utah | North America | Vein | Rose, 1967 | Rose, 1967 |  | 0.25 | (?) |  |  | 0.19 | 0.13 | 0.26 |  |  | 0.23 | 0.24 |  | 0.25 | 0.23 | 0.34 | 0.26 | (?) | (?) |  | 0.19 |  | (?)
BIN-583 | 70 | 1 | 0 | 300 | 1.5 | 1 | 3000 | 30 | 0 | 1 |  |  | 0.51 | 100 (?) | 150 | 2 | 8 | 2 |  |  | 30 | 3 | 2000 | 3 | 4 | 2 | 0 | 2 | 400 | 3 | 500 | 100 | 20 | 3 |  | 10 | AES | see right | 1 | Galena and Holden Fissures | Bingham District | Utah | North America | Vein | Rose, 1967 | Rose, 1967 |  | 0.25 | (?) |  |  | 0.19 | 0.13 | 0.26 |  |  | 0.23 | 0.24 |  | 0.25 | 0.23 | 0.34 | 0.26 | (?) | (?) |  | 0.19 |  | (?)
BIN-585 | 20 | 1 | 0 | 300 | 0 | 1 | 2700 | 30 | 6 | 1 |  |  | 2.13 | 100 (?) | 40 | 2 | 0 | 2 |  |  | 100 | 3 | 1500 | 3 | 0 | 2 | 9 | 2 | 1000 | 3 | 300 | 100 | 200 | 3 |  | 10 | AES | see right | 1 | Galena and Holden Fissures | Bingham District | Utah | North America | Vein | Rose, 1967 | Rose, 1967 |  | 0.25 | (?) |  |  | 0.19 | 0.13 | 0.26 |  |  | 0.23 | 0.24 |  | 0.25 | 0.23 | 0.34 | 0.26 | (?) | (?) |  | 0.19 |  | (?)
BIN-586 | 15 | 1 | 0 | 300 | 2 | 1 | 2900 | 30 | 1 | 1 |  |  | 0.5 | 100 (?) | 100 | 2 | 2 | 2 |  |  | 9 | 3 | 1500 | 3 | 2 | 2 | 1.5 | 2 | 700 | 3 | 0 | 100 | 20 | 3 |  | 10 | AES | see right | 1 | Galena and Holden Fissures | Bingham District | Utah | North America | Vein | Rose, 1967 | Rose, 1967 |  | 0.25 | (?) |  |  | 0.19 | 0.13 | 0.26 |  |  | 0.23 | 0.24 |  | 0.25 | 0.23 | 0.34 | 0.26 | (?) | (?) |  | 0.19 |  | (?)
BIN-589 | 60 | 1 | 0 | 300 | 2 | 1 | 3000 | 30 | 1 | 1 |  |  | 0.5 | 100 (?) | 100 | 2 | 2 | 2 |  |  | 20 | 3 | 4000 | 3 | 3 | 2 | 0 | 2 | 200 | 3 | 200 | 100 | 500 | 3 |  | 10 | AES | see right | 1 | Galena and Holden Fissures | Bingham District | Utah | North America | Vein | Rose, 1967 | Rose, 1967 |  | 0.25 | (?) |  |  | 0.19 | 0.13 | 0.26 |  |  | 0.23 | 0.24 |  | 0.25 | 0.23 | 0.34 | 0.26 | (?) | (?) |  | 0.19 |  | (?)
BIN-592 | >100 | 1 | 1500 | 300 | 4 | 1 | 3600 | 30 | 1.5 | 1 |  |  | 1.52 | 100 (?) | 90 | 2 | 0 | 2 |  |  | 30 | 3 | 1500 | 3 | 6 | 2 | 4 | 2 | 5000 | 3 | 1500 | 100 | 100 | 3 |  | 10 | AES | see right | 1 | Galena and Holden Fissures | Bingham District | Utah | North America | Vein | Rose, 1967 | Rose, 1967 |  | 0.25 | (?) |  |  | 0.19 | 0.13 | 0.26 |  |  | 0.23 | 0.24 |  | 0.25 | 0.23 | 0.34 | 0.26 | (?) | (?) |  | 0.19 |  | (?)
BIN-595 | 50 | 1 | 0 | 300 | 3 | 1 | 4000 | 30 | 0 | 1 |  |  | 3.98 | 100 (?) | 60 | 2 | 2 | 2 |  |  | 70 | 3 | 1000 | 3 | 7 | 2 | 2 | 2 | 600 | 3 | 150 | 100 | 150 | 3 |  | 10 | AES | see right | 1 | Galena and Holden Fissures | Bingham District | Utah | North America | Vein | Rose, 1967 | Rose, 1967 |  | 0.25 | (?) |  |  | 0.19 | 0.13 | 0.26 |  |  | 0.23 | 0.24 |  | 0.25 | 0.23 | 0.34 | 0.26 | (?) | (?) |  | 0.19 |  | (?)
BIN-596 | >100 | 1 | 300 | 300 | 3 | 1 | 4000 | 30 | 0 | 1 |  |  | 1.35 | 100 (?) | 70 | 2 | 0 | 2 |  |  | 40 | 3 | 3000 | 3 | 0 | 2 | 3 | 2 | 800 | 3 | 800 | 100 | 100 | 3 |  | 10 | AES | see right | 1 | Galena and Holden Fissures | Bingham District | Utah | North America | Vein | Rose, 1967 | Rose, 1967 |  | 0.25 | (?) |  |  | 0.19 | 0.13 | 0.26 |  |  | 0.23 | 0.24 |  | 0.25 | 0.23 | 0.34 | 0.26 | (?) | (?) |  | 0.19 |  | (?)
BIN-599 | 80 | 1 | 0 | 300 | 2 | 1 | 3800 | 30 | 1 | 1 |  |  | 1.61 | 100 (?) | 100 | 2 | 4 | 2 |  |  | 20 | 3 | 2000 | 3 | 0 | 2 | 0 | 2 | 1500 | 3 | 500 | 100 | 150 | 3 |  | 10 | AES | see right | 1 | Galena and Holden Fissures | Bingham District | Utah | North America | Vein | Rose, 1967 | Rose, 1967 |  | 0.25 | (?) |  |  | 0.19 | 0.13 | 0.26 |  |  | 0.23 | 0.24 |  | 0.25 | 0.23 | 0.34 | 0.26 | (?) | (?) |  | 0.19 |  | (?)
BIN-600 | 20 | 1 | 0 | 300 | 0 | 1 | 2700 | 30 | 0 | 1 |  |  | 0.54 | 100 (?) | 30 | 2 | 0 | 2 |  |  | 4 | 3 | 2000 | 3 | 0 | 2 | 9 | 2 | 1000 | 3 | 0 | 100 | 500 | 3 |  | 10 | AES | see right | 1 | Galena and Holden Fissures | Bingham District | Utah | North America | Vein | Rose, 1967 | Rose, 1967 |  | 0.25 | (?) |  |  | 0.19 | 0.13 | 0.26 |  |  | 0.23 | 0.24 |  | 0.25 | 0.23 | 0.34 | 0.26 | (?) | (?) |  | 0.19 |  | (?)
BIN-605 | 3 | 1 | 0 | 300 | 0 | 1 | 4200 | 30 | 0 | 1 |  |  | 11.4 | 100 (?) | 8 | 2 | 0 | 2 |  |  | 10 | 3 | 6000 | 3 | 0 | 2 | 3 | 2 | 100 | 3 | 0 | 100 | 15 | 3 |  | 10 | AES | see right | 1 | Last Chance fissure | Bingham District | Utah | North America | Vein | Rose, 1967 | Rose, 1967 |  | 0.25 | (?) |  |  | 0.19 | 0.13 | 0.26 |  |  | 0.23 | 0.24 |  | 0.25 | 0.23 | 0.34 | 0.26 | (?) | (?) |  | 0.19 |  | (?)
BIN-614 | 2 | 1 | 0 | 300 | 4 | 1 | 3600 | 30 | 0 | 1 |  |  | 17.1 | 100 (?) | 10 | 2 | 0 | 2 |  |  | 3 | 3 | 5000 | 3 | 0 | 2 | 3 | 2 | 70 | 3 | 0 | 100 | 5 | 3 |  | 10 | AES | see right | 1 | Last Chance fissure | Bingham District | Utah | North America | Vein | Rose, 1967 | Rose, 1967 |  | 0.25 | (?) |  |  | 0.19 | 0.13 | 0.26 |  |  | 0.23 | 0.24 |  | 0.25 | 0.23 | 0.34 | 0.26 | (?) | (?) |  | 0.19 |  | (?)
BIN-617 | 10 | 1 | 0 | 300 | 0 | 1 | 3300 | 30 | 2 | 1 |  |  | 8.5 | 100 (?) | 4 | 2 | 0 | 2 |  |  | 50 | 3 | 3000 | 3 | 0 | 2 | 0 | 2 | 800 | 3 | 0 | 100 | 20 | 3 |  | 10 | AES | see right | 1 | B limestone | Bingham District | Utah | North America | HTHR | Rose, 1967 | Rose, 1967 |  | 0.25 | (?) |  |  | 0.19 | 0.13 | 0.26 |  |  | 0.23 | 0.24 |  | 0.25 | 0.23 | 0.34 | 0.26 | (?) | (?) |  | 0.19 |  | (?)
BIN-619 | 15 | 1 | 0 | 300 | 1 | 1 | 2900 | 30 | 1.5 | 1 |  |  | 7.15 | 100 (?) | 5 | 2 | 0 | 2 |  |  | 10 | 3 | 4000 | 3 | 0 | 2 | 7 | 2 | 2000 | 3 | 0 | 100 | 6 | 3 |  | 10 | AES | see right | 1 | Last Chance fissure | Bingham District | Utah | North America | Vein | Rose, 1967 | Rose, 1967 |  | 0.25 | (?) |  |  | 0.19 | 0.13 | 0.26 |  |  | 0.23 | 0.24 |  | 0.25 | 0.23 | 0.34 | 0.26 | (?) | (?) |  | 0.19 |  | (?)
BIN-620 | 7 | 1 | 0 | 300 | 1 | 1 | 3200 | 30 | 3 | 1 |  |  | 11.8 | 100 (?) | 0 | 2 | 0 | 2 |  |  | 30 | 3 | 2000 | 3 | 0 | 2 | 10 | 2 | 600 | 3 | 0 | 100 | 7 | 3 |  | 10 | AES | see right | 1 | Last Chance fissure | Bingham District | Utah | North America | Vein | Rose, 1967 | Rose, 1967 |  | 0.25 | (?) |  |  | 0.19 | 0.13 | 0.26 |  |  | 0.23 | 0.24 |  | 0.25 | 0.23 | 0.34 | 0.26 | (?) | (?) |  | 0.19 |  | (?)
BIN-621 | 8 | 1 | 0 | 300 | 3 | 1 | 3500 | 30 | 0 | 1 |  |  | 11.8 | 100 (?) | 9 | 2 | 0 | 2 |  |  | 30 | 3 | 2000 | 3 | 0 | 2 | 2 | 2 | 60 | 3 | 0 | 100 | 10 | 3 |  | 10 | AES | see right | 1 | D limestone | Bingham District | Utah | North America | HTHR | Rose, 1967 | Rose, 1967 |  | 0.25 | (?) |  |  | 0.19 | 0.13 | 0.26 |  |  | 0.23 | 0.24 |  | 0.25 | 0.23 | 0.34 | 0.26 | (?) | (?) |  | 0.19 |  | (?)
BIN-622 | 30 | 1 | 0 | 300 | 2 | 1 | 4200 | 30 | 8 | 1 |  |  | 9.15 | 100 (?) | 4 | 2 | 0 | 2 |  |  | 15 | 3 | 3000 | 3 | 0 | 2 | 10 | 2 | 4000 | 3 | 0 | 100 | 15 | 3 |  | 10 | AES | see right | 1 | Last Chance fissure | Bingham District | Utah | North America | Vein | Rose, 1967 | Rose, 1967 |  | 0.25 | (?) |  |  | 0.19 | 0.13 | 0.26 |  |  | 0.23 | 0.24 |  | 0.25 | 0.23 | 0.34 | 0.26 | (?) | (?) |  | 0.19 |  | (?)
BIN-625 | 30 | 1 | 0 | 300 | 0 | 1 | 3900 | 30 | 0 | 1 |  |  | 8.55 | 100 (?) | 20 | 2 | 0 | 2 |  |  | 400 | 3 | 3000 | 3 | 0 | 2 | 0 | 2 | 7000 | 3 | 0 | 100 | 90 | 3 |  | 10 | AES | see right | 1 | B limestone | Bingham District | Utah | North America | HTHR | Rose, 1967 | Rose, 1967 |  | 0.25 | (?) |  |  | 0.19 | 0.13 | 0.26 |  |  | 0.23 | 0.24 |  | 0.25 | 0.23 | 0.34 | 0.26 | (?) | (?) |  | 0.19 |  | (?)
BIN-626 | 6 | 1 | 0 | 300 | 1 | 1 | 3500 | 30 | 0 | 1 |  |  | 12.4 | 100 (?) | 4 | 2 | 0 | 2 |  |  | 90 | 3 | 2000 | 3 | 0 | 2 | 4 | 2 | 300 | 3 | 0 | 100 | 10 | 3 |  | 10 | AES | see right | 1 | B limestone | Bingham District | Utah | North America | HTHR | Rose, 1967 | Rose, 1967 |  | 0.25 | (?) |  |  | 0.19 | 0.13 | 0.26 |  |  | 0.23 | 0.24 |  | 0.25 | 0.23 | 0.34 | 0.26 | (?) | (?) |  | 0.19 |  | (?)
BIN-629 | 150 | 1 | 0 | 300 | 30 | 1 | 3300 | 30 | 0 | 1 |  |  | 11 | 100 (?) | 6 | 2 | 0 | 2 |  |  | 20 | 3 | 4000 | 3 | 0 | 2 | 5 | 2 | 6000 | 3 | 0 | 100 | 15 | 3 |  | 10 | AES | see right | 1 | Last Chance fissure | Bingham District | Utah | North America | Vein | Rose, 1967 | Rose, 1967 |  | 0.25 | (?) |  |  | 0.19 | 0.13 | 0.26 |  |  | 0.23 | 0.24 |  | 0.25 | 0.23 | 0.34 | 0.26 | (?) | (?) |  | 0.19 |  | (?)
BIN-630 | 1 | 1 | 0 | 300 | 0 | 1 | 3900 | 30 | 5 | 1 |  |  | 7.95 | 100 (?) | 3 | 2 | 0 | 2 |  |  | 30 | 3 | 3000 | 3 | 0 | 2 | 10 | 2 | 300 | 3 | 0 | 100 | 15 | 3 |  | 10 | AES | see right | 1 | Last Chance fissure | Bingham District | Utah | North America | Vein | Rose, 1967 | Rose, 1967 |  | 0.25 | (?) |  |  | 0.19 | 0.13 | 0.26 |  |  | 0.23 | 0.24 |  | 0.25 | 0.23 | 0.34 | 0.26 | (?) | (?) |  | 0.19 |  | (?)
BIN-635 | 1.5 | 1 | 0 | 300 | 3 | 1 | 2800 | 30 | 4 | 1 |  |  | 9.3 | 100 (?) | 3 | 2 | 0 | 2 |  |  | 15 | 3 | 3000 | 3 | 0 | 2 | 15 | 2 | 200 | 3 | 0 | 100 | 0 | 3 |  | 10 | AES | see right | 1 | Last Chance fissure | Bingham District | Utah | North America | Vein | Rose, 1967 | Rose, 1967 |  | 0.25 | (?) |  |  | 0.19 | 0.13 | 0.26 |  |  | 0.23 | 0.24 |  | 0.25 | 0.23 | 0.34 | 0.26 | (?) | (?) |  | 0.19 |  | (?)
BIN-638 | 3 | 1 | 0 | 300 | 0 | 1 | 3900 | 30 | 5 | 1 |  |  | 13.6 | 100 (?) | 5 | 2 | 0 | 2 |  |  | 200 | 3 | 4000 | 3 | 0 | 2 | 4 | 2 | 500 | 3 | 2000 | 100 | 0 | 3 |  | 10 | AES | see right | 1 | Niagara fissure | Bingham District | Utah | North America | Vein | Rose, 1967 | Rose, 1967 |  | 0.25 | (?) |  |  | 0.19 | 0.13 | 0.26 |  |  | 0.23 | 0.24 |  | 0.25 | 0.23 | 0.34 | 0.26 | (?) | (?) |  | 0.19 |  | (?)
BIN-644 | >100 | 1 | 3000 | 300 | 15 | 1 | 2300 | 30 | 6 | 1 |  |  | 15.4 | 100 (?) | 8 | 2 | 0 | 2 |  |  | 150 | 3 | 4000 | 3 | 0 | 2 | 7 | 2 | 200 | 3 | 0 | 100 | 10 | 3 |  | 10 | AES | see right | 1 | Niagara fissure | Bingham District | Utah | North America | Vein | Rose, 1967 | Rose, 1967 |  | 0.25 | (?) |  |  | 0.19 | 0.13 | 0.26 |  |  | 0.23 | 0.24 |  | 0.25 | 0.23 | 0.34 | 0.26 | (?) | (?) |  | 0.19 |  | (?)
BIN-645 | 8 | 1 | 0 | 300 | 4 | 1 | 4100 | 30 | 1 | 1 |  |  | 11.3 | 100 (?) | 4 | 2 | 0 | 2 |  |  | 100 | 3 | 3000 | 3 | 5 | 2 | 0 | 2 | 80 | 3 | 0 | 100 | 3 | 3 |  | 10 | AES | see right | 1 | D limestone | Bingham District | Utah | North America | HTHR | Rose, 1967 | Rose, 1967 |  | 0.25 | (?) |  |  | 0.19 | 0.13 | 0.26 |  |  | 0.23 | 0.24 |  | 0.25 | 0.23 | 0.34 | 0.26 | (?) | (?) |  | 0.19 |  | (?)
BIN-646 | 5 | 1 | 0 | 300 | 0 | 1 | 3000 | 30 | 0 | 1 |  |  | 14.5 | 100 (?) | 10 | 2 | 0 | 2 |  |  | 150 | 3 | 4000 | 3 | 0 | 2 | 0 | 2 | 150 | 3 | 0 | 100 | 0 | 3 |  | 10 | AES | see right | 1 | B limestone | Bingham District | Utah | North America | HTHR | Rose, 1967 | Rose, 1967 |  | 0.25 | (?) |  |  | 0.19 | 0.13 | 0.26 |  |  | 0.23 | 0.24 |  | 0.25 | 0.23 | 0.34 | 0.26 | (?) | (?) |  | 0.19 |  | (?)
BIN-647 | 6 | 1 | 0 | 300 | 0 | 1 | 3300 | 30 | 0 | 1 |  |  | 12.8 | 100 (?) | 9 | 2 | 0 | 2 |  |  | 15 | 3 | 3000 | 3 | 0 | 2 | 0 | 2 | 300 | 3 | 0 | 100 | 20 | 3 |  | 10 | AES | see right | 1 | B limestone | Bingham District | Utah | North America | HTHR | Rose, 1967 | Rose, 1967 |  | 0.25 | (?) |  |  | 0.19 | 0.13 | 0.26 |  |  | 0.23 | 0.24 |  | 0.25 | 0.23 | 0.34 | 0.26 | (?) | (?) |  | 0.19 |  | (?)
BIN-651 | 4 | 1 | 0 | 300 | 0 | 1 | 3800 | 30 | 0 | 1 |  |  | 16.1 | 100 (?) | 20 | 2 | 0 | 2 |  |  | 10 | 3 | 6000 | 3 | 0 | 2 | 4 | 2 | 400 | 3 | 0 | 100 | 20 | 3 |  | 10 | AES | see right | 1 | D limestone | Bingham District | Utah | North America | HTHR | Rose, 1967 | Rose, 1967 |  | 0.25 | (?) |  |  | 0.19 | 0.13 | 0.26 |  |  | 0.23 | 0.24 |  | 0.25 | 0.23 | 0.34 | 0.26 | (?) | (?) |  | 0.19 |  | (?)
BIN-654 | 30 | 1 | 0 | 300 | 0 | 1 | 3400 | 30 | 0 | 1 |  |  | 13.8 | 100 (?) | 5 | 2 | 0 | 2 |  |  | 40 | 3 | 2000 | 3 | 0 | 2 | 0 | 2 | 1500 | 3 | 0 | 100 | 8 | 3 |  | 10 | AES | see right | 1 | B limestone | Bingham District | Utah | North America | HTHR | Rose, 1967 | Rose, 1967 |  | 0.25 | (?) |  |  | 0.19 | 0.13 | 0.26 |  |  | 0.23 | 0.24 |  | 0.25 | 0.23 | 0.34 | 0.26 | (?) | (?) |  | 0.19 |  | (?)
BIN-655 | 7 | 1 | 0 | 300 | 1 | 1 | 3700 | 30 | 0 | 1 |  |  | 14 | 100 (?) | 9 | 2 | 0 | 2 |  |  | 5 | 3 | 3000 | 3 | 0 | 2 | 2 | 2 | 500 | 3 | 0 | 100 | 5 | 3 |  | 10 | AES | see right | 1 | B limestone | Bingham District | Utah | North America | HTHR | Rose, 1967 | Rose, 1967 |  | 0.25 | (?) |  |  | 0.19 | 0.13 | 0.26 |  |  | 0.23 | 0.24 |  | 0.25 | 0.23 | 0.34 | 0.26 | (?) | (?) |  | 0.19 |  | (?)
BIN-656 | 6 | 1 | 0 | 300 | 4 | 1 | 3500 | 30 | 0 | 1 |  |  | 16.5 | 100 (?) | 10 | 2 | 0 | 2 |  |  | 80 | 3 | 6000 | 3 | 0 | 2 | 15 | 2 | 300 | 3 | 0 | 100 | 7 | 3 |  | 10 | AES | see right | 1 | East fissure | Bingham District | Utah | North America | Vein | Rose, 1967 | Rose, 1967 |  | 0.25 | (?) |  |  | 0.19 | 0.13 | 0.26 |  |  | 0.23 | 0.24 |  | 0.25 | 0.23 | 0.34 | 0.26 | (?) | (?) |  | 0.19 |  | (?)
BIN-660 | 15 | 1 | 0 | 300 | 0 | 1 | 3800 | 30 | 2 | 1 |  |  | 15.1 | 100 (?) | 30 | 2 | 0 | 2 |  |  | 20 | 3 | 5000 | 3 | 0 | 2 | 2 | 2 | 600 | 3 | 0 | 100 | 80 | 3 |  | 10 | AES | see right | 1 | East fissure | Bingham District | Utah | North America | Vein | Rose, 1967 | Rose, 1967 |  | 0.25 | (?) |  |  | 0.19 | 0.13 | 0.26 |  |  | 0.23 | 0.24 |  | 0.25 | 0.23 | 0.34 | 0.26 | (?) | (?) |  | 0.19 |  | (?)
BIN-662 | 9 | 1 | 0 | 300 | 3 | 1 | 3300 | 30 | 2 | 1 |  |  | 4.2 | 100 (?) | 100 | 2 | 0 | 2 |  |  | 15 | 3 | 1500 | 3 | 0 | 2 | 5 | 2 | 800 | 3 | 0 | 100 | 150 | 3 |  | 10 | AES | see right | 1 | East fissure | Bingham District | Utah | North America | Vein | Rose, 1967 | Rose, 1967 |  | 0.25 | (?) |  |  | 0.19 | 0.13 | 0.26 |  |  | 0.23 | 0.24 |  | 0.25 | 0.23 | 0.34 | 0.26 | (?) | (?) |  | 0.19 |  | (?)
BIN-664 | 20 | 1 |  | 300 | 6 | 1 | 3200 | 30 | 1 | 1 |  |  | 9.08 | 100 (?) | 30 | 2 | 0 | 2 |  |  | 100 | 3 | 3000 | 3 | 0 | 2 | 5 | 2 | 700 | 3 | 0 | 100 | 8 | 3 |  | 10 | AES | see right | 1 | East fissure | Bingham District | Utah | North America | Vein | Rose, 1967 | Rose, 1967 |  | 0.25 | (?) |  |  | 0.19 | 0.13 | 0.26 |  |  | 0.23 | 0.24 |  | 0.25 | 0.23 | 0.34 | 0.26 | (?) | (?) |  | 0.19 |  | (?)
BIN-666 | 6 | 1 | 0 | 300 | 3 | 1 | 4000 | 30 | 0 | 1 |  |  | 8.77 | 100 (?) | 30 | 2 | 0 | 2 |  |  | 8 | 3 | 2000 | 3 | 0 | 2 | 4 | 2 | 1000 | 3 | 0 | 100 | 70 | 3 |  | 10 | AES | see right | 1 | East fissure | Bingham District | Utah | North America | Vein | Rose, 1967 | Rose, 1967 |  | 0.25 | (?) |  |  | 0.19 | 0.13 | 0.26 |  |  | 0.23 | 0.24 |  | 0.25 | 0.23 | 0.34 | 0.26 | (?) | (?) |  | 0.19 |  | (?)
BIN-671 | 50 | 1 | 0 | 300 | 2 | 1 | 4100 | 30 | 0 | 1 |  |  | 6.91 | 100 (?) | 15 | 2 | 0 | 2 |  |  | 100 | 3 | 4000 | 3 | 0 | 2 | 4 | 2 | 3000 | 3 | 0 | 100 | 90 | 3 |  | 10 | AES | see right | 1 | B limestone | Bingham District | Utah | North America | HTHR | Rose, 1967 | Rose, 1967 |  | 0.25 | (?) |  |  | 0.19 | 0.13 | 0.26 |  |  | 0.23 | 0.24 |  | 0.25 | 0.23 | 0.34 | 0.26 | (?) | (?) |  | 0.19 |  | (?)
BIN-674 | 3 | 1 | 0 | 300 | 4 | 1 | 3600 | 30 | 0 | 1 |  |  | 7.25 | 100 (?) | 90 | 2 | 0 | 2 |  |  | 60 | 3 | 4000 | 3 | 0 | 2 | 0 | 2 | 70 | 3 | 0 | 100 | 300 | 3 |  | 10 | AES | see right | 1 | Niagara fissure | Bingham District | Utah | North America | Vein | Rose, 1967 | Rose, 1967 |  | 0.25 | (?) |  |  | 0.19 | 0.13 | 0.26 |  |  | 0.23 | 0.24 |  | 0.25 | 0.23 | 0.34 | 0.26 | (?) | (?) |  | 0.19 |  | (?)
BIN-676 | 100 | 1 | 0 | 300 | 0 | 1 | 3600 | 30 | 3 | 1 |  |  | 11.9 | 100 (?) | 4 | 2 | 0 | 2 |  |  | 100 | 3 | 2000 | 3 | 0 | 2 | 60 | 2 | 4000 | 3 | 0 | 100 | 70 | 3 |  | 10 | AES | see right | 1 | B limestone | Bingham District | Utah | North America | HTHR | Rose, 1967 | Rose, 1967 |  | 0.25 | (?) |  |  | 0.19 | 0.13 | 0.26 |  |  | 0.23 | 0.24 |  | 0.25 | 0.23 | 0.34 | 0.26 | (?) | (?) |  | 0.19 |  | (?)
BIN-677 | 5 | 1 | 0 | 300 | 3 | 1 | 4100 | 30 | 0 | 1 |  |  | 8.88 | 100 (?) | 6 | 2 | 0 | 2 |  |  | 200 | 3 | 4000 | 3 | 0 | 2 | 6 | 2 | 300 | 3 | 0 | 100 | 15 | 3 |  | 10 | AES | see right | 1 | B limestone | Bingham District | Utah | North America | HTHR | Rose, 1967 | Rose, 1967 |  | 0.25 | (?) |  |  | 0.19 | 0.13 | 0.26 |  |  | 0.23 | 0.24 |  | 0.25 | 0.23 | 0.34 | 0.26 | (?) | (?) |  | 0.19 |  | (?)
BIN-678 | 20 | 1 | 0 | 300 | 0 | 1 | 3000 | 30 | 0 | 1 |  |  | 5.92 | 100 (?) | 1 | 2 | 0 | 2 |  |  | 100 | 3 | 2000 | 3 | 0 | 2 | 0 | 2 | 80 | 3 | 0 | 100 | 4 | 3 |  | 10 | AES | see right | 1 | B limestone | Bingham District | Utah | North America | HTHR | Rose, 1967 | Rose, 1967 |  | 0.25 | (?) |  |  | 0.19 | 0.13 | 0.26 |  |  | 0.23 | 0.24 |  | 0.25 | 0.23 | 0.34 | 0.26 | (?) | (?) |  | 0.19 |  | (?)
BIN-695 | 4 | 1 | 0 | 300 | 3 | 1 | 3200 | 30 | 0 | 1 |  |  | 6.06 | 100 (?) | 1.5 | 2 | 0 | 2 |  |  | 4 | 3 | 2000 | 3 | 0 | 2 | 4 | 2 | 100 | 3 | 0 | 100 | 100 | 3 |  | 10 | AES | see right | 1 | B limestone | Bingham District | Utah | North America | HTHR | Rose, 1967 | Rose, 1967 |  | 0.25 | (?) |  |  | 0.19 | 0.13 | 0.26 |  |  | 0.23 | 0.24 |  | 0.25 | 0.23 | 0.34 | 0.26 | (?) | (?) |  | 0.19 |  | (?)
BIN-697 | 200 | 1 | 0 | 300 | 8 | 1 | 2900 | 30 | 1.5 | 1 |  |  | 2.42 | 100 (?) | 20 | 2 | 3 | 2 |  |  | 3 | 3 | 5000 | 3 | 0 | 2 | 7 | 2 | 9000 | 3 | 90 | 100 | 300 | 3 |  | 10 | AES | see right | 1 | B limestone | Bingham District | Utah | North America | HTHR | Rose, 1967 | Rose, 1967 |  | 0.25 | (?) |  |  | 0.19 | 0.13 | 0.26 |  |  | 0.23 | 0.24 |  | 0.25 | 0.23 | 0.34 | 0.26 | (?) | (?) |  | 0.19 |  | (?)
BIN-698 | 9 | 1 | 0 | 300 | 7 | 1 | 3000 | 30 | 3 | 1 |  |  | 2.78 | 100 (?) | 0 | 2 | 0 | 2 |  |  | 80 | 3 | 4000 | 3 | 0 | 2 | 8 | 2 | 600 | 3 | 0 | 100 | 300 | 3 |  | 10 | AES | see right | 1 | B limestone | Bingham District | Utah | North America | HTHR | Rose, 1967 | Rose, 1967 |  | 0.25 | (?) |  |  | 0.19 | 0.13 | 0.26 |  |  | 0.23 | 0.24 |  | 0.25 | 0.23 | 0.34 | 0.26 | (?) | (?) |  | 0.19 |  | (?)
BIN-699 | 5 | 1 | 0 | 300 | 3 | 1 | 3000 | 30 | 0 | 1 |  |  | 9.61 | 100 (?) | 9 | 2 | 0 | 2 |  |  | 150 | 3 | 3000 | 3 | 0 | 2 | 3 | 2 | 150 | 3 | 0 | 100 | 40 | 3 |  | 10 | AES | see right | 1 | B limestone | Bingham District | Utah | North America | HTHR | Rose, 1967 | Rose, 1967 |  | 0.25 | (?) |  |  | 0.19 | 0.13 | 0.26 |  |  | 0.23 | 0.24 |  | 0.25 | 0.23 | 0.34 | 0.26 | (?) | (?) |  | 0.19 |  | (?)
BIN-700 | 7 | 1 | 0 | 300 | 0 | 1 | 3700 | 30 | 1 | 1 |  |  | 0.55 | 100 (?) | 90 | 2 | 0 | 2 |  |  | 30 | 3 | 9000 | 3 | 0 | 2 | 1 | 2 | 300 | 3 | 0 | 100 | 200 | 3 |  | 10 | AES | see right | 1 | B limestone | Bingham District | Utah | North America | HTHR | Rose, 1967 | Rose, 1967 |  | 0.25 | (?) |  |  | 0.19 | 0.13 | 0.26 |  |  | 0.23 | 0.24 |  | 0.25 | 0.23 | 0.34 | 0.26 | (?) | (?) |  | 0.19 |  | (?)
BIN-701 | 9 | 1 | 0 | 300 | 1 | 1 | 2900 | 30 | 0 | 1 |  |  | 0.58 | 100 (?) | 80 | 2 | 4 | 2 |  |  | 8 | 3 | 5000 | 3 | 0 | 2 | 0 | 2 | 200 | 3 | 0 | 100 | 0 | 3 |  | 10 | AES | see right | 1 | Lark vein | Bingham District | Utah | North America | Vein | Rose, 1967 | Rose, 1967 |  | 0.25 | (?) |  |  | 0.19 | 0.13 | 0.26 |  |  | 0.23 | 0.24 |  | 0.25 | 0.23 | 0.34 | 0.26 | (?) | (?) |  | 0.19 |  | (?)
BIN-704 | 70 | 1 | 0 | 300 | 3 | 1 | 3200 | 30 | 0 | 1 |  |  | 0.94 | 100 (?) | 50 | 2 | 0 | 2 |  |  | 20 | 3 | 7000 | 3 | 4 | 2 | 9 | 2 | 5000 | 3 | 0 | 100 | 20 | 3 |  | 10 | AES | see right | 1 | Lark vein | Bingham District | Utah | North America | Vein | Rose, 1967 | Rose, 1967 |  | 0.25 | (?) |  |  | 0.19 | 0.13 | 0.26 |  |  | 0.23 | 0.24 |  | 0.25 | 0.23 | 0.34 | 0.26 | (?) | (?) |  | 0.19 |  | (?)
BIN-706 | 30 | 1 | 0 | 300 | 1 | 1 | 4800 | 30 | 0 | 1 |  |  | 0.26 | 100 (?) | 90 | 2 | 1 | 2 |  |  | 0 | 3 | 9000 | 3 | 0 | 2 | 1 | 2 | 300 | 3 | 0 | 100 | 5 | 3 |  | 10 | AES | see right | 1 | Lark vein | Bingham District | Utah | North America | Vein | Rose, 1967 | Rose, 1967 |  | 0.25 | (?) |  |  | 0.19 | 0.13 | 0.26 |  |  | 0.23 | 0.24 |  | 0.25 | 0.23 | 0.34 | 0.26 | (?) | (?) |  | 0.19 |  | (?)
BIN-712 | 5 | 1 | 0 | 300 | 1.5 | 1 | 2900 | 30 | 0 | 1 |  |  | 0.57 | 100 (?) | 100 | 2 | 0 | 2 |  |  | 4 | 3 | 7000 | 3 | 0 | 2 | 0 | 2 | 300 | 3 | 0 | 100 | 20 | 3 |  | 10 | AES | see right | 1 | Lark vein | Bingham District | Utah | North America | Vein | Rose, 1967 | Rose, 1967 |  | 0.25 | (?) |  |  | 0.19 | 0.13 | 0.26 |  |  | 0.23 | 0.24 |  | 0.25 | 0.23 | 0.34 | 0.26 | (?) | (?) |  | 0.19 |  | (?)
BIN-723 | 70 | 1 | 0 | 300 | 1 | 1 | 4400 | 30 | 3 | 1 |  |  | 0.88 | 100 (?) | 50 | 2 | 0 | 2 |  |  | 0 | 3 | 9000 | 3 | 0 | 2 | 10 | 2 | 1500 | 3 | 0 | 100 | 5 | 3 |  | 10 | AES | see right | 1 | Commercial limestone | Bingham District | Utah | North America | HTHR | Rose, 1967 | Rose, 1967 |  | 0.25 | (?) |  |  | 0.19 | 0.13 | 0.26 |  |  | 0.23 | 0.24 |  | 0.25 | 0.23 | 0.34 | 0.26 | (?) | (?) |  | 0.19 |  | (?)
BIN-732 | 40 | 1 | 0 | 300 | 0 | 1 | 2600 | 30 | 1 | 1 |  |  | 1.76 | 100 (?) | 150 | 2 | 7 | 2 |  |  | 70 | 3 | 2000 | 3 | 0 | 2 | 0 | 2 | 2000 | 3 | 0 | 100 | 15 | 3 |  | 10 | AES | see right | 1 | Commercial limestone | Bingham District | Utah | North America | HTHR | Rose, 1967 | Rose, 1967 |  | 0.25 | (?) |  |  | 0.19 | 0.13 | 0.26 |  |  | 0.23 | 0.24 |  | 0.25 | 0.23 | 0.34 | 0.26 | (?) | (?) |  | 0.19 |  | (?)
BIN-734 | 30 | 1 | 0 | 300 | 0 | 1 | 1700 | 30 | 0 | 1 |  |  | 2.08 | 100 (?) | 2 | 2 | 0 | 2 |  |  | 150 | 3 | 4000 | 3 | 0 | 2 | 0 | 2 | 3000 | 3 | 0 | 100 | 80 | 3 |  | 10 | AES | see right | 1 | Jordon limestone | Bingham District | Utah | North America | HTHR | Rose, 1967 | Rose, 1967 |  | 0.25 | (?) |  |  | 0.19 | 0.13 | 0.26 |  |  | 0.23 | 0.24 |  | 0.25 | 0.23 | 0.34 | 0.26 | (?) | (?) |  | 0.19 |  | (?)
BIN-755 | 15 | 1 | 0 | 300 | 1 | 1 | 3000 | 30 | 1 | 1 |  |  | 8 | 100 (?) | 2 | 2 | 0 | 2 |  |  | 150 | 3 | 1500 | 3 | 0 | 2 | 0 | 2 | 1500 | 3 | 0 | 100 | 15 | 3 |  | 10 | AES | see right | 1 | B limestone | Bingham District | Utah | North America | HTHR | Rose, 1967 | Rose, 1967 |  | 0.25 | (?) |  |  | 0.19 | 0.13 | 0.26 |  |  | 0.23 | 0.24 |  | 0.25 | 0.23 | 0.34 | 0.26 | (?) | (?) |  | 0.19 |  | (?)
CEN-243 | 2 | 1 |  | 300 | 15 | 3 | 700 | 30 | 200 | 10 |  |  | 22.1 | 100 (?) | 0 | 3 | 5 | 3 |  |  | 30 | 3 | 6000 | 30 | 0 | 1 | 40 | 3 | X0 | 3 |  | 100 | 0 | 3 |  | 3 | AES | see right | 1 | Copper Flats Barringer Fault area | Central District | New Mexico | North America | HTHR | Rose, 1967 | Rose, 1967 |  | 0.25 | (?) |  |  | 0.19 | 0.13 | 0.26 |  |  | 0.23 | 0.24 |  | 0.25 | 0.23 | 0.34 | 0.26 | (?) | (?) |  | 0.19 |  | (?)
CEN-281 | 90 | 1 |  | 300 | 40 | 3 | 2600 | 30 | 10 | 10 |  |  | 15.6 | 100 (?) | 40 | 3 | 0 | 3 |  |  | 150 | 3 | 2000 | 30 | 0 | 1 | 5 | 3 | X00 | 3 |  | 100 | 0 | 3 |  | 3 | AES | see right | 1 | Pinos Altos District | Central District | New Mexico | North America | Vein | Rose, 1967 | Rose, 1967 |  | 0.25 | (?) |  |  | 0.19 | 0.13 | 0.26 |  |  | 0.23 | 0.24 |  | 0.25 | 0.23 | 0.34 | 0.26 | (?) | (?) |  | 0.19 |  | (?)
CEN-334 | 2 | 1 |  | 300 | 1 | 3 | 3000 | 30 | 40 | 10 |  |  | 4.76 | 100 (?) | 6 | 3 | 0 | 3 |  |  | 10 | 3 | 300 | 30 | 0 | 1 | 3 | 3 | X0 | 3 |  | 100 | 0 | 3 |  | 3 | AES | see right | 1 | Pinos Altos District | Central District | New Mexico | North America | Vein | Rose, 1967 | Rose, 1967 |  | 0.25 | (?) |  |  | 0.19 | 0.13 | 0.26 |  |  | 0.23 | 0.24 |  | 0.25 | 0.23 | 0.34 | 0.26 | (?) | (?) |  | 0.19 |  | (?)
CEN-337 | 5 | 1 |  | 300 | 0 | 3 | 2600 | 30 | 60 | 10 |  |  | 0.37 | 100 (?) | 20 | 3 | 0 | 3 |  |  | 0 | 3 | 10 | 30 | 6 | 1 | 5 | 3 | 0 | 3 |  | 100 | 0 | 3 |  | 3 | AES | see right | 1 | Pinos Altos District | Central District | New Mexico | North America | Vein | Rose, 1967 | Rose, 1967 |  | 0.25 | (?) |  |  | 0.19 | 0.13 | 0.26 |  |  | 0.23 | 0.24 |  | 0.25 | 0.23 | 0.34 | 0.26 | (?) | (?) |  | 0.19 |  | (?)
CEN-338 | 40 | 1 |  | 300 | 0 | 3 | 2600 | 30 | 80 | 10 |  |  | <1 | 100 (?) | 0 | 3 | 0 | 3 |  |  | 4 | 3 | 30 | 30 | 0 | 1 | ? | 3 | 0 | 3 |  | 100 | 0 | 3 |  | 3 | AES | see right | 1 | Pinos Altos District | Central District | New Mexico | North America | Vein | Rose, 1967 | Rose, 1967 |  | 0.25 | (?) |  |  | 0.19 | 0.13 | 0.26 |  |  | 0.23 | 0.24 |  | 0.25 | 0.23 | 0.34 | 0.26 | (?) | (?) |  | 0.19 |  | (?)
CEN-355 | 3 | 1 |  | 300 | 1.5 | 3 | 500 | 30 | 500 | 10 |  |  |  | 100 (?) | 0 | 3 | 0 | 3 |  |  | 7 | 3 | 5000 | 30 | 0 | 1 | 115 | 3 | 0 | 3 |  | 100 | 0 | 3 |  | 3 | AES | see right | 1 | Copper Flats Barringer Fault area | Central District | New Mexico | North America | HTHR | Rose, 1967 | Rose, 1967 |  | 0.25 | (?) |  |  | 0.19 | 0.13 | 0.26 |  |  | 0.23 | 0.24 |  | 0.25 | 0.23 | 0.34 | 0.26 | (?) | (?) |  | 0.19 |  | (?)
CEN-355A | 1.5 | 1 |  | 300 | 0 | 3 | 400 | 30 | 500 | 10 |  |  | found | 100 (?) | 4 | 3 | 0 | 3 |  |  | 60 | 3 | 3000 | 30 | 0 | 1 | 15 | 3 | X0 | 3 |  | 100 | 0 | 3 |  | 3 | AES | see right | 1 | Copper Flats Barringer Fault area | Central District | New Mexico | North America | HTHR | Rose, 1967 | Rose, 1967 | found: Fe is "high" | 0.25 | (?) |  |  | 0.19 | 0.13 | 0.26 |  |  | 0.23 | 0.24 |  | 0.25 | 0.23 | 0.34 | 0.26 | (?) | (?) |  | 0.19 |  | (?)
CEN-356 | 4 | 1 |  | 300 | 2 | 3 | 300 | 30 | 400 | 10 |  |  |  | 100 (?) | 0 | 3 | 0 | 3 |  |  | 400 | 3 | 2000 | 30 | 0 | 1 | 30 | 3 | X000 | 3 |  | 100 | 0 | 3 |  | 3 | AES | see right | 1 | Copper Flats Barringer Fault area | Central District | New Mexico | North America | HTHR | Rose, 1967 | Rose, 1967 |  | 0.25 | (?) |  |  | 0.19 | 0.13 | 0.26 |  |  | 0.23 | 0.24 |  | 0.25 | 0.23 | 0.34 | 0.26 | (?) | (?) |  | 0.19 |  | (?)
CEN-358B | 3 | 1 |  | 300 | 2 | 3 | 1000 | 30 | 300 | 10 |  |  | 2.86 | 100 (?) | 0 | 3 | 0 | 3 |  |  | 0 | 3 | 1500 | 30 | 0 | 1 | 7 | 3 | X00 | 3 |  | 100 | 0 | 3 |  | 3 | AES | see right | 1 | Copper Flats Barringer Fault area | Central District | New Mexico | North America | HTHR | Rose, 1967 | Rose, 1967 |  | 0.25 | (?) |  |  | 0.19 | 0.13 | 0.26 |  |  | 0.23 | 0.24 |  | 0.25 | 0.23 | 0.34 | 0.26 | (?) | (?) |  | 0.19 |  | (?)
CEN-361 | 6 | 1 |  | 300 | 0 | 3 | 2400 | 30 | 10 | 10 |  |  | <1 | 100 (?) | 15 | 3 | 0 | 3 |  |  | 70 | 3 | 4000 | 30 | 0 | 1 | 5 | 3 | X0 | 3 |  | 100 | 0 | 3 |  | 3 | AES | see right | 1 | Pinos Altos District | Central District | New Mexico | North America | Vein | Rose, 1967 | Rose, 1967 |  | 0.25 | (?) |  |  | 0.19 | 0.13 | 0.26 |  |  | 0.23 | 0.24 |  | 0.25 | 0.23 | 0.34 | 0.26 | (?) | (?) |  | 0.19 |  | (?)
CEN-363 | 1.5 | 1 |  | 300 | 0 | 3 | 2700 | 30 | 60 | 10 |  |  | 0.43 | 100 (?) | 0 | 3 | 0 | 3 |  |  | 20 | 3 | 30 | 30 | 0 | 1 | 7 | 3 | X | 3 |  | 100 | 0 | 3 |  | 3 | AES | see right | 1 | Pinos Altos District | Central District | New Mexico | North America | Vein | Rose, 1967 | Rose, 1967 |  | 0.25 | (?) |  |  | 0.19 | 0.13 | 0.26 |  |  | 0.23 | 0.24 |  | 0.25 | 0.23 | 0.34 | 0.26 | (?) | (?) |  | 0.19 |  | (?)
CEN-554 | 30 | 1 |  | 300 | 20 | 3 | 800 | 30 | 1000 | 10 |  |  | 15.5 | 100 (?) | 0 | 3 | 0 | 3 |  |  | 70 | 3 | 9000 | 30 | 0 | 1 | 0 | 3 | 0 | 3 |  | 100 | 0 | 3 |  | 3 | AES | see right | 1 | Copper Flats Barringer Fault area | Central District | New Mexico | North America | HTHR | Rose, 1967 | Rose, 1967 |  | 0.25 | (?) |  |  | 0.19 | 0.13 | 0.26 |  |  | 0.23 | 0.24 |  | 0.25 | 0.23 | 0.34 | 0.26 | (?) | (?) |  | 0.19 |  | (?)
CEN-168 | 12 | 1 |  | 300 | 4 | 3 | 1500 | 30 | 300 | 10 |  |  | 16.5 | 100 (?) | 0 | 3 | 0 | 3 |  |  | 50 | 3 | 4000 | 30 | 0 | 1 | 8 | 3 |  | 3 |  | 100 | 0 | 3 |  | 3 | AES | see right | 1 | Hanover mine | Central District | New Mexico | North America | HTHR | Rose, 1967 | Spencer, Paige, 1935; Rose, 1967 |  | 0.25 | (?) |  |  | 0.19 | 0.13 | 0.26 |  |  | 0.23 | 0.24 |  | 0.25 | 0.23 | 0.34 | 0.26 | (?) | (?) |  | 0.19 |  | (?)
CEN-174 | 2 | 1 |  | 300 | 1.5 | 3 | 1900 | 30 | 400 | 10 |  |  | 6.23 | 100 (?) | 0 | 3 | 0 | 3 |  |  | 0 | 3 | 7000 | 30 | 0 | 1 | 3 | 3 | X0 | 3 |  | 100 | 0 | 3 |  | 3 | AES | see right | 1 | Hanover mine | Central District | New Mexico | North America | HTHR | Rose, 1967 | Spencer, Paige, 1935; Rose, 1967 |  | 0.25 | (?) |  |  | 0.19 | 0.13 | 0.26 |  |  | 0.23 | 0.24 |  | 0.25 | 0.23 | 0.34 | 0.26 | (?) | (?) |  | 0.19 |  | (?)
CEN-177 | 15 | 1 |  | 300 | 10 | 3 | 1600 | 30 | 200 | 10 |  |  | 5.65 | 100 (?) | 0 | 3 | 0 | 3 |  |  | 8 | 3 | 3000 | 30 | 0 | 1 | 15 | 3 | X00 | 3 |  | 100 | 0 | 3 |  | 3 | AES | see right | 1 | Hanover mine | Central District | New Mexico | North America | HTHR | Rose, 1967 | Spencer, Paige, 1935; Rose, 1967 |  | 0.25 | (?) |  |  | 0.19 | 0.13 | 0.26 |  |  | 0.23 | 0.24 |  | 0.25 | 0.23 | 0.34 | 0.26 | (?) | (?) |  | 0.19 |  | (?)
CEN-178 | 150 | 1 |  | 300 | 300 | 3 | 1600 | 30 | 300 | 10 |  |  | 5.33 | 100 (?) | 0 | 3 | 0 | 3 |  |  | 0 | 3 | >10000 | 30 | 0 | 1 | 8 | 3 | X000 | 3 |  | 100 | 0 | 3 |  | 3 | AES | see right | 1 | Hanover mine | Central District | New Mexico | North America | HTHR | Rose, 1967 | Spencer, Paige, 1935; Rose, 1967 |  | 0.25 | (?) |  |  | 0.19 | 0.13 | 0.26 |  |  | 0.23 | 0.24 |  | 0.25 | 0.23 | 0.34 | 0.26 | (?) | (?) |  | 0.19 |  | (?)
CEN-180 | 1.5 | 1 |  | 300 | 5 | 3 | 1600 | 30 | 200 | 10 |  |  | 7.25 | 100 (?) | 0 | 3 | 0 | 3 |  |  | 0 | 3 | 6000 | 30 |  | 1 | 7 | 3 | X00 | 3 |  | 100 | 0 | 3 |  | 3 | AES | see right | 1 | Hanover mine | Central District | New Mexico | North America | HTHR | Rose, 1967 | Spencer, Paige, 1935; Rose, 1967 | Mo: Rose lists "?" | 0.25 | (?) |  |  | 0.19 | 0.13 | 0.26 |  |  | 0.23 | 0.24 |  | 0.25 | 0.23 | 0.34 | 0.26 | (?) | (?) |  | 0.19 |  | (?)
CEN-183 | 1.5 | 1 |  | 300 | 2 | 3 | 1600 | 30 | 300 | 10 |  |  | 7 | 100 (?) | 0 | 3 | 0 | 3 |  |  | 0 | 3 | 4000 | 30 | 0 | 1 | 6 | 3 | 0 | 3 |  | 100 | 0 | 3 |  | 3 | AES | see right | 1 | Hanover mine | Central District | New Mexico | North America | HTHR | Rose, 1967 | Spencer, Paige, 1935; Rose, 1967 |  | 0.25 | (?) |  |  | 0.19 | 0.13 | 0.26 |  |  | 0.23 | 0.24 |  | 0.25 | 0.23 | 0.34 | 0.26 | (?) | (?) |  | 0.19 |  | (?)
CEN-186 | 60 | 1 |  | 300 | 150 | 3 | 1300 | 30 | 60 | 10 |  |  |  | 100 (?) | 0 | 3 | 0 | 3 |  |  | 4 | 3 | 7000 | 30 | 0 | 1 | 4 | 3 | X000 | 3 |  | 100 | 0 | 3 |  | 3 | AES | see right | 1 | Hanover mine | Central District | New Mexico | North America | HTHR | Rose, 1967 | Spencer, Paige, 1935; Rose, 1967 |  | 0.25 | (?) |  |  | 0.19 | 0.13 | 0.26 |  |  | 0.23 | 0.24 |  | 0.25 | 0.23 | 0.34 | 0.26 | (?) | (?) |  | 0.19 |  | (?)
CEN-188 | 50 | 1 |  | 300 | 20 | 3 | 1700 | 30 | 50 | 10 |  |  | 7.87 | 100 (?) | 0 | 3 | 0 | 3 |  |  | 20 | 3 | 6000 | 30 | 0 | 1 | 5 | 3 | X000 | 3 |  | 100 | 0 | 3 |  | 3 | AES | see right | 1 | Hanover mine | Central District | New Mexico | North America | HTHR | Rose, 1967 | Spencer, Paige, 1935; Rose, 1967 |  | 0.25 | (?) |  |  | 0.19 | 0.13 | 0.26 |  |  | 0.23 | 0.24 |  | 0.25 | 0.23 | 0.34 | 0.26 | (?) | (?) |  | 0.19 |  | (?)
CEN-189 | 1.5 | 1 |  | 300 | 3 | 3 | 1400 | 30 | 300 | 10 |  |  | 6.63 | 100 (?) | 0 | 3 | 0 | 3 |  |  | 15 | 3 | 4000 | 30 | 0 | 1 | 10 | 3 | 0 | 3 |  | 100 | 0 | 3 |  | 3 | AES | see right | 1 | Hanover mine | Central District | New Mexico | North America | HTHR | Rose, 1967 | Spencer, Paige, 1935; Rose, 1967 |  | 0.25 | (?) |  |  | 0.19 | 0.13 | 0.26 |  |  | 0.23 | 0.24 |  | 0.25 | 0.23 | 0.34 | 0.26 | (?) | (?) |  | 0.19 |  | (?)
CEN-190 | 1.5 | 1 |  | 300 | 4 | 3 | 1300 | 30 | 200 | 10 |  |  | 10.86 | 100 (?) | 0 | 3 | 0 | 3 |  |  | 80 | 3 | 2000 | 30 | 3 | 1 | 7 | 3 | 0 | 3 |  | 100 | 0 | 3 |  | 3 | AES | see right | 1 | Hanover mine | Central District | New Mexico | North America | HTHR | Rose, 1967 | Spencer, Paige, 1935; Rose, 1967 |  | 0.25 | (?) |  |  | 0.19 | 0.13 | 0.26 |  |  | 0.23 | 0.24 |  | 0.25 | 0.23 | 0.34 | 0.26 | (?) | (?) |  | 0.19 |  | (?)
CEN-193 | 15 | 1 |  | 300 | 2 | 3 | 1300 | 30 | 150 | 10 |  |  | 10.8 | 100 (?) | 0 | 3 | 0 | 3 |  |  | 0 | 3 | 4000 | 30 | 3 | 1 | 0 | 3 | 0 | 3 |  | 100 | 0 | 3 |  | 3 | AES | see right | 1 | Hanover mine | Central District | New Mexico | North America | HTHR | Rose, 1967 | Spencer, Paige, 1935; Rose, 1967 |  | 0.25 | (?) |  |  | 0.19 | 0.13 | 0.26 |  |  | 0.23 | 0.24 |  | 0.25 | 0.23 | 0.34 | 0.26 | (?) | (?) |  | 0.19 |  | (?)
CEN-194 | 1.5 | 1 |  | 300 | 3 | 3 | 1500 | 30 | 200 | 10 |  |  | 6.06 | 100 (?) | 0 | 3 | 0 | 3 |  |  | 0 | 3 | 4000 | 30 | 0 | 1 | 8 | 3 | 0 | 3 |  | 100 | 0 | 3 |  | 3 | AES | see right | 1 | Hanover mine | Central District | New Mexico | North America | HTHR | Rose, 1967 | Spencer, Paige, 1935; Rose, 1967 |  | 0.25 | (?) |  |  | 0.19 | 0.13 | 0.26 |  |  | 0.23 | 0.24 |  | 0.25 | 0.23 | 0.34 | 0.26 | (?) | (?) |  | 0.19 |  | (?)
CEN-195 | 8 | 1 |  | 300 | 5 | 3 | 1100 | 30 | 100 | 10 |  |  | 8.2 | 100 (?) | 0 | 3 | 0 | 3 |  |  | 0 | 3 | 5000 | 30 | 6 | 1 | 8 | 3 | 0 | 3 |  | 100 | 0 | 3 |  | 3 | AES | see right | 1 | Hanover mine | Central District | New Mexico | North America | HTHR | Rose, 1967 | Spencer, Paige, 1935; Rose, 1967 |  | 0.25 | (?) |  |  | 0.19 | 0.13 | 0.26 |  |  | 0.23 | 0.24 |  | 0.25 | 0.23 | 0.34 | 0.26 | (?) | (?) |  | 0.19 |  | (?)
CEN-196 | 4 | 1 |  | 300 | 30 | 3 | 1200 | 30 | 400 | 10 |  |  |  | 100 (?) | 0 | 3 | 0 | 3 |  |  | 8 | 3 | 3000 | 30 | 20 | 1 | 15 | 3 | X0 | 3 |  | 100 | 0 | 3 |  | 3 | AES | see right | 1 | Hanover mine | Central District | New Mexico | North America | HTHR | Rose, 1967 | Spencer, Paige, 1935; Rose, 1967 |  | 0.25 | (?) |  |  | 0.19 | 0.13 | 0.26 |  |  | 0.23 | 0.24 |  | 0.25 | 0.23 | 0.34 | 0.26 | (?) | (?) |  | 0.19 |  | (?)
CEN-197 | 3 | 1 |  | 300 | 4 | 3 | 1400 | 30 | 200 | 10 |  |  | 5.88 | 100 (?) | 0 | 3 | 0 | 3 |  |  | 5 | 3 | 3000 | 30 | 70 | 1 | 0 | 3 | 0 | 3 |  | 100 | 0 | 3 |  | 3 | AES | see right | 1 | Hanover mine | Central District | New Mexico | North America | HTHR | Rose, 1967 | Spencer, Paige, 1935; Rose, 1967 |  | 0.25 | (?) |  |  | 0.19 | 0.13 | 0.26 |  |  | 0.23 | 0.24 |  | 0.25 | 0.23 | 0.34 | 0.26 | (?) | (?) |  | 0.19 |  | (?)
CEN-198 | 10 | 1 |  | 300 | 90 | 3 | 1300 | 30 | 300 | 10 |  |  | 8.78 | 100 (?) | 0 | 3 | 0 | 3 |  |  | 40 | 3 | 3000 | 30 | 0 | 1 | 30 | 3 | X00 | 3 |  | 100 | 0 | 3 |  | 3 | AES | see right | 1 | Hanover mine | Central District | New Mexico | North America | HTHR | Rose, 1967 | Spencer, Paige, 1935; Rose, 1967 |  | 0.25 | (?) |  |  | 0.19 | 0.13 | 0.26 |  |  | 0.23 | 0.24 |  | 0.25 | 0.23 | 0.34 | 0.26 | (?) | (?) |  | 0.19 |  | (?)
CEN-199 | 90 | 1 |  | 300 | 200 | 3 | 1300 | 30 | 150 | 10 |  |  | 5.19 | 100 (?) | 0 | 3 | 0 | 3 |  |  | 30 | 3 | 8000 | 30 | 5 | 1 | 6 | 3 | X000 | 3 |  | 100 | 0 | 3 |  | 3 | AES | see right | 1 | Hanover mine | Central District | New Mexico | North America | HTHR | Rose, 1967 | Spencer, Paige, 1935; Rose, 1967 |  | 0.25 | (?) |  |  | 0.19 | 0.13 | 0.26 |  |  | 0.23 | 0.24 |  | 0.25 | 0.23 | 0.34 | 0.26 | (?) | (?) |  | 0.19 |  | (?)
CEN-203 | 4 | 1 |  | 300 | 5 | 3 | 1500 | 30 | 500 | 10 |  |  | 6.32 | 100 (?) | 0 | 3 | 0 | 3 |  |  | 0 | 3 | 5000 | 30 | 0 | 1 | 5 | 3 | X0 | 3 |  | 100 | 0 | 3 |  | 3 | AES | see right | 1 | Hanover mine | Central District | New Mexico | North America | HTHR | Rose, 1967 | Spencer, Paige, 1935; Rose, 1967 |  | 0.25 | (?) |  |  | 0.19 | 0.13 | 0.26 |  |  | 0.23 | 0.24 |  | 0.25 | 0.23 | 0.34 | 0.26 | (?) | (?) |  | 0.19 |  | (?)
CEN-204 | 10 | 1 |  | 300 | 10 | 3 | 1700 | 30 | 40 | 10 |  |  |  | 100 (?) | 0 | 3 | 0 | 3 |  |  | 40 | 3 | 4000 | 30 | 0 | 1 | 5 | 3 | X00 | 3 |  | 100 | 0 | 3 |  | 3 | AES | see right | 1 | Hanover mine | Central District | New Mexico | North America | HTHR | Rose, 1967 | Spencer, Paige, 1935; Rose, 1967 |  | 0.25 | (?) |  |  | 0.19 | 0.13 | 0.26 |  |  | 0.23 | 0.24 |  | 0.25 | 0.23 | 0.34 | 0.26 | (?) | (?) |  | 0.19 |  | (?)
CEN-207 | 1.5 | 1 |  | 300 | 8 | 3 | 1400 | 30 | 300 | 10 |  |  | 6 | 100 (?) | 0 | 3 | 0 | 3 |  |  | 10 | 3 | 1000 | 30 | 0 | 1 | 9 | 3 | X00 | 3 |  | 100 | 0 | 3 |  | 3 | AES | see right | 1 | Hanover mine | Central District | New Mexico | North America | HTHR | Rose, 1967 | Spencer, Paige, 1935; Rose, 1967 |  | 0.25 | (?) |  |  | 0.19 | 0.13 | 0.26 |  |  | 0.23 | 0.24 |  | 0.25 | 0.23 | 0.34 | 0.26 | (?) | (?) |  | 0.19 |  | (?)
CEN-208 | 2 | 1 |  | 300 | 10 | 3 | 1100 | 30 | 400 | 10 |  |  | 6.73 | 100 (?) | 0 | 3 | 0 | 3 |  |  | 10 | 3 | 2000 | 30 | 15 | 1 | 10 | 3 | X00 | 3 |  | 100 | 0 | 3 |  | 3 | AES | see right | 1 | Hanover mine | Central District | New Mexico | North America | HTHR | Rose, 1967 | Spencer, Paige, 1935; Rose, 1967 |  | 0.25 | (?) |  |  | 0.19 | 0.13 | 0.26 |  |  | 0.23 | 0.24 |  | 0.25 | 0.23 | 0.34 | 0.26 | (?) | (?) |  | 0.19 |  | (?)
CEN-209 | 40 | 1 |  | 300 | 4 | 3 | 1400 | 30 | 15 | 10 |  |  | 8.93 | 100 (?) | 0 | 3 | 0 | 3 |  |  | 20 | 3 | 5000 | 30 | 0 | 1 | 9 | 3 | X000 | 3 |  | 100 | 8 | 3 |  | 3 | AES | see right | 1 | Hanover mine | Central District | New Mexico | North America | HTHR | Rose, 1967 | Spencer, Paige, 1935; Rose, 1967 |  | 0.25 | (?) |  |  | 0.19 | 0.13 | 0.26 |  |  | 0.23 | 0.24 |  | 0.25 | 0.23 | 0.34 | 0.26 | (?) | (?) |  | 0.19 |  | (?)
CEN-211 | 4 | 1 |  | 300 | 10 | 3 | 1300 | 30 | 150 | 10 |  |  | 6.85 | 100 (?) | 0 | 3 | 0 | 3 |  |  | 80 | 3 | 1000 | 30 | 0 | 1 | 5 | 3 | X0 | 3 |  | 100 | 0 | 3 |  | 3 | AES | see right | 1 | Hanover mine | Central District | New Mexico | North America | HTHR | Rose, 1967 | Spencer, Paige, 1935; Rose, 1967 |  | 0.25 | (?) |  |  | 0.19 | 0.13 | 0.26 |  |  | 0.23 | 0.24 |  | 0.25 | 0.23 | 0.34 | 0.26 | (?) | (?) |  | 0.19 |  | (?)
CEN-212 | 3 | 1 |  | 300 | 5 | 3 | 1100 | 30 | 200 | 10 |  |  |  | 100 (?) | 0 | 3 | 0 | 3 |  |  | 10 | 3 | 3000 | 30 | 0 | 1 | 6 | 3 | X00 | 3 |  | 100 | 0 | 3 |  | 3 | AES | see right | 1 | Hanover mine | Central District | New Mexico | North America | HTHR | Rose, 1967 | Spencer, Paige, 1935; Rose, 1967 |  | 0.25 | (?) |  |  | 0.19 | 0.13 | 0.26 |  |  | 0.23 | 0.24 |  | 0.25 | 0.23 | 0.34 | 0.26 | (?) | (?) |  | 0.19 |  | (?)
CEN-213 | 5 | 1 |  | 300 | 200 | 3 | 1200 | 30 | 300 | 10 |  |  | 12.8 | 100 (?) | 0 | 3 | 0 | 3 |  |  | 5 | 3 | 2000 | 30 | 0 | 1 | 10 | 3 | 0 | 3 |  | 100 | 0 | 3 |  | 3 | AES | see right | 1 | Hanover mine | Central District | New Mexico | North America | HTHR | Rose, 1967 | Spencer, Paige, 1935; Rose, 1967 |  | 0.25 | (?) |  |  | 0.19 | 0.13 | 0.26 |  |  | 0.23 | 0.24 |  | 0.25 | 0.23 | 0.34 | 0.26 | (?) | (?) |  | 0.19 |  | (?)
CEN-213A | 10 | 1 |  | 300 | 30 | 3 | 1300 | 30 | 100 | 10 |  |  | 7.93 | 100 (?) | 0 | 3 | 0 | 3 |  |  | 0 | 3 | 2000 | 30 | 0 | 1 | 6 | 3 | X00 | 3 |  | 100 | 0 | 3 |  | 3 | AES | see right | 1 | Hanover mine | Central District | New Mexico | North America | HTHR | Rose, 1967 | Spencer, Paige, 1935; Rose, 1967 |  | 0.25 | (?) |  |  | 0.19 | 0.13 | 0.26 |  |  | 0.23 | 0.24 |  | 0.25 | 0.23 | 0.34 | 0.26 | (?) | (?) |  | 0.19 |  | (?)
CEN-214 | 6 | 1 |  | 300 | 10 | 3 | 1200 | 30 | 300 | 10 |  |  | 8.61 | 100 (?) | 0 | 3 | 0 | 3 |  |  | 90 | 3 | 1500 | 30 | 0 | 1 | 0 | 3 |  | 3 |  | 100 | 0 | 3 |  | 3 | AES | see right | 1 | Hanover mine | Central District | New Mexico | North America | HTHR | Rose, 1967 | Spencer, Paige, 1935; Rose, 1967 |  | 0.25 | (?) |  |  | 0.19 | 0.13 | 0.26 |  |  | 0.23 | 0.24 |  | 0.25 | 0.23 | 0.34 | 0.26 | (?) | (?) |  | 0.19 |  | (?)
CEN-216 | 10 | 1 |  | 300 | 8 | 3 | 1300 | 30 | 60 | 10 |  |  | 8.78 | 100 (?) | 0 | 3 | 0 | 3 |  |  | 40 | 3 | 3000 | 30 | 0 | 1 | 5 | 3 | X000 | 3 |  | 100 | 40 | 3 |  | 3 | AES | see right | 1 | Hanover mine | Central District | New Mexico | North America | HTHR | Rose, 1967 | Spencer, Paige, 1935; Rose, 1967 |  | 0.25 | (?) |  |  | 0.19 | 0.13 | 0.26 |  |  | 0.23 | 0.24 |  | 0.25 | 0.23 | 0.34 | 0.26 | (?) | (?) |  | 0.19 |  | (?)
CEN-218 | 2 | 1 |  | 300 | 1.5 | 3 | 1400 | 30 | 100 | 10 |  |  | 5.29 | 100 (?) | 0 | 3 | 0 | 3 |  |  | 100 | 3 | 4000 | 30 | 0 | 1 | 0 | 3 | X0 | 3 |  | 100 | 0 | 3 |  | 3 | AES | see right | 1 | Hanover mine | Central District | New Mexico | North America | HTHR | Rose, 1967 | Spencer, Paige, 1935; Rose, 1967 |  | 0.25 | (?) |  |  | 0.19 | 0.13 | 0.26 |  |  | 0.23 | 0.24 |  | 0.25 | 0.23 | 0.34 | 0.26 | (?) | (?) |  | 0.19 |  | (?)
CEN-219 | 10 | 1 |  | 300 | 70 | 3 | 1300 | 30 | 400 | 10 |  |  | 5.65 | 100 (?) | 0 | 3 | 0 | 3 |  |  | 9 | 3 | 3000 | 30 | 0 | 1 | 9 | 3 | X00 | 3 |  | 100 | 0 | 3 |  | 3 | AES | see right | 1 | Hanover mine | Central District | New Mexico | North America | HTHR | Rose, 1967 | Spencer, Paige, 1935; Rose, 1967 |  | 0.25 | (?) |  |  | 0.19 | 0.13 | 0.26 |  |  | 0.23 | 0.24 |  | 0.25 | 0.23 | 0.34 | 0.26 | (?) | (?) |  | 0.19 |  | (?)
CEN-220 | 4 | 1 |  | 300 | 15 | 3 | 1300 | 30 | 400 | 10 |  |  | 7.64 | 100 (?) | 0 | 3 | 0 | 3 |  |  | 5 | 3 | 1500 | 30 | 0 | 1 | 10 | 3 | X00 | 3 |  | 100 | 0 | 3 |  | 3 | AES | see right | 1 | Hanover mine | Central District | New Mexico | North America | HTHR | Rose, 1967 | Spencer, Paige, 1935; Rose, 1967 |  | 0.25 | (?) |  |  | 0.19 | 0.13 | 0.26 |  |  | 0.23 | 0.24 |  | 0.25 | 0.23 | 0.34 | 0.26 | (?) | (?) |  | 0.19 |  | (?)
CEN-221 | 70 | 1 |  | 300 | 300 | 3 | 1100 | 30 | 100 | 10 |  |  |  | 100 (?) | 0 | 3 | 0 | 3 |  |  | 0 | 3 | 4000 | 30 | 0 | 1 | 7 | 3 | X000 | 3 |  | 100 | 4 | 3 |  | 3 | AES | see right | 1 | Hanover mine | Central District | New Mexico | North America | HTHR | Rose, 1967 | Spencer, Paige, 1935; Rose, 1967 |  | 0.25 | (?) |  |  | 0.19 | 0.13 | 0.26 |  |  | 0.23 | 0.24 |  | 0.25 | 0.23 | 0.34 | 0.26 | (?) | (?) |  | 0.19 |  | (?)
CEN-222 | 4 | 1 |  | 300 | 4 | 3 | 1200 | 30 | 300 | 10 |  |  | 4.21 | 100 (?) | 0 | 3 | 0 | 3 |  |  | 0 | 3 | 5000 | 30 | 0 | 1 | 8 | 3 | X00 | 3 |  | 100 | 0 | 3 |  | 3 | AES | see right | 1 | Hanover mine | Central District | New Mexico | North America | HTHR | Rose, 1967 | Spencer, Paige, 1935; Rose, 1967 |  | 0.25 | (?) |  |  | 0.19 | 0.13 | 0.26 |  |  | 0.23 | 0.24 |  | 0.25 | 0.23 | 0.34 | 0.26 | (?) | (?) |  | 0.19 |  | (?)
CEN-227 | 70 | 1 |  | 300 | 20 | 3 | 1100 | 30 | 15 | 10 |  |  | 9.47 | 100 (?) | 0 | 3 | 0 | 3 |  |  | 8 | 3 | 4000 | 30 | 0 | 1 | 9 | 3 | X00 | 3 |  | 100 | 0 | 3 |  | 3 | AES | see right | 1 | Hanover mine | Central District | New Mexico | North America | HTHR | Rose, 1967 | Spencer, Paige, 1935; Rose, 1967 |  | 0.25 | (?) |  |  | 0.19 | 0.13 | 0.26 |  |  | 0.23 | 0.24 |  | 0.25 | 0.23 | 0.34 | 0.26 | (?) | (?) |  | 0.19 |  | (?)
CEN-229 | 9 | 1 |  | 300 | 15 | 3 | 1100 | 30 | 200 | 10 |  |  | 10.3 | 100 (?) | 0 | 3 | 0 | 3 |  |  | 6 | 3 | 3000 | 30 | 20 | 1 | 8 | 3 | X0 | 3 |  | 100 | 0 | 3 |  | 3 | AES | see right | 1 | Hanover mine | Central District | New Mexico | North America | HTHR | Rose, 1967 | Spencer, Paige, 1935; Rose, 1967 |  | 0.25 | (?) |  |  | 0.19 | 0.13 | 0.26 |  |  | 0.23 | 0.24 |  | 0.25 | 0.23 | 0.34 | 0.26 | (?) | (?) |  | 0.19 |  | (?)
CEN-230 | 3 | 1 |  | 300 | 6 | 3 | 1400 | 30 | 200 | 10 |  |  | 5.71 | 100 (?) | 0 | 3 | 0 | 3 |  |  | 9 | 3 | 4000 | 30 | 0 | 1 | 15 | 3 | X00 | 3 |  | 100 | 0 | 3 |  | 3 | AES | see right | 1 | Hanover mine | Central District | New Mexico | North America | HTHR | Rose, 1967 | Spencer, Paige, 1935; Rose, 1967 |  | 0.25 | (?) |  |  | 0.19 | 0.13 | 0.26 |  |  | 0.23 | 0.24 |  | 0.25 | 0.23 | 0.34 | 0.26 | (?) | (?) |  | 0.19 |  | (?)
CEN-233 | 4 | 1 |  | 300 | 80 | 3 | 1200 | 30 | 200 | 10 |  |  | 5.05 | 100 (?) | 0 | 3 | 0 | 3 |  |  | 4 | 3 | 1000 | 30 | 0 | 1 | 7 | 3 | X00 | 3 |  | 100 | 0 | 3 |  | 3 | AES | see right | 1 | Hanover mine | Central District | New Mexico | North America | HTHR | Rose, 1967 | Spencer, Paige, 1935; Rose, 1967 |  | 0.25 | (?) |  |  | 0.19 | 0.13 | 0.26 |  |  | 0.23 | 0.24 |  | 0.25 | 0.23 | 0.34 | 0.26 | (?) | (?) |  | 0.19 |  | (?)
CEN-533 | 30 | 1 |  | 300 | 60 | 3 | 1100 | 30 | 80 | 10 |  |  | 7.35 | 100 (?) | 0 | 3 | 0 | 3 |  |  | 0 | 3 | 5000 | 30 | 0 | 1 | 0 | 3 |  | 3 |  | 100 | 0 | 3 |  | 3 | AES | see right | 1 | Hanover mine | Central District | New Mexico | North America | HTHR | Rose, 1967 | Spencer, Paige, 1935; Rose, 1967 |  | 0.25 | (?) |  |  | 0.19 | 0.13 | 0.26 |  |  | 0.23 | 0.24 |  | 0.25 | 0.23 | 0.34 | 0.26 | (?) | (?) |  | 0.19 |  | (?)
CEN-534 | 200 | 1 |  | 300 | 800 | 3 | 2000 | 30 | 400 | 10 |  |  | 5.88 | 100 (?) | 0 | 3 | 0 | 3 |  |  | 0 | 3 | 7000 | 30 | 0 | 1 | 20 | 3 | 2000 | 3 |  | 100 | 0 | 3 |  | 3 | AES | see right | 1 | Hanover mine | Central District | New Mexico | North America | HTHR | Rose, 1967 | Spencer, Paige, 1935; Rose, 1967 |  | 0.25 | (?) |  |  | 0.19 | 0.13 | 0.26 |  |  | 0.23 | 0.24 |  | 0.25 | 0.23 | 0.34 | 0.26 | (?) | (?) |  | 0.19 |  | (?)
CEN-535 | 20 | 1 |  | 300 | 150 | 3 | 1500 | 30 | 200 | 10 |  |  | 7.58 | 100 (?) | 0 | 3 | 0 | 3 |  |  | 4 | 3 | 9000 | 30 | 0 | 1 | 30 | 3 | 200 | 3 |  | 100 | 0 | 3 |  | 3 | AES | see right | 1 | Hanover mine | Central District | New Mexico | North America | HTHR | Rose, 1967 | Spencer, Paige, 1935; Rose, 1967 |  | 0.25 | (?) |  |  | 0.19 | 0.13 | 0.26 |  |  | 0.23 | 0.24 |  | 0.25 | 0.23 | 0.34 | 0.26 | (?) | (?) |  | 0.19 |  | (?)
CEN-536 | 10 | 1 |  | 300 | 20 | 3 | 1500 | 30 | 300 | 10 |  |  | 7.25 | 100 (?) | 0 | 3 | 2 | 3 |  |  | 0 | 3 | 10000 | 30 | 0 | 1 | 10 | 3 | 100 | 3 |  | 100 | 0 | 3 |  | 3 | AES | see right | 1 | Hanover mine | Central District | New Mexico | North America | HTHR | Rose, 1967 | Spencer, Paige, 1935; Rose, 1967 |  | 0.25 | (?) |  |  | 0.19 | 0.13 | 0.26 |  |  | 0.23 | 0.24 |  | 0.25 | 0.23 | 0.34 | 0.26 | (?) | (?) |  | 0.19 |  | (?)
CEN-537 | 30 | 1 |  | 300 | 50 | 3 | 1100 | 30 | 400 | 10 |  |  | 7.25 | 100 (?) | 0 | 3 | 0 | 3 |  |  | 4 | 3 | 7000 | 30 | 0 | 1 | 20 | 3 | 700 | 3 |  | 100 | 0 | 3 |  | 3 | AES | see right | 1 | Hanover mine | Central District | New Mexico | North America | HTHR | Rose, 1967 | Spencer, Paige, 1935; Rose, 1967 |  | 0.25 | (?) |  |  | 0.19 | 0.13 | 0.26 |  |  | 0.23 | 0.24 |  | 0.25 | 0.23 | 0.34 | 0.26 | (?) | (?) |  | 0.19 |  | (?)
CEN-538 | 2 | 1 |  | 300 | 50 | 3 | 1200 | 30 | 500 | 10 |  |  | 5.32 | 100 (?) | 0 | 3 | 0 | 3 |  |  | 15 | 3 | 3000 | 30 | 0 | 1 | 0 | 3 | X0 | 3 |  | 100 | 0 | 3 |  | 3 | AES | see right | 1 | Hanover mine | Central District | New Mexico | North America | HTHR | Rose, 1967 | Spencer, Paige, 1935; Rose, 1967 |  | 0.25 | (?) |  |  | 0.19 | 0.13 | 0.26 |  |  | 0.23 | 0.24 |  | 0.25 | 0.23 | 0.34 | 0.26 | (?) | (?) |  | 0.19 |  | (?)
CEN-538A | 20 | 1 |  | 300 | 15 | 3 | 1200 | 30 | 300 | 10 |  |  | 7.87 | 100 (?) | 0 | 3 | 0 | 3 |  |  | 2 | 3 | 3000 | 30 | 0 | 1 | 0 | 3 | X0 | 3 |  | 100 | 0 | 3 |  | 3 | AES | see right | 1 | Hanover mine | Central District | New Mexico | North America | HTHR | Rose, 1967 | Spencer, Paige, 1935; Rose, 1967 |  | 0.25 | (?) |  |  | 0.19 | 0.13 | 0.26 |  |  | 0.23 | 0.24 |  | 0.25 | 0.23 | 0.34 | 0.26 | (?) | (?) |  | 0.19 |  | (?)
CEN-541 | 1.5 | 1 |  | 300 | 40 | 3 | 1300 | 30 | 400 | 10 |  |  | 5.55 | 100 (?) | 0 | 3 | 0 | 3 |  |  | 0 | 3 | 5000 | 30 | 0 | 1 | 0 | 3 | X0 | 3 |  | 100 | 0 | 3 |  | 3 | AES | see right | 1 | Hanover mine | Central District | New Mexico | North America | HTHR | Rose, 1967 | Spencer, Paige, 1935; Rose, 1967 |  | 0.25 | (?) |  |  | 0.19 | 0.13 | 0.26 |  |  | 0.23 | 0.24 |  | 0.25 | 0.23 | 0.34 | 0.26 | (?) | (?) |  | 0.19 |  | (?)
CEN-542 | 1.5 | 1 |  | 300 | 50 | 3 | 1300 | 30 | 500 | 10 |  |  | 5.16 | 100 (?) | 0 | 3 | 0 | 3 |  |  | 5 | 3 | 7000 | 30 | 0 | 1 | 0 | 3 | X00 | 3 |  | 100 | 0 | 3 |  | 3 | AES | see right | 1 | Hanover mine | Central District | New Mexico | North America | HTHR | Rose, 1967 | Spencer, Paige, 1935; Rose, 1967 |  | 0.25 | (?) |  |  | 0.19 | 0.13 | 0.26 |  |  | 0.23 | 0.24 |  | 0.25 | 0.23 | 0.34 | 0.26 | (?) | (?) |  | 0.19 |  | (?)
CEN-543 | 1.5 | 1 |  | 300 | 4 | 3 | 1100 | 30 | 400 | 10 |  |  | 7 | 100 (?) | 0 | 3 | 0 | 3 |  |  | 8 | 3 | 7000 | 30 | 0 | 1 | 0 | 3 | X0 | 3 |  | 100 | 0 | 3 |  | 3 | AES | see right | 1 | Hanover mine | Central District | New Mexico | North America | HTHR | Rose, 1967 | Spencer, Paige, 1935; Rose, 1967 |  | 0.25 | (?) |  |  | 0.19 | 0.13 | 0.26 |  |  | 0.23 | 0.24 |  | 0.25 | 0.23 | 0.34 | 0.26 | (?) | (?) |  | 0.19 |  | (?)
CEN-544 | 4 | 1 |  | 300 | 10 | 3 | 1000 | 30 | 200 | 10 |  |  | 8.05 | 100 (?) | 0 | 3 | 0 | 3 |  |  | 0 | 3 | 2000 | 30 | 0 | 1 | 0 | 3 | X00 | 3 |  | 100 | 0 | 3 |  | 3 | AES | see right | 1 | Hanover mine | Central District | New Mexico | North America | HTHR | Rose, 1967 | Spencer, Paige, 1935; Rose, 1967 |  | 0.25 | (?) |  |  | 0.19 | 0.13 | 0.26 |  |  | 0.23 | 0.24 |  | 0.25 | 0.23 | 0.34 | 0.26 | (?) | (?) |  | 0.19 |  | (?)
CEN-545 | 1.5 | 1 |  | 300 | 9 | 3 | 1300 | 30 | 600 | 10 |  |  | 6.75 | 100 (?) | 0 | 3 | 0 | 3 |  |  | 7 | 3 | 6000 | 30 | 0 | 1 | 0 | 3 | 0 | 3 |  | 100 | 0 | 3 |  | 3 | AES | see right | 1 | Hanover mine | Central District | New Mexico | North America | HTHR | Rose, 1967 | Spencer, Paige, 1935; Rose, 1967 |  | 0.25 | (?) |  |  | 0.19 | 0.13 | 0.26 |  |  | 0.23 | 0.24 |  | 0.25 | 0.23 | 0.34 | 0.26 | (?) | (?) |  | 0.19 |  | (?)
CEN-531 | 10 | 1 |  | 300 | 20 | 3 | 1500 | 30 | 80 | 10 |  |  | 8.34 | 100 (?) | 0 | 3 | 0 | 3 |  |  | 20 | 3 | 5000 | 30 | 0 | 1 | 10 | 3 | X0 | 3 |  | 100 | 0 | 3 |  | 3 | AES | see right | 1 | Hanover mine | Central District | New Mexico | North America | HTHR | Rose, 1967 | Spencer, Paige, 1935; Rose, 1967 |  | 0.25 | (?) |  |  | 0.19 | 0.13 | 0.26 |  |  | 0.23 | 0.24 |  | 0.25 | 0.23 | 0.34 | 0.26 | (?) | (?) |  | 0.19 |  | (?)
CEN-531A | 100 | 1 |  | 300 | 300 | 3 | 1600 | 30 | 100 | 10 |  |  | 17.9 | 100 (?) | 0 | 3 | 0 | 3 |  |  | 0 | 3 | >10000 | 30 | 0 | 1 | 20 | 3 | 3000 | 3 |  | 100 | 0 | 3 |  | 3 | AES | see right | 1 | Hanover mine | Central District | New Mexico | North America | HTHR | Rose, 1967 | Spencer, Paige, 1935; Rose, 1967 |  | 0.25 | (?) |  |  | 0.19 | 0.13 | 0.26 |  |  | 0.23 | 0.24 |  | 0.25 | 0.23 | 0.34 | 0.26 | (?) | (?) |  | 0.19 |  | (?)
CEN-530 | 70 | 1 |  | 300 | 150 | 3 | 1600 | 30 | 300 | 10 |  |  | 8 | 100 (?) | 0 | 3 | 0 | 3 |  |  | 4 | 3 | 4000 | 30 | 0 | 1 | 15 | 3 | 3000 | 3 |  | 100 | 0 | 3 |  | 3 | AES | see right | 1 | Hanover mine | Central District | New Mexico | North America | HTHR | Rose, 1967 | Spencer, Paige, 1935; Rose, 1967 |  | 0.25 | (?) |  |  | 0.19 | 0.13 | 0.26 |  |  | 0.23 | 0.24 |  | 0.25 | 0.23 | 0.34 | 0.26 | (?) | (?) |  | 0.19 |  | (?)
HAN-6 | 40 | 1 |  | 300 | 2 | 3 | 1100 | 30 | 300 | 10 |  |  | 13.9 | 100 (?) | 0 | 3 | 0 | 3 |  |  | 3 | 3 | 800 | 30 | 0 | 1 | 10 | 3 | 0 | 3 |  | 100 | 0 | 3 |  | 3 | AES | see right | 1 | Hanover mine | Central District | New Mexico | North America | HTHR | Rose, 1967 | Spencer, Paige, 1935; Rose, 1967 |  | 0.25 | (?) |  |  | 0.19 | 0.13 | 0.26 |  |  | 0.23 | 0.24 |  | 0.25 | 0.23 | 0.34 | 0.26 | (?) | (?) |  | 0.19 |  | (?)
CEN-236 | 9 | 1 |  | 300 | 150 | 3 | 1100 | 30 | 300 | 10 |  |  | 6.7 | 100 (?) | 0 | 3 | 0 | 3 |  |  | 20 | 3 | 2000 | 30 | 0 | 1 | 10 | 3 | X00 | 3 |  | 100 | 0 | 3 |  | 3 | AES | see right | 1 | Kearney mine | Central District | New Mexico | North America | HTHR | Rose, 1967 | Spencer, Paige, 1935; Rose, 1967 |  | 0.25 | (?) |  |  | 0.19 | 0.13 | 0.26 |  |  | 0.23 | 0.24 |  | 0.25 | 0.23 | 0.34 | 0.26 | (?) | (?) |  | 0.19 |  | (?)
CEN-237 | 10 | 1 |  | 300 | 80 | 3 | 1200 | 30 | 60 | 10 |  |  | 7.25 | 100 (?) | 0 | 3 | 0 | 3 |  |  | 20 | 3 | 3000 | 30 | 0 | 1 | 5 | 3 | X00 | 3 |  | 100 | 0 | 3 |  | 3 | AES | see right | 1 | Kearney mine | Central District | New Mexico | North America | HTHR | Rose, 1967 | Spencer, Paige, 1935; Rose, 1967 |  | 0.25 | (?) |  |  | 0.19 | 0.13 | 0.26 |  |  | 0.23 | 0.24 |  | 0.25 | 0.23 | 0.34 | 0.26 | (?) | (?) |  | 0.19 |  | (?)
CEN-238 | 3 | 1 |  | 300 | 2 | 3 | 1600 | 30 | 80 | 10 |  |  | 6.8 | 100 (?) | 0 | 3 | 0 | 3 |  |  | 70 | 3 | 8000 | 30 | 0 | 1 | 7 | 3 | 0 | 3 |  | 100 | 0 | 3 |  | 3 | AES | see right | 1 | Kearney mine | Central District | New Mexico | North America | HTHR | Rose, 1967 | Spencer, Paige, 1935; Rose, 1967 |  | 0.25 | (?) |  |  | 0.19 | 0.13 | 0.26 |  |  | 0.23 | 0.24 |  | 0.25 | 0.23 | 0.34 | 0.26 | (?) | (?) |  | 0.19 |  | (?)
CEN-239 | 1.5 | 1 |  | 300 | 5 | 3 | 2200 | 30 | 200 | 10 |  |  | 5.2 | 100 (?) | 0 | 3 | 0 | 3 |  |  | 5 | 3 | 3000 | 30 | 0 | 1 | 9 | 3 | X0 | 3 |  | 100 | 0 | 3 |  | 3 | AES | see right | 1 | Kearney mine | Central District | New Mexico | North America | HTHR | Rose, 1967 | Spencer, Paige, 1935; Rose, 1967 |  | 0.25 | (?) |  |  | 0.19 | 0.13 | 0.26 |  |  | 0.23 | 0.24 |  | 0.25 | 0.23 | 0.34 | 0.26 | (?) | (?) |  | 0.19 |  | (?)
CEN-240 | 3 | 1 |  | 300 | 10 | 3 | 1200 | 30 | 100 | 10 |  |  | 5.89 | 100 (?) | 0 | 3 | 0 | 3 |  |  | 0 | 3 | 1000 | 30 | 0 | 1 | 6 | 3 | X00 | 3 |  | 100 | 0 | 3 |  | 3 | AES | see right | 1 | Kearney mine | Central District | New Mexico | North America | HTHR | Rose, 1967 | Spencer, Paige, 1935; Rose, 1967 |  | 0.25 | (?) |  |  | 0.19 | 0.13 | 0.26 |  |  | 0.23 | 0.24 |  | 0.25 | 0.23 | 0.34 | 0.26 | (?) | (?) |  | 0.19 |  | (?)
CEN-241 | 2 | 1 |  | 300 | 10 | 3 | 1200 | 30 | 40 | 10 |  |  | 6.45 | 100 (?) | 0 | 3 | 0 | 3 |  |  | 40 | 3 | 4000 | 30 | 0 | 1 | 4 | 3 | X0 | 3 |  | 100 | 0 | 3 |  | 3 | AES | see right | 1 | Kearney mine | Central District | New Mexico | North America | HTHR | Rose, 1967 | Spencer, Paige, 1935; Rose, 1967 |  | 0.25 | (?) |  |  | 0.19 | 0.13 | 0.26 |  |  | 0.23 | 0.24 |  | 0.25 | 0.23 | 0.34 | 0.26 | (?) | (?) |  | 0.19 |  | (?)
CEN-577 | 20 | 1 |  | 300 | 40 | 3 | 1300 | 30 | 150 | 10 |  |  | 11.3 | 100 (?) | 0 | 3 | 0 | 3 |  |  | 70 | 3 | 2000 | 30 | 0 | 1 | 6 | 3 | 1500 | 3 |  | 100 | 0 | 3 |  | 3 | AES | see right | 1 | Kearney mine | Central District | New Mexico | North America | HTHR | Rose, 1967 | Spencer, Paige, 1935; Rose, 1967 |  | 0.25 | (?) |  |  | 0.19 | 0.13 | 0.26 |  |  | 0.23 | 0.24 |  | 0.25 | 0.23 | 0.34 | 0.26 | (?) | (?) |  | 0.19 |  | (?)
CEN-578 | 60 | 1 |  | 300 | 10 | 3 | 1500 | 30 | 200 | 10 |  |  | 15.9 | 100 (?) | 0 | 3 | 0 | 3 |  |  | 4 | 3 | 1500 | 30 | 0 | 1 | 15 | 3 | 0 | 3 |  | 100 | 0 | 3 |  | 3 | AES | see right | 1 | Kearney mine | Central District | New Mexico | North America | HTHR | Rose, 1967 | Spencer, Paige, 1935; Rose, 1967 |  | 0.25 | (?) |  |  | 0.19 | 0.13 | 0.26 |  |  | 0.23 | 0.24 |  | 0.25 | 0.23 | 0.34 | 0.26 | (?) | (?) |  | 0.19 |  | (?)
CEN-390 | 300 | 1 |  | 300 | 700 | 3 | 1100 | 30 | 300 | 10 |  |  |  | 100 (?) | 0 | 3 | 0 | 3 |  |  | 4 | 3 | 9000 | 30 | 0 | 1 | 15 | 3 | X000 | 3 |  | 100 | 0 | 3 |  | 3 | AES | see right | 1 | Oswaldo #2 mine | Central District | New Mexico | North America | HTHR | Rose, 1967 | Spencer, Paige, 1935; Rose, 1967 |  | 0.25 | (?) |  |  | 0.19 | 0.13 | 0.26 |  |  | 0.23 | 0.24 |  | 0.25 | 0.23 | 0.34 | 0.26 | (?) | (?) |  | 0.19 |  | (?)
CEN-518 |  | 1 |  | 300 | 20 | 3 | 1100 | 30 | 400 | 10 |  |  | 7.1 | 100 (?) | 0 | 3 | 0 | 3 |  |  | 30 | 3 | 5000 | 30 | 0 | 1 | 0 | 3 | X00 | 3 |  | 100 | 0 | 3 |  | 3 | AES | see right | 1 | Oswaldo #2 mine | Central District | New Mexico | North America | HTHR | Rose, 1967 | Spencer, Paige, 1935; Rose, 1967 | Ag: Rose lists "?" | 0.25 | (?) |  |  | 0.19 | 0.13 | 0.26 |  |  | 0.23 | 0.24 |  | 0.25 | 0.23 | 0.34 | 0.26 | (?) | (?) |  | 0.19 |  | (?)
CEN-519 | 30 | 1 |  | 300 | 4 | 3 | 1300 | 30 | 100 | 10 |  |  | 10.9 | 100 (?) | 0 | 3 | 0 | 3 |  |  | 10 | 3 | 2000 | 30 | 0 | 1 | 0 | 3 | X00 | 3 |  | 100 | 0 | 3 |  | 3 | AES | see right | 1 | Oswaldo #2 mine | Central District | New Mexico | North America | HTHR | Rose, 1967 | Spencer, Paige, 1935; Rose, 1967 |  | 0.25 | (?) |  |  | 0.19 | 0.13 | 0.26 |  |  | 0.23 | 0.24 |  | 0.25 | 0.23 | 0.34 | 0.26 | (?) | (?) |  | 0.19 |  | (?)
CEN-520 | 70 | 1 |  | 300 | 100 | 3 | 1200 | 30 | 300 | 10 |  |  | 21.8 | 100 (?) | 0 | 3 | 0 | 3 |  |  | 10 | 3 | 9000 | 30 | 0 | 1 | 0 | 3 | X000 | 3 |  | 100 | 0 | 3 |  | 3 | AES | see right | 1 | Oswaldo #2 mine | Central District | New Mexico | North America | HTHR | Rose, 1967 | Spencer, Paige, 1935; Rose, 1967 |  | 0.25 | (?) |  |  | 0.19 | 0.13 | 0.26 |  |  | 0.23 | 0.24 |  | 0.25 | 0.23 | 0.34 | 0.26 | (?) | (?) |  | 0.19 |  | (?)
CEN-521 | 5 | 1 |  | 300 | 50 | 3 | 1200 | 30 | 400 | 10 |  |  | 10.4 | 100 (?) | 0 | 3 | 0 | 3 |  |  | 20 | 3 | 400 | 30 | 0 | 1 | 0 | 3 | X00 | 3 |  | 100 | 0 | 3 |  | 3 | AES | see right | 1 | Oswaldo #2 mine | Central District | New Mexico | North America | HTHR | Rose, 1967 | Spencer, Paige, 1935; Rose, 1967 |  | 0.25 | (?) |  |  | 0.19 | 0.13 | 0.26 |  |  | 0.23 | 0.24 |  | 0.25 | 0.23 | 0.34 | 0.26 | (?) | (?) |  | 0.19 |  | (?)
CEN-522 | 1.5 | 1 |  | 300 | 2 | 3 | 1300 | 30 | 400 | 10 |  |  | 7.25 | 100 (?) | 0 | 3 | 0 | 3 |  |  | 15 | 3 | 2000 | 30 | 0 | 1 | 0 | 3 | 0 | 3 |  | 100 | 0 | 3 |  | 3 | AES | see right | 1 | Oswaldo #2 mine | Central District | New Mexico | North America | HTHR | Rose, 1967 | Spencer, Paige, 1935; Rose, 1967 |  | 0.25 | (?) |  |  | 0.19 | 0.13 | 0.26 |  |  | 0.23 | 0.24 |  | 0.25 | 0.23 | 0.34 | 0.26 | (?) | (?) |  | 0.19 |  | (?)
CEN-528 | 1.5 | 1 |  | 300 | 3 | 3 | 1500 | 30 | 400 | 10 |  |  | 8.27 | 100 (?) | 0 | 3 | 0 | 3 |  |  | 40 | 3 | 4000 | 30 | 0 | 1 | 0 | 3 | 0 | 3 |  | 100 | 0 | 3 |  | 3 | AES | see right | 1 | Oswaldo #2 mine | Central District | New Mexico | North America | HTHR | Rose, 1967 | Spencer, Paige, 1935; Rose, 1967 |  | 0.25 | (?) |  |  | 0.19 | 0.13 | 0.26 |  |  | 0.23 | 0.24 |  | 0.25 | 0.23 | 0.34 | 0.26 | (?) | (?) |  | 0.19 |  | (?)
CEN-160 | 20 | 1 |  | 300 | 100 | 3 | 1300 | 30 | 300 | 10 |  |  | 17.1 | 100 (?) | 0 | 3 | 0 | 3 |  |  | 60 | 3 | 2000 | 30 | 0 | 1 | 5 | 3 | X00 | 3 |  | 100 | 0 | 3 |  | 3 | AES | see right | 1 | Grant County mine | Central District | New Mexico | North America | HTHR | Rose, 1967 | Spencer, Paige, 1935; Rose, 1967 |  | 0.25 | (?) |  |  | 0.19 | 0.13 | 0.26 |  |  | 0.23 | 0.24 |  | 0.25 | 0.23 | 0.34 | 0.26 | (?) | (?) |  | 0.19 |  | (?)
CEN-162 | 5 | 1 |  | 300 | 1.5 | 3 | 1400 | 30 | 300 | 10 |  |  | 13.9 | 100 (?) | 0 | 3 | 0 | 3 |  |  | 20 | 3 | 1500 | 30 | 0 | 1 | 10 | 3 | X00 | 3 |  | 100 | 0 | 3 |  | 3 | AES | see right | 1 | Grant County mine | Central District | New Mexico | North America | HTHR | Rose, 1967 | Spencer, Paige, 1935; Rose, 1967 |  | 0.25 | (?) |  |  | 0.19 | 0.13 | 0.26 |  |  | 0.23 | 0.24 |  | 0.25 | 0.23 | 0.34 | 0.26 | (?) | (?) |  | 0.19 |  | (?)
CEN-149 | 20 | 1 |  | 300 | 200 | 3 | 1900 | 30 | 600 | 10 |  |  | 18.5 | 100 (?) | 0 | 3 | 0 | 3 |  |  | 10 | 3 | 4000 | 30 | 0 | 1 | 20 | 3 | 300 | 3 |  | 100 | 0 | 3 |  | 3 | AES | see right | 1 | Pewabic mine | Central District | New Mexico | North America | HTHR | Rose, 1967 | Turner, Bowman, 1993; Rose, 1967 |  | 0.25 | (?) |  |  | 0.19 | 0.13 | 0.26 |  |  | 0.23 | 0.24 |  | 0.25 | 0.23 | 0.34 | 0.26 | (?) | (?) |  | 0.19 |  | (?)
CEN-150 | 1.5 | 1 |  | 300 | 10 | 3 | 1400 | 30 | 400 | 10 |  |  | 9.8 | 100 (?) | 0 | 3 | 0 | 3 |  |  | 7 | 3 | 3000 | 30 | 15 | 1 | 15 | 3 | X0 | 3 |  | 100 | 0 | 3 |  | 3 | AES | see right | 1 | Pewabic mine | Central District | New Mexico | North America | HTHR | Rose, 1967 | Turner, Bowman, 1993; Rose, 1967 |  | 0.25 | (?) |  |  | 0.19 | 0.13 | 0.26 |  |  | 0.23 | 0.24 |  | 0.25 | 0.23 | 0.34 | 0.26 | (?) | (?) |  | 0.19 |  | (?)
CEN-151 | 3 | 1 |  | 300 | 2 | 3 | 1100 | 30 | 300 | 10 |  |  | 14.9 | 100 (?) | 0 | 3 | 0 | 3 |  |  | 10 | 3 | 1500 | 30 | 0 | 1 | 6 | 3 | X00 | 3 |  | 100 | 3 | 3 |  | 3 | AES | see right | 1 | Pewabic mine | Central District | New Mexico | North America | HTHR | Rose, 1967 | Turner, Bowman, 1993; Rose, 1967 |  | 0.25 | (?) |  |  | 0.19 | 0.13 | 0.26 |  |  | 0.23 | 0.24 |  | 0.25 | 0.23 | 0.34 | 0.26 | (?) | (?) |  | 0.19 |  | (?)
CEN-152 | 1 | 1 |  | 300 | 1.5 | 3 | 1400 | 30 | 80 | 10 |  |  | 18 | 100 (?) | 0 | 3 | 0 | 3 |  |  | 50 | 3 | 3000 | 30 | 0 | 1 | 6 | 3 | X0 | 3 |  | 100 | 0 | 3 |  | 3 | AES | see right | 1 | Pewabic mine | Central District | New Mexico | North America | HTHR | Rose, 1967 | Turner, Bowman, 1993; Rose, 1967 |  | 0.25 | (?) |  |  | 0.19 | 0.13 | 0.26 |  |  | 0.23 | 0.24 |  | 0.25 | 0.23 | 0.34 | 0.26 | (?) | (?) |  | 0.19 |  | (?)
CEN-153 | 2 | 1 |  | 300 | 1.5 | 3 | 1400 | 30 | 200 | 10 |  |  | 11.1 | 100 (?) | 0 | 3 | 0 | 3 |  |  | 40 | 3 | 2000 | 30 | 0 | 1 | 5 | 3 | 0 | 3 |  | 100 | 0 | 3 |  | 3 | AES | see right | 1 | Pewabic mine | Central District | New Mexico | North America | HTHR | Rose, 1967 | Turner, Bowman, 1993; Rose, 1967 |  | 0.25 | (?) |  |  | 0.19 | 0.13 | 0.26 |  |  | 0.23 | 0.24 |  | 0.25 | 0.23 | 0.34 | 0.26 | (?) | (?) |  | 0.19 |  | (?)
CEN-158 | 1 | 1 |  | 300 | 2 | 3 | 1400 | 30 | 400 | 10 |  |  | 10.9 | 100 (?) | 0 | 3 | 0 | 3 |  |  | 150 | 3 | 2000 | 30 | 0 | 1 | 6 | 3 | 0 | 3 |  | 100 | 0 | 3 |  | 3 | AES | see right | 1 | Pewabic mine | Central District | New Mexico | North America | HTHR | Rose, 1967 | Turner, Bowman, 1993; Rose, 1967 |  | 0.25 | (?) |  |  | 0.19 | 0.13 | 0.26 |  |  | 0.23 | 0.24 |  | 0.25 | 0.23 | 0.34 | 0.26 | (?) | (?) |  | 0.19 |  | (?)
PEW-8 | 10 | 1 |  | 300 | 5 | 3 | 1200 | 30 | 300 | 10 |  |  | 11.4 | 100 (?) | 0 | 3 | 0 | 3 |  |  | 10 | 3 | 2000 | 30 | 0 | 1 | 7 | 3 |  | 3 |  | 100 | 0 | 3 |  | 3 | AES | see right | 1 | Pewabic mine | Central District | New Mexico | North America | HTHR | Rose, 1967 | Turner, Bowman, 1993; Rose, 1967 |  | 0.25 | (?) |  |  | 0.19 | 0.13 | 0.26 |  |  | 0.23 | 0.24 |  | 0.25 | 0.23 | 0.34 | 0.26 | (?) | (?) |  | 0.19 |  | (?)
PEW-9 | 2 | 1 |  | 300 | 3 | 3 | 1200 | 30 | 400 | 10 |  |  | 14.4 | 100 (?) | 0 | 3 | 0 | 3 |  |  | 20 | 3 | 1500 | 30 | 0 | 1 | 9 | 3 | X0 | 3 |  | 100 | 0 | 3 |  | 3 | AES | see right | 1 | Pewabic mine | Central District | New Mexico | North America | HTHR | Rose, 1967 | Turner, Bowman, 1993; Rose, 1967 |  | 0.25 | (?) |  |  | 0.19 | 0.13 | 0.26 |  |  | 0.23 | 0.24 |  | 0.25 | 0.23 | 0.34 | 0.26 | (?) | (?) |  | 0.19 |  | (?)
| 3.7 | <1 (?) |  |  |  |  | 3235 | <1 (?) | 84 | <1 (?) | 142 | <1 (?) | 1.39 | 4 (?) | 84 | <1 (?) | 45 | <1 (?) |  |  |  |  | 101 | <1 (?) |  |  | 14 | <1 (?) | 3 | <1 (?) | [6 empty] | ICP-MS | 0.05 | 1 | Bushy Park | Griqualand west | South Africa | Africa | MVT | Schaefer et al., 2004 | Schaefer et al., 2004
| 11.9 | <1 (?) |  |  |  |  | 3103 | <1 (?) | 264 | <1 (?) | 1377 | <1 (?) | 1.69 | 4 (?) | 73 | <1 (?) | 34 | <1 (?) |  |  |  |  | 124 | <1 (?) |  |  | 10 | <1 (?) | 107 | <1 (?) | [6 empty] | ICP-MS | 0.05 | 1 | Bushy Park | Griqualand west | South Africa | Africa | MVT | Schaefer et al., 2004 | Schaefer et al., 2004
| 6.5 | <1 (?) |  |  |  |  | 3989 | <1 (?) | 104 | <1 (?) | 301 | <1 (?) | 1.51 | 4 (?) | 119 | <1 (?) | 14 | <1 (?) |  |  |  |  | 123 | <1 (?) |  |  | 12 | <1 (?) | 5280 | <1 (?) | [6 empty] | ICP-MS | 0.05 | 1 | Bushy Park | Griqualand west | South Africa | Africa | MVT | Schaefer et al., 2004 | Schaefer et al., 2004
| 1.4 | <1 (?) |  |  |  |  | 4833 | <1 (?) | 15 | <1 (?) | 7 | <1 (?) | 3.54 | 4 (?) | 1.9 | <1 (?) | 0.02 | <1 (?) |  |  |  |  | 157 | <1 (?) |  |  | 15 | <1 (?) | 22 | <1 (?) | [6 empty] | ICP-MS | 0.05 | 1 | Balloch | Griqualand west | South Africa | Africa | MVT | Schaefer et al., 2004 | Schaefer et al., 2004
| 6.1 | <1 (?) |  |  |  |  | 4456 | <1 (?) | 18 | <1 (?) | 10 | <1 (?) | 3.59 | 4 (?) | 1.5 | <1 (?) | 0.06 | <1 (?) |  |  |  |  | 407 | <1 (?) |  |  | 37 | <1 (?) | 270 | <1 (?) | [6 empty] | ICP-MS | 0.05 | 1 | Balloch | Griqualand west | South Africa | Africa | MVT | Schaefer et al., 2004 | Schaefer et al., 2004
| 1.7 | <1 (?) |  |  |  |  | 4930 | <1 (?) | 14 | <1 (?) | 8 | <1 (?) | 3.44 | 4 (?) | 2 | <1 (?) | 0.05 | <1 (?) |  |  |  |  | 209 | <1 (?) |  |  | 11 | <1 (?) | 7 | <1 (?) | [6 empty] | ICP-MS | 0.05 | 1 | Balloch | Griqualand west | South Africa | Africa | MVT | Schaefer et al., 2004 | Schaefer et al., 2004
| 8.3 | <1 (?) |  |  |  |  | 5774 | <1 (?) | 67 | <1 (?) | 229 | <1 (?) | 2.76 | 4 (?) | 44 | <1 (?) | 72 | <1 (?) |  |  |  |  | 105 | <1 (?) |  |  | 13 | <1 (?) | 26 | <1 (?) | [6 empty] | ICP-MS | 0.05 | 1 | Kalkfontein | Griqualand west | South Africa | Africa | MVT | Schaefer et al., 2004 | Schaefer et al., 2004
| 2.8 | <1 (?) |  |  |  |  | 4292 | <1 (?) | 68 | <1 (?) | 14 | <1 (?) | 2.36 | 4 (?) | 7.2 | <1 (?) | 2.2 | <1 (?) |  |  |  |  | 78 | <1 (?) |  |  | 12 | <1 (?) | 68 | <1 (?) | [6 empty] | ICP-MS | 0.05 | 1 | Kalkfontein | Griqualand west | South Africa | Africa | MVT | Schaefer et al., 2004 | Schaefer et al., 2004
| 9 | <1 (?) |  |  |  |  | 5116 | <1 (?) | 27 | <1 (?) | 128 | <1 (?) | 3.19 | 4 (?) | 9.5 | <1 (?) | 4.7 | <1 (?) |  |  |  |  | 118 | <1 (?) |  |  | 18 | <1 (?) | 20 | <1 (?) | [6 empty] | ICP-MS | 0.05 | 1 | Kalkfontein | Griqualand west | South Africa | Africa | MVT | Schaefer et al., 2004 | Schaefer et al., 2004
| 7.4 | <1 (?) |  |  |  |  | 4277 | <1 (?) | 89 | <1 (?) | 456 | <1 (?) | 2.66 | 4 (?) | 32 | <1 (?) | 35 | <1 (?) |  |  |  |  | 144 | <1 (?) |  |  | 14 | <1 (?) | 207 | <1 (?) | [6 empty] | ICP-MS | 0.05 | 1 | Elimhof | Griqualand west | South Africa | Africa | MVT | Schaefer et al., 2004 | Schaefer et al., 2004
| 0.5 | <1 (?) |  |  |  |  | 250 | <1 (?) | 3 | <1 (?) | 58 | <1 (?) | 0.32 | 4 (?) | 52 | <1 (?) | 1.1 | <1 (?) |  |  |  |  | 502 | <1 (?) |  |  | 6 | <1 (?) | 129 | <1 (?) | [6 empty] | ICP-MS | 0.05 | 1 | Pering | Griqualand west | South Africa | Africa | MVT | Schaefer et al., 2004 | Schaefer et al., 2004
| 9.6 | <1 (?) |  |  |  |  | 699 | <1 (?) | 18 | <1 (?) | 167 | <1 (?) | 0.37 | 4 (?) | 35 | <1 (?) | 72 | <1 (?) |  |  |  |  | 893 | <1 (?) |  |  | 9 | <1 (?) | 41016 | <1 (?) | [6 empty] | ICP-MS | 0.05 | 1 | Pering | Griqualand west | South Africa | Africa | MVT | Schaefer et al., 2004 | Schaefer et al., 2004
| 0.9 | <1 (?) |  |  |  |  | 4650 | <1 (?) | 3 | <1 (?) | 259 | <1 (?) | 1.12 | 4 (?) | 37 | <1 (?) | 0.5 | <1 (?) |  |  |  |  | 517 | <1 (?) |  |  | 14 | <1 (?) | 1674 | <1 (?) | [6 empty] | ICP-MS | 0.05 | 1 | Pering | Griqualand west | South Africa | Africa | MVT | Schaefer et al., 2004 | Schaefer et al., 2004
| 0.4 | <1 (?) |  |  |  |  | 2486 | <1 (?) | 3 | <1 (?) | 73 | <1 (?) | 0.62 | 4 (?) | 78 | <1 (?) | 0.09 | <1 (?) |  |  |  |  | 577 | <1 (?) |  |  | 5 | <1 (?) | 5 | <1 (?) | [6 empty] | ICP-MS | 0.05 | 1 | Pering | Griqualand west | South Africa | Africa | MVT | Schaefer et al., 2004 | Schaefer et al., 2004
| 12.5 | <1 (?) |  |  |  |  | 3292 | <1 (?) | 255 | <1 (?) | 959 | <1 (?) | 1.8 | 4 (?) | 118 | <1 (?) | 91 | <1 (?) |  |  |  |  | 201 | <1 (?) |  |  | 29 | <1 (?) | 38 | <1 (?) |  |  | 33 | <12 (?) |  |  | ICP-MS, Sn by AAS | 0.05 | 1 | Bushy Park | Griqualand west | South Africa | Africa | MVT | Schaefer et al., 2004 | Schaefer et al., 2004
| 6 | <1 (?) |  |  |  |  | 5005 | <1 (?) | 19 | <1 (?) | 78 | <1 (?) | 3.41 | 4 (?) | 7.8 | <1 (?) | 0.2 | <1 (?) |  |  |  |  | 174 | <1 (?) |  |  | 20 | <1 (?) | 28 | <1 (?) |  |  | 54 | <12 (?) |  |  | ICP-MS, Sn by AAS | 0.05 | 1 | Kalkfontein | Griqualand west | South Africa | Africa | MVT | Schaefer et al., 2004 | Schaefer et al., 2004
| 3 | 1 | 175 | 30 | 0 | 1 | 750 | 10 | 0 | 1 | 7 | 1 | 1.35 | 1 | 2 | 1 | 0 | 1 | 100 | 50 | 0 | 1 | 75 | 1 | 0 | 1 | 18 | 1 |  |  | 0 | 10 | 4 | 1 |  |  | AES | 0.2 (?) | 1 | Geom Chon | Hwanggangri District | South Korea | Asia | HTHR | So, 1977 | So, 1977
| 7 | 1 | 0 | 30 | 165 | 1 | 1550 | 10 | 21 | 1 | 3250 | 1 | >2 | 1 | 0 | 1 | 0 | 1 | 0 | 50 | 22 | 1 | 800 | 1 | 34 | 1 | 2 | 1 |  |  | 0 | 10 | 2 | 1 |  |  | AES | 0.2 (?) | 1 | Seung Yung | Muju District | South Korea | Asia | HTHR | So, 1977 | So, 1977
| 1 | 1 | 0 | 30 | 0 | 1 | 520 | 10 | 0 | 1 | 17 | 1 | >2 | 1 | 0 | 1 | 0 | 1 | 0 | 50 | 4 | 1 | 440 | 1 | 0 | 1 | 1 | 1 |  |  | 0 | 10 | 13 | 1 |  |  | AES | 0.2 (?) | 1 | Pung Mun | Taebaeksan District | South Korea | Asia | HTHR | So, 1977 | So, 1977
| 2 | 1 | 680 | 30 | 7 | 1 | 620 | 10 | 0 | 1 | 1100 | 1 | >2 | 1 | 0 | 1 | 0 | 1 | 0 | 50 | 10 | 1 | 5000 | 1 | 0 | 1 | 1 | 1 |  |  | 0 | 10 | 48 | 1 |  |  | AES | 0.2 (?) | 1 | I Yeon Hwa | Taebaeksan District | South Korea | Asia | HTHR | So, 1977 | So, 1977
| 4 | 1 | 73 | 30 | 0 | 1 | 470 | 10 | 120 | 1 | 380 | 1 | >2 | 1 | 0 | 1 | 0 | 1 | 0 | 50 | 24 | 1 | 5000 | 1 | 0 | 1 | 2 | 1 |  |  | 0 | 10 | 30 | 1 |  |  | AES | 0.2 (?) | 1 | I Yeon Hwa | Taebaeksan District | South Korea | Asia | HTHR | So, 1977 | So, 1977
| 26 | 1 | 0 | 30 | 0 | 1 | 1000 | 10 | 0 | 1 | 3500 | 1 | >2 | 1 | 0 | 1 | 0 | 1 | 0 | 50 | 12 | 1 | 320 | 1 | 4 | 1 | 1 | 1 |  |  | 0 | 10 | 72 | 1 |  |  | AES | 0.2 (?) | 1 | I Yeon Hwa | Taebaeksan District | South Korea | Asia | HTHR | So, 1977 | So, 1977
| 150 | 1 | 0 | 30 | 0 | 1 | 1100 | 10 | 0 | 1 | 3000 | 1 | >2 | 1 | 0 | 1 | 0 | 1 | 0 | 50 | 83 | 1 | 41000 | 1 | 17 | 1 | 1 | 1 |  |  | 420 | 10 | 910 | 1 |  |  | AES | 0.2 (?) | 1 | I Yeon Hwa | Taebaeksan District | South Korea | Asia | HTHR | So, 1977 | So, 1977
| 75 | 1 | 0 | 30 | 310 | 1 | 2150 | 10 | 0 | 1 | 35000 | 1 | >2 | 1 | 0 | 1 | 0 | 1 | 0 | 50 | 170 | 1 | 9600 | 1 | 580 | 1 | 9 | 1 |  |  | 0 | 10 | 170 | 1 |  |  | AES | 0.2 (?) | 1 | I Yeon Hwa | Taebaeksan District | South Korea | Asia | HTHR | So, 1977 | So, 1977
| 1 | 1 | 0 | 30 | 9 | 1 | 1650 | 10 | 1150 | 1 | 1800 | 1 | >2 | 1 | 0 | 1 | 0 | 1 | 0 | 50 | 10 | 1 | 620 | 1 | 1 | 1 | 1 | 1 |  |  | 0 | 10 | 15 | 1 |  |  | AES | 0.2 (?) | 1 | II Yeon Hwa | Taebaeksan District | South Korea | Asia | HTHR | So, 1977 | So, 1977
| 2 | 1 | 0 | 30 | 54 | 1 | 1300 | 10 | 590 | 1 | 65 | 1 | >2 | 1 | 0 | 1 | 0 | 1 | 0 | 50 | 50 | 1 | 1000 | 1 | 0 | 1 | 1 | 1 |  |  | 0 | 10 | 11 | 1 |  |  | AES | 0.2 (?) | 1 | II Yeon Hwa | Taebaeksan District | South Korea | Asia | HTHR | So, 1977 | So, 1977
| 2 | 1 | 0 | 30 | 63 | 1 | 500 | 10 | 430 | 1 | 21 | 1 | >2 | 1 | 0 | 1 | 0 | 1 | 0 | 50 | 16 | 1 | 190 | 1 | 0 | 1 | 1 | 1 |  |  | 0 | 10 | 9 | 1 |  |  | AES | 0.2 (?) | 1 | II Yeon Hwa | Taebaeksan District | South Korea | Asia | HTHR | So, 1977 | So, 1977
| 2 | 1 | 0 | 30 | 72 | 1 | 390 | 10 | 430 | 1 | 1100 | 1 | >2 | 1 | 0 | 1 | 0 | 1 | 0 | 50 | 20 | 1 | 1800 | 1 | 0 | 1 | 1 | 1 |  |  | 0 | 10 | 14 | 1 |  |  | AES | 0.2 (?) | 1 | II Yeon Hwa | Taebaeksan District | South Korea | Asia | HTHR | So, 1977 | So, 1977
| 2 | 1 | 0 | 30 | 54 | 1 | 300 | 10 | 13 | 1 | 8 | 1 | >2 | 1 | 13 | 1 | 21 | 1 | 0 | 50 | 12 | 1 | 1800 | 1 | 0 | 1 | 26 | 1 |  |  | 27 | 10 | 65 | 1 |  |  | AES | 0.2 (?) | 1 | II Yeon Hwa | Taebaeksan District | South Korea | Asia | HTHR | So, 1977 | So, 1977
| 1 | 1 | 0 | 30 | 66 | 1 | 660 | 10 | 160 | 1 | 460 | 1 | >2 | 1 | 0 | 1 | 0 | 1 | 0 | 50 | 6 | 1 | 5000 | 1 | 0 | 1 | 1 | 1 |  |  | 0 | 10 | 10 | 1 |  |  | AES | 0.2 (?) | 1 | Shin Ye Mi | Taebaeksan District | South Korea | Asia | HTHR | So, 1977 | So, 1977
| 1 | 1 | 46 | 30 | 0 | 1 | 270 | 10 | 460 | 1 | 3 | 1 | >2 | 1 | 0 | 1 | 0 | 1 | 0 | 50 | 10 | 1 | 150 | 1 | 1130 | 1 | 2 | 1 |  |  | 0 | 10 | 4 | 1 |  |  | AES | 0.2 (?) | 1 | Shin Ye Mi | Taebaeksan District | South Korea | Asia | HTHR | So, 1977 | So, 1977
| 1 | 1 | 640 | 30 | 30 | 1 | 2150 | 10 | 0 | 1 | 4 | 1 | >2 | 1 | 0 | 1 | 0 | 1 | 0 | 50 | 73 | 1 | 620 | 1 | 0 | 1 | 1 | 1 |  |  | 0 | 10 | 4 | 1 |  |  | AES | 0.2 (?) | 1 | Chil Bo | Taebaeksan District | South Korea | Asia | HTHR | So, 1977 | So, 1977
| 34 | 1 | 0 | 30 | 252 | 1 | 1450 | 10 | 0 | 1 | 5200 | 1 | >2 | 1 | 0 | 1 | 0 | 1 | 0 | 50 | 52 | 1 | 8100 | 1 | 50 | 1 | 1 | 1 |  |  | 0 | 10 | 150 | 1 |  |  | AES | 0.2 (?) | 1 | Ul Jin | Taebaeksan District | South Korea | Asia | HTHR | So, 1977 | So, 1977
| 4 | 1 | 550 | 30 | 0 | 1 | 270 | 10 | 0 | 1 | 22 | 1 | >2 | 1 | 12 | 1 | 11 | 1 | 0 | 50 | 0 | 1 | 2400 | 1 | 0 | 1 | 1 | 1 |  |  | 0 | 10 | 91 | 1 |  |  | AES | 0.2 (?) | 1 | Weon Dong | Taebaeksan District | South Korea | Asia | HTHR | So, 1977 | So, 1977
| 66 | 1 | 0 | 30 | 490 | 1 | 3800 | 10 | 70 | 1 | 8800 | 1 | >2 | 1 | 0 | 1 | 0 | 1 | 0 | 50 | 220 | 1 | 5000 | 1 | 0 | 1 | 22 | 1 |  |  | 0 | 10 | 185 | 1 |  |  | AES | 0.2 (?) | 1 | Bok Su | Hwanggangri District | South Korea | Asia | Vein | So, 1977 | So, 1977
| 2 | 1 | 0 | 30 | 0 | 1 | 1000 | 10 | 1 | 1 | 65 | 1 | 0.36 | 1 | 8 | 1 | 0 | 1 | 300 | 50 | 0 | 1 | 2 | 1 | 0 | 1 | 6 | 1 |  |  | 0 | 10 | 6 | 1 |  |  | AES | 0.2 (?) | 1 | Bok Su | Hwanggangri District | South Korea | Asia | Vein | So, 1977 | So, 1977
| 3 | 1 | 130 | 30 | 31 | 1 | 380 | 10 | 240 | 1 | 1170 | 1 | >2 | 1 | 0 | 1 | 0 | 1 | 0 | 50 | 10 | 1 | 320 | 1 | 0 | 1 | 13 | 1 |  |  | 50 | 10 | 7 | 1 |  |  | AES | 0.2 (?) | 1 | Gum Jang | Yongdeok District | South Korea | Asia | Vein | So, 1977 | So, 1977
| 180 | 1 | 85 | 30 | 22 | 1 | 2150 | 10 | 320 | 1 | 5800 | 1 | >2 | 1 | 0 | 1 | 0 | 1 | 0 | 50 | 43 | 1 | 1000 | 1 | 42 | 1 | 1 | 1 |  |  | 0 | 10 | 6 | 1 |  |  | AES | 0.2 (?) | 1 | Da Rak | Taegu District | South Korea | Asia | Vein | So, 1977 | So, 1977
| 1 | 1 | 56 | 30 | 90 | 1 | 470 | 10 | 110 | 1 | 45 | 1 | >2 | 1 | 0 | 1 | 0 | 1 | 0 | 50 | 55 | 1 | 190 | 1 | 0 | 1 | 1 | 1 |  |  | 0 | 10 | 4 | 1 |  |  | AES | 0.2 (?) | 1 | Sang Buk | Masan-Milyang District | South Korea | Asia | Vein | So, 1977 | So, 1977
| 26 | 1 | 0 | 30 | 66 | 1 | 1200 | 10 | 250 | 1 | 360 | 1 | >2 | 1 | 0 | 1 | 0 | 1 | 0 | 50 | 4 | 1 | 1800 | 1 | 0 | 1 | 1 | 1 |  |  | 0 | 10 | 20 | 1 |  |  | AES | 0.2 (?) | 1 | Jin Jeon | Masan-Milyang District | South Korea | Asia | Vein | So, 1977 | So, 1977
| 10 | 1 | 0 | 30 | 9 | 1 | 98 | 10 | 110 | 1 | 20 | 1 | >2 | 1 | 0 | 1 | 0 | 1 | 0 | 50 | 0 | 1 | 800 | 1 | 0 | 1 | 3 | 1 |  |  | 0 | 10 | 1 | 1 |  |  | AES | 0.2 (?) | 1 | Jin Jeon | Masan-Milyang District | South Korea | Asia | Vein | So, 1977 | So, 1977
| 14 | 1 | 0 | 30 | 29 | 1 | 1000 | 10 | 100 | 1 | 3 | 1 | >2 | 1 | 0 | 1 | 0 | 1 | 0 | 50 | 0 | 1 | 320 | 1 | 0 | 1 | 1 | 1 |  |  | 0 | 10 | 11 | 1 |  |  | AES | 0.2 (?) | 1 | Jin Jeon | Masan-Milyang District | South Korea | Asia | Vein | So, 1977 | So, 1977
| 4 | 1 | 0 | 30 | 0 | 1 | 96 | 10 | 180 | 1 | 150 | 1 | 0.18 | 1 | 44 | 1 | 14 | 1 | 70 | 50 | 2 | 1 | 36 | 1 | 0 | 1 | 10 | 1 |  |  | 0 | 10 | 3 | 1 |  |  | AES | 0.2 (?) | 1 | Sam Bo | Shiheung District | South Korea | Asia | Vein | So, 1977 | So, 1977
| 6 | 1 | 0 | 30 | 0 | 1 | 25 | 10 | 23 | 1 | 5000 | 1 | 0.07 | 1 | 3 | 1 | 1 | 1 | 0 | 50 | 1 | 1 | 600 | 1 | 0 | 1 | >10000 | 1 |  |  | 0 | 10 | 10 | 1 |  |  | AES | 0.2 (?) | 1 | Sam Bo | Shiheung District | South Korea | Asia | Vein | So, 1977 | So, 1977
| 3 | 1 | 0 | 30 | 0 | 1 | 360 | 10 | 9 | 1 | 320 | 1 | 0.32 | 1 | 64 | 1 | 16 | 1 | 85 | 50 | 4 | 1 | 12 | 1 | 0 | 1 | 10 | 1 |  |  | 0 | 10 | 31 | 1 |  |  | AES | 0.2 (?) | 1 | Sam Bo | Shiheung District | South Korea | Asia | Vein | So, 1977 | So, 1977
| 4 | 1 | 135 | 30 | 7 | 1 | 1100 | 10 | 32 | 1 | 65 | 1 | >2 | 1 | 0 | 1 | 0 | 1 | 0 | 50 | 32 | 1 | 150 | 1 | 0 | 1 | 1 | 1 |  |  | 0 | 10 | 110 | 1 |  |  | AES | 0.2 (?) | 1 | Bu Pyung | Shiheung District | South Korea | Asia | Vein | So, 1977 | So, 1977
mineralisation IIb | [6 empty] | 5170 | (?) |  |  |  |  | 4.15 | (?) | [22 empty] | - | see right | 29 | mine Grund | Oberharz | Germany | Europe | Vein | Sperling et al., 1973 | Sperling et al., 1973 | [6 empty] | 0.2 |  |  | 0.3
mineralisation IIc | [6 empty] | 5700 | (?) |  |  |  |  | 5.5 | (?) | [22 empty] | - | see right | 43 | mine Grund | Oberharz | Germany | Europe | Vein | Sperling et al., 1973 | Sperling et al., 1973 | [6 empty] | 0.2 |  |  | 0.3
mineralisation IId | [6 empty] | 4900 | (?) |  |  |  |  | 3.85 | (?) | [22 empty] | - | see right | 13 | mine Grund | Oberharz | Germany | Europe | Vein | Sperling et al., 1973 | Sperling et al., 1973 | [6 empty] | 0.1 |  |  | 0.1
mineralisation IIIa braun | [6 empty] | 4900 | (?) | [5 empty] | (?) | [22 empty] | - | see right | 8 | mine Grund | Oberharz | Germany | Europe | Vein | Sperling et al., 1973 | Sperling et al., 1973 | [6 empty] | 0.1
mineralisation IIIa | [7 empty] | (?) |  |  |  |  | 3.3 | (?) | [22 empty] | - | see right | 4 | mine Grund | Oberharz | Germany | Europe | Vein | Sperling et al., 1973 | Sperling et al., 1973 | [9 empty] | 0.4
mineralisation IIIa braun | [6 empty] | 4600 | (?) |  |  |  |  | 3.6 | (?) | [22 empty] | - | see right | 6 | mine Grund | Oberharz | Germany | Europe | Vein | Sperling et al., 1973 | Sperling et al., 1973 | [6 empty] | 0.1 |  |  | 0.3
mineralisation IIb | [6 empty] | 5700 | (?) |  |  |  |  | 4.2 | (?) | [22 empty] | - | see right | 33 | mine Grund | Oberharz | Germany | Europe | Vein | Sperling et al., 1973 | Sperling et al., 1973 | [6 empty] | 0.1 |  |  | 0.2
mineralisation IIIa | [6 empty] | 5100 | (?) |  |  |  |  | 4.2 | (?) | [22 empty] | - | see right | 6 | mine Grund | Oberharz | Germany | Europe | Vein | Sperling et al., 1973 | Sperling et al., 1973 | [6 empty] | 0.1 |  |  | 0.1
mineralisation IIb | [6 empty] | 5600 | (?) |  |  |  |  | 4 | (?) | [22 empty] | - | see right | 24 | mine Grund | Oberharz | Germany | Europe | Vein | Sperling et al., 1973 | Sperling et al., 1973 | [6 empty] | 0.1 |  |  | 0.4
mineralisation IId | [6 empty] | 4700 | (?) |  |  |  |  | 3.2 | (?) | [22 empty] | - | see right | 5 | mine Grund | Oberharz | Germany | Europe | Vein | Sperling et al., 1973 | Sperling et al., 1973 | [6 empty] | 0.1 |  |  | 0.03
IId 1860 | [14 empty] | 50 | (?) | 120 | (?) | 600 | (?) | 10 | (?) | 200 | (?) | [8 empty] | 10 | (?) | 10 | (?) | - | - | 1 | mine Grund | Oberharz | Germany | Europe | Vein | Sperling et al., 1973 | Sperling et al., 1973
IId 1860 | [14 empty] | 60 | (?) | 10 | (?) | 600 | (?) | 20 | (?) | 75 | (?) | [8 empty] | 40 | (?) | 8 | (?) | - | - | 1 | mine Grund | Oberharz | Germany | Europe | Vein | Sperling et al., 1973 | Sperling et al., 1973
IId 1610 | [14 empty] | 30 | (?) | 8 | (?) | 500 | (?) | 10 | (?) | 1100 | (?) | [8 empty] | 10 | (?) | 8 | (?) | - | - | 1 | mine Grund | Oberharz | Germany | Europe | Vein | Sperling et al., 1973 | Sperling et al., 1973
IId 1610 | [14 empty] | 30 | (?) | 8 | (?) | 500 | (?) | 10 | (?) | 400 | (?) | [8 empty] | 100 | (?) | 8 | (?) | - | - | 1 | mine Grund | Oberharz | Germany | Europe | Vein | Sperling et al., 1973 | Sperling et al., 1973
IIIa 1860 | [14 empty] | 10 | (?) | 10 | (?) | 500 | (?) | 30 | (?) | 225 | (?) | [8 empty] | 160 | (?) | 10 | (?) | - | - | 1 | mine Grund | Oberharz | Germany | Europe | Vein | Sperling et al., 1973 | Sperling et al., 1973
IIc j 1960 | [14 empty] | 50 | (?) | 10 | (?) | 700 | (?) | 50 | (?) | 500 | (?) | [8 empty] | 150 | (?) | 50 | (?) | - | - | 1 | mine Grund | Oberharz | Germany | Europe | Vein | Sperling et al., 1973 | Sperling et al., 1973
IIc j 1710 | [14 empty] | 50 | (?) | 100 | (?) | 600 | (?) | 140 | (?) | 900 | (?) | [8 empty] | 280 | (?) | 90 | (?) | - | - | 1 | mine Grund | Oberharz | Germany | Europe | Vein | Sperling et al., 1973 | Sperling et al., 1973
IIc j 1660 | [14 empty] | 20 | (?) | 10 | (?) | 975 | (?) | 40 | (?) |  | (?) | [8 empty] | 100 | (?) | 60 | (?) | - | - | 1 | mine Grund | Oberharz | Germany | Europe | Vein | Sperling et al., 1973 | Sperling et al., 1973
IIc j 1610 | [14 empty] | 45 | (?) | 10 | (?) | 500 | (?) | 30 | (?) |  | (?) | [8 empty] | 50 | (?) | 15 | (?) | - | - | 1 | mine Grund | Oberharz | Germany | Europe | Vein | Sperling et al., 1973 | Sperling et al., 1973
IIc ae 1960 | [14 empty] | 50 | (?) | 10 | (?) | 600 | (?) | 30 | (?) | 250 | (?) | [8 empty] | 150 | (?) | 50 | (?) | - | - | 1 | mine Grund | Oberharz | Germany | Europe | Vein | Sperling et al., 1973 | Sperling et al., 1973
IIc ae 1950 | [14 empty] | 60 | (?) | 130 | (?) | 600 | (?) | 90 | (?) | 100 | (?) | [8 empty] | 180 | (?) | 80 | (?) | - | - | 1 | mine Grund | Oberharz | Germany | Europe | Vein | Sperling et al., 1973 | Sperling et al., 1973
IIc ae 1760 | [14 empty] | 50 | (?) | 80 | (?) | 600 | (?) | 60 | (?) | 725 | (?) | [8 empty] | 190 | (?) | 80 | (?) | - | - | 1 | mine Grund | Oberharz | Germany | Europe | Vein | Sperling et al., 1973 | Sperling et al., 1973
IIb 1860 | [14 empty] | 60 | (?) | 150 | (?) | 500 | (?) | 30 | (?) | 150 | (?) | [8 empty] | 30 | (?) | 10 | (?) | - | - | 1 | mine Grund | Oberharz | Germany | Europe | Vein | Sperling et al., 1973 | Sperling et al., 1973
IIb 1860 | [14 empty] | 80 | (?) | 140 | (?) | 500 | (?) | 15 | (?) | 100 | (?) | [8 empty] | 10 | (?) | 10 | (?) | - | - | 1 | mine Grund | Oberharz | Germany | Europe | Vein | Sperling et al., 1973 | Sperling et al., 1973
IIb 1810 | [14 empty] | 50 | (?) | 130 | (?) | 500 | (?) | 10 | (?) | 900 | (?) | [8 empty] | 10 | (?) | 10 | (?) | - | - | 1 | mine Grund | Oberharz | Germany | Europe | Vein | Sperling et al., 1973 | Sperling et al., 1973
IIb 1760 | [14 empty] | 50 | (?) | 80 | (?) | 1100 | (?) | 10 | (?) | 500 | (?) | [8 empty] | 10 | (?) | 10 | (?) | - | - | 1 | mine Grund | Oberharz | Germany | Europe | Vein | Sperling et al., 1973 | Sperling et al., 1973
IIb1710 | [14 empty] | 100 | (?) | 10 | (?) | 1000 | (?) | 60 | (?) | 150 | (?) | [8 empty] | 210 | (?) | 60 | (?) | - | - | 1 | mine Grund | Oberharz | Germany | Europe | Vein | Sperling et al., 1973 | Sperling et al., 1973
IIb 1610 | [14 empty] | 80 | (?) | 10 | (?) | 600 | (?) | 10 | (?) | 140 | (?) | [8 empty] | 80 | (?) | 30 | (?) | - | - | 1 | mine Grund | Oberharz | Germany | Europe | Vein | Sperling et al., 1973 | Sperling et al., 1973
| 28 | 3 | 32 | <4 (?) | 16 | 3 | 1740 | <7 (?) | 220 | 10 (?) | 220 | <4 (?) | 5.6 | 10 (?) | 47 | 1 (?) | 0 | 5 | 190 | 1 (?) | 3 | 1 | 290 | 10 (?) |  |  | >47 | <5 (?) |  |  | 40 | <5 (?) | >83 | <12 (?) | 6 | <1 (?) | AAS | < 0.1 (?) | 1 (?) | St. Christoph | Nordtiroler Stubai-, Ötztal- und Silvrettakristallin | Austria | Europe | SHMS/VHMS | Vavtar, 1988 | Vavtar, 1988
| 95 | 3 | 28 | <4 (?) | 13 | 3 | 2060 | <7 (?) | 40 | 10 (?) | 40 | <4 (?) | 6.3 | 10 (?) |  | 1 (?) | 0 | 1 | 29 | 1 (?) | 6 | 1 | 440 | 10 (?) |  |  | 5 | <5 (?) |  |  | 76 | <5 (?) | 39 | <12 (?) | 0 | <1 (?) | AAS | < 0.1 (?) | 1 | Knappen Tal | Nordtiroler Stubai-, Ötztal- und Silvrettakristallin | Austria | Europe | SHMS/VHMS | Vavtar, 1988 | Vavtar, 1988
| 106 | 3 | 320 | <4 (?) | 16 | 3 | 2370 | <7 (?) | 430 | 10 (?) | 360 | <4 (?) | 5.7 | 10 (?) |  | 1 (?) | 1 | 1 | 28 | 1 (?) | 24 | 1 | 3040 | 10 (?) |  |  | 300 | <5 (?) |  |  | 750 | <5 (?) | 12 | <12 (?) | 0 | <1 (?) | AAS | < 0.1 (?) | 1 | Tscheyjoch | Nordtiroler Stubai-, Ötztal- und Silvrettakristallin | Austria | Europe | SHMS/VHMS | Vavtar, 1988 | Vavtar, 1988
| 160 | 3 | 10 | <4 (?) | 15 | 3 | 2920 | <7 (?) | 630 | 10 (?) | 2430 | <4 (?) | 6 | 10 (?) |  | 1 (?) | 14 | 1 | 120 | 1 (?) | 48 | 1 | 250 | 10 (?) |  |  | 40 | <5 (?) |  |  | 380 | <5 (?) | 120 | <12 (?) | 0 | <1 (?) | AAS | < 0.1 (?) | 1 (?) | Tösens | Nordtiroler Stubai-, Ötztal- und Silvrettakristallin | Austria | Europe | VHMS | Vavtar, 1988 | Vavtar, 1988
| 230 | 3 | 22 | <4 (?) | 110 | 3 | 1800 | <7 (?) | 49 | 10 (?) | 310 | <4 (?) | 3.3 | 10 (?) |  | 1 (?) | 0 | 1 | 23 | 1 (?) | 340 | 1 | 290 | 10 (?) |  |  | 33 | <5 (?) |  |  | 410 | <5 (?) | 330 | <12 (?) | 2 | <1 (?) | AAS | < 0.1 (?) | 1 | Knappenkar | Nordtiroler Stubai-, Ötztal- und Silvrettakristallin | Austria | Europe | VHMS | Vavtar, 1988 | Vavtar, 1988
| 0.5 | 1 |  |  |  |  | 6750 | 50 | 0.7 | 2 | 706.25 | 2 | 0.25625 | 1000 | 55 | 10 | 52.5 | 5 |  |  |  |  | 28 | 10 |  |  | 0 | 20 | [8 empty] | AES | <0.25 | 1 | Copperhead mine | Northern Arkansas |  | North America | MVT | Viets et al., 1992 | Viets et al., 1992 | Co detectable but <2ppm
| 0 | 1 |  |  |  |  | 7250 | 50 | 0 | 2 | 212.5 | 2 | 0.1 | 1000 | 130 | 10 | 39 | 5 |  |  |  |  | 12.5 | 10 |  |  | 0 | 20 | [8 empty] | AES | <0.25 | 1 | Jackpot mine | Northern Arkansas |  | North America | MVT | Viets et al., 1992 | Viets et al., 1992
| 1 | 1 |  |  |  |  | 4000 | 50 | 0 | 2 | 365 | 2 | 0.1 | 1000 | 157.5 | 10 | 25 | 5 |  |  |  |  | 25 | 10 |  |  | 0 | 20 | [8 empty] | AES | <0.25 | 1 | Lucky Dog mine | Northern Arkansas |  | North America | MVT | Viets et al., 1992 | Viets et al., 1992
| 0 | 1 |  |  |  |  | 11000 | 50 | 0 | 2 | 225 | 2 | 0.125 | 1000 | 155 | 10 | 18.5 | 5 |  |  |  |  | 17.5 | 10 |  |  | 0 | 20 | [8 empty] | AES | <0.25 | 1 | Madison mine | Northern Arkansas |  | North America | MVT | Viets et al., 1992 | Viets et al., 1992
| 0.5 | 1 |  |  |  |  | 6000 | 50 | 0.7 | 2 | 300 | 2 | 0.1 | 1000 | 300 | 10 | 35 | 5 |  |  |  |  | 25 | 10 |  |  | 0 | 20 | [8 empty] | AES | <0.25 | 1 | Monte Cristo mine | Northern Arkansas |  | North America | MVT | Viets et al., 1992 | Viets et al., 1992
| 0 | 1 |  |  |  |  | 6500 | 50 | 0 | 2 | 120 | 2 | 0.16 | 1000 | 80.5 | 10 | 3.5 | 5 |  |  |  |  | 14.5 | 10 |  |  | 0 | 20 | [8 empty] | AES | <0.25 | 1 | Mattie May mine | Northern Arkansas |  | North America | MVT | Viets et al., 1992 | Viets et al., 1992
| 0 | 1 |  |  |  |  | 4800 | 50 | 0.28 | 2 | 164 | 2 | 0.091 | 1000 | 83 | 10 | 26.2 | 5 |  |  |  |  | 20.4 | 10 |  |  | 0 | 20 | [8 empty] | AES | <0.25 | 1 | Philadelphia mine | Northern Arkansas |  | North America | MVT | Viets et al., 1992 | Viets et al., 1992 | Ag detectable but <1ppm, Fe detectable but <1000ppm
| 0 | 1 |  |  |  |  | 9800 | 50 | 0 | 2 | 170 | 2 | 0.22 | 1000 | 134 | 10 | 40.8 | 5 |  |  |  |  | 34 | 10 |  |  | 0 | 20 | [8 empty] | AES | <0.25 | 1 | Blue Goose mine | Tri-State |  | North America | MVT | Viets et al., 1992 | Viets et al., 1992
| 1.166667 | 1 |  |  |  |  | 5666.667 | 50 | 0 | 2 | 397.5 | 2 | 0.2833333 | 1000 | 195 | 10 | 105.8333 | 5 |  |  |  |  | 20 | 10 |  |  | 0 | 20 | [8 empty] | AES | <0.25 | 1 | Kiser mine | Tri-State |  | North America | MVT | Viets et al., 1992 | Viets et al., 1992
| 0 | 1 |  |  |  |  | 3500 | 50 | 0 | 2 | 167.5 | 2 | 0.2 | 1000 | 81.75 | 10 | 92.25 | 5 |  |  |  |  | 17.5 | 10 |  |  | 0 | 20 | [8 empty] | AES | <0.25 | 1 | Weber Westside mine | Tri-State |  | North America | MVT | Viets et al., 1992 | Viets et al., 1992 | Ga detectable but <10ppm, Ge detectable but <5ppm
| 0.6666667 | 1 |  |  |  |  | 7166.667 | 50 | 3.333333 | 2 | 333.3333 | 2 | 0.2166667 | 1000 | 54 | 10 | 106 | 5 |  |  |  |  | 19 | 10 |  |  | 0 | 20 | [8 empty] | AES | <0.25 | 1 | Rubyjack mine | Tri-State |  | North America | MVT | Viets et al., 1992 | Viets et al., 1992 | Ga detectable but <10ppm
| 700 | 1 |  |  |  |  | 15000 | 50 | 200 | 2 | 70 | 2 | 0.5 | 1000 | 70 | 10 | 30 | 5 |  |  |  |  | 30 | 10 |  |  | 0 | 20 | [8 empty] | AES | <0.25 | 1 | Mine 29 | Viburnum Trend main stage |  | North America | MVT | Viets et al., 1992 | Viets et al., 1992
| 10 | 1 |  |  |  |  | 10000 | 50 | 70 | 2 | 200 | 2 | 0.3 | 1000 | 150 | 10 | 70 | 5 |  |  |  |  | 30 | 10 |  |  | 0 | 20 | [8 empty] | AES | <0.25 | 1 | Casteel mine | Viburnum Trend main stage |  | North America | MVT | Viets et al., 1992 | Viets et al., 1992
| 300 | 1 |  |  |  |  | 12500 | 50 | 175 | 2 | 350 | 2 | 0.275 | 1000 | 32.5 | 10 | 6 | 5 |  |  |  |  | 15.5 | 10 |  |  | 0 | 20 | [8 empty] | AES | <0.25 | 1 | Bushy Creek mine | Viburnum Trend main stage |  | North America | MVT | Viets et al., 1992 | Viets et al., 1992
| 150 | 1 |  |  |  |  | 8500 | 50 | 150 | 2 | 1500 | 2 | 0.7 | 1000 | 30 | 10 | 150 | 5 |  |  |  |  | 7 | 10 |  |  | 10 | 20 | [8 empty] | AES | <0.25 | 1 | Buick mine | Viburnum Trend main stage |  | North America | MVT | Viets et al., 1992 | Viets et al., 1992 | Mn detectable but <10ppm
| 177.3333 | 1 |  |  |  |  | 4333.333 | 50 | 366.6667 | 2 | 1116.667 | 2 | 1.15 | 1000 | 17.66667 | 10 | 100 | 5 |  |  |  |  | 33.33333 | 10 |  |  | 190 | 20 | [8 empty] | AES | <0.25 | 1 | Magmont mine | Viburnum Trend main stage |  | North America | MVT | Viets et al., 1992 | Viets et al., 1992
| 300 | 1 |  |  |  |  | 6000 | 50 | 143.75 | 2 | 225 | 2 | 1.05 | 1000 | 34.25 | 10 | 262.5 | 5 |  |  |  |  | 38 | 10 |  |  | 82.5 | 20 | [8 empty] | AES | <0.25 | 1 | Magmont West mine | Viburnum Trend main stage |  | North America | MVT | Viets et al., 1992 | Viets et al., 1992
| 500 | 1 |  |  |  |  | 13333.33 | 50 | 225 | 2 | 308.3333 | 2 | 0.4666667 | 1000 | 53.33333 | 10 | 21.66667 | 5 |  |  |  |  | 22 | 10 |  |  | 10.66667 | 20 | [8 empty] | AES | <0.25 | 1 | West Fork 1 mine | Viburnum Trend main stage |  | North America | MVT | Viets et al., 1992 | Viets et al., 1992
| 650 | 1 |  |  |  |  | 16250 | 50 | 175 | 2 | 350 | 2 | 0.3 | 1000 | 40 | 10 | 15 | 5 |  |  |  |  | 25 | 10 |  |  | 5 | 20 | [8 empty] | AES | <0.25 | 1 | West Fork 2 mine | Viburnum Trend main stage |  | North America | MVT | Viets et al., 1992 | Viets et al., 1992
| 250 | 1 |  |  |  |  | 6333.333 | 50 | 133.3333 | 2 | 146.6667 | 2 | 1.433333 | 1000 | 29 | 10 | 366.6667 | 5 |  |  |  |  | 70 | 10 |  |  | 6.666667 | 20 | [8 empty] | AES | <0.25 | 1 | West Fork 3 mine | Viburnum Trend main stage |  | North America | MVT | Viets et al., 1992 | Viets et al., 1992
| 5 | 1 |  |  |  |  | 10000 | 50 | 70 | 2 | 300 | 2 | 0.3 | 1000 | 150 | 10 | 50 | 5 |  |  |  |  | 30 | 10 |  |  | 0 | 20 | [8 empty] | AES | <0.25 | 1 | Casteel mine | Viburnum Trend cubic galena stage |  | North America | MVT | Viets et al., 1992 | Viets et al., 1992
| 0 | 1 |  |  |  |  | 3000 | 50 | 93.33333 | 2 | 250 | 2 | 0.3 | 1000 | 63.33333 | 10 | 90 | 5 |  |  |  |  | 11 | 10 |  |  | 0 | 20 | [8 empty] | AES | <0.25 | 1 | Magmont mine | Viburnum Trend cubic galena stage |  | North America | MVT | Viets et al., 1992 | Viets et al., 1992 | Ag detectable but <1ppm
| 5 | 1 |  |  |  |  | 6000 | 50 | 70 | 2 | 250 | 2 | 0.25 | 1000 | 85 | 10 | 125 | 5 |  |  |  |  | 30 | 10 |  |  | 0 | 20 | [8 empty] | AES | <0.25 | 1 | Magmont West mine | Viburnum Trend cubic galena stage |  | North America | MVT | Viets et al., 1992 | Viets et al., 1992
| 5 | 1 |  |  |  |  | 7000 | 50 | 20 | 2 | 150 | 2 | 0.2 | 1000 | 50 | 10 | 70 | 5 |  |  |  |  | 20 | 10 |  |  | 15 | 20 | [8 empty] | AES | <0.25 | 1 | Sweetwater mine | Viburnum Trend cubic galena stage |  | North America | MVT | Viets et al., 1992 | Viets et al., 1992 | Ni detectable but <20ppm
| 0.5857143 | 1 |  |  |  |  | 3571.429 | 50 | 0.2857143 | 2 | 255.7143 | 2 | 0.1135714 | 1000 | 145 | 10 | 66.28571 | 5 |  |  |  |  | 25 | 10 |  |  | 0 | 20 | [8 empty] | AES | <0.25 | 1 | Bluff Spring mine | Central Missouri District |  | North America | MVT | Viets et al., 1992 | Viets et al., 1992
| 1.616667 | 1 |  |  |  |  | 6000 | 50 | 1.066667 | 2 | 362.5 | 2 | 0.09833333 | 1000 | 113.3333 | 10 | 35.83333 | 5 |  |  |  |  | 21.66667 | 10 |  |  | 0 | 20 | [8 empty] | AES | <0.25 | 1 | Goller mine | Central Missouri District |  | North America | MVT | Viets et al., 1992 | Viets et al., 1992
| 0.95 | 1 |  |  |  |  | 6916.667 | 50 | 0.9333333 | 2 | 121.6667 | 2 | 0.07833333 | 1000 | 104.5 | 10 | 30.66667 | 5 |  |  |  |  | 18.33333 | 10 |  |  | 0 | 20 | [8 empty] | AES | <0.25 | 1 | Stoeker mine | Central Missouri District |  | North America | MVT | Viets et al., 1992 | Viets et al., 1992 | Co detectable but <2ppm, Fe detectable but <1000ppm, Ga detectable but <10ppm, Ge detectable but <5ppm
2116 | 1 | 1 |  |  |  |  | 10760 | 50 | 0 | 3 | 53 | 2 | 0.34 | 100 | 21.5 | 1 | 0 | 1 |  |  | 0 | 1 | 32 | 2 |  |  | 0 | 2 | 1090 | 10 | 0 | 100 |  |  |  |  | AES | 0.15 | 1 | Keel Prospect | Longford County | Ireland | Europe | MVT | Watling, 1976 | Watling, 1976
2117 | 157 | 1 |  |  |  |  | 10640 | 50 | 15 | 3 | 650 | 2 | 1.38 | 100 | 86 | 1 | 20 | 1 |  |  | 2 | 1 | 37 | 2 |  |  | 11 | 2 | 7170 | 10 | 640 | 100 |  |  |  |  | AES | 0.15 | 1 | Keel Prospect | Longford County | Ireland | Europe | MVT | Watling, 1976 | Watling, 1976
2118 | 310 | 1 |  |  |  |  | 9900 | 50 | 24 | 3 | 780 | 2 | 1.55 | 100 | 100 | 1 | 24 | 1 |  |  | 2 | 1 | 43.5 | 2 |  |  | 4 | 2 | 2650 | 10 | 786 | 100 |  |  |  |  | AES | 0.15 | 1 | Keel Prospect | Longford County | Ireland | Europe | MVT | Watling, 1976 | Watling, 1976
2119 | 15 | 1 |  |  |  |  | 7900 | 50 | 15 | 3 | 150 | 2 | 0.69 | 100 | 42.5 | 1 | 9 | 1 |  |  | 5 | 1 | 30 | 2 |  |  | 2 | 2 | 3900 | 10 | 0 | 100 |  |  |  |  | AES | 0.15 | 1 | Keel Prospect | Longford County | Ireland | Europe | MVT | Watling, 1976 | Watling, 1976
2120 | 4 | 1 |  |  |  |  | 7100 | 50 | 24 | 3 | 125 | 2 | 0.71 | 100 | 43.5 | 1 | 0 | 1 |  |  | 42.5 | 1 | 15 | 2 |  |  | 9 | 2 | 6200 | 10 | 0 | 100 |  |  |  |  | AES | 0.15 | 1 | Keel Prospect | Longford County | Ireland | Europe | MVT | Watling, 1976 | Watling, 1976
2121 | 5 | 1 |  |  |  |  | 8000 | 50 | 0 | 3 | 12 | 2 | 0.63 | 100 | 38 | 1 | 0 | 1 |  |  | 0 | 1 | 123 | 2 |  |  | 0 | 2 | 590 | 10 | 0 | 100 |  |  |  |  | AES | 0.15 | 1 | Keel Prospect | Longford County | Ireland | Europe | MVT | Watling, 1976 | Watling, 1976
2122 | 13 | 1 |  |  |  |  | 8800 | 50 | 0 | 3 | 27 | 2 | 0.71 | 100 | 3.5 | 1 | 0 | 1 |  |  | 8 | 1 | 32.5 | 2 |  |  | 0 | 2 | 267 | 10 | 0 | 100 |  |  |  |  | AES | 0.15 | 1 | Keel Prospect | Longford County | Ireland | Europe | MVT | Watling, 1976 | Watling, 1976
2123 | 9 | 1 |  |  |  |  | 8810 | 50 | 0 | 3 | 19 | 2 | 0.57 | 100 | 0 | 1 | 0 | 1 |  |  | 0 | 1 | 62 | 2 |  |  | 0 | 2 | 4450 | 10 | 0 | 100 |  |  |  |  | AES | 0.15 | 1 | Keel Prospect | Longford County | Ireland | Europe | MVT | Watling, 1976 | Watling, 1976
2124 | 230 | 1 |  |  |  |  | 7800 | 50 | 13 | 3 | 620 | 2 | 1.52 | 100 | 101 | 1 | 18 | 1 |  |  | 2 | 1 | 42 | 2 |  |  | 0 | 2 | 2650 | 10 | 1220 | 100 |  |  |  |  | AES | 0.15 | 1 | Keel Prospect | Longford County | Ireland | Europe | MVT | Watling, 1976 | Watling, 1976
2125 | 10 | 1 |  |  |  |  | 9300 | 50 | 9 | 3 | 18 | 2 | 0.295 | 100 | 7 | 1 | 0 | 1 |  |  | 0 | 1 | 105 | 2 |  |  | 0 | 2 | 50 | 10 | 0 | 100 |  |  |  |  | AES | 0.15 | 1 | Keel Prospect | Longford County | Ireland | Europe | MVT | Watling, 1976 | Watling, 1976
2126 | 300 | 1 |  |  |  |  | 8900 | 50 | 4 | 3 | 875 | 2 | 1.62 | 100 | 54.5 | 1 | 17.5 | 1 |  |  | 5 | 1 | 105 | 2 |  |  | 23 | 2 | 4200 | 10 | 1210 | 100 |  |  |  |  | AES | 0.15 | 1 | Keel Prospect | Longford County | Ireland | Europe | MVT | Watling, 1976 | Watling, 1976
2127 | 103 | 1 |  |  |  |  | 9150 | 50 | 0 | 3 | 16 | 2 | 0.96 | 100 | 30 | 1 | 4.5 | 1 |  |  | 0 | 1 | 61.5 | 2 |  |  | 31.5 | 2 | 3200 | 10 | 715 | 100 |  |  |  |  | AES | 0.15 | 1 | Keel Prospect | Longford County | Ireland | Europe | MVT | Watling, 1976 | Watling, 1976
2128 | 95 | 1 |  |  |  |  | 10000 | 50 | 0 | 3 | 425 | 2 | 1.07 | 100 | 39.5 | 1 | 8.5 | 1 |  |  | 2 | 1 | 67 | 2 |  |  | 17.5 | 2 | 10000 | 10 | 730 | 100 |  |  |  |  | AES | 0.15 | 1 | Keel Prospect | Longford County | Ireland | Europe | MVT | Watling, 1976 | Watling, 1976
2129 | 45 | 1 |  |  |  |  | 7300 | 50 | 0 | 3 | 160 | 2 | 0.9 | 100 | 49.5 | 1 | 2 | 1 |  |  | 0 | 1 | 52 | 2 |  |  | 18 | 2 | 820 | 10 | 0 | 100 |  |  |  |  | AES | 0.15 | 1 | Keel Prospect | Longford County | Ireland | Europe | MVT | Watling, 1976 | Watling, 1976
2130 | 330 | 1 |  |  |  |  | 7600 | 50 | 0 | 3 | 760 | 2 | 1.62 | 100 | 60 | 1 | 40 | 1 |  |  | 0 | 1 | 54.5 | 2 |  |  | 10 | 2 | 3750 | 10 | 1320 | 100 |  |  |  |  | AES | 0.15 | 1 | Keel Prospect | Longford County | Ireland | Europe | MVT | Watling, 1976 | Watling, 1976
2131 | 225 | 1 |  |  |  |  | 6600 | 50 | 0 | 3 | 810 | 2 | 1.55 | 100 | 52 | 1 | 39 | 1 |  |  | 6 | 1 | 52 | 2 |  |  | 10 | 2 | 4350 | 10 | 1330 | 100 |  |  |  |  | AES | 0.15 | 1 | Keel Prospect | Longford County | Ireland | Europe | MVT | Watling, 1976 | Watling, 1976
2132 | 3 | 1 |  |  |  |  | 8800 | 50 | 20.5 | 3 | 42 | 2 | 0.56 | 100 | 43.5 | 1 | 0 | 1 |  |  | 4.5 | 1 | 48 | 2 |  |  | 3 | 2 | 5050 | 10 | 0 | 100 |  |  |  |  | AES | 0.15 | 1 | Keel Prospect | Longford County | Ireland | Europe | MVT | Watling, 1976 | Watling, 1976
2133 | 2 | 1 |  |  |  |  | 9100 | 50 | 0 | 3 | 11 | 2 | 0.43 | 100 | 1 | 1 | 0 | 1 |  |  | 0 | 1 | 40 | 2 |  |  | 0 | 2 | 94 | 10 | 0 | 100 |  |  |  |  | AES | 0.15 | 1 | Keel Prospect | Longford County | Ireland | Europe | MVT | Watling, 1976 | Watling, 1976
2134 | 5 | 1 |  |  |  |  | 10700 | 50 | 0 | 3 | 17 | 2 | 0.455 | 100 | 0 | 1 | 0 | 1 |  |  | 0 | 1 | 78 | 2 |  |  | 0 | 2 | 3650 | 10 | 0 | 100 |  |  |  |  | AES | 0.15 | 1 | Keel Prospect | Longford County | Ireland | Europe | MVT | Watling, 1976 | Watling, 1976
2135 | 1 | 1 |  |  |  |  | 7300 | 50 | 3 | 3 | 51 | 2 | 0.466 | 100 | 5.4 | 1 | 0 | 1 |  |  | 4 | 1 | 38.5 | 2 |  |  | 5.5 | 2 | 162 | 10 | 0 | 100 |  |  |  |  | AES | 0.15 | 1 | Keel Prospect | Longford County | Ireland | Europe | MVT | Watling, 1976 | Watling, 1976
2137 | 2 | 1 |  |  |  |  | 11100 | 50 | 17.5 | 3 | 20 | 2 | 0.495 | 100 | 3.5 | 1 | 0 | 1 |  |  | 4 | 1 | 31 | 2 |  |  | 0 | 2 | 2550 | 10 | 0 | 100 |  |  |  |  | AES | 0.15 | 1 | Keel Prospect | Longford County | Ireland | Europe | MVT | Watling, 1976 | Watling, 1976
2138 | 84 | 1 |  |  |  |  | 9100 | 50 | 4.5 | 3 | 295 | 2 | 2.35 | 100 | 44.5 | 1 | 0 | 1 |  |  | 7 | 1 | 76 | 2 |  |  | 57 | 2 | 4300 | 10 | 218 | 100 |  |  |  |  | AES | 0.15 | 1 | Keel Prospect | Longford County | Ireland | Europe | MVT | Watling, 1976 | Watling, 1976
2139 | 265 | 1 |  |  |  |  | 7700 | 50 | 5.5 | 3 | 990 | 2 | 1.9 | 100 | 60 | 1 | 42 | 1 |  |  | 0 | 1 | 59.5 | 2 |  |  | 7.5 | 2 | 3000 | 10 | 860 | 100 |  |  |  |  | AES | 0.15 | 1 | Keel Prospect | Longford County | Ireland | Europe | MVT | Watling, 1976 | Watling, 1976
2140 | 55 | 1 |  |  |  |  | 11800 | 50 | 21 | 3 | 530 | 2 | 0.94 | 100 | 20.5 | 1 | 11.5 | 1 |  |  | 4 | 1 | 39.5 | 2 |  |  | 22.5 | 2 | 10000 | 10 | 670 | 100 |  |  |  |  | AES | 0.15 | 1 | Keel Prospect | Longford County | Ireland | Europe | MVT | Watling, 1976 | Watling, 1976
2141 | 197 | 1 |  |  |  |  | 12700 | 50 | 16 | 3 | 1042 | 2 | 1.84 | 100 | 152 | 1 | 21.5 | 1 |  |  | 20 | 1 | 49.5 | 2 |  |  | 80 | 2 | 4150 | 10 | 800 | 100 |  |  |  |  | AES | 0.15 | 1 | Keel Prospect | Longford County | Ireland | Europe | MVT | Watling, 1976 | Watling, 1976
2142 | 252 | 1 |  |  |  |  | 10600 | 50 | 10.5 | 3 | 810 | 2 | 1.85 | 100 | 90 | 1 | 33 | 1 |  |  | 28.5 | 1 | 57 | 2 |  |  | 7.5 | 2 | 2350 | 10 | 875 | 100 |  |  |  |  | AES | 0.15 | 1 | Keel Prospect | Longford County | Ireland | Europe | MVT | Watling, 1976 | Watling, 1976
2143 | 192 | 1 |  |  |  |  | 10000 | 50 | 16 | 3 | 523 | 2 | 1.62 | 100 | 47 | 1 | 22.5 | 1 |  |  | 0 | 1 | 44.5 | 2 |  |  | 7.6 | 2 | 10000 | 10 | 710 | 100 |  |  |  |  | AES | 0.15 | 1 | Keel Prospect | Longford County | Ireland | Europe | MVT | Watling, 1976 | Watling, 1976
2145 | 162 | 1 |  |  |  |  | 8070 | 50 | 10.5 | 3 | 682 | 2 | 1.75 | 100 | 25 | 1 | 28.5 | 1 |  |  | 2 | 1 | 51 | 2 |  |  | 2.5 | 2 | 1490 | 10 | 684 | 100 |  |  |  |  | AES | 0.15 | 1 | Keel Prospect | Longford County | Ireland | Europe | MVT | Watling, 1976 | Watling, 1976
2146 | 119 | 1 |  |  |  |  | 8400 | 50 | 15 | 3 | 395 | 2 | 1.26 | 100 | 43 | 1 | 17 | 1 |  |  | 7 | 1 | 32 | 2 |  |  | 14 | 2 | 1490 | 10 | 710 | 100 |  |  |  |  | AES | 0.15 | 1 | Keel Prospect | Longford County | Ireland | Europe | MVT | Watling, 1976 | Watling, 1976
2147 | 222 | 1 |  |  |  |  | 6800 | 50 | 6 | 3 | 790 | 2 | 1.93 | 100 | 56.5 | 1 | 32.5 | 1 |  |  | 3.5 | 1 | 250 | 2 |  |  | 10 | 2 | 2620 | 10 | 202 | 100 |  |  |  |  | AES | 0.15 | 1 | Keel Prospect | Longford County | Ireland | Europe | MVT | Watling, 1976 | Watling, 1976
2148 | 73 | 1 |  |  |  |  | 8000 | 50 | 16.5 | 3 | 756 | 2 | 1.64 | 100 | 50 | 1 | 39 | 1 |  |  | 0 | 1 | 48 | 2 |  |  | 5 | 2 | 6100 | 10 | 840 | 100 |  |  |  |  | AES | 0.15 | 1 | Keel Prospect | Longford County | Ireland | Europe | MVT | Watling, 1976 | Watling, 1976
2149 | 264 | 1 |  |  |  |  | 6800 | 50 | 5 | 3 | 880 | 2 | 1.7 | 100 | 51 | 1 | 34 | 1 |  |  | 0 | 1 | 48 | 2 |  |  | 10.5 | 2 | 8100 | 10 | 720 | 100 |  |  |  |  | AES | 0.15 | 1 | Keel Prospect | Longford County | Ireland | Europe | MVT | Watling, 1976 | Watling, 1976
2150 | 252 | 1 |  |  |  |  | 6300 | 50 | 4 | 3 | 906 | 2 | 1.96 | 100 | 61.5 | 1 | 44 | 1 |  |  | 0 | 1 | 57 | 2 |  |  | 4 | 2 | 4650 | 10 | 930 | 100 |  |  |  |  | AES | 0.15 | 1 | Keel Prospect | Longford County | Ireland | Europe | MVT | Watling, 1976 | Watling, 1976
2151 | 252 | 1 |  |  |  |  | 9200 | 50 | 6 | 3 | 620 | 2 | 1.6 | 100 | 65 | 1 | 33 | 1 |  |  | 0 | 1 | 44 | 2 |  |  | 2.5 | 2 | 2600 | 10 | 900 | 100 |  |  |  |  | AES | 0.15 | 1 | Keel Prospect | Longford County | Ireland | Europe | MVT | Watling, 1976 | Watling, 1976
2152 | 21 | 1 |  |  |  |  | 10800 | 50 | 19.5 | 3 | 218 | 2 | 0.79 | 100 | 11.5 | 1 | 7.5 | 1 |  |  | 3 | 1 | 26.5 | 2 |  |  | 10 | 2 | 10000 | 10 | 0 | 100 |  |  |  |  | AES | 0.15 | 1 | Keel Prospect | Longford County | Ireland | Europe | MVT | Watling, 1976 | Watling, 1976
2153 | 112 | 1 |  |  |  |  | 10700 | 50 | 16 | 3 | 750 | 2 | 1.55 | 100 | 42.5 | 1 | 24 | 1 |  |  | 0 | 1 | 51 | 2 |  |  | 11 | 2 | 4200 | 10 | 325 | 100 |  |  |  |  | AES | 0.15 | 1 | Keel Prospect | Longford County | Ireland | Europe | MVT | Watling, 1976 | Watling, 1976
2154 | 325 | 1 |  |  |  |  | 10500 | 50 | 21 | 3 | 1370 | 2 | 0.96 | 100 | 44 | 1 | 21 | 1 |  |  | 0 | 1 | 33 | 2 |  |  | 44 | 2 | 10000 | 10 | 1150 | 100 |  |  |  |  | AES | 0.15 | 1 | Keel Prospect | Longford County | Ireland | Europe | MVT | Watling, 1976 | Watling, 1976
2155 | 180 | 1 |  |  |  |  | 5950 | 50 | 6 | 3 | 1070 | 2 | 1.57 | 100 | 47 | 1 | 41.5 | 1 |  |  | 7.5 | 1 | 310 | 2 |  |  | 23.5 | 2 | 6600 | 10 | 700 | 100 |  |  |  |  | AES | 0.15 | 1 | Keel Prospect | Longford County | Ireland | Europe | MVT | Watling, 1976 | Watling, 1976
2156 | 170 | 1 |  |  |  |  | 8750 | 50 | 17 | 3 | 490 | 2 | 1.27 | 100 | 31 | 1 | 17 | 1 |  |  | 0 | 1 | 36.5 | 2 |  |  | 20.5 | 2 | 10000 | 10 | 430 | 100 |  |  |  |  | AES | 0.15 | 1 | Keel Prospect | Longford County | Ireland | Europe | MVT | Watling, 1976 | Watling, 1976
2157 | 142 | 1 |  |  |  |  | 8350 | 50 | 13.5 | 3 | 630 | 2 | 1.76 | 100 | 55 | 1 | 26 | 1 |  |  | 0 | 1 | 49 | 2 |  |  | 4 | 2 | 2200 | 10 | 437 | 100 |  |  |  |  | AES | 0.15 | 1 | Keel Prospect | Longford County | Ireland | Europe | MVT | Watling, 1976 | Watling, 1976
2158 | 292 | 1 |  |  |  |  | 9800 | 50 | 11.5 | 3 | 700 | 2 | 1.52 | 100 | 66.5 | 1 | 31 | 1 |  |  | 12 | 1 | 55.5 | 2 |  |  | 2 | 2 | 6100 | 10 | 920 | 100 |  |  |  |  | AES | 0.15 | 1 | Keel Prospect | Longford County | Ireland | Europe | MVT | Watling, 1976 | Watling, 1976
2159 | 193 | 1 |  |  |  |  | 9500 | 50 | 13.5 | 3 | 675 | 2 | 1.76 | 100 | 70.5 | 1 | 26 | 1 |  |  | 0 | 1 | 53 | 2 |  |  | 2 | 2 | 10000 | 10 | 870 | 100 |  |  |  |  | AES | 0.15 | 1 | Keel Prospect | Longford County | Ireland | Europe | MVT | Watling, 1976 | Watling, 1976
2160 | 293 | 1 |  |  |  |  | 7100 | 50 | 5.5 | 3 | 970 | 2 | 1.93 | 100 | 61 | 1 | 46.5 | 1 |  |  | 0 | 1 | 53 | 2 |  |  | 2.5 | 2 | 10000 | 10 | 700 | 100 |  |  |  |  | AES | 0.15 | 1 | Keel Prospect | Longford County | Ireland | Europe | MVT | Watling, 1976 | Watling, 1976
2161 | 56 | 1 |  |  |  |  | 6150 | 50 | 3.5 | 3 | 285 | 2 | 1.32 | 100 | 26.5 | 1 | 0 | 1 |  |  | 0 | 1 | 84 | 2 |  |  | 23 | 2 | 1140 | 10 | 114 | 100 |  |  |  |  | AES | 0.15 | 1 | Keel Prospect | Longford County | Ireland | Europe | MVT | Watling, 1976 | Watling, 1976
2162 | 56 | 1 |  |  |  |  | 8750 | 50 | 16.5 | 3 | 855 | 2 | 0.89 | 100 | 22 | 1 | 0 | 1 |  |  | 0 | 1 | 38.5 | 2 |  |  | 21 | 2 | 10000 | 10 | 185 | 100 |  |  |  |  | AES | 0.15 | 1 | Keel Prospect | Longford County | Ireland | Europe | MVT | Watling, 1976 | Watling, 1976
2163 | 49 | 1 |  |  |  |  | 8100 | 50 | 18.5 | 3 | 150 | 2 | 0.84 | 100 | 14 | 1 | 0 | 1 |  |  | 0 | 1 | 18 | 2 |  |  | 8 | 2 | 10000 | 10 | 93 | 100 |  |  |  |  | AES | 0.15 | 1 | Keel Prospect | Longford County | Ireland | Europe | MVT | Watling, 1976 | Watling, 1976
2164 | 235 | 1 |  |  |  |  | 10500 | 50 | 13.5 | 3 | 790 | 2 | 1.76 | 100 | 96 | 1 | 36 | 1 |  |  | 18 | 1 | 55 | 2 |  |  | 3 | 2 | 2800 | 10 | 157 | 100 |  |  |  |  | AES | 0.15 | 1 | Keel Prospect | Longford County | Ireland | Europe | MVT | Watling, 1976 | Watling, 1976
2165 | 228 | 1 |  |  |  |  | 8700 | 50 | 9 | 3 | 630 | 2 | 1.32 | 100 | 59 | 1 | 21.5 | 1 |  |  | 9 | 1 | 50 | 2 |  |  | 2 | 2 | 5300 | 10 | 860 | 100 |  |  |  |  | AES | 0.15 | 1 | Keel Prospect | Longford County | Ireland | Europe | MVT | Watling, 1976 | Watling, 1976
2166 | 230 | 1 |  |  |  |  | 8450 | 50 | 7.5 | 3 | 690 | 2 | 1.51 | 100 | 66.5 | 1 | 33.5 | 1 |  |  | 0 | 1 | 58.5 | 2 |  |  | 2.5 | 2 | 6300 | 10 | 1050 | 100 |  |  |  |  | AES | 0.15 | 1 | Keel Prospect | Longford County | Ireland | Europe | MVT | Watling, 1976 | Watling, 1976
2167 | 247 | 1 |  |  |  |  | 13600 | 50 | 13.5 | 3 | 760 | 2 | 1.68 | 100 | 88 | 1 | 24 | 1 |  |  | 17.5 | 1 | 50 | 2 |  |  | 3 | 2 | 4950 | 10 | 547 | 100 |  |  |  |  | AES | 0.15 | 1 | Keel Prospect | Longford County | Ireland | Europe | MVT | Watling, 1976 | Watling, 1976
2168 | 52 | 1 |  |  |  |  | 7200 | 50 | 4 | 3 | 115 | 2 | 0.79 | 100 | 20 | 1 | 0 | 1 |  |  | 0 | 1 | 51 | 2 |  |  | 17.5 | 2 | 675 | 10 | 108 | 100 |  |  |  |  | AES | 0.15 | 1 | Keel Prospect | Longford County | Ireland | Europe | MVT | Watling, 1976 | Watling, 1976
2169 | 210 | 1 |  |  |  |  | 8800 | 50 | 8.5 | 3 | 690 | 2 | 1.47 | 100 | 116 | 1 | 28.5 | 1 |  |  | 11 | 1 | 53 | 2 |  |  | 2 | 2 | 2600 | 10 | 920 | 100 |  |  |  |  | AES | 0.15 | 1 | Keel Prospect | Longford County | Ireland | Europe | MVT | Watling, 1976 | Watling, 1976
2170 | 227 | 1 |  |  |  |  | 10500 | 50 | 12 | 3 | 710 | 2 | 1.83 | 100 | 70 | 1 | 34.5 | 1 |  |  | 17.5 | 1 | 52.5 | 2 |  |  | 0 | 2 | 2820 | 10 | 622 | 100 |  |  |  |  | AES | 0.15 | 1 | Keel Prospect | Longford County | Ireland | Europe | MVT | Watling, 1976 | Watling, 1976
2171 | 212 | 1 |  |  |  |  | 8450 | 50 | 4.5 | 3 | 675 | 2 | 1.54 | 100 | 30.5 | 1 | 25.5 | 1 |  |  | 4 | 1 | 95 | 2 |  |  | 19.5 | 2 | 2960 | 10 | 810 | 100 |  |  |  |  | AES | 0.15 | 1 | Keel Prospect | Longford County | Ireland | Europe | MVT | Watling, 1976 | Watling, 1976
2172 | 230 | 1 |  |  |  |  | 9650 | 50 | 6 | 3 | 600 | 2 | 1.42 | 100 | 60 | 1 | 29.5 | 1 |  |  | 0 | 1 | 36.5 | 2 |  |  | 4.5 | 2 | 2630 | 10 | 880 | 100 |  |  |  |  | AES | 0.15 | 1 | Keel Prospect | Longford County | Ireland | Europe | MVT | Watling, 1976 | Watling, 1976
2241 | 180 | 1 |  |  |  |  | 9200 | 50 | 10.5 | 3 | 260 | 2 | 1.23 | 100 | 245 | 1 | 0 | 1 |  |  | 175 | 1 | 56 | 2 |  |  | 5 | 2 | 530 | 10 | 1150 | 100 |  |  |  |  | AES | 0.15 | 1 | Keel Prospect | Longford County | Ireland | Europe | MVT | Watling, 1976 | Watling, 1976
2242 | 47 | 1 |  |  |  |  | 18500 | 50 | 3 | 3 | 99 | 2 | 0.78 | 100 | 4 | 1 | 0 | 1 |  |  | 0 | 1 | 21.5 | 2 |  |  | 0 | 2 | 90 | 10 | 0 | 100 |  |  |  |  | AES | 0.15 | 1 | Keel Prospect | Longford County | Ireland | Europe | MVT | Watling, 1976 | Watling, 1976
2243 | 260 | 1 |  |  |  |  | 11000 | 50 | 8.5 | 3 | 540 | 2 | 1.18 | 100 | 21 | 1 | 9 | 1 |  |  | 0 | 1 | 19.5 | 2 |  |  | 5 | 2 | 890 | 10 | 860 | 100 |  |  |  |  | AES | 0.15 | 1 | Keel Prospect | Longford County | Ireland | Europe | MVT | Watling, 1976 | Watling, 1976
2244 | 390 | 1 |  |  |  |  | 13750 | 50 | 0 | 3 | 999 | 2 | 1.65 | 100 | 110 | 1 | 23.5 | 1 |  |  | 0 | 1 | 32 | 2 |  |  | 0 | 2 | 780 | 10 | 1350 | 100 |  |  |  |  | AES | 0.15 | 1 | Keel Prospect | Longford County | Ireland | Europe | MVT | Watling, 1976 | Watling, 1976
2245 | 190 | 1 |  |  |  |  | 16500 | 50 | 12 | 3 | 200 | 2 | 1.6 | 100 | 180 | 1 | 20 | 1 |  |  | 34 | 1 | 100 | 2 |  |  | 5 | 2 | 1150 | 10 | 1070 | 100 |  |  |  |  | AES | 0.15 | 1 | Keel Prospect | Longford County | Ireland | Europe | MVT | Watling, 1976 | Watling, 1976
2246 | 210 | 1 |  |  |  |  | 13500 | 50 | 4 | 3 | 235 | 2 | 1.7 | 100 | 120 | 1 | 30 | 1 |  |  | 0 | 1 | 76 | 2 |  |  | 6.5 | 2 | 340 | 10 | 1300 | 100 |  |  |  |  | AES | 0.15 | 1 | Keel Prospect | Longford County | Ireland | Europe | MVT | Watling, 1976 | Watling, 1976
2248 | 22 | 1 |  |  |  |  | 16000 | 50 | 0 | 3 | 44 | 2 | 3.1 | 100 | 180 | 1 | 0 | 1 |  |  | 0 | 1 | 90 | 2 |  |  | 10 | 2 | 810 | 10 | 0 | 100 |  |  |  |  | AES | 0.15 | 1 | Keel Prospect | Longford County | Ireland | Europe | MVT | Watling, 1976 | Watling, 1976
2249 | 0 | 1 |  |  |  |  | 0 | 50 | 0 | 3 | 0 | 2 | 0.6 | 100 | 0 | 1 | 0 | 1 |  |  | 0 | 1 | 95 | 2 |  |  | 0 | 2 | 110 | 10 | 0 | 100 |  |  |  |  | AES | 0.15 | 1 | Keel Prospect | Longford County | Ireland | Europe | MVT | Watling, 1976 | Watling, 1976
2250 | 7 | 1 |  |  |  |  | 16000 | 50 | 12 | 3 | 27 | 2 | 1 | 100 | 4 | 1 | 0 | 1 |  |  | 31 | 1 | 50 | 2 |  |  | 0 | 2 | 1650 | 10 | 0 | 100 |  |  |  |  | AES | 0.15 | 1 | Keel Prospect | Longford County | Ireland | Europe | MVT | Watling, 1976 | Watling, 1976
2251 | 120 | 1 |  |  |  |  | 13000 | 50 | 33 | 3 | 600 | 2 | 1.25 | 100 | 40 | 1 | 0 | 1 |  |  | 0 | 1 | 20 | 2 |  |  | 12 | 2 | 2750 | 10 | 0 | 100 |  |  |  |  | AES | 0.15 | 1 | Keel Prospect | Longford County | Ireland | Europe | MVT | Watling, 1976 | Watling, 1976
2253 | 350 | 1 |  |  |  |  | 12000 | 50 | 0 | 3 | 999 | 2 | 2 | 100 | 72 | 1 | 27.5 | 1 |  |  | 0 | 1 | 53 | 2 |  |  | 47 | 2 | 1150 | 10 | 980 | 100 |  |  |  |  | AES | 0.15 | 1 | Keel Prospect | Longford County | Ireland | Europe | MVT | Watling, 1976 | Watling, 1976
2254 | 700 | 1 |  |  |  |  | 14500 | 50 | 0 | 3 | 770 | 2 | 1.4 | 100 | 8 | 1 | 0 | 1 |  |  | 0 | 1 | 78 | 2 |  |  | 0 | 2 | 155 | 10 | 1950 | 100 |  |  |  |  | AES | 0.15 | 1 | Keel Prospect | Longford County | Ireland | Europe | MVT | Watling, 1976 | Watling, 1976
2255 | 19 | 1 |  |  |  |  | 7900 | 50 | 7 | 3 | 55 | 2 | 0.54 | 100 | 7 | 1 | 9 | 1 |  |  | 23 | 1 | 14.5 | 2 |  |  | 11.5 | 2 | 580 | 10 | 0 | 100 |  |  |  |  | AES | 0.15 | 1 | Keel Prospect | Longford County | Ireland | Europe | MVT | Watling, 1976 | Watling, 1976
2256 | 140 | 1 |  |  |  |  | 4600 | 50 | 8.5 | 3 | 230 | 2 | 1 | 100 | 25 | 1 | 0 | 1 |  |  | 0 | 1 | 22 | 2 |  |  | 4.5 | 2 | 540 | 10 | 600 | 100 |  |  |  |  | AES | 0.15 | 1 | Keel Prospect | Longford County | Ireland | Europe | MVT | Watling, 1976 | Watling, 1976
2262 | 9 | 1 |  |  |  |  | 10500 | 50 | 24 | 3 | 125 | 2 | 0.57 | 100 | 26 | 1 | 0 | 1 |  |  | 15 | 1 | 115 | 2 |  |  | 0 | 2 | 680 | 10 | 0 | 100 |  |  |  |  | AES | 0.15 | 1 | Keel Prospect | Longford County | Ireland | Europe | MVT | Watling, 1976 | Watling, 1976
2263 | 62 | 1 |  |  |  |  | 14500 | 50 | 0 | 3 | 340 | 2 | 0.7 | 100 | 33 | 1 | 0 | 1 |  |  | 10 | 1 | 11.5 | 2 |  |  | 12 | 2 | 310 | 10 | 0 | 100 |  |  |  |  | AES | 0.15 | 1 | Keel Prospect | Longford County | Ireland | Europe | MVT | Watling, 1976 | Watling, 1976
2264 | 125 | 1 |  |  |  |  | 7800 | 50 | 0 | 3 | 439 | 2 | 1.27 | 100 | 74 | 1 | 11 | 1 |  |  | 0 | 1 | 85 | 2 |  |  | 0 | 2 | 370 | 10 | 590 | 100 |  |  |  |  | AES | 0.15 | 1 | Keel Prospect | Longford County | Ireland | Europe | MVT | Watling, 1976 | Watling, 1976
2265 | 550 | 1 |  |  |  |  | 9200 | 50 | 0 | 3 | 210 | 2 | 0.78 | 100 | 30 | 1 | 0 | 1 |  |  | 0 | 1 | 46 | 2 |  |  | 0 | 2 | 140 | 10 | 395 | 100 |  |  |  |  | AES | 0.15 | 1 | Keel Prospect | Longford County | Ireland | Europe | MVT | Watling, 1976 | Watling, 1976
2267 | 220 | 1 |  |  |  |  | 20000 | 50 | 15.5 | 3 | 999 | 2 | 1.55 | 100 | 245 | 1 | 0 | 1 |  |  | 190 | 1 | 37 | 2 |  |  | 0 | 2 | 870 | 10 | 1200 | 100 |  |  |  |  | AES | 0.15 | 1 | Keel Prospect | Longford County | Ireland | Europe | MVT | Watling, 1976 | Watling, 1976
2269 | 70 | 1 |  |  |  |  | 11000 | 50 | 19.5 | 3 | 660 | 2 | 1.67 | 100 | 120 | 1 | 22 | 1 |  |  | 0 | 1 | 60 | 2 |  |  | 0 | 2 | 1150 | 10 | 450 | 100 |  |  |  |  | AES | 0.15 | 1 | Keel Prospect | Longford County | Ireland | Europe | MVT | Watling, 1976 | Watling, 1976
2270 | 250 | 1 |  |  |  |  | 14000 | 50 | 32 | 3 | 1000 | 2 | 4.02 | 100 | 250 | 1 | 0 | 1 |  |  | 0 | 1 | 79 | 2 |  |  | 210 | 2 | 950 | 10 | 1230 | 100 |  |  |  |  | AES | 0.15 | 1 | Keel Prospect | Longford County | Ireland | Europe | MVT | Watling, 1976 | Watling, 1976
2271 | 800 | 1 |  |  |  |  | 15000 | 50 | 19 | 3 | 1000 | 2 | 1.9 | 100 | 300 | 1 | 0 | 1 |  |  | 0 | 1 | 42 | 2 |  |  | 5.5 | 2 | 980 | 10 | 2800 | 100 |  |  |  |  | AES | 0.15 | 1 | Keel Prospect | Longford County | Ireland | Europe | MVT | Watling, 1976 | Watling, 1976
2272 | 275 | 1 |  |  |  |  | 11000 | 50 | 30 | 3 | 1000 | 2 | 2.1 | 100 | 65 | 1 | 18.5 | 1 |  |  | 0 | 1 | 25.5 | 2 |  |  | 130 | 2 | 3300 | 10 | 730 | 100 |  |  |  |  | AES | 0.15 | 1 | Keel Prospect | Longford County | Ireland | Europe | MVT | Watling, 1976 | Watling, 1976
2273 | 72 | 1 |  |  |  |  | 9000 | 50 | 0 | 3 | 40 | 2 | 0.47 | 100 | 0 | 1 | 0 | 1 |  |  | 31 | 1 | 15.5 | 2 |  |  | 0 | 2 | 350 | 10 | 0 | 100 |  |  |  |  | AES | 0.15 | 1 | Keel Prospect | Longford County | Ireland | Europe | MVT | Watling, 1976 | Watling, 1976
2274 | 11 | 1 |  |  |  |  | 10300 | 50 | 26 | 3 | 51 | 2 | 0.67 | 100 | 6 | 1 | 0 | 1 |  |  | 0 | 1 | 11 | 2 |  |  | 0 | 2 | 110 | 10 | 0 | 100 |  |  |  |  | AES | 0.15 | 1 | Keel Prospect | Longford County | Ireland | Europe | MVT | Watling, 1976 | Watling, 1976
2275 | 82 | 1 |  |  |  |  | 18700 | 50 | 8 | 3 | 680 | 2 | 1.37 | 100 | 58 | 1 | 17 | 1 |  |  | 23 | 1 | 23 | 2 |  |  | 16.5 | 2 | 2100 | 10 | 280 | 100 |  |  |  |  | AES | 0.15 | 1 | Keel Prospect | Longford County | Ireland | Europe | MVT | Watling, 1976 | Watling, 1976
2278 | 560 | 1 |  |  |  |  | 13300 | 50 | 7 | 3 | 1000 | 2 | 1.55 | 100 | 35 | 1 | 15 | 1 |  |  | 0 | 1 | 31 | 2 |  |  | 0 | 2 | 1450 | 10 | 1250 | 100 |  |  |  |  | AES | 0.15 | 1 | Keel Prospect | Longford County | Ireland | Europe | MVT | Watling, 1976 | Watling, 1976
2281 | 82 | 1 |  |  |  |  | 14000 | 50 | 12.5 | 3 | 440 | 2 | 1.25 | 100 | 160 | 1 | 15.5 | 1 |  |  | 9 | 1 | 77 | 2 |  |  | 0 | 2 | 780 | 10 | 700 | 100 |  |  |  |  | AES | 0.15 | 1 | Keel Prospect | Longford County | Ireland | Europe | MVT | Watling, 1976 | Watling, 1976
2283 | 76 | 1 |  |  |  |  | 13700 | 50 | 0 | 3 | 105 | 2 | 0.67 | 100 | 18 | 1 | 0 | 1 |  |  | 0 | 1 | 850 | 2 |  |  | 0 | 2 | 3600 | 10 | 0 | 100 |  |  |  |  | AES | 0.15 | 1 | Keel Prospect | Longford County | Ireland | Europe | MVT | Watling, 1976 | Watling, 1976
2285 | 200 | 1 |  |  |  |  | 11500 | 50 | 5 | 3 | 640 | 2 | 1.15 | 100 | 100 | 1 | 0 | 1 |  |  | 0 | 1 | 34 | 2 |  |  | 9 | 2 | 1600 | 10 | 960 | 100 |  |  |  |  | AES | 0.15 | 1 | Keel Prospect | Longford County | Ireland | Europe | MVT | Watling, 1976 | Watling, 1976
2286 | 400 | 1 |  |  |  |  | 12500 | 50 | 13 | 3 | 620 | 2 | 1.4 | 100 | 110 | 1 | 0 | 1 |  |  | 0 | 1 | 33 | 2 |  |  | 6.5 | 2 | 720 | 10 | 1270 | 100 |  |  |  |  | AES | 0.15 | 1 | Keel Prospect | Longford County | Ireland | Europe | MVT | Watling, 1976 | Watling, 1976
2288 | 310 | 1 |  |  |  |  | 7100 | 50 | 0 | 3 | 1000 | 2 | 3.7 | 100 | 29 | 1 | 0 | 1 |  |  | 0 | 1 | 36 | 2 |  |  | 135 | 2 | 3700 | 10 | 11700 | 100 |  |  |  |  | AES | 0.15 | 1 | Keel Prospect | Longford County | Ireland | Europe | MVT | Watling, 1976 | Watling, 1976
2289 | 72 | 1 |  |  |  |  | 14700 | 50 | 0 | 3 | 110 | 2 | 1.3 | 100 | 14 | 1 | 0 | 1 |  |  | 0 | 1 | 1000 | 2 |  |  | 0 | 2 | 285 | 10 | 0 | 100 |  |  |  |  | AES | 0.15 | 1 | Keel Prospect | Longford County | Ireland | Europe | MVT | Watling, 1976 | Watling, 1976
2290 | 15 | 1 |  |  |  |  | 4850 | 50 | 0 | 3 | 24 | 2 | 0.33 | 100 | 0 | 1 | 0 | 1 |  |  | 0 | 1 | 54 | 2 |  |  | 5.5 | 2 | 460 | 10 | 0 | 100 |  |  |  |  | AES | 0.15 | 1 | Keel Prospect | Longford County | Ireland | Europe | MVT | Watling, 1976 | Watling, 1976
2291 | 10 | 1 |  |  |  |  | 6500 | 50 | 14.5 | 3 | 34 | 2 | 0.54 | 100 | 0 | 1 | 0 | 1 |  |  | 0 | 1 | 28 | 2 |  |  | 7 | 2 | 1400 | 10 | 0 | 100 |  |  |  |  | AES | 0.15 | 1 | Keel Prospect | Longford County | Ireland | Europe | MVT | Watling, 1976 | Watling, 1976
2293 | 260 | 1 |  |  |  |  | 13500 | 50 | 0 | 3 | 1000 | 2 | 1.16 | 100 | 71 | 1 | 17 | 1 |  |  | 0 | 1 | 75 | 2 |  |  | 0 | 2 | 1400 | 10 | 800 | 100 |  |  |  |  | AES | 0.15 | 1 | Keel Prospect | Longford County | Ireland | Europe | MVT | Watling, 1976 | Watling, 1976
2294 | 120 | 1 |  |  |  |  | 14000 | 50 | 27.5 | 3 | 510 | 2 | 1.07 | 100 | 36 | 1 | 14 | 1 |  |  | 0 | 1 | 21 | 2 |  |  | 14 | 2 | 2500 | 10 | 0 | 100 |  |  |  |  | AES | 0.15 | 1 | Keel Prospect | Longford County | Ireland | Europe | MVT | Watling, 1976 | Watling, 1976
Sh140-18 dark | 210 | 3 (?) |  |  |  |  | 2700 | <7 (?) |  |  |  |  | 6.58 | (?) | 190 | <70 (?) | 160 | <17 (?) |  |  | 0 | (?) | [12 empty] | 6 | <5 (?) | Colorimetry (Se, Te, Tl, In, Ge, Ga), AAS (Ag, Cd) | 0.2 (?) | 1 | Fankou | Guangdong Province | China | Asia | MVT | Xuexin, 1984 | Xuexin, 1984
Sh140-18 light | 170 | 3 (?) |  |  |  |  | 1800 | <7 (?) |  |  |  |  | 4.4 | (?) | 400 | <70 (?) | 17 | <17 (?) |  |  | 0 | (?) | [12 empty] | 4 | <5 (?) | Colorimetry (Se, Te, Tl, In, Ge, Ga), AAS (Ag, Cd) | 0.2 (?) | 1 | Fankou | Guangdong Province | China | Asia | MVT | Xuexin, 1984 | Xuexin, 1984
Sh175-3-2 dark | 280 | 3 (?) |  |  |  |  | 1900 | <7 (?) |  |  |  |  | 7.51 | (?) | 380 | <70 (?) | 130 | <17 (?) |  |  | 0 | (?) | [12 empty] | 4 | <5 (?) | Colorimetry (Se, Te, Tl, In, Ge, Ga), AAS (Ag, Cd) | 0.2 (?) | 1 | Fankou | Guangdong Province | China | Asia | MVT | Xuexin, 1984 | Xuexin, 1984
Sh175-3-2 light | 160 | 3 (?) |  |  |  |  | 1600 | <7 (?) |  |  |  |  | 3.1 | (?) | 540 | <70 (?) | 50 | <17 (?) |  |  | 0 | (?) | [12 empty] | 7 | <5 (?) | Colorimetry (Se, Te, Tl, In, Ge, Ga), AAS (Ag, Cd) | 0.2 (?) | 1 | Fankou | Guangdong Province | China | Asia | MVT | Xuexin, 1984 | Xuexin, 1984
Sh175-6 dark | 210 | 3 (?) |  |  |  |  | 2000 | <7 (?) |  |  |  |  | 4.36 | (?) | 280 | <70 (?) | 60 | <17 (?) |  |  | 0 | (?) | [12 empty] | 5 | <5 (?) | Colorimetry (Se, Te, Tl, In, Ge, Ga), AAS (Ag, Cd) | 0.2 (?) | 1 | Fankou | Guangdong Province | China | Asia | MVT | Xuexin, 1984 | Xuexin, 1984
Sh175-6 light | 150 | 3 (?) |  |  |  |  | 1600 | <7 (?) |  |  |  |  | 3.87 | (?) | 340 | <70 (?) | 30 | <17 (?) |  |  | 0 | (?) | [12 empty] | 0 | <5 (?) | Colorimetry (Se, Te, Tl, In, Ge, Ga), AAS (Ag, Cd) | 0.2 (?) | 1 | Fankou | Guangdong Province | China | Asia | MVT | Xuexin, 1984 | Xuexin, 1984
J160-12 | 110 | 3 (?) |  |  |  |  | 1400 | <7 (?) |  |  |  |  | 5.78 | (?) | 70 | <70 (?) | 60 | <17 (?) |  |  | 0 | (?) | [12 empty] | 0 | <5 (?) | Colorimetry (Se, Te, Tl, In, Ge, Ga), AAS (Ag, Cd) | 0.2 (?) | 1 | Fankou | Guangdong Province | China | Asia | MVT | Xuexin, 1984 | Xuexin, 1984
J160-24 | 230 | 3 (?) |  |  |  |  | 1700 | <7 (?) |  |  |  |  | 6.79 | (?) | 170 | <70 (?) | 160 | <17 (?) |  |  | 0 | (?) | [12 empty] | 0 | <5 (?) | Colorimetry (Se, Te, Tl, In, Ge, Ga), AAS (Ag, Cd) | 0.2 (?) | 1 | Fankou | Guangdong Province | China | Asia | MVT | Xuexin, 1984 | Xuexin, 1984
J160-26 | 220 | 3 (?) |  |  |  |  | 1700 | <7 (?) |  |  |  |  | 6.41 | (?) | 180 | <70 (?) | 130 | <17 (?) |  |  | 0 | (?) | [12 empty] | 5 | <5 (?) | Colorimetry (Se, Te, Tl, In, Ge, Ga), AAS (Ag, Cd) | 0.2 (?) | 1 | Fankou | Guangdong Province | China | Asia | MVT | Xuexin, 1984 | Xuexin, 1984
Sh6a-200 | 360 | 3 (?) |  |  |  |  | 2700 | <7 (?) |  |  |  |  | 6.08 | (?) | 540 | <70 (?) | 100 | <17 (?) |  |  | 0 | (?) | [12 empty] | 14 | <5 (?) | Colorimetry (Se, Te, Tl, In, Ge, Ga), AAS (Ag, Cd) | 0.2 (?) | 1 | Fankou | Guangdong Province | China | Asia | MVT | Xuexin, 1984 | Xuexin, 1984
HTP-27 | 5.7 | 0.007875 | 0 | 0.22 | 0.01 | 0.01 | 4240 | 0.05125 | 110 | 0.00875 | 9.7 | 0.10375 | 3.7 | 1.45625 | 0.87 | 0.01 | 2.7 | 0.19 |  |  | 0.01 | 0.001875 | 2832 | 0.07875 |  |  | 0 | 0.03125 | 3.5 | 0.00375 | 1.9 | 0.01 | 0.11 | 0.02625 | 0 | 0.00275 | LA-ICP-MS | see right | 1 | Hetaoping | South China | China | Asia | HTHR | Ye et al., 2011 | Ye et al., 2011 |  | 0.05 | 3.025 | 1.55875 |  | 0.255 | 0.04 | 0.05 | 0.05 | 0.05 | 0.06875 | 0.06 |  | 0.1825 | 0.05 |  | 2.1075 | 0.0575 | 0.08625 | 0.0525 | 0.17625 | 1.62875 | 2
HTP-174 | 12.7 | 0.0265 | 0 | 0.61 | 0.53 | 0.02125 | 5847 | 0.155 | 78.3 | 0.01875 | 1753 | 0.31125 | 10 | 3.88625 | 0.16 | 0.02625 | 3 | 0.59375 |  |  | 0.13 | 0.00575 | 5115 | 0.24625 |  |  | 0 | 0.09 | 23.3 | 0.012375 | 9.3 | 0.02625 | 9.3 | 0.07375 | 0 | 0.0065 | LA-ICP-MS | see right | 1 | Hetaoping | South China | China | Asia | HTHR | Ye et al., 2011 | Ye et al., 2011 |  | 0.07375 | 4.4825 | 1.37 |  | 0.22875 | 0.07 | 0.0775 | 0.10125 | 0.075 | 0.25125 | 0.1175 |  | 0.09875 | 0.075 |  | 1.7225 | 0.115 | 0.09375 | 0.12125 | 0.44625 | 3.045 | 0.49375
HTP-163 | 6.4 | 0.01725 | 0 | 0.7875 | 3.2 | 0.015 | 4125 | 0.12375 | 449 | 0.015 | 104 | 0.20125 | 2.1 | 2.68875 | 0.57 | 0.015 | 2.8 | 0.34875 |  |  | 0.003 | 0.0045 | 1273 | 0.16125 |  |  | 0.22 | 0.0675 | 85.3 | 0.00975 | 2.6 | 0.02125 | 2.6 | 0.05125 | 0 | 0.004625 | LA-ICP-MS | see right | 1 | Hetaoping | South China | China | Asia | HTHR | Ye et al., 2011 | Ye et al., 2011 |  | 0.0725 | 3.7325 | 1.9325 |  | 0.105 | 0.07125 | 0.07125 | 0.19 | 0.07125 | 0.0975 | 0.095 |  | 1.24125 | 0.07125 |  | 0.225 | 0.18375 | 0.0925 | 0.07 | 0.4825 | 1.11625 | 8.36875
LZY-47 | 4.6 | 0.014625 | 0 | 0.484875 | 14.8 | 0.01475 | 2280 | 0.107875 | 434 | 0.016375 | 41.7 | 0.25125 | 4.4 | 3.312375 | 0.32 | 0.023625 | 2.9 | 0.45525 |  |  | 0.11 | 0.0055 | 1462 | 0.202375 |  |  | 0 | 0.073375 | 352 | 0.01 | 7 | 0.023875 | 7 | 0.0635 | 0 | 0.00675 | LA-ICP-MS | see right | 1 | Luziyuan | South China | China | Asia | HTHR | Ye et al., 2011 | Ye et al., 2011 |  | 0.06375 | 2.18375 | 0.18375 |  | 0.07875 | 0.06 | 0.07 | 0.09375 | 0.07 | 0.1275 | 0.09625 |  | 0.0975 | 0.07 |  | 0.4175 | 0.11 | 0.07375 | 0.0625 | 0.6925 | 1.98875 | 0.9825
LZY-29 | 8.6 | 0.06425 | 0 | 1.932 | 0 | 0.06425 | 1967 | 0.35425 | 244 | 0.049875 | 254 | 0.789875 | 9.9 | 11.84325 | 0.56 | 0.094625 | 3.1 | 1.523375 |  |  | 0.05 | 0.0175 | 654 | 0.64 |  |  | 0 | 0.253125 | 15.4 | 0.035875 | 0 | 0.08475 | 0 | 0.239 | 0 | 0.021 | LA-ICP-MS | see right | 1 | Luziyuan | South China | China | Asia | HTHR | Ye et al., 2011 | Ye et al., 2011 |  | 0.07625 | 6.35125 | 1.3125 |  | 2.20875 | 0.06625 | 0.07125 | 0.085 | 0.07 | 0.16125 | 0.2125 |  | 0.41125 | 0.07 |  | 1.43875 | 0.15125 | 0.47875 | 6.44625 | 0.82 | 4.08625 | 0.68875
LZY-61 | 4.7 | 0.00875 | 0 | 0.337125 | 0 | 0.007125 | 2194 | 0.0495 | 411 | 0.00725 | 13.8 | 0.105875 | 5.7 | 1.624875 | 0.12 | 0.0115 | 3 | 0.194375 |  |  | 0.007 | 0.002125 | 1093 | 0.0935 |  |  | 0.3 | 0.039125 | 3.3 | 0.005 | 0 | 0.011625 | 0 | 0.02525 | 0 | 0.00325 | LA-ICP-MS | see right | 1 | Luziyuan | South China | China | Asia | HTHR | Ye et al., 2011 | Ye et al., 2011 |  | 0.09 | 3.06875 | 0.3075 |  | 0.0975 | 0.08 | 0.09 | 0.0925 | 0.09 | 0.1325 | 0.09125 |  | 0.26625 | 0.09 |  | 0.16375 | 0.095 | 0.1425 | 0.0875 | 0.17625 | 3.9325 | 2.68875
HZF-1086 | 28.8 | 0.0084125 | 18.6 | 0.208125 | 0.01 | 0.0067 | 3059 | 0.0386375 | 0.04 | 0.0075 | 602 | 0.09625 | 3.4 | 1.17625 | 5 | 0.01 | 165 | 0.1797375 |  |  | 0 | 0.002325 | 111 | 0.07625 |  |  | 0.16 | 0.03375 | 13 | 0.004225 | 64 | 0.01125 | 0.11 | 0.0237 | 0.04 | 0.0026375 | LA-ICP-MS | see right | 1 | Huize | South China | China | Asia | MVT | Ye et al., 2011 | Ye et al., 2011 |  | 0.05 | 0.165 | 32.6325 |  | 0.285 | 0.04 | 0.1775 | 0.05625 | 0.05 | 0.08125 | 0.055 |  | 3.70125 | 0.05 |  | 0.25625 | 0.065 | 0.06375 | 0.35 | 0.1725 | 2.157143 | 0.195
HZF-1062 | 28.5 | 0.0079625 | 0 | 0.374575 | 0.01 | 0.006575 | 1689 | 0.0578625 | 0 | 0.00875 | 157 | 0.105 | 1.4 | 1.5125 | 0.81 | 0.01 | 52.3 | 0.21115 |  |  | 0 | 0.0023875 | 58.8 | 0.0875 |  |  | 0 | 0.0425 | 13.1 | 0.0047875 | 17.5 | 0.0108 | 0.81 | 0.03 | 0.16 | 0.0026625 | LA-ICP-MS | see right | 1 | Huize | South China | China | Asia | MVT | Ye et al., 2011 | Ye et al., 2011 |  | 0.07 | 0.84125 | 26.215 |  | 0.39875 | 0.06875 | 1.62875 | 0.07375 | 0.07125 | 0.11375 | 0.08125 |  | 0.805 | 0.07 |  | 3.22125 | 0.0825 | 0.10125 | 0.715 | 0.14625 | 1.7225 | 1.5425
HZF-1065 | 10.8 | 0.0268875 | 0 | 0.349725 | 0.009 | 0.0076125 | 1612 | 2.9470875 | 0.02 | 0.0097875 | 102 | 0.1299125 | 1.6 | 2.193075 | 6 | 0.0099625 | 29.9 | 0.233225 |  |  | 1.9 | 0.00335 | 119 | 0.0956 |  |  | 0 | 0.0355875 | 3.7 | 0.0176 | 4.7 | 0.014475 | 4.1 | 0.030825 | 0 | 0.002425 | LA-ICP-MS | see right | 1 | Huize | South China | China | Asia | MVT | Ye et al., 2011 | Ye et al., 2011 |  | 0.08875 | 0.6875 | 1.82875 |  | 0.49 | 0.08 | 0.73375 | 0.0925 | 0.09 | 0.1125 | 0.1 |  | 0.09125 | 0.09125 |  | 1.2975 | 0.1 | 0.1075 | 1.0275 | 0.1075 | 1.3675 | 0.9325
B-10 | 20.4 | 0.00551 | 0 | 0.23369 | 0.06 | 0.00711 | 13960 | 0.03987 | 0 | 0.00377 | 0 | 0.0511 | 1.4 | 1.92139 | 9.8 | 0.00341 | 44.3 | 0.14045 |  |  | 0.18 | 0.0016 | 9.1 | 0.06137 |  |  | 0 | 0.01883 | 395 | 0.00443 | 0 | 0.00675 | 1.6 | 0.02479 | 0.6 | 0.00153 | LA-ICP-MS | see right | 1 | Niujiaotang | South China | China | Asia | MVT | Ye et al., 2011 | Ye et al., 2011 |  | 0.04 | 2.884 | 24.22333 |  | 0.127 | 0.041 | 0.554 | 0.061 | 0.06 | 0.061 | 0.045 |  | 0.169 | 0.061 |  | 7.942 | 0.051 | 0.527 | 0.38 | 0.09 | 0.792 | 0.043
B-6 | 5.6 | 0.0037625 | 0 | 0.25585 | 0.02 | 0.006 | 9000 | 0.05005 | 0 | 0.0043625 | 14.4 | 0.0559375 | 0.75 | 1.7789 | 7.8 | 0.0046375 | 29.7 | 0.1420125 |  |  | 0.05 | 0.0019625 | 6 | 0.0730125 |  |  | 0 | 0.0214375 | 211 | 0.0038375 | 0 | 0.0082875 | 0.74 | 0.0262 | 0.41 | 0.0015125 | LA-ICP-MS | see right | 1 | Niujiaotang | South China | China | Asia | MVT | Ye et al., 2011 | Ye et al., 2011 |  | 0.05 | 1.7925 | 22.26 |  | 0.20125 | 0.04875 | 2.275 | 0.06 | 0.05875 | 0.06375 | 0.05375 |  | 0.21 | 0.07125 |  | 1.73375 | 0.0625 | 1.84625 | 0.74125 | 0.1 | 1.6525 | 0.0625
H-22 | 5 | 0.0058 | 0 | 0.2591125 | 0.02 | 0.0057625 | 7028 | 0.05315 | 0 | 0.0042625 | 124 | 0.0591 | 1.4 | 1.7289625 | 16.1 | 0.00445 | 182 | 0.1514625 |  |  | 0.034 | 0.001825 | 75.7 | 0.0725 |  |  | 0 | 0.0196 | 835 | 0.0041 | 0 | 0.0073125 | 2.4 | 0.0274375 | 12.1 | 0.0020125 | LA-ICP-MS | see right | 1 | Niujiaotang | South China | China | Asia | MVT | Ye et al., 2011 | Ye et al., 2011 |  | 0.05 | 1.16 | 2.1025 |  | 0.1625 | 0.04875 | 7.99875 | 0.055 | 0.05 | 0.06625 | 0.05 |  | 1.1075 | 0.05375 |  | 2.965 | 0.0525 | 2.69 | 0.62125 | 0.1025 | 1.09 | 0.0425
M-1 | 4.3 | 0.01261 | 127 | 0.44925 | 0.07 | 0.01401 | 9465 | 0.1227 | 0.82 | 0.01283 | 156 | 0.22806 | 0.91 | 3.10193 | 3.3 | 0.0214 | 26.8 | 0.40236 |  |  | 0 | 0.00478 | 40.1 | 0.17953 |  |  | 0 | 0.07758 | 972 | 0.00831 | 87.9 | 0.02229 | 0.27 | 0.05578 | 8.8 | 0.00467 | LA-ICP-MS | see right | 1 | Mengxing | South China | China | Asia | MVT | Ye et al., 2011 | Ye et al., 2011 |  | 0.072 | 0.115 | 2.862 |  | 0.257 | 0.07 | 0.164 | 0.075 | 0.081 | 0.089 | 0.086 |  | 0.471 | 0.114 |  | 1.657 | 0.103 | 0.086 | 0.519 | 0.181 | 0.961 | 0.079
M-11 | 4.2 | 0.0049375 | 5.9 | 0.2662875 | 0.06 | 0.00675 | 15472 | 0.0473875 | 4.3 | 0.0039875 | 4.4 | 0.0571625 | 0.066 | 1.6504625 | 0.83 | 0.00425 | 2.8 | 0.14955 |  |  | 0 | 0.001575 | 281 | 0.06075 |  |  | 0 | 0.0219 | 386 | 0.0052875 | 1.9 | 0.0077125 | 0.12 | 0.0257 | 8.6 | 0.001875 | LA-ICP-MS | see right | 1 | Mengxing | South China | China | Asia | MVT | Ye et al., 2011 | Ye et al., 2011 |  | 0.0375 | 0.20125 | 2.97375 |  | 0.09875 | 0.03875 | 0.04875 | 0.06125 | 0.06375 | 0.07875 | 0.0475 |  | 0.485 | 0.08 |  | 0.3975 | 0.03875 | 0.045 | 0.42 | 0.1675 | 2.66875 | 0.035
DBS-1 | 21.9 | 0.035 | 0 | 1.039 | 0 | 0.02916 | 5580 | 0.218 | 0.19 | 0.0329 | 155 | 0.4647 | 11 | 6.4937 | 38.6 | 0.04 | 3.1 | 0.9717 |  |  | 122 | 0.00921 | 1762 | 0.4049 |  |  | 0 | 0.1339 | 51.7 | 0.01781 | 3 | 0.04889 | 3 | 0.0954 | 0 | 0.00997 | LA-ICP-MS | see right | 1 | Dabaoshan | South China | China | Asia | SHMS | Ye et al., 2011 | Ye et al., 2011 |  | 0.081 | 4.097 | 3.228 |  | 0.642 | 0.07 | 0.442 | 0.075 | 0.076 | 0.086 | 0.155 |  | 0.075 | 0.075 |  | 4.701 | 0.132 | 0.117 | 7.607 | 0.095 | 7.22 | 1.787
DBS-2 | 31.2 | 0.04175 | 0 | 1.96225 | 0 | 0.04085 | 5475 | 0.267375 | 5.4 | 0.029 | 1418 | 0.471625 | 12 | 7.04925 | 12.8 | 0.052625 | 3.3 | 0.95825 |  |  | 300 | 0.0097875 | 2347 | 0.430375 |  |  | 0 | 0.172 | 14.9 | 0.025675 | 2.2 | 0.0610125 | 2.2 | 0.1329125 | 0 | 0.0159375 | LA-ICP-MS | see right | 1 | Dabaoshan | South China | China | Asia | SHMS | Ye et al., 2011 | Ye et al., 2011 |  | 0.075 | 73.535 | 1.9425 |  | 8.19375 | 0.07 | 0.07875 | 0.0825 | 0.07375 | 0.08375 | 0.1525 |  | 0.07375 | 0.07375 |  | 2.0225 | 0.1975 | 0.15 | 1.79125 | 0.0775 | 6.69 | 1.70625
DBS-6 | 54.7 | 0.01125 | 0 | 0.354375 | 0 | 0.0088875 | 5779 | 0.069 | 1.3 | 0.009625 | 946 | 0.12225 | 12 | 1.91525 | 33.9 | 0.013 | 3.5 | 0.2645 |  |  | 285 | 0.0029625 | 2425 | 0.111125 |  |  | 0 | 0.046375 | 9.2 | 0.00595 | 7.3 | 0.01305 | 7.3 | 0.034275 | 0 | 0.0042875 | LA-ICP-MS | see right | 1 | Dabaoshan | South China | China | Asia | SHMS | Ye et al., 2011 | Ye et al., 2011 |  | 0.1025 | 1.7575 | 1.83375 |  | 0.86875 | 0.09125 | 0.1125 | 0.105 | 0.10125 | 0.11125 | 0.11 |  | 0.10125 | 0.10125 |  | 2.085 | 0.13875 | 0.1275 | 3.65125 | 0.105 | 26.16 | 0.3371429
BNC-3 | 38.8 | 0.06403 | 0 | 1.86637 | 0 | 0.06329 | 8195 | 0.38479 | 6.3 | 0.0559 | 2254 | 0.9298 | 13.5 | 11.558 | 14.1 | 0.076 | 3.4 | 1.6684 |  |  | 110 | 0.02133 | 3883 | 0.7457 |  |  | 0 | 0.2622 | 2.5 | 0.03602 | 2.9 | 0.09948 | 1129 | 0.21776 | 0 | 0.0294 | LA-ICP-MS | see right | 1 | Bainiuchang | South China | China | Asia | SHMS | Ye et al., 2011 | Ye et al., 2011 |  | 0.084 | 1.104 | 3.396 |  | 4.788 | 0.064 | 0.079 | 0.085 | 0.072 | 0.084 | 0.211 |  | 0.073 | 0.071 |  | 1.539 | 0.081 | 0.1 | 2.445 | 0.088 | 6.246 | 5.383
BNC-10 | 95.1 | 0.092075 | 0 | 3.4351625 | 0 | 0.09315 | 5568 | 0.5864 | 0.11 | 0.074125 | 5702 | 1.253125 | 15.4 | 17.266625 | 7.6 | 0.111125 | 5.4 | 2.3845 |  |  | 21.9 | 0.024025 | 3945 | 1.045125 |  |  | 0 | 0.4295 | 18.3 | 0.051925 | 8.3 | 0.13485 | 660 | 0.31255 | 0 | 0.0312875 | LA-ICP-MS | see right | 1 | Bainiuchang | South China | China | Asia | SHMS | Ye et al., 2011 | Ye et al., 2011 |  | 0.10125 | 4.40125 | 4.761429 |  | 3.785 | 0.0925 | 1.485 | 0.11125 | 0.10375 | 0.12625 | 0.3475 |  | 0.10375 | 0.10375 |  | 2.635714 | 0.12375 | 0.19375 | 2.31625 | 0.13 | 5.96375 | 1.275
M | 30.4 | 0.0371 | 18.6 | 1.011775 | 0 | 0.02335 | 6561 | 0.2018375 | 17.8 | 0.02795 | 5.6 | 0.429325 | 0.058 | 5.9541625 | 0.96 | 0.040675 | 8.8 | 0.836675 |  |  | 0 | 0.0083 | 538 | 0.378175 |  |  | 0.64 | 0.1638375 | 483 | 0.0191125 | 2 | 0.0491625 | 0 | 0.1202125 | 17.3 | 0.0170625 | LA-ICP-MS | see right | 1 | Jinding | South China | China | Asia | SHMS | Ye et al., 2011 | Ye et al., 2011 |  | 0.06 | 0.08375 | 4.24125 |  | 0.835 | 0.05375 | 0.05875 | 0.105 | 0.07375 | 0.09125 | 0.075 |  | 1.4075 | 0.085 |  | 0.295 | 0.05625 | 0.07 | 0.67375 | 0.44 | 8.9025 | 0.055
Jind-150 | 49.8 | 0.067525 | 26 | 1.83155 | 0 | 0.0743125 | 9037 | 0.359225 | 3.6 | 0.05025 | 1406 | 0.9171375 | 0.17 | 11.11275 | 3.4 | 0.088675 | 3.4 | 1.58605 |  |  | 0 | 0.0196 | 124 | 0.7249875 |  |  | 0 | 0.287275 | 4145 | 0.045825 | 4.9 | 0.08395 | 0 | 0.23205 | 12.6 | 0.0217875 | LA-ICP-MS | see right | 1 | Jinding | South China | China | Asia | SHMS | Ye et al., 2011 | Ye et al., 2011 |  | 0.085 | 0.15625 | 4.28625 |  | 3.3125 | 0.0825 | 0.1 | 0.08875 | 0.09125 | 0.11625 | 0.265 |  | 1.145 | 0.095 |  | 30.79875 | 0.105 | 0.08875 | 2.16625 | 0.58875 | 3.23375 | 0.07875
Jind-148 | 4 | 0.1819429 | 0 | 7.1764 | 0 | 0.2256 | 35468 | 1.205743 | 0 | 0.2138714 | 0 | 2.674043 | 0.067 | 37.07149 | 1.3 | 0.2795143 | 20.8 | 5.492771 |  |  | 0 | 0.05025714 | 62.3 | 2.601214 |  |  | 0 | 0.7907714 | 159 | 0.1180143 | 0 | 0.3098 | 0 | 0.7939143 | 6.7 | 0.06895714 | LA-ICP-MS | see right | 1 | Jinding | South China | China | Asia | SHMS | Ye et al., 2011 | Ye et al., 2011 |  | 0.1271429 | 2.272857 | 1.767143 |  | 2.108571 | 0.1171429 | 0.7228571 | 4.237143 | 0.2614286 | 0.2728571 | 0.3 |  | 1.551429 | 0.49 |  | 1.094286 | 0.1114286 | 1.815714 | 1.965714 | 4.662857 | 1.091429 | 0.1171429
Jind-155-26 | 4.4 | 0.005225 | 60.9 | 0.2329 | 0.04 | 0.006725 | 20692 | 0.0548875 | 0.33 | 0.0047625 | 97.9 | 0.0577625 | 0.23 | 1.708325 | 4.4 | 0.0043875 | 12.4 | 0.1630125 |  |  | 0.006 | 0.001725 | 11.7 | 0.071375 |  |  | 0 | 0.0168 | 913 | 0.0053875 | 46.3 | 0.007675 | 0.23 | 0.0223 | 21.3 | 0.0021375 | LA-ICP-MS | see right | 1 | Jinding | South China | China | Asia | SHMS | Ye et al., 2011 | Ye et al., 2011 |  | 0.03375 | 0.04625 | 9.44 |  | 0.125 | 0.03 | 0.09 | 0.0425 | 0.04 | 0.07375 | 0.0475 |  | 0.39 | 0.0625 |  | 0.93125 | 0.04625 | 0.05875 | 0.51 | 0.11 | 0.90875 | 0.04125
LC-9 | 6.4 | 0.06945 | 0 | 1.811 | 0 | 0.05607857 | 8673 | 0.3736 | 0.43 | 0.05527857 | 180 | 0.8409929 | 12.8 | 11.68531 | 15.9 | 0.08378571 | 3.7 | 1.597807 |  |  | 183 | 0.01948571 | 2734 | 0.7147 |  |  | 0 | 0.2864286 | 43.1 | 0.03723571 | 0 | 0.08298571 | 5.7 | 0.2340286 | 0 | 0.02729286 | LA-ICP-MS | see right | 1 | Laochang | South China | China | Asia | VHMS | Ye et al., 2011 | Ye et al., 2011 |  | 0.07357143 | 2.067857 | 2.082143 |  | 2.422857 | 0.06357143 | 0.2464286 | 0.07357143 | 0.07 | 0.08214286 | 0.215 |  | 0.07 | 0.07 |  | 1.08 | 0.1385714 | 1.149286 | 3.356429 | 0.08857143 | 1.64 | 1.439286
LC-19 | 6.3 | 0.0086125 | 0 | 0.395275 | 0 | 0.0101125 | 8769 | 0.0738875 | 0.58 | 0.0080125 | 251 | 0.141525 | 14.2 | 2.006225 | 41.2 | 0.013925 | 3.7 | 0.2956625 |  |  | 293 | 0.0030375 | 3465 | 0.114875 |  |  | 0 | 0.0448375 | 1.7 | 0.006225 | 0 | 0.01505 | 10.3 | 0.0380125 | 0 | 0.0037875 | LA-ICP-MS | see right | 1 | Laochang | South China | China | Asia | VHMS | Ye et al., 2011 | Ye et al., 2011 |  | 0.1 | 0.5325 | 2.5925 |  | 1.3375 | 0.0925 | 0.12125 | 0.10125 | 0.1 | 0.1125 | 0.11 |  | 0.1 | 0.1 |  | 1.52 | 0.12375 | 0.175 | 0.23375 | 0.1325 | 1.415 | 0.305
LC-18 | 8 | 0.0064875 | 2.6 | 0.2781375 | 0.008 | 0.007925 | 8825 | 0.057625 | 2 | 0.0049125 | 436 | 0.07525 | 12.4 | 1.9362375 | 17.5 | 0.005075 | 5.4 | 0.1743 |  |  | 138 | 0.00185 | 3225 | 0.0809125 |  |  | 0.31 | 0.02145 | 18.6 | 0.00495 | 1.6 | 0.0083875 | 6 | 0.029975 | 0.68 | 0.0023625 | LA-ICP-MS | see right | 1 | Laochang | South China | China | Asia | VHMS | Ye et al., 2011 | Ye et al., 2011 |  | 0.05 | 10.15125 | 1.8425 |  | 0.5325 | 0.05 | 0.05125 | 0.06125 | 0.05 | 0.0525 | 0.0625 |  | 0.05 | 0.05 |  | 0.20625 | 0.0775 | 0.0675 | 0.42625 | 0.0525 | 2.5525 | 0.075
[21 empty] | 19.21 | 0.01 | [10 empty] | 0.411 | 0.01 |  |  | TIMS | < 0.05 (?) | 1 | Sullivan | Kimberley | Canada/British Columbia | North America | SHMS | Yi et al., 1995 | Ethier et al., 1976; Jiang et al., 1994
[21 empty] | 10.12 | 0.01 | [10 empty] | 11.84 | 0.01 |  |  | TIMS | < 0.05 (?) | 1 | Broken Hill | - | Australia/New South Wales | Australia | SHMS | Yi et al., 1995 | Gustafson et al., 1950; Haydon, McConachy, 1987; Groves et al., 2008
[21 empty] | 74.74 | 0.01 | [10 empty] | 16.34 | 0.01 |  |  | TIMS | < 0.05 (?) | 1 | Broken Hill | - | Australia/New South Wales | Australia | SHMS | Yi et al., 1995 | Gustafson et al., 1950; Haydon, McConachy, 1987; Groves et al., 2008
[21 empty] | 93 | 0.01 | [10 empty] | 27.79 | 0.01 |  |  | TIMS | < 0.05 (?) | 1 | Sullivan | Kimberley | Canada/British Columbia | North America | SHMS | Yi et al., 1995 | Jiang et al., 1994
[21 empty] | 94.4 | 0.01 | [10 empty] | 20.93 | 0.01 |  |  | TIMS | < 0.05 (?) | 1 | Sullivan | Kimberley | Canada/British Columbia | North America | SHMS | Yi et al., 1995 | Jiang et al., 1994
[21 empty] | 96.91 | 0.01 | [10 empty] | 23.9 | 0.01 |  |  | TIMS | < 0.05 (?) | 1 | Tsumeb | - | Namibia | Africa | MVT | Yi et al., 1995 | Lombaard et al., 1986
[21 empty] | 0.188 | 0.01 | [10 empty] | 0.038 | 0.01 |  |  | TIMS | < 0.05 (?) | 1 | Tsumeb | - | Namibia | Africa | MVT | Yi et al., 1995 | Lombaard et al., 1986
[21 empty] | 1.76 | 0.01 | [10 empty] | 0.376 | 0.01 |  |  | TIMS | < 0.05 (?) | 1 | El Diente | Nuevo Leon | Mexico | North America | HTHR | Yi et al., 1995 | Yi et al., 1995
[21 empty] | 0.13 | 0.01 | [10 empty] | 0.355 | 0.01 |  |  | TIMS | < 0.05 (?) | 1 | Mineral Point | Upper Mississippi Valley district | USA | North America | MVT | Yi et al., 1995 | Yi et al., 1995
[21 empty] | 0.19 | 0.01 | [10 empty] | 1.134 | 0.01 |  |  | TIMS | < 0.05 (?) | 1 | Picos de Europa | - | Spain | Europe | MVT | Yi et al., 1995 | Yi et al., 1995
[21 empty] | 0.026 | 0.01 | [10 empty] | 0.031 | 0.01 |  |  | TIMS | < 0.05 (?) | 1 | Monte Cristo | Northern Arkansas | USA/Arkansas | North America | MVT | Yi et al., 1995 | Yi et al., 1995
[21 empty] | 18.57 | 0.01 | [10 empty] | 1.212 | 0.01 |  |  | TIMS | < 0.05 (?) | 1 | Lucky Friday | Couer d'Alene | USA/Idaho | North America | Vein | Yi et al., 1995 | Yi et al., 1995
TQ-10-Bl |  |  | 14.5 | 1 (?) |  |  | 793 | <1 (?) | 510 | <1 (?) | 69.8 | <1 (?) |  |  | 28.5 | <1 (?) | 0.49 | <1 (?) |  |  | 0.52 | <1 (?) |  |  | 0.29 | <1 (?) | 1.06 | <1 (?) |  |  | 3.71 | <1 (?) | 95.7 | <1 (?) | 1.87 | <1 (?) | ICP-MS | <0.05 | 1 | Tianqiao deposit | Guizhou provinze | China | Asia | MVT | Zhou et al., 2011 | Zhou et al., 2011
TQ-13-Bl |  |  | 12.4 | 1 (?) |  |  | 767 | <1 (?) | 460 | <1 (?) | 78 | <1 (?) |  |  | 34.5 | <1 (?) | 0.13 | <1 (?) |  |  | 0.3 | <1 (?) |  |  | 0.18 | <1 (?) | 2.7 | <1 (?) |  |  | 4.3 | <1 (?) | 50.9 | <1 (?) | 0.34 | <1 (?) | ICP-MS | <0.05 | 1 | Tianqiao deposit | Guizhou provinze | China | Asia | MVT | Zhou et al., 2011 | Zhou et al., 2011
TQ-16-Br |  |  | 30.1 | 1 (?) |  |  | 824 | <1 (?) | 190 | <1 (?) | 375 | <1 (?) |  |  | 55.9 | <1 (?) | 1.37 | <1 (?) |  |  | 1.14 | <1 (?) |  |  | 0.28 | <1 (?) | 3.12 | <1 (?) |  |  | 11.1 | <1 (?) | 156 | <1 (?) | 0.51 | <1 (?) | ICP-MS | <0.05 | 1 | Tianqiao deposit | Guizhou provinze | China | Asia | MVT | Zhou et al., 2011 | Zhou et al., 2011
TQ-18-Br |  |  | 76.5 | 1 (?) |  |  | 712 | <1 (?) | 260 | <1 (?) | 280 | <1 (?) |  |  | 80.8 | <1 (?) | 0.37 | <1 (?) |  |  | 1.28 | <1 (?) |  |  | 0.22 | <1 (?) | 1.82 | <1 (?) |  |  | 34.5 | <1 (?) | 131 | <1 (?) | 3.91 | <1 (?) | ICP-MS | <0.05 | 1 | Tianqiao deposit | Guizhou provinze | China | Asia | MVT | Zhou et al., 2011 | Zhou et al., 2011
TQ-19-Br |  |  | 11.9 | 1 (?) |  |  | 670 | <1 (?) | 300 | <1 (?) | 179 | <1 (?) |  |  | 50.6 | <1 (?) | 0.29 | <1 (?) |  |  | 23.8 | <1 (?) |  |  | 0.42 | <1 (?) | 0.79 | <1 (?) |  |  | 6.1 | <1 (?) | 51.7 | <1 (?) | 0.15 | <1 (?) | ICP-MS | <0.05 | 1 | Tianqiao deposit | Guizhou provinze | China | Asia | MVT | Zhou et al., 2011 | Zhou et al., 2011
TQ-24 |  |  | 34 | 1 (?) |  |  | 764 | <1 (?) | 297 | <1 (?) | 300 | <1 (?) |  |  | 151 | <1 (?) | 0.27 | <1 (?) |  |  | 4 | <1 (?) |  |  | 27 | <1 (?) | 3 | <1 (?) |  |  | 28 | <1 (?) | 154 | <1 (?) | 0 | <1 (?) | ICP-MS | <0.05 | 1 | Tianqiao deposit | Guizhou provinze | China | Asia | MVT | Zhou et al., 2011 | Zhou et al., 2011
TQ-25-Ly |  |  | 16.2 | 1 (?) |  |  | 938 | <1 (?) | 110 | <1 (?) | 501 | <1 (?) |  |  | 227 | <1 (?) | 0.8 | <1 (?) |  |  | 2.11 | <1 (?) |  |  | 1.08 | <1 (?) | 3.62 | <1 (?) |  |  | 59.3 | <1 (?) | 77.2 | <1 (?) | 0.32 | <1 (?) | ICP-MS | <0.05 | 1 | Tianqiao deposit | Guizhou provinze | China | Asia | MVT | Zhou et al., 2011 | Zhou et al., 2011
TQ-26-Bl |  |  | 58.4 | 1 (?) |  |  | 780 | <1 (?) | 1100 | <1 (?) | 444 | <1 (?) |  |  | 28.7 | <1 (?) | 0.19 | <1 (?) |  |  | 3.15 | <1 (?) |  |  | 0.15 | <1 (?) | 2.98 | <1 (?) |  |  | 19.5 | <1 (?) | 57.7 | <1 (?) | 0.28 | <1 (?) | ICP-MS | <0.05 | 1 | Tianqiao deposit | Guizhou provinze | China | Asia | MVT | Zhou et al., 2011 | Zhou et al., 2011
TQ-3-Bl |  |  | 34.8 | 1 (?) |  |  | 623 | <1 (?) | 690 | <1 (?) | 189 | <1 (?) |  |  | 6.3 | <1 (?) | 0.19 | <1 (?) |  |  | 0.95 | <1 (?) |  |  | 0.24 | <1 (?) | 1.55 | <1 (?) |  |  | 12.1 | <1 (?) | 16.2 | <1 (?) | 0.33 | <1 (?) | ICP-MS | <0.05 | 1 | Tianqiao deposit | Guizhou provinze | China | Asia | MVT | Zhou et al., 2011 | Zhou et al., 2011
TQ-54-Br |  |  | 39.5 | 1 (?) |  |  | 840 | <1 (?) | 190 | <1 (?) | 381 | <1 (?) |  |  | 13.6 | <1 (?) | 0.77 | <1 (?) |  |  | 3.44 | <1 (?) |  |  | 0.34 | <1 (?) | 1.8 | <1 (?) |  |  | 19.2 | <1 (?) | 35.7 | <1 (?) | 0.19 | <1 (?) | ICP-MS | <0.05 | 1 | Tianqiao deposit | Guizhou provinze | China | Asia | MVT | Zhou et al., 2011 | Zhou et al., 2011
TQ-60-Ly |  |  | 18.7 | 1 (?) |  |  | 791 | <1 (?) | 230 | <1 (?) | 407 | <1 (?) |  |  | 13 | <1 (?) | 0.22 | <1 (?) |  |  | 2.07 | <1 (?) |  |  | 0.28 | <1 (?) | 1.61 | <1 (?) |  |  | 10.9 | <1 (?) | 24.8 | <1 (?) | 0.14 | <1 (?) | ICP-MS | <0.05 | 1 | Tianqiao deposit | Guizhou provinze | China | Asia | MVT | Zhou et al., 2011 | Zhou et al., 2011

## Thermometric_Salinity_Data
Locality | District | State/Country | TYPE | N | PC1 | PC1_error | PC2 | PC2_error | PC3 | PC3_error | Ga_Ge | Ga_Ge_error | T | T_U | T_L | S | S_U | S_L | Method | Mineral(s) | REF_CHEM | REF_TEMP | Elements not analysed
- | Coeur d'Alene district, Idaho | Idaho/USA | VEIN | 59 | -1.07 | 0.1412114 | 5.58 | 0.2395476 | 4.65 | 0.09113224 |  |  | 300 | 350 | 250 | 7.5 | 10 | 5 | FIM | Quartz | Fryklund, Fletcher, 1956 | Leach et al., 1988 | Ag
85 mine | Lordsburg district | New Mexico/USA | VEIN | 2 | -0.74 | 0.5622516 | 4.92 | 0.9995999 | 4.59 | 0.5560576 |  |  | 220 | 260 | 180 | 4.5 | 6 | 3 | FIM | Quartz, Calcite, Fluorite | Burnham, 1959b | Agezo, 1995 | Cu, Fe
Abakaliki | Benue Valley | Nigeria | MVT | 6 | 0.8 | 1.14 | 6.38 | 0.6858571 | 3.34 | 0.3021037 | -0.03 | 1.061446 | 146 | 166 | 126 | 20 | 25 | 15 | FIM | Sphalerite | El Shazly, 1957 | Olade, Morton, 1985 | -
Alston Moor | North Pennines | UK | MVT | 3 | 1.27 | 1.05994 | 7.36 | 0.4291076 | 3.04 | 0.3494758 | -1.25 | 0.6350853 | 110 | 130 | 90 | 22 | 24 | 20 | FIM | Fluorite, Quartz, Ankerite, Dolomite, Calcite, Sphalerite, Baryte | El Shazly, 1957 | Bouch et al., 2006 | Fe
Amelia mine | Upper Mississippi Valley district | Illinois/USA | MVT | 2 | 1.76 | 0.4938895 | 4.5 | 0.9475231 | 4.2 | 0.3676955 | 0.63 | 4.270925 | 123 | 135 | 105 | 20 | 23 | 18 | FIM | Sphalerite | Hall, Heyl, 1968 | McLimans, 1977; Rowan and Goldhaber, 1996 | -
B limestone | Bingham District | Utah/USA | HTHR | 17 | -2.04 | 0.2266442 | 5.39 | 0.3684307 | 5.69 | 0.1164171 | 1.06 | 0.8003676 | 347 | 486 | 275 | - | - | - | FIM;SIP | FIM: Qtz; SIP: Sph, Gal, Py | Rose, 1967 | Field, Moore, 1971 | Cu
Binnatal | Kt. Wallis | Switzerland |  | 12 | 0.01 | 0.2775831 | 5.12 | 0.5312877 | 4.77 | 0.4406435 | 2.19 | 0.7851964 | 239 | 272 | 212 | 16 | 25 | 6.4 | FIM | Quartz | Graeser, 1969 | Klemm et al., 2004 | Co
Bleiberg |  | Austria | MVT | 62 | 1.76 | 0.1275217 | 3.88 | 0.1930402 | 4.97 | 0.09398009 | -2.67 | 0.4191004 | 120 | 80 | 160 | 21 | 24 | 18 | FIM;PE | Fluorite | Cerny, Schroll, 1995 | Zeeh, Bechstädt, 1994, Kappel, Schroll, 1982 | Cu
Bok Su | Hwanggangri District | South Korea | VEIN | 2 | -1.06 | 3.668894 | 5.09 | 3.846661 | 4.54 | 0.4384062 |  |  | 300 | 360 | 240 | 7 | 11 | 3.5 | FIM | - | So, 1977 | So, Yun, 1992 | -
Bushy Park | Griqualand west | South Africa | MVT | 4 | 0.41 | 0.2767603 | 5.98 | 0.705762 | 4.06 | 0.19 | 0.95 | 0.82 | 145 | 180 | 110 | 14 | 17 | 11 | FIM | Sphalerite, Dolomite | Schaefer et al., 2004 | Kesler et al., 2007 | In
Cananea Duluth mine | Arispe District | Sonora/Mexico | VEIN | 2 | -1.86 | 0.5178076 | 6 | 0.9550916 | 3.88 | 0.1140175 |  |  | 300 | 350 | 250 | - | - | - | FIM | Quartz (?) | Burnham, 1959b | Bushnell, 1988; Meinert, 1982 | Cu, Fe
Carlisle mine | Steeple Rock district | New Mexico/USA | VEIN | 2 | -0.35 | 0.5409736 | 4.69 | 1.292517 | 5.3 | 0.4356604 | 2.52 | 1.117229 | 260 | 280 | 240 | 2.4 | 3.4 | 1 | FIM | Quartz, sphalerite, fluorite | Burnham, 1959b | McLemore, 1993 | Cu, Fe
Continental mine | Central District | New Mexico | HTHR | 3 | -2.18 | 1.484286 | 4.47 | 1.107128 | 3.25 | 0.2309401 |  |  | 370 | 420 | 320 | 25 | 40 | 10 | FIM | Quartz | Rose, 1967 | Abramson, 1981 | Cu
Dabaoshan | Qujiang distr, Shaogun Prfct, Guangdong Prov | China | HTHR | 3 | -2.06 | 0.273421 | 6.29 | 0.7159143 | 5.85 | 0.5080682 | 2.05 | 0.7043673 | 300 | 330 | 270 | - | - | - | FIM | Quartz | Qian, 1987 | Huang et al., 1987 | -
Deardorff mine | Illinois-Kentucky Fluorspar | Illinois/USA | MVT | 1 | 1.61 | 1.14 | 3.77 | 1.68 | 4.83 | 0.74 | -2.28 | 2.6 | 145 | 160 | 130 | 20 | 21 | 19 | FIM | Fluorite | Hall, Heyl, 1968 | Richardson, Pinckney, 1984 | -
Empire Zinc mine | Fierro-Hanover district | New Mexico/USA | HTHR | 1 | -2.34 | 1.370109 | 3.09 | 1.852242 | 4.67 | 0.7665507 |  |  | 337 | 375 | 300 | 10 | 18 | 3 | FIM | - | Burnham, 1959b | Turner, Bowman, 1993 | Cu, Fe
Fankou | Renhua cty, Shaguan Prfct, Guangdong Prov | China | SHMS | 18 | 0.37 | 0.225162 | 6.98 | 0.2551688 | 3.9 | 0.314572 | 1.3 | 0.5279731 | 154 | 173 | 135 | - | - | - | FIM | Calcite, Quartz, Sphalerite | Qian, 1987 | Lu, 1983 | Co, Cu, Mn
Force Crag | Lake District | UK | VEIN | 1 | 1.31 | 1.31727 | 7.19 | 1.68 | 3.63 | 0.7570997 | 0 | 2.6 | 120 | 130 | 110 | 24 | 25 | 23 | FIM | Fluorite, Sphalerite | El Shazly, 1957 | Stanley, Vaughan, 1982 | Fe
Galena and Holden Fissures | Bingham District | Utah/USA | VEIN | 11 | -0.54 | 0.2411217 | 6 | 0.4541526 | 5.81 | 0.186937 | 3.22 | 0.3738741 | 315 | 430 | 243 | - | - | - | FIM; SIP | FIM: Qtz; SIP: Sph, Gal, Py | Rose, 1967 | Field, Moore, 1971 | Cu
Groundhog mine | Santa Rita district | New Mexico/USA | VEIN/HTHR | 16 | -1.8 | 0.2643662 | 4.9 | 0.4087175 | 4.09 | 0.15 |  |  | 320 | 340 | 290 | 7.5 | 8.5 | 6.2 | FIM | Garnet, Pyroxene, Quartz, Sphalerite | Burnham, 1959b | Meinert, 1987; Hawksworth, Meinert, 1990 | Cu
Huize | NE Yunnan | China | MVT | 3 | 0.39 | 0.533822 | 3.45 | 0.7505553 | 6.19 | 0.2309401 | -3.09 | 1.535752 | 187 | 210 | 165 | 8.6 | 10.7 | 6.5 | FIM | Calcite | Li et al., 2011 | Han et al., 2004; Han et al., 2007 | -
Hutson mine | Illinois-Kentucky Fluorspar | Kentucky/USA | MVT | 2 | 0.63 | 0.194028 | 4.59 | 1.323102 | 4.59 | 0.04242641 | -1 | 4.242641 | 125 | 150 | 98 | 20 | 17 | 23 | FIM | Mostly fluorite | Hall, Heyl, 1968 | Spry, Fuhrmann, 1994 | -
I Yeon Hwa | Taebaeksan District | South Korea | HTHR | 5 | -2.79 | 0.6440607 | 5.26 | 1.100145 | 4.72 | 0.7879086 |  |  | 305 | 340 | 270 | - | - | - | FIM | Quartz, Sphalerite | So, 1977 | Yun, Einaudi, 1982; Koh et al., 1992 | -
Jauken | Gailtaler Alpen | Austria | MVT | 1 | 2.18 | 1.14 | 3.16 | 1.804993 | 5.12 | 0.74 | -3.73 | 2.6 | 110 | 130 | 90 | 10 | 12 | 7.9 | FIM | Sphalerite | Cerny, Schroll, 1995 | Zeeh et al., 1998 | Cu
Jinding | Lanping cty, Nujiang Auton Prfct, Yunnan Prov | China | SHMS | 4 | 1.09 | 0.3581084 | 3.05 | 1.1 | 6.38 | 0.87 | -1.51 | 1.24 | 180 | 200 | 160 | 9.5 | 8 | 14 | FIM | Sphalerite, Quartz | Qian, 1987 | Xue et al., 2007 | -
Kamioka | Hida Metamorphic Belt | Japan | HTHR | 1 | -2.33 | 1.14 | 2.53 | 1.68 | 4.5 | 0.74 | -1.79 | 2.6 | 330 | 380 | 280 | 7 | 11 | 3 | FIM | Sphalerite | Cook et al., 2009 | Mariko et al., 1996 | -
Keel Prospect | Longford County | Ireland | MVT | 92 | 0.18 | 0.1149984 | 5.65 | 0.260643 | 5.42 | 0.09591663 | 1.91 | 0.3857517 | 157 | 190 | 124 | 11 | 14 | 8 | FIM | Sphalerite, Quartz | Watling, 1976 | Wilkinson, 2010 | -
Lark vein | Bingham District | Utah/USA | VEIN | 4 | -0.49 | 0.466626 | 5.76 | 0.6092618 | 6.09 | 0.43 | 3.7 | 0.79 | 310 | 330 | 294 | 13 | 20 | 6 | FIM | Sphalerite, Quartz | Rose, 1967 | Roedder, 1971 | Cu
Luziyuan | South China | China | HTHR | 3 | -1.73 | 0.0520802 | 2.82 | 1.004589 | 3.68 | 0.05773503 | -2.38 | 0.8891194 | 280 | 360 | 200 | - | - | - | FIM | - | Ye et al., 2011 | Xia et al., 2005 | -
Magmont and Magmont West mine | Viburnum Trend cubic galena stage | Missouri/USA | MVT | 4 | 1.51 | 0.6775491 | 5.63 | 0.9305912 | 4.18 | 0.35 | -1.13 | 0.88 | 107 | 119 | 75 | 21 | 24 | 18 | FIM | Sphalerite | Viets et al., 1992 | Appold, Wenz, 2011 | In
Mineral Hill mine | Mineral Hill district | Nevada/USA | HTHR | 3 | 0.36 | 0.81289 | 4.71 | 0.5030573 | 5.38 | 0.2016598 | -5.88 | 0.8891194 | 240 | 260 | 220 | 7 | 10 | 3 | FIM | Quartz, Baryte | Burnham, 1959b | Vikre, 1998 | Cu, Fe
Monte Cristo | Northern Arkansas | Arkansas/USA | MVT | 1 | 2.65 | 1.14 | 4.01 | 1.68 | 5.91 | 0.74 | 2.15 | 2.6 | 115 | 125 | 105 | 23 | 24 | 22 | FIM | Quartz, Sphalerite | Viets et al., 1992 | Leach et al., 1975; Stoffel et al., 2008 | -
Naica | Camargo District | Chihuahua/Mexico | HTHR | 2 | -2.54 | 0.5517721 | 5.65 | 1.08462 | 5.14 | 0.14 |  |  | 305 | 369 | 237 | 37 | 43 | 31 | FIM | Fluorite associated directly with ore | Burnham, 1959b | Erwood et al., 1979 | Cu, Fe
Nenthead, Alston | North Pennines | UK | MVT | 2 | 0.98 | 0.5837181 | 7.31 | 1.150043 | 3.49 | 0.12 | -0.2 | 1.796051 | 108 | 130 | 93 | 22 | 24 | 20 | FIM | Sphalerite, Quartz | El Shazly, 1957 | More et al., 1991 | Fe
Niujiaotang | South China | China | MVT | 3 | 1.12 | 0.2083208 | 2.49 | 1.420282 | 7.07 | 0.1270171 | -1.76 | 0.6812733 | 120 | 142 | 101 | 13 | 16 | 9.2 | FIM | Sphalerite | Ye et al., 2011 | Ye et al., 2012 | -
Oswaldo #2 mine | Santa Rita district | New Mexico/USA | HTHR | 7 | -2.04 | 0.3545675 | 5.15 | 0.4407785 | 3.53 | 0.1436265 |  |  | 350 | 400 | 300 | 20 | 30 | 10 | FIM | Quartz | Burnham, 1959b | Ahmad, Rose, 1980 | Cu
Pering | Griqualand west | South Africa | MVT | 4 | -0.06 | 0.7649368 | 3.99 | 0.6596969 | 4.66 | 0.82 | 2.97 | 2.48 | 205 | 210 | 200 | 25 | 30 | 10 | FIM | Sphalerite, Quartz | Schaefer et al., 2004 | Huizenga et al., 2006; Schaefer et al., 2004 | In
Picher Orefield | Tri-State | Oklahoma, Kansas/USA | MVT | 7 | 2.1 | 0.4333603 | 6.31 | 0.6652175 | 5.16 | 0.2192194 | -0.95 | 1.043182 | 100 | 120 | 80 | 15 | 20 | 10 | FIM | Sphalerite, Dolomite, Calcite | McKnight, Fischer, 1970 | McKnight, Fischer, 1970, Stoffell et al., 2008 | -
Rosia Montana | S. Apuseni Mts. | Romania | VEIN | 2 | -0.53 | 0.3527782 | 5.94 | 0.04242641 | 6.77 | 0.8768124 | 2.19 | 1.145513 | 235 | 270 | 200 | 1.8 | 3.4 | 0.2 | FIM | Quartz | Cook et al., 2009 | Wallier et al., 2006; Manske et al., 2004 | -
Sacarimb | S. Apuseni Mts. | Romania | VEIN | 2 | 0.28 | 1.040696 | 5.93 | 2.093036 | 7.02 | 0.6505382 | 2.04 | 1.088944 | 245 | 275 | 215 | 3.5 | 6.7 | 0.3 | FIM | Quartz, Sphalerite | Cook et al., 2009 | Alderton, Fallick, 2002 | -
SaintSalvy | Tarn | France | VEIN | 3 | 1.16 | 0.7421725 | 7.53 | 1.078888 | 4.16 | 0.8006664 | -0.44 | 1.293265 | 110 | 140 | 80 | 24 | 25 | 23 | FIM | Quartz | Belissont et al., 2014 | Munoz et al., 1994 | Co, Mn
Sam Bo | Shiheung District | South Korea | VEIN | 3 | 0.83 | 1.002544 | 4.43 | 0.2771281 | 2.45 | 0.8891194 | 1.21 | 0.1732051 | 210 | 265 | 160 | 9 | 17 | 2 | FIM | Quartz, sphalerite, fluorite, calcite | So, 1977 | So et al., 1984 | -
Shin Ye Mi | Taebaeksan District | South Korea | HTHR | 2 | -2.08 | 1.02279 | 3.26 | 1.810193 | 2.76 | 1.193315 |  |  | 325 | 365 | 285 | 8 | 10 | 5 | FIM | Sphalerite | So, 1977 | Yang et al., 1993 | -
Snailbeach | Shropshire | UK | VEIN | 4 | 1.1 | 0.5806809 | 7.28 | 0.43 | 4.33 | 0.4704253 | 1.06 | 0.52 | 150 | 170 | 130 | 23 | 25 | 21 | FIM | Sphalerite, Fluorite, Calcite, Baryte, Quartz | El Shazly, 1957 | Pattrick, Bowell, 1991 | Fe
Thompson-Temperly mine | Upper Mississippi Valley district | Wisconsin/USA | MVT | 9 | 0.35 | 0.373543 | 4.31 | 0.6633585 | 5.39 | 0.34 | -2.51 | 1.106667 | 123 | 135 | 105 | 20 | 23 | 18 | FIM | Sphalerite | Hall, Heyl, 1968 | Rowan, Goldhaber, 1996 | In
Threlkeld | Lake District | UK | VEIN | 1 | 0.87 | 1.29769 | 7.72 | 1.68 | 3.86 | 0.7570997 | 0.4 | 2.6 | 120 | 130 | 110 | 24 | 25 | 23 | FIM | Fluorite, Sphalerite | El Shazly, 1957 | Stanley, Vaughan, 1982 | Fe
Toyoha | Northern Japan | Japan | VEIN | 3 | -0.73 | 1.03382 | 8.7 | 1.098484 | 4.88 | 0.5842374 | 3.3 | 2.205478 | 240 | 275 | 200 | 1.7 | 2.6 | 0.8 | FIM | Quartz, Sphalerite | Cook et al., 2009 | Yajima, Ohta, 1979; Shikazono, 1974 | -
Type B Veins | Alcudia Valley | Spain | VEIN | 6 | -0.32 | 0.7036029 | 6.34 | 1.061446 | 2.94 | 0.1551344 | 1.76 | 0.955301 | 180 | 210 | 150 | 4 | 4.5 | 3.5 | FIM | Quartz | Palero-Fernández, Martín-Izard, 2005 | Palero et al., 2003 | -
Type C Veins | Alcudia Valley | Spain | VEIN | 6 | 0.44 | 0.6177976 | 4.96 | 0.4654031 | 2.58 | 0.1796292 | -1.94 | 1.861612 | 220 | 250 | 200 | 7.2 | 7.9 | 6.5 | FIM | Quartz | Palero-Fernández, Martín-Izard, 2005 | Palero et al., 2003 | -
Type D Veins | Alcudia Valley | Spain | VEIN | 10 | -0.42 | 0.4226496 | 5.19 | 0.398447 | 3.56 | 0.1201666 | -0.32 | 1.239613 | 250 | 300 | 200 | 9.5 | 12 | 6.5 | FIM | Quartz, Sphalerite | Palero-Fernández, Martín-Izard, 2005 | Palero et al., 2003 | -
Type E Veins | Alcudia Valley | Spain | VEIN | 15 | 0.46 | 0.32593 | 6.97 | 0.5835295 | 3.66 | 0.1807392 | -0.3 | 1.058615 | 110 | 121 | 101 | 20 | 30 | 14 | FIM | Ankerite, Baryte | Palero-Fernández, Martín-Izard, 2005 | Palero et al., 2003 | -

## Metamorphic_Grade_Data
Locality | State/Country | TYPE | Facies | N | PC1 | PC1_error | T_calc | T_calc_U | T_calc_L | T_peak | T_peak_U | T_peak_L | REF_CHEM | REF_MET | Elements not analysed
Balmat | USA | MVT | Upper Amphibolite facies | 73 | -1.54 | 0.2260373 | 291.776 | 356.6 | 229.4 | 625 | 650 | 600 | Doe, 1960 | Whelan et al., 1984 | Fe
Bleikvassli | Norway | SHMS | Amphibolite facies | 4 | -2.02 | 0.7259512 | 317.888 | 416.6 | 227.4 | 570 | 590 | 550 | Lockington et al., 2014 | Cook, 1993; Rosenberg et al., 1998; Skauli et al., 1992 | Ge
Broken Hill | Australia/New South Wales | SHMS | Granulite facies | 2 | -1.68 | 0.5491146 | 299.392 | 382.6 | 219.8 | 775 | 800 | 750 | Lockington et al., 2014 | Spry et al., 2008 | Ge
Eskay Creek | Canada | VHMS | Subgreenschist | 1 | -0.13 | 1.14 | 215.072 | 327.6 | 103.1 | 225 | 250 | 200 | Cook et al., 2009 | Sherlock et al., 1999; Meuzelaar, 2015 | -
Marketorp | Sweden | VHMS | Upper Amphibolite – lower granulite | 1 | -2.4 | 1.14 | 338.56 | 464.6 | 226.4 | 650 | 750 | 550 | Cook et al., 2009 | Andersson, 1997; Sundblad, 1994 | -
Mofjellet | Norway | SHMS | Amphibolite facies | 3 | -1.49 | 0.6503611 | 289.056 | 379.6 | 205.4 | 550 | 570 | 530 | Lockington et al., 2014 | Bjerkgard et al., 2001; Cook, 2001 | Ge
Mt. Isa | Australia | SHMS | Lower greenschist | 2 | -1.79 | 0.9830772 | 305.376 | 417.6 | 203.4 | 310 | 350 | 270 | Lockington et al., 2014 | Painter et al., 1999; Heinrich et al., 1989; Swager et al., 1987 | Ge
Röros | Norway | VHMS | Lower Greenschist to lower amphibolite facies | 3 | -1.94 | 0.8104822 | 313.536 | 416.6 | 219.4 | 400 | 500 | 300 | Lockington et al., 2014 | Barrie et al., 2010 | Ge
Sauda | Norway | VHMS | Amphibolite facies | 1 | -2.19 | 1.14 | 327.136 | 451.6 | 215.4 | 550 | 650 | 450 | Cook et al., 2009 | Bingen et al., 2005 | -
Sulitjelma | Norway | VHMS | Amphibolite facies | 5 | -1.75 | 0.7079411 | 303.2 | 398.6 | 215.4 | 540 | 560 | 520 | Lockington et al., 2014 | Cook et al., 1993 | Ge
Utd. Verde mine | Arizona | VHMS | Subgreenschist – lower greenschist | 2 | -0.46 | 1.793756 | 233.024 | 385.6 | 84.4 | 250 | 300 | 200 | Burnham, 1959b | Anderson, Nash, 1972; Vance, Condie, 1987; Gustin, 1990; | Fe
Vorta | Romania | VHMS | Zeolite? | 1 | 1.16 | 1.14 | 144.896 | 253.6 | 25.4 | 160 | 200 | 125 | Cook et al., 2009 | Miron et al., 2012; Ciobanu et al., 2001 | -
Zinkgruvan | Sweden | VHMS | Upper Amphibolite – lower granulite | 1 | -1.36 | 1.14 | 281.984 | 401.6 | 172.7 | 700 | 800 | 600 | Cook et al., 2009 | Hedström, 1989; Sundblad, 1994; Andersson, 1997 | -