## Sheet1
μg/g | Ore Diposit | Mn | Fe | Co | Ni | Cu | Ga | Ge | As | Ag | Cd | In | Sn | Sb | Tl | Pb | Bi | U |  | Mineralization Type | Method | Reference
LA1-1_1 | Daliangzi | 15.5208 | 32998.28 | 2.224808 | 1.130183 | 841.0063 | 1.765431 | 268.803 | 13.93508 | 43.6985 | 1479.041 | 0.003075329 | 0.9068376 | 10.98469 | 0.4292967 | 35.42394 | 0.01960522 | 0.005670137 |  | MVT | LA-ICP-MS | this paper
LA1-1_2 | Daliangzi | 18.7241 | 57285.18 | 7.127641 |  | 3998.315 | 0.3221505 | 264.2499 | 8.798407 | 53.38769 | 1631.397 |  | 0.5443432 | 3.737138 | 1.272279 | 12.21387 |  |  |  | MVT | LA-ICP-MS | this paper
LA1-1_3 | Daliangzi | 17.26989 | 38930.78 | 2.983069 |  | 1538.625 | 0.6515853 | 271.59 | 1.085975 | 32.50238 | 528.5721 |  | 0.3637537 | 6.802243 | 0.8944401 | 50.54111 | 0.01364677 | 0.002787017 |  | MVT | LA-ICP-MS | this paper
LA1-1_4 | Daliangzi | 24.51675 | 57682.78 | 3.743081 |  | 683.8083 | 4.32179 | 309.4052 | 2.525795 | 37.09821 | 1054.79 | 0.02784267 | 0.5997101 | 3.477958 | 0.1130811 | 7.261899 | 0.009977747 |  |  | MVT | LA-ICP-MS | this paper
LA1-1_5 | Daliangzi | 48.94222 | 30595.21 | 2.777043 | 0.9490804 | 2158.362 | 0.5264869 | 43.47612 | 1862.594 | 1012.727 | 9594.697 | 0.05072994 | 0.7982009 | 492.043 | 10.94157 | 2982.958 | 0.1397413 | 0.01067013 |  | MVT | LA-ICP-MS | this paper
LA-2_1 | Daliangzi | 7.616508 | 17278.78 | 5.56129 | 1.09145 | 1765.804 | 33.10291 | 55.17783 | 210.3454 | 101.6732 | 19162.8 | 0.3546741 | 3.05398 | 267.1878 | 0.3147614 | 74.69909 | 0.0322517 | 0.01371406 |  | MVT | LA-ICP-MS | this paper
LA-2_2 | Daliangzi | 7.61973 | 21493.81 | 6.452796 | 0.2850396 | 2593.082 | 40.07836 | 115.554 | 349.5106 | 339.6358 | 19175.13 | 0.3789451 | 1.086227 | 831.0965 | 0.1893301 | 182.3988 | 0.07956802 | 0.02744052 |  | MVT | LA-ICP-MS | this paper
LA-2_3 | Daliangzi | 7.300441 | 23378.93 | 6.198901 |  | 4825.07 | 31.06591 | 60.4181 | 133.67 | 134.4317 | 19479.27 | 0.09777716 | 1.514737 | 303.6138 | 0.09844361 | 91.81723 | 0.01075834 | 0.004379503 |  | MVT | LA-ICP-MS | this paper
LA-2_4 | Daliangzi | 3.710333 | 2095.078 | 2.691494 | 6.781201 | 212.7365 | 16.33192 | 24.85214 | 93.63276 | 31.43514 | 4420.65 | 2.429609 | 18.54718 | 34.8791 | 1.064579 | 58.46667 | 0.04313923 | 0.001345298 |  | MVT | LA-ICP-MS | this paper
LA-2_5 | Daliangzi | 5.677756 | 19800.03 | 5.675883 |  | 2630.95 | 29.40969 | 132.6246 | 257.2879 | 270.4942 | 15173.15 | 0.03961878 | 0.744702 | 621.8182 | 0.03381178 | 155.3843 | 0.02753646 | 0.001217599 |  | MVT | LA-ICP-MS | this paper
LA-3_1 | Daliangzi | 32.05069 | 1166.703 | 1.233015 |  | 122.2443 | 16.46262 | 0.445346 | 126.3768 | 25.09276 | 3680.784 | 2.667848 | 18.47119 | 41.8533 | 0.5728761 | 158.5716 | 0.08976116 | 0.008553258 |  | MVT | LA-ICP-MS | this paper
LA-3_2 | Daliangzi | 10.46661 | 9217.642 | 2.940444 |  | 4992.196 | 2.848988 | 1.711795 | 18.90088 | 15.91701 | 4668.868 | 0.09616722 | 1.019871 | 48.97045 | 0.1470684 | 77.27558 | 0.03833756 | 0.002032352 |  | MVT | LA-ICP-MS | this paper
LA-3_3 | Daliangzi | 9.296223 | 11571.88 | 2.382692 |  | 8727.541 | 45.55968 | 18.17734 | 201.505 | 75.75286 | 3837.438 | 0.3018387 | 1.921976 | 743.2883 | 0.5179564 | 139.8901 | 0.04039408 |  |  | MVT | LA-ICP-MS | this paper
LA-3_4 | Daliangzi | 8.596215 | 21444.34 | 3.123606 | 1.772252 | 2575.785 | 22.35147 | 10.16315 | 113.8572 | 53.71818 | 6049.361 | 0.0394767 | 0.4618681 | 559.4866 | 0.2280876 | 127.7627 | 0.01577202 | 0.002333138 |  | MVT | LA-ICP-MS | this paper
LA-3_5 | Daliangzi | 4.010553 | 7925.923 | 2.664245 |  | 4909.313 | 7.11411 | 7.540609 | 40.19706 | 14.25019 | 4486.475 | 0.05949018 | 1.027807 | 145.4306 | 0.0009152335 | 10.10418 | 0.0008237102 | 0.0005491401 |  | MVT | LA-ICP-MS | this paper
LA-4-1_1 | Daliangzi | 13.2493 | 22676.3 | 3.005965 |  | 157.7829 | 1.828869 | 3.448538 | 33.82524 | 29.27864 | 7030.034 | 0.8531622 | 1.314703 | 143.6503 | 0.6686947 | 636.8963 | 0.03282108 |  |  | MVT | LA-ICP-MS | this paper
LA-4-1_2 | Daliangzi | 1.945952 | 2799.864 | 2.396163 | 0.7772646 | 146.7836 | 30.68688 | 1.979439 | 17.18056 | 44.54667 | 2544.063 | 4.557918 | 17.05964 | 77.63344 | 0.7024775 | 31653.35 | 1.258544 | 0.01851073 |  | MVT | LA-ICP-MS | this paper
LA-4-1_3 | Daliangzi | 1.251937 | 2270.083 | 3.429218 |  | 72.57306 | 20.68417 | 1.328677 | 1.380432 | 10.49378 | 1574.067 | 0.1066332 | 0.7632084 | 8.003293 | 0.01989892 | 4.22339 | 0.03462234 | 0.001873889 |  | MVT | LA-ICP-MS | this paper
LA-4-1_4 | Daliangzi | 0.7701917 | 2005.174 | 2.040195 | 2.493672 | 18.65091 | 1.241897 | 0.1058711 | 1.865989 | 11.64671 | 2240.443 | 0.1971051 | 0.5664416 | 2.071624 | 0.007093989 | 23.4371 | 0.02990251 | 0.00808176 |  | MVT | LA-ICP-MS | this paper
LA-4-1_5 | Daliangzi | 1.032378 | 2031.57 | 2.55628 | 0.3217325 | 29.53625 | 4.768135 | 0.2034261 | 3.447839 | 19.70578 | 2137.409 | 4.168082 | 0.841061 | 6.60776 | 0.02430709 | 37.08849 | 0.01318502 | 0.001704187 |  | MVT | LA-ICP-MS | this paper
LA-5_1 | Daliangzi | 0.5011141 | 1668.871 | 1.137332 |  | 24.56673 | 4.678816 | 6.964345 | 0.7038598 | 5.807998 | 1483.24 | 0.04699643 | 0.4190741 | 4.892518 | 0.01865369 | 5.479295 | 0.01023236 | 0.0002716557 |  | MVT | LA-ICP-MS | this paper
LA-5_2 | Daliangzi | 4.290318 | 14045.8 | 4.812272 | 0.7885299 | 202.0089 | 0.1648941 | 69.78652 | 61.21672 | 31.59719 | 2910.481 | 0.03079348 | 0.3104633 | 38.45122 | 0.145208 | 43.77912 | 0.01020429 | 0.001354552 |  | MVT | LA-ICP-MS | this paper
LA-5_3 | Daliangzi | 23.27856 | 18705.04 | 4.598177 |  | 63.53429 | 0.1864842 | 20.87673 | 191.8723 | 16.52969 | 2503.198 | 0.01753426 | 0.2567125 | 60.4658 | 3.826487 | 367.5802 | 0.03515984 | 0.0346119 |  | MVT | LA-ICP-MS | this paper
LA-5_4 | Daliangzi | 0.50421 | 1378.345 | 1.269178 | 0.9487774 | 10.65932 | 6.449734 | 2.427415 |  | 1.846078 | 1336.631 | 0.002485105 | 0.3695705 | 0.1307342 |  | 1.081908 |  |  |  | MVT | LA-ICP-MS | this paper
LA-5_5 | Daliangzi | 2.195016 | 8544.609 | 7.494192 | 3.110887 | 75.13413 | 14.54054 | 26.80341 | 25.37146 | 4.489019 | 1617.431 | 0.02450653 | 0.5728761 | 11.05196 | 0.02258445 | 3.385745 | 0.02479484 | 0.01403119 |  | MVT | LA-ICP-MS | this paper
LA-6-1_1 | Daliangzi | 6.204476 | 20461.51 | 6.657126 | 1.069638 | 1154.209 | 27.38004 | 64.62035 | 313.1069 | 800.8348 | 7424.997 | 0.05074292 | 0.5837358 | 949.8922 | 1.199378 | 563.1696 | 0.05131955 | 0.02508315 |  | MVT | LA-ICP-MS | this paper
LA-6-1_2 | Daliangzi | 0.9716117 | 2536.185 | 3.366524 |  | 91.24116 | 86.78193 | 2.376653 | 2.155613 | 8.12079 | 2255.561 | 0.2336289 | 3.327121 | 9.160636 | 0.005958449 | 2.594809 | 0.01326236 | 0.007976634 |  | MVT | LA-ICP-MS | this paper
LA-6-1_3 | Daliangzi | 6.881048 | 13028.82 | 4.813851 | 1.22917 | 449.6707 | 17.10652 | 5.254007 | 55.13488 | 152.5171 | 6290.969 | 0.05679748 | 0.2997485 | 202.7795 | 0.110904 | 130.1248 | 0.03757667 |  |  | MVT | LA-ICP-MS | this paper
LA-6-1_4 | Daliangzi | 3.167589 | 8956.895 | 4.842682 | 0.3115692 | 1088.859 | 86.11882 | 15.54963 | 94.1435 | 222.2886 | 4625.487 | 0.7858426 | 4.91476 | 320.5069 | 0.04612993 | 93.73025 | 0.02258445 |  |  | MVT | LA-ICP-MS | this paper
LA-6-1_5 | Daliangzi | 1.014858 | 1410.807 | 1.442521 | 1.343534 | 16.42418 | 12.2917 | 0.5342423 | 0.2671692 | 2.860056 | 1898.054 | 0.1881717 | 1.519405 | 1.528054 |  | 1.726989 | 0.01172469 |  |  | MVT | LA-ICP-MS | this paper
LA-7_1 | Daliangzi | 9.212532 | 23032.29 | 8.343751 | 2.618835 | 3397.277 | 158.6677 | 136.9482 | 693.1022 | 2848.523 | 11754.48 | 0.02018185 | 0.6574476 | 1952.834 | 1.673171 | 1179.196 | 0.06131437 |  |  | MVT | LA-ICP-MS | this paper
LA-7_2 | Daliangzi | 7.449984 | 21757.95 | 8.186141 |  | 5127.15 | 236.0315 | 203.8366 | 1120.573 | 4037.33 | 9898.714 | 0.0358468 | 0.5313591 | 3073.407 | 2.871588 | 1689.509 | 0.06563905 |  |  | MVT | LA-ICP-MS | this paper
LA-7_3 | Daliangzi | 11.41716 | 24640.11 | 9.860273 | 2.461224 | 2275.743 | 59.75748 | 89.54973 | 586.4268 | 2209.432 | 14179.19 | 0.01518444 | 0.5865229 | 1576.106 | 3.256004 | 1602.054 | 0.09773779 |  |  | MVT | LA-ICP-MS | this paper
LA-7_4 | Daliangzi | 11.90729 | 26144.14 | 10.26391 |  | 1563.612 | 35.50083 | 92.96142 | 407.5772 | 1711.613 | 16458.78 | 0.05468319 | 0.7498997 | 1004.287 | 2.591926 | 1087.898 | 0.06986763 |  |  | MVT | LA-ICP-MS | this paper
LA-7_5 | Daliangzi | 12.67612 | 24753.51 | 9.592143 |  | 2267.094 | 47.80214 | 79.58374 | 567.0137 | 2417.977 | 14469.42 | 0.05352994 | 0.7314477 | 1432.911 | 3.382862 | 1533.82 | 0.08034296 | 0.002787017 |  | MVT | LA-ICP-MS | this paper
LA-10_1 | Daliangzi | 3.798031 | 5367.41 | 1.032157 |  | 314.4524 | 201.1457 | 81.15985 | 6.909879 | 32.29095 | 3201.225 | 0.01028313 | 0.3340576 | 67.26321 | 0.04516889 | 28.68705 | 0.009033778 |  |  | MVT | LA-ICP-MS | this paper
LA-10_2 | Daliangzi | 3.333849 | 11510.38 | 9.379753 |  | 166.6444 | 2.416055 | 51.69435 | 52.58812 | 53.2128 | 2735.121 | 0.005862345 | 0.3720187 | 143.9638 | 0.1757743 | 76.21049 | 0.00691949 | 0.001153248 |  | MVT | LA-ICP-MS | this paper
LA-10_3 | Daliangzi | 5.076215 | 1574.184 | 2.098912 | 1.605898 | 27.60108 | 3.703849 | 4.408292 | 9.917935 | 22.45951 | 1781.769 | 1.443482 | 0.4617798 | 27.39926 | 0.125608 | 52.99176 | 0.02018185 | 0.00932209 |  | MVT | LA-ICP-MS | this paper
LA-10_4 | Daliangzi | 6.648476 | 6634.061 | 0.7119386 |  | 45.79357 | 9.009752 | 12.70495 | 4.201668 | 13.3008 | 3394.394 | 0.0238338 | 0.2415094 | 37.07693 | 0.02258445 | 20.42211 | 0.006727282 | 0.004901305 |  | MVT | LA-ICP-MS | this paper
LA-10_5 | Daliangzi | 5.032968 | 11141.34 | 3.357875 |  | 8.788713 | 0.207873 | 2.57751 | 1.151326 | 5.326085 | 1827.899 |  | 0.2685146 | 10.90781 | 0.004901305 | 12.96443 | 0.0119169 |  |  | MVT | LA-ICP-MS | this paper
LA-14_1 | Daliangzi | 4.169954 | 12509.86 | 3.368446 |  | 299.5562 | 16.22236 | 60.85307 | 53.00137 | 23.93951 | 3750.94 | 0.03036887 | 0.5257851 | 200.473 | 0.007688322 | 18.96132 | 0.01278184 |  |  | MVT | LA-ICP-MS | this paper
LA-14_2 | Daliangzi | 0.6711905 | 1160.937 | 3.060913 |  | 12.66651 | 1.749093 | 0.9306714 |  | 3.374212 | 661.9645 | 0.02296886 | 0.4592811 | 0.8227465 |  | 4.574552 | 0.01768314 |  |  | MVT | LA-ICP-MS | this paper
LA-14_3 | Daliangzi | 2.983069 | 9623.857 | 3.078212 |  | 611.9904 | 9.049155 | 18.62496 | 8.546531 | 12.0995 | 4061.356 | 0.04017148 | 0.5157903 | 38.08602 | 0.05295332 | 11.9169 | 0.004901305 |  |  | MVT | LA-ICP-MS | this paper
LA-14_4 | Daliangzi | 4.867669 | 15424.7 | 5.22902 |  | 133.969 | 14.81924 | 19.11509 | 11.96495 | 16.31846 | 4084.421 | 0.005766241 | 0.5025279 | 80.80426 | 0.005477929 | 16.55872 | 0.005093513 |  |  | MVT | LA-ICP-MS | this paper
LA-14_5 | Daliangzi | 3.994083 | 10943.37 | 4.180525 |  | 362.8888 | 1.111924 | 80.22764 | 39.67174 | 24.64107 | 2186.367 | 0.1008131 | 0.4611071 | 175.3898 | 0.07476893 | 35.41433 | 0.01566496 | 0.1895171 |  | MVT | LA-ICP-MS | this paper
LA-16_1 | Daliangzi | 2.674575 | 11249.94 | 2.584237 |  | 668.5957 | 27.28393 | 104.4651 | 121.7638 | 65.92736 | 6370.736 |  | 0.742788 | 392.8732 | 0.04872474 | 43.99642 | 0.01595327 |  |  | MVT | LA-ICP-MS | this paper
LA-16_2 | Daliangzi | 3.687511 | 11973.6 | 2.354549 |  | 312.9147 | 26.47666 | 70.68451 | 38.21096 | 32.48316 | 6770.528 | 0.001633768 | 0.6071852 | 120.7067 | 0.0644858 | 23.94912 | 0.0263325 |  |  | MVT | LA-ICP-MS | this paper
LA-16_3 | Daliangzi | 7.772893 | 16484.72 | 5.555774 | 2.269016 | 237.5691 | 1.244547 | 21.40237 | 9.149103 | 17.04885 | 6237.151 | 0.02056626 | 0.5930579 | 45.62058 | 0.002883121 | 14.18495 | 0.04997409 |  |  | MVT | LA-ICP-MS | this paper
LA-16_4 | Daliangzi | 3.666369 | 9496.039 | 2.35551 |  | 22.33458 | 3.846083 | 5.22902 | 1.836548 | 5.697047 | 7114.581 |  | 0.6946399 | 3.616394 |  | 2.583276 | 0.02662081 |  |  | MVT | LA-ICP-MS | this paper
LA-16_5 | Daliangzi | 5.125228 | 14691.42 | 4.70237 |  | 176.5431 | 1.481924 | 38.76836 | 27.00523 | 20.64314 | 5771.047 | 0.001825976 | 0.3751901 | 89.14609 | 0.02556367 | 20.73925 | 0.04132473 |  |  | MVT | LA-ICP-MS | this paper
LA-17_1 | Daliangzi | 0.1079248 | 569.8008 | 0.7028087 |  | 271.8783 | 16.86626 | 9.350922 | 7.857465 | 56.82631 | 2199.821 | 4.892656 | 4.219928 | 273.8004 | 0.1021586 | 33.46342 | 0.05343384 |  |  | MVT | LA-ICP-MS | this paper
LA-17_2 | Daliangzi | 3.805719 | 10560.87 | 4.553409 | 0.9219259 | 74.81698 | 28.93692 | 5.231903 | 5.799878 | 14.84807 | 8276.479 | 0.04142083 | 1.249352 | 43.3333 | 0.1665483 | 77.45984 | 0.06227541 |  |  | MVT | LA-ICP-MS | this paper
LA-17_3 | Daliangzi | 4.230499 | 7250.088 | 1.510755 |  | 64.11099 | 20.09535 | 3.395355 | 4.189174 | 17.68314 | 4738.889 | 0.5732605 | 2.114289 | 27.86056 | 0.136756 | 71.32841 | 0.05852735 | 0.00740001 |  | MVT | LA-ICP-MS | this paper
LA-17_4 | Daliangzi | 3.202186 | 5457.748 | 2.097951 |  | 968.7286 | 374.0369 | 149.9223 | 73.0775 | 51.14656 | 5500.994 | 0.8211128 | 16.75093 | 235.3588 | 0.07755595 | 62.77515 | 0.07438451 | 0.001153248 |  | MVT | LA-ICP-MS | this paper
LA-17_5 | Daliangzi | 3.341537 | 5525.981 | 0.9306714 | 1.307015 | 419.8785 | 131.6625 | 95.36402 | 17.4621 | 24.91977 | 3557.771 | 0.9463363 | 0.7070373 | 57.88345 | 0.02037405 | 31.60861 | 0.01624158 |  |  | MVT | LA-ICP-MS | this paper
LA-18_1 | Daliangzi | 4.535149 | 12507.94 | 4.190135 |  | 657.0632 | 91.33726 | 75.12452 | 109.943 | 101.1975 | 7970.868 | 0.04113252 | 0.9061648 | 391.1434 | 0.4253564 | 86.24375 | 0.03277147 | 0.02095068 |  | MVT | LA-ICP-MS | this paper
LA-18_2 | Daliangzi | 1.682781 | 4563.98 | 0.4359279 |  | 431.5071 | 145.982 | 89.45363 | 23.94912 | 72.73153 | 3591.407 | 0.09158713 | 0.795453 | 138.9664 | 0.1270495 | 57.23956 | 0.02825458 | 0.004805201 |  | MVT | LA-ICP-MS | this paper
LA-18_3 | Daliangzi | 5.859462 | 17194.93 | 5.845047 |  | 684.4529 | 32.34861 | 25.50601 | 17.19301 | 31.51251 | 7864.192 | 0.5362605 | 0.4652396 | 66.10035 | 0.002883121 | 31.71433 |  | 0.004805201 |  | MVT | LA-ICP-MS | this paper
LA-18_4 | Daliangzi | 0.8684921 | 1563.612 | 3.107043 |  | 78.49777 | 9.353805 | 2.001847 | 2.467951 | 48.11928 | 1984.548 | 0.2517925 | 1.805795 | 34.37641 | 0.0525689 | 121.0911 | 0.04612993 | 0.004420785 |  | MVT | LA-ICP-MS | this paper
LA-18_5 | Daliangzi | 0.7358685 | 1651.067 | 2.962887 | 0.6539879 | 74.93231 | 13.32002 | 10.60988 | 2.427588 | 30.84939 | 2132.548 | 0.4274707 | 0.9207727 | 26.82263 | 0.07265464 | 24.05484 |  |  |  | MVT | LA-ICP-MS | this paper
LA-19_1 | Daliangzi | 3.757667 | 8827.155 | 3.870109 | 2.234419 | 123.782 | 7.838244 | 14.7808 | 20.53743 | 77.58478 | 7773.854 | 0.08072738 | 0.5149254 | 100.9092 | 0.03450134 | 54.39488 | 0.03450134 | 0.0405559 |  | MVT | LA-ICP-MS | this paper
LA-19_2 | Daliangzi | 11.82079 | 21196.7 | 5.085825 |  | 115.9976 | 0.4557253 | 6.97523 | 13.83898 | 96.68065 | 12480.07 | 0.07150139 | 0.721549 | 117.6313 | 0.1190729 | 126.2807 | 0.01989353 | 0.02344938 |  | MVT | LA-ICP-MS | this paper
LA-19_3 | Daliangzi | 3.638498 | 9317.285 | 4.548603 | 2.012418 | 97.35338 | 3.94507 | 9.975598 | 12.24365 | 58.78683 | 7246.243 | 0.6299619 | 1.864418 | 74.79776 | 0.03238706 | 40.0946 | 0.04391954 | 0.01950912 |  | MVT | LA-ICP-MS | this paper
LA-19_4 | Daliangzi | 0.9435493 | 3584.68 | 5.01663 | 1.303171 | 120.5144 | 67.32087 | 34.51095 | 11.58053 | 79.53569 | 2053.743 | 15.25171 | 19.70132 | 13.75249 | 0.07803647 | 27.86056 | 0.006054554 |  |  | MVT | LA-ICP-MS | this paper
LA-19_5 | Daliangzi | 0.8123673 | 1756.782 | 2.834108 |  | 116.6703 | 52.77072 | 47.15824 | 1.301248 | 48.05201 | 1799.067 | 12.57041 | 1.594366 | 16.32807 | 0.04286239 | 13.88703 | 0.01335846 |  |  | MVT | LA-ICP-MS | this paper
LA-20_1 | Daliangzi | 1.85673 | 4776.37 | 4.985877 | 8.339907 | 168.0859 | 11.86885 | 10.18703 | 39.06629 | 89.7035 | 7540.322 | 0.1978782 | 1.03504 | 150.2106 | 0.1462703 | 94.47026 | 0.03382862 | 0.001729872 |  | MVT | LA-ICP-MS | this paper
LA-20_2 | Daliangzi | 6.52258 | 13575.65 | 4.270863 |  | 339.7277 | 6.043982 | 8.18518 | 45.03435 | 125.8963 | 14478.07 | 8.334141 | 1.296443 | 238.1458 | 0.08457154 | 165.4911 | 0.02373769 |  |  | MVT | LA-ICP-MS | this paper
LA-20_3 | Daliangzi | 10.32157 | 25370.5 | 5.176163 | 1.180157 | 463.798 | 14.14651 | 20.22029 | 19.64366 | 61.38164 | 10767.49 | 0.4066161 | 0.5596137 | 141.8495 |  | 67.6284 | 0.0144156 |  |  | MVT | LA-ICP-MS | this paper
LA-20_4 | Daliangzi | 8.147699 | 22364.37 | 5.895982 | 1.333924 | 1355.067 | 24.79484 | 275.338 | 183.2704 | 265.8237 | 7497.075 | 10.1582 | 1.252235 | 756.4348 | 0.231899 | 232.3795 | 0.03181043 |  |  | MVT | LA-ICP-MS | this paper
LA-20_5 | Daliangzi | 9.009752 | 19607.14 | 6.029566 |  | 1049.456 | 33.05017 | 193.7457 | 135.2184 | 236.512 | 8223.621 | 4.018109 | 1.309898 | 556.8267 | 0.205086 | 231.6107 | 0.04084421 | 0.02133509 |  | MVT | LA-ICP-MS | this paper
LA-11_1 | Daliangzi | 7.331776 | 14684.69 | 1.875951 |  | 86.90687 | 4.893617 | 64.70684 | 7.537439 | 33.2616 | 1981.665 | 0.1345456 | 0.6645593 | 6.076657 | 0.09668065 | 33.19433 | 0.07351958 | 0.02210393 |  | MVT | LA-ICP-MS | this paper
LA-11_2 | Daliangzi | 7.511491 | 7508.607 | 3.711537 | 10.76365 | 322.1407 | 29.86913 | 29.18679 | 28.76393 | 62.03515 | 1841.353 | 5.393358 | 24.6699 | 12.90677 | 0.531263 | 46.93721 | 0.05343384 | 0.03757667 |  | MVT | LA-ICP-MS | this paper
LA-11_3 | Daliangzi | 5.231903 | 6475.489 | 1.147482 | 0.711362 | 20.85457 | 1.788496 | 3.364602 | 22.79587 | 15.13638 | 2833.147 | 0.01480002 | 0.7192425 | 2.083535 | 0.1276261 | 26.02497 | 0.05631696 |  |  | MVT | LA-ICP-MS | this paper
LA-11_4 | Daliangzi | 15.41509 | 30780.2 | 5.348189 | 0.7867075 | 110.4235 | 0.9879494 | 86.33024 | 3.644265 | 23.22834 | 1143.638 | 0.04103642 | 0.5895982 | 5.668215 | 0.2219042 | 2058.548 | 0.06602346 | 0.01451171 |  | MVT | LA-ICP-MS | this paper
LA-11_5 | Daliangzi | 4.956085 | 10471.49 | 4.227616 |  | 27.69718 | 1.020625 | 6.319801 | 18.26937 | 17.67353 | 1749.093 |  | 0.8191907 | 3.182004 | 0.2520809 | 6774.373 | 0.2744731 | 0.006054554 |  | MVT | LA-ICP-MS | this paper
LA-12_1 | Daliangzi | 33.7229 | 35722.83 | 3.227173 |  | 6971.386 | 8.576323 | 305.3225 | 66.59048 | 84.09102 | 1302.21 | 0.2952316 | 1.384859 | 154.3431 | 1.526132 | 97.44948 | 0.01729872 | 0.0285429 |  | MVT | LA-ICP-MS | this paper
LA-12_2 | Daliangzi | 2.461224 | 6320.762 | 1.323352 |  | 80.1027 | 7.147256 | 18.85561 | 3.225251 | 7.296217 | 1191.69 | 10.11014 | 5.380864 | 27.87978 | 0.07967024 | 6.075696 | 0.0502624 | 0.04834032 |  | MVT | LA-ICP-MS | this paper
LA-12_3 | Daliangzi | 5.231903 | 6475.489 | 1.147482 | 0.711362 | 20.85457 | 1.788496 | 3.364602 | 22.79587 | 15.13638 | 2833.147 | 0.01480002 | 0.7192425 | 2.083535 | 0.1276261 | 26.02497 | 0.05631696 |  |  | MVT | LA-ICP-MS | this paper
LA-12_4 | Daliangzi | 7.342347 | 14061.94 | 2.79951 |  | 832.7414 | 38.30706 | 77.70971 | 3.414576 | 9.946766 | 2071.042 | 0.2442003 | 0.4658162 | 9.169285 |  | 4.55437 | 0.009514298 |  |  | MVT | LA-ICP-MS | this paper
LA-12_5 | Daliangzi | 12.86833 | 26050.92 | 2.336289 | 2.092185 | 1928.808 | 2.603458 | 328.1952 | 4.313149 | 19.31691 | 869.357 | 5.771047 | 3.670213 | 30.13822 | 0.8458115 | 82.48608 | 0.01547275 | 0.02037405 |  | MVT | LA-ICP-MS | this paper
LA-13_1 | Daliangzi | 7.969907 | 11060.61 | 1.269534 |  | 7992.972 | 59.36346 | 55.74033 | 13.46417 | 22.60367 | 2069.12 | 5.831592 | 6.851256 | 80.03543 | 0.2425666 | 82.11128 | 0.02412211 |  |  | MVT | LA-ICP-MS | this paper
LA-13_2 | Daliangzi | 6.959853 | 12896.2 | 2.57751 |  | 8664.739 | 2.924445 | 154.6314 | 50.37773 | 27.13978 | 4500.551 | 0.3679823 | 0.7100165 | 63.39021 | 0.2201743 | 20.99873 | 0.03805719 |  |  | MVT | LA-ICP-MS | this paper
LA-13_3 | Daliangzi | 12.52235 | 17710.05 | 2.433354 |  | 15113.32 | 1.947068 | 240.164 | 12.87794 | 17.38522 | 2588.081 | 0.39172 | 3.043614 | 39.95044 | 0.3237745 | 63.3806 | 0.02047016 | 0.008168842 |  | MVT | LA-ICP-MS | this paper
LA-13_4 | Daliangzi | 3.717304 | 11586.3 | 1.512677 |  | 8106.374 | 86.17648 | 86.13804 | 19.90314 | 26.419 | 1932.652 | 1.299326 | 3.773044 | 145.7898 | 0.3347303 | 40.23875 | 0.04113252 | 0.006823386 |  | MVT | LA-ICP-MS | this paper
LA-13_5 | Daliangzi | 6.234268 | 11110.59 | 2.404523 |  | 4031.564 | 9.716117 | 155.7846 | 47.47539 | 16.88548 | 3944.109 | 1.50595 | 6.22658 | 131.9508 | 0.2760108 | 1575.145 | 0.0883196 |  |  | MVT | LA-ICP-MS | this paper
MEAN | Daliangzi | 7.404942 | 13713.39 | 3.792125 | 1.991504 | 1484.669 | 32.56041 | 66.88265 | 109.2537 | 225.4748 | 5288.618 | 1.411551 | 2.518419 | 242.3808 | 0.5748487 | 679.9725 | 0.05323919 | 0.01584007
STD | Daliangzi | 7.802074 | 11207.66 | 2.231718 | 2.231936 | 2593.457 | 57.27212 | 84.30445 | 260.7245 | 650.4948 | 4569.88 | 2.991967 | 4.831346 | 472.2142 | 1.420532 | 3490.806 | 0.1396787 | 0.02819773
MINIMA | Daliangzi | 0.1079248 | 569.8008 | 0.4359279 | 0.2850396 | 8.788713 | 0.1648941 | 0.1058711 | 0.2671692 | 1.846078 | 528.5721 | 0.001633768 | 0.2415094 | 0.1307342 | 0.0009152335 | 1.081908 | 0.0008237102 | 0.0002716557
MAXIMA | Daliangzi | 48.94222 | 57682.78 | 10.26391 | 10.76365 | 15113.32 | 374.0369 | 328.1952 | 1862.594 | 4037.33 | 19479.27 | 15.25171 | 24.6699 | 3073.407 | 10.94157 | 31653.35 | 1.258544 | 0.1895171
HTP-27(8) | Hetaoping | 2832 | 37201 | 110 |  | 9.7 | 0.87 | 2.7 |  | 5.7 | 4240 | 0.01 | 0.11 | 1.9 |  | 3.5 | 0.01 |  |  | Skar | LA-ICP-MS | Ye et al., 2011
HTP-174(8) | Hetaoping | 5115 | 100274 | 78.3 |  | 1753 | 0.16 | 3 |  | 12.7 | 5847 | 0.13 |  | 9.3 |  | 23.3 | 0.53 |  |  | Skar | LA-ICP-MS | Ye et al., 2011
HTP-163(8) | Hetaoping | 1273 | 20849 | 449 | 0.22 | 104 | 0.57 | 2.8 |  | 6.4 | 4125 | 0.003 |  | 2.6 |  | 85.3 | 3.2 |  |  | Skar | LA-ICP-MS | Ye et al., 2011
LZY-47(8) | Luziyuan | 1462 | 43866 | 434 |  | 41.7 | 0.32 | 2.9 |  | 4.6 | 2280 | 0.11 | 0.12 | 7 |  | 352 | 14.8 |  |  | Skar | LA-ICP-MS | Ye et al., 2011
LZY-29(8) | Luziyuan | 654 | 99242 | 244 |  | 254 | 0.56 | 3.1 |  | 8.6 | 1967 | 0.05 | 3 |  |  | 15.4 |  |  |  | Skar | LA-ICP-MS | Ye et al., 2011
LZY-61(8) | Luziyuan | 1093 | 57305 | 411 | 0.3 | 13.8 | 0.12 | 3 |  | 4.7 | 2194 | 0.007 | 0.13 |  |  | 3.3 |  |  |  | Skar | LA-ICP-MS | Ye et al., 2011
DBS-1(10) | Dabaoshan | 1762 | 110336 | 0.19 |  | 155 | 38.6 | 3.1 |  | 21.9 | 5580 | 122 | 5.5 | 3 |  | 51.7 |  |  |  | VHMS+SEDEX | LA-ICP-MS | Ye et al., 2011
DBS-2(8) | Dabaoshan | 2374 | 119903 | 5.4 |  | 1418 | 12.8 | 3.3 |  | 31.2 | 5475 | 300 | 19 | 2.2 |  | 14.9 |  |  |  | VHMS+SEDEX | LA-ICP-MS | Ye et al., 2011
DBS-6(8) | Dabaoshan | 2425 | 120842 | 1.3 |  | 946 | 33.9 | 3.5 |  | 54.7 | 5779 | 285 | 13.1 | 7.3 |  | 9.2 |  |  |  | VHMS+SEDEX | LA-ICP-MS | Ye et al., 2011
BNC-3(10) | Bainiuchang | 3883 | 134553 | 6.3 |  | 2254 | 14.1 | 3.4 |  | 38.8 | 8195 | 110 | 1129 | 2.9 |  | 2.5 |  |  |  | VHMS+SEDEX | LA-ICP-MS | Ye et al., 2011
BNC-10(8) | Bainiuchang | 3945 | 154177 | 0.11 |  | 5702 | 7.6 | 5.4 |  | 95.1 | 5568 | 21.9 | 660 | 8.3 |  | 18.3 |  |  |  | VHMS+SEDEX | LA-ICP-MS | Ye et al., 2011
LC-9(14) | Laochang | 2734 | 128199 | 0.43 |  | 180 | 15.9 | 3.7 |  | 6.4 | 8673 | 183 | 5.7 |  |  | 43.1 |  |  |  | VHMS+SEDEX | LA-ICP-MS | Ye et al., 2011
LC-19(8) | Laochang | 3465 | 142095 | 0.58 |  | 251 | 41.2 | 3.7 |  | 6.3 | 8769 | 293 | 10.3 |  |  | 1.7 |  |  |  | VHMS+SEDEX | LA-ICP-MS | Ye et al., 2011
LC-18(8) | Laochang | 3225 | 124117 | 2 | 0.31 | 436 | 17.5 | 5.4 | 2.6 | 8 | 8825 | 138 | 6 | 1.6 | 0.68 | 18.6 | 0.008 |  |  | VHMS+SEDEX | LA-ICP-MS | Ye et al., 2011
HZF-1086 | Huize | 111 | 34315 | 0.04 | 0.16 | 602 | 5 | 165 | 18.6 | 28.8 | 3059 |  | 0.11 | 64 | 0.04 | 13 | 0.01 |  |  | MVT | LA-ICP-MS | Ye et al., 2011
HZF-1062 | Huize | 58.8 | 13760 |  |  | 157 | 0.81 | 52.3 |  | 28.5 | 1689 |  | 0.81 | 17.5 | 0.16 | 13.1 | 0.01 |  |  | MVT | LA-ICP-MS | Ye et al., 2011
HZF-1065 | Huize | 119 | 15552 | 0.02 |  | 102 | 6 | 29.9 |  | 10.8 | 1612 | 1.9 | 4.1 | 4.7 |  | 3.7 | 0.009 |  |  | MVT | LA-ICP-MS | Ye et al., 2011
B-10 | Niujiaotang | 9.1 | 13781 |  |  |  | 9.8 | 44.3 |  | 20.4 | 13963 | 0.18 | 1.6 |  | 0.6 | 395 | 0.06 |  |  | MVT | LA-ICP-MS | Ye et al., 2011
B-6 | Niujiaotang | 6 | 7461 |  |  | 14.4 | 7.8 | 29.7 |  | 5.6 | 9000 | 0.05 | 0.74 |  | 0.41 | 211 | 0.02 |  |  | MVT | LA-ICP-MS | Ye et al., 2011
H-22 | Niujiaotang | 75.7 | 13857 |  |  | 124 | 16.1 | 182 |  | 5 | 7028 | 0.034 | 2.4 |  | 12.1 | 835 | 0.02 |  |  | MVT | LA-ICP-MS | Ye et al., 2011
M-1 | mengxing | 40.1 | 9072 | 0.82 |  | 156 | 3.3 | 26.8 | 127 | 4.3 | 9465 |  | 0.27 | 87.9 | 8.8 | 972 | 0.07 |  |  | MVT | LA-ICP-MS | Ye et al., 2011
M-11 | mengxing | 281 | 656 | 4.3 |  | 4.4 | 0.83 | 2.8 | 5.9 | 4.2 | 15472 |  | 0.12 | 1.9 | 8.6 | 386 | 0.06 |  | 0.15 | MVT | LA-ICP-MS | Ye et al., 2011
M(8) | Jinding | 538 | 581 | 17.8 | 0.64 | 5.6 | 0.96 | 8.8 | 18.6 | 30.4 | 6561 |  |  | 2 | 17.3 | 483 |  |  | 0.32 | Special Jinding type | LA-ICP-MS | Ye et al., 2011
Jind-150(8)) | Jinding | 124 | 1733 | 3.6 |  | 1406 | 3.4 | 3.4 | 26 | 49.8 | 9037 |  |  | 4.9 | 12.6 | 4145 |  |  |  | Special Jinding type | LA-ICP-MS | Ye et al., 2011
Jind-148(8)) | Jinding | 62.3 | 670 |  |  |  | 1.3 | 20.8 |  | 4 | 35468 |  |  |  | 6.7 | 159 |  |  |  | Special Jinding type | LA-ICP-MS | Ye et al., 2011
Jind-155-26(8) | Jinding | 11.7 | 2309 | 0.33 |  | 97.9 | 4.4 | 12.4 | 60.9 | 4.4 | 20692 | 0.006 | 0.23 | 46.3 | 21.3 | 913 | 0.04 |  |  | Special Jinding type | LA-ICP-MS | Ye et al., 2011