## Animas raster 1
ElapsedTime_s | Distance (um) | Beam_Seconds | Zn66_CPS | S_ppm_m34 | Mn_ppm_m55 | Fe_ppm_m57 | Co_ppm_m59 | Ni_ppm_m60 | Cu_ppm_m65 | Ga_ppm_m71 | As_ppm_m75 | Se_ppm_m77 | Mo_ppm_m95 | Ag_ppm_m107 | Cd_ppm_m111 | In_ppm_m115 | Sn_ppm_m118 | Sb_ppm_m121 | Au_ppm_m197 | Hg_ppm_m202 | Tl_ppm_m205 | Pb_ppm_m208 | Bi_ppm_m209
0 | 0 | 81.02099 | -86.80671
0.2519002 | 25.15 | 81.27289 | 12.71883
0.5038004 | 50.3 | 81.52479 | -87.75565
0.7562003 | 75.45 | 81.77719 | 11.76894
1.0081 | 100.6 | 82.02909 | -88.70552
1.261 | 125.75 | 82.28199 | 610.8281
1.5129 | 150.9 | 82.53389 | 1410.404
1.7648 | 176.05 | 82.78579 | 1709.949
2.0167 | 201.2 | 83.03769 | 1409.455
2.2691 | 226.35 | 83.29009 | 1909.019 | 16792050 | 53921.09 | 12264680 | 4055.386 | 10656.04 | 377402.6 | 0 | 64000.84 | 0 | 10349.78 | 28915.65 | -939.3597 | 1516.982 | 18220.03 | 2799.266 | 4109.305 | -501.9539 | 0 | 1190407 | 11337.93
2.521 | 251.5 | 83.54199 | 88413.23 | 647857.4 | 1251.328 | 79885.6 | 262.6946 | 920.444 | 6860.946 | 0 | 1381.855 | 0 | 0 | 713.6032 | 770.5148 | 0 | 1222.382 | -29.64335 | 443.6844 | 16.66959 | 0 | 26848.64 | 120.3998
2.773 | 276.65 | 83.79399 | 3608.33 | 11017410 | 26398.35 | 3443324 | 4291.17 | 0 | 239184.6 | 0 | 7965.911 | 0 | 10953.12 | 39345.52 | -511.5522 | 1605.358 | 27415.27 | 3686.715 | 6523.218 | -680.8406 | 0 | 719958.9 | 9811.476
3.0249 | 301.8 | 84.04589 | 3607.856 | 20205420 | 66917.68 | 3146791 | 8583.562 | 5640.302 | 270828.4 | 0 | 33860.86 | 0 | 0 | 30608.08 | -518.908 | 802.8373 | 19802.87 | 1479.39 | 89180.04 | -594.6934 | 0 | 793210.8 | 6001.313
3.2768 | 326.95 | 84.29779 | 1507.091 | 9424265 | 160199.9 | 5576860 | 5137.147 | 27007.88 | 667311.6 | 7312.849 | 39720.94 | 0 | 13114.37 | 68045.03 | -1259.674 | 0 | 29171.1 | 3540.12 | 36448.52 | 1397.234 | 0 | 1853498 | 21670.28
3.5292 | 352.1 | 84.55019 | 4107.006 | 12684810 | 34435.46 | 5637674 | 3770.258 | 0 | 390618.1 | 0 | -38520.17 | 0 | 0 | 32655.34 | -468.6622 | 2116.07 | 4011.731 | 1298.546 | 9554.385 | -223.2363 | 0 | 630070.8 | 11302.7
3.7811 | 377.25 | 84.80209 | 2506.251 | 4947599 | 50292.15 | 5493865 | 3089.203 | 24366.53 | 492327.3 | 0 | 23876.91 | 0 | 0 | 37775.96 | -778.4949 | 3467.843 | 32172.87 | 8484.209 | 34448.27 | -1209.221 | 0 | 1617071 | 10837.98
4.033 | 402.4 | 85.05399 | 4706.197 | 14389110 | 393175.8 | 2356088 | 3290.302 | 4325.889 | 256153.1 | 0 | 25954.46 | 47311.25 | 0 | 6706.077 | -420.172 | 1846.897 | 28821.2 | 4518.064 | 11674.86 | -577.8333 | 0 | 855079.8 | 5187.561
4.2849 | 427.55 | 85.30589 | 4305.632 | 15702810 | 125779.2 | 4693468 | 0 | 4728.866 | 246908.3 | 5121.123 | 21131.08 | 103433.3 | 13775.79 | 9163.357 | -465.3726 | 672.9506 | 22989.33 | 4938.238 | 30994.46 | 497.1185 | 0 | 919573.2 | 10784.49
4.5368 | 452.7 | 85.55779 | 3605.008 | 9498464 | 28565.71 | 1960253 | 0 | 16945.62 | 310737.9 | 3058.457 | -17987.31 | 0 | 0 | 41592.72 | -563.116 | 1607.58 | 50348.04 | 8108.189 | 26132.16 | -581.619 | 0 | 1252164 | 4483.296
4.7887 | 477.85 | 85.80969 | 5605.023 | 4111744 | 76029.44 | 2217962 | 0 | 7266.803 | 179531.9 | 0 | 10668.73 | 0 | 0 | 19712.76 | -366.8772 | 1034.022 | 25842.37 | 2371.385 | 14007.34 | -156.1803 | 0 | 920620.3 | 5830.442
5.0411 | 503 | 86.06209 | 5404.488 | 5123213 | 43257.86 | 2101881 | 1432.651 | 3768.641 | 191487.1 | 0 | -471.8242 | 0 | 3659.206 | 29208.88 | -385.37 | 536.2305 | 493736.6 | 8358.059 | 8716.822 | -497.2008 | 0 | 1183424 | 7066.182
5.294 | 528.15 | 86.31499 | 6504.362 | 5701170 | 24114.74 | 4675563 | 2380.812 | 3131.723 | 238035.7 | 0 | -9980.068 | 0 | 3040.698 | 29126.31 | 10435.92 | 2227.968 | 18044.03 | 4493.958 | 18109.04 | 54.5448 | 0 | 986192.9 | 7141.75
5.5459 | 553.3 | 86.56689 | 139511.6 | 174188 | 1289.776 | 89127.98 | 1998.194 | 438.0739 | 19481.06 | 237.1732 | 428.3948 | 0 | 0 | 2150.315 | 988.0822 | 207.7621 | 2879.353 | 209.5195 | 3208.925 | 13.47813 | 0 | 41422.33 | 806.6959
5.7978 | 578.45 | 86.81879 | 76053.93 | 755507.9 | 1657.842 | 170562.2 | 407.2374 | 267.8943 | 30112.52 | 4931.589 | 785.6962 | 0 | 260.0933 | 29190.04 | 8254.916 | 5070.843 | 12641.21 | 593.996 | 929.3672 | 20.84719 | 72.99908 | 78476.01 | 4087.697
6.0498 | 603.6 | 87.07079 | 669342.5 | 180372.6 | 153.895 | 53065.38 | 11.5682 | 91.32852 | 5851.607 | 642.8188 | 275.6072 | 0 | 0 | 10606.1 | 519.6454 | 5663.26 | 7050.567 | 103.2311 | 93.8736 | 17.3466 | 0 | 10015.42 | 493.3211
6.3022 | 628.75 | 87.32319 | 380152.7 | 1051320 | 776.9969 | 276483.6 | 183.3213 | 1393.887 | 14508.64 | 2409.235 | 403.2404 | 0 | 468.4009 | 35849.46 | 2572.343 | 12055.04 | 18396.04 | 97.86899 | 206.6237 | 37.75633 | 0 | 18306.34 | 897.6725
6.5541 | 653.9 | 87.57509 | 815256.6 | 928141.1 | 447.2732 | 180072.4 | 18.99587 | 125.0014 | 6590.844 | 1434.94 | 149.7699 | 819.9513 | 0 | 23015.26 | 5579.984 | 7280.906 | 15709.9 | 84.76422 | 77.08429 | 32.14604 | 0 | 9864.932 | 398.3359
6.806 | 679.05 | 87.82699 | 5989762 | 359628.1 | 136.6933 | 63145.3 | 7.756705 | 3.40306 | 1831.906 | 542.0149 | 67.25355 | 37.20353 | 0 | 7861.596 | 8432.036 | 2033.871 | 5120.708 | 40.83331 | 18.36245 | 9.500892 | 0 | 1550.143 | 78.61344
7.0579 | 704.2 | 88.07889 | 21561400 | 244906.7 | 69.3998 | 37409.53 | 1.436535 | 7.564002 | 851.2021 | 428.805 | -3.018185 | 41.34372 | 0.9178165 | 5105.286 | 9657.09 | 1222.056 | 3021.948 | 33.91707 | 21.13743 | 3.330986 | 0.1288048 | 577.3943 | 31.17807
7.3098 | 729.35 | 88.33079 | 38280760 | 256835.6 | 62.23316 | 37239.72 | 1.01143 | 6.923925 | 724.1995 | 444.9017 | 4.004281 | 5.822083 | 1.033995 | 4507.789 | 10902.02 | 1180.632 | 2492.189 | 36.20436 | 43.33429 | 2.083171 | 0.1451103 | 342.9193 | 17.34616
7.5622 | 754.5 | 88.58319 | 62169410 | 246540.5 | 48.3632 | 32966.66 | 4.23529 | 3.279904 | 579.8297 | 427.88 | 0.959953 | 0 | 3.50214 | 4916.188 | 10877.82 | 1112.865 | 2131.281 | 23.45083 | 37.19118 | 1.155799 | 0.1340397 | 260.006 | 11.96885
7.8141 | 779.65 | 88.83509 | 77580080 | 264897.4 | 51.3818 | 32090.04 | 0.9981831 | 1.314322 | 622.2128 | 484.3419 | 3.986951 | 11.49302 | 0.2551478 | 4772.447 | 10904.06 | 1224.699 | 2369.576 | 22.60346 | 21.48746 | 0.7225776 | 0.1074236 | 204.8495 | 10.97958
8.066 | 804.8 | 0.1560793 | 92850580 | 251632.7 | 48.00117 | 37715.6 | 0.9174283 | 3.294928 | 564.2806 | 479.5159 | 1.650851 | 2.400891 | 2.132097 | 4934.973 | 10411.13 | 1133.386 | 2293.477 | 19.57606 | 14.22664 | 0.5482259 | 0.05984311 | 200.7048 | 11.1967
8.3179 | 829.95 | 0.407979 | 94519420 | 264171.8 | 50.66557 | 35351.79 | 0.8193113 | 0.431598 | 593.7021 | 507.8609 | -0.02931644 | 2.358678 | 2.094628 | 5020.617 | 11194.9 | 1034.516 | 2316.129 | 26.24972 | 10.81399 | 0.4872216 | 0.2645696 | 213.5443 | 13.89354
8.5698 | 855.1 | 0.6598792 | 101912900 | 243890.1 | 45.70297 | 34288.29 | 0.6838878 | 1.000849 | 535.1185 | 445.4715 | 0.5851714 | 0 | 1.165684 | 5004.213 | 10565.26 | 930.193 | 2158.828 | 25.13206 | 12.19162 | 0.3774107 | 0.1363322 | 207.7229 | 12.83247
8.8217 | 880.25 | 0.9117789 | 96062660 | 273452.3 | 47.92445 | 35403.2 | 0.8061669 | 2.336241 | 548.2518 | 492.7322 | 4.520361 | 0 | 0.6183785 | 5153.946 | 11581.05 | 920.0309 | 2437.177 | 26.16569 | 8.431024 | 0.4765217 | 0.08678713 | 208.6395 | 10.9401
9.0752 | 905.4 | 1.165279 | 112174200 | 251858.8 | 48.95685 | 31399.63 | 0.9665445 | 2.364723 | 487.0216 | 407.8072 | 2.758016 | 1.987902 | 0.7061409 | 4800.981 | 10585.51 | 742.3382 | 2108.597 | 24.54816 | 7.150526 | 0.3458336 | 0.07432881 | 166.7196 | 9.418833
9.3271 | 930.55 | 1.417179 | 114399200 | 291838.5 | 46.85764 | 33111.5 | 0.4738678 | 1.783836 | 487.4209 | 423.8967 | 0.5210175 | 0 | 0.3462324 | 4724.776 | 11061.13 | 828.3513 | 2163.469 | 23.16412 | 5.980563 | 0.2328667 | 0.1700788 | 146.6615 | 6.508274
9.579 | 955.7 | 1.669079 | 121680700 | 254947.5 | 56.49984 | 32429.5 | 0.254577 | 1.845001 | 434.8317 | 372.3929 | 1.259637 | 1.83287 | 0.3255409 | 4312.984 | 9859.878 | 809.3291 | 1864.753 | 27.3025 | 4.136276 | 0.2565267 | 0.2056077 | 138.6281 | 4.871448
9.8309 | 980.85 | 1.920979 | 117861200 | 278680.1 | 46.46529 | 35205.62 | 0.5256727 | 1.212259 | 443.5802 | 387.9404 | 0.240576 | 0 | 0.8403134 | 4209.52 | 11168.21 | 771.6567 | 2103.172 | 27.44303 | 4.337397 | 0.2055768 | 0.1651133 | 133.7735 | 4.233464
10.0828 | 1006 | 2.172879 | 126215100 | 268164.7 | 46.45041 | 35038.63 | 0.3068016 | 0.3234665 | 415.3979 | 335.8417 | -0.5178075 | 0 | 0 | 4160.223 | 9360.906 | 833.6276 | 1747.068 | 28.48258 | 3.801317 | 0.1824187 | 0.2202878 | 109.8901 | 3.472502
10.3352 | 1031.15 | 2.425279 | 125253900 | 285955.9 | 43.23066 | 32245.03 | 2.040584 | 0.8149797 | 395.3781 | 344.2978 | 0.7249101 | 0 | 0.1581668 | 3976.13 | 9680.825 | 864.3162 | 1836.31 | 27.17 | 3.077083 | 0.1644755 | 0.2219988 | 92.84471 | 2.992651
10.5871 | 1056.3 | 2.677179 | 126462000 | 296251.9 | 42.20752 | 31827.07 | 0.1224813 | 0.1614537 | 389.1278 | 337.5603 | 1.211965 | 0 | 0 | 3923.047 | 9372.824 | 850.3615 | 1634.156 | 25.20396 | 2.23921 | 0.148554 | 0.04397835 | 84.76464 | 1.982337
10.839 | 1081.45 | 2.929079 | 130796200 | 263094 | 36.14577 | 32011.64 | 0 | 0.312242 | 403.1561 | 312.1848 | 0.4552047 | 0 | 0.15149 | 3488.425 | 8704.574 | 766.4116 | 1766.597 | 20.57731 | 2.04488 | 0.1274273 | 0.06378741 | 68.57073 | 1.558174
11.0909 | 1106.6 | 3.180979 | 140352800 | 249345.6 | 33.46503 | 28055.91 | 0.1655425 | 0.7275498 | 431.0539 | 290.0698 | 0.2015271 | 0 | 0.282374 | 3111.995 | 8416.672 | 739.5698 | 1356.27 | 16.61247 | 1.681561 | 0.1621964 | 0.09908467 | 51.4873 | 0.7838032
11.3428 | 1131.75 | 3.432879 | 140218800 | 268924.8 | 33.38734 | 30735.41 | 0.3866449 | 0.8739894 | 403.497 | 317.7144 | 1.093028 | 0 | 0 | 3151.772 | 8120.584 | 707.1259 | 1463.964 | 14.40463 | 2.300588 | 0.1450639 | 0.1190258 | 46.83249 | 0.7059154
11.5947 | 1156.9 | 3.684779 | 137202600 | 263901.6 | 37.10423 | 31915.4 | 0.1693471 | 0 | 408.8259 | 311.2399 | -0.249596 | 0 | 0.1444529 | 3401.23 | 8786.562 | 700.7845 | 1550.707 | 12.68195 | 1.835151 | 0.09064521 | 0.1622062 | 37.93845 | 0.8421691
11.8471 | 1182.05 | 3.937179 | 125389200 | 277205.3 | 45.46663 | 33283.98 | 0.123536 | 0 | 514.1945 | 345.3598 | 1.970035 | 0 | 0 | 3935.897 | 9699.516 | 628.5125 | 1959.907 | 17.06842 | 1.317843 | 0.1526822 | 0.0665626 | 46.97461 | 0.5034592
12.099 | 1207.2 | 4.189079 | 126981400 | 293529.9 | 41.8556 | 36488.29 | 0.2439767 | 0.3218027 | 639.8269 | 364.087 | -0.7622941 | 0 | 0 | 4432.485 | 9734.171 | 806.5743 | 2578.601 | 16.47783 | 0.8675979 | 0.1244748 | 0.08764538 | 37.44764 | 0.4971938
12.3509 | 1232.35 | 4.440979 | 141354800 | 281735 | 37.70934 | 33590.99 | 0.1643781 | 0.4336698 | 651.0143 | 397.0394 | 0.863041 | 0 | 0 | 4032.421 | 8438.152 | 836.1293 | 2670.399 | 14.12429 | 2.171447 | 0.08604005 | 0.07874059 | 33.0255 | 0.4271552
12.6028 | 1257.5 | 4.692879 | 135237100 | 268294.9 | 42.2145 | 29278.48 | 0.229088 | 0 | 619.3203 | 414.1958 | -0.2538207 | 0 | 0 | 4029.011 | 9355.903 | 836.2911 | 2439.185 | 11.09606 | 1.222168 | 0.0562283 | 0.02057754 | 28.42328 | 0.242441
12.8558 | 1282.65 | 4.945879 | 144997000 | 253409.1 | 39.58661 | 32805 | 0 | 0 | 574.0799 | 387.9929 | -1.09938 | 0 | 0 | 3601.489 | 8322.496 | 677.7592 | 1891.53 | 10.23976 | 1.682894 | 0.06721167 | 0 | 27.78999 | 0.2071119
13.1082 | 1307.8 | 5.198279 | 146956700 | 246049.5 | 34.9594 | 28328.94 | 0 | 0 | 525.0237 | 359.7654 | 0.8300477 | 0 | 0 | 3246.269 | 7480.762 | 557.0226 | 1549.46 | 10.81202 | 0.6963373 | 0.06845403 | 0.03788001 | 36.85135 | 0.4109908
13.3601 | 1332.95 | 5.450179 | 147694700 | 241238.5 | 39.283 | 25551.45 | 0 | 0 | 452.2369 | 375.3582 | 0.4023881 | 0 | 0 | 3218.752 | 7540.393 | 387.1032 | 1550.38 | 14.39027 | 1.705725 | 0.08467923 | 0.05654131 | 39.21079 | 0.2033727
13.612 | 1358.1 | 5.702079 | 138028500 | 271281.4 | 38.73244 | 27550.2 | 0.1122324 | 0.4443698 | 461.1016 | 387.5379 | 0.6570917 | 0 | 0 | 3278.696 | 8187.879 | 429.2938 | 1653.858 | 21.84052 | 1.140788 | 0.08405922 | 0.1411839 | 51.8718 | 0.1776343
13.8639 | 1383.25 | 5.953979 | 135592400 | 283106.1 | 37.26435 | 29696.49 | 0 | 0.4524041 | 399.7276 | 376.8915 | 0.6688401 | 0 | 0 | 4208.402 | 8624.457 | 443.6072 | 1835.078 | 26.25409 | 1.045233 | 0.0946321 | 0.04106617 | 63.75819 | 0.160485
14.1158 | 1408.4 | 6.205879 | 130263100 | 308588.4 | 39.6787 | 32472.21 | 0.05946278 | 0.3139771 | 402.5957 | 384.0819 | 1.176438 | 0 | 0 | 4042.36 | 9769.903 | 524.4304 | 1902.995 | 29.23863 | 1.571706 | 0.1266578 | 0.1710051 | 66.68179 | 0.2518582
14.3677 | 1433.55 | 6.457779 | 129090600 | 264307.2 | 42.31331 | 34214.62 | 0.06000353 | 0.1584322 | 395.5529 | 381.1113 | -0.2670021 | 1.730136 | 0 | 4337.668 | 8454.216 | 562.7239 | 1925.63 | 31.49481 | 0.7930228 | 0.09955376 | 0.08628497 | 64.48572 | 0.2541726
14.6201 | 1458.7 | 6.710179 | 128702200 | 290116.5 | 39.38085 | 36165.05 | 0.1203706 | 0.6357127 | 398.5751 | 372.9702 | -0.02484507 | 0 | 0 | 4375.554 | 9273.766 | 552.3151 | 1886.088 | 27.79193 | 0.6730962 | 0.1023008 | 0.1081939 | 61.44497 | 0.1905925
14.872 | 1483.85 | 6.962079 | 141759400 | 249964.7 | 37.9334 | 29732.62 | 0.2185692 | 0.4329171 | 354.1555 | 325.5571 | 0.8602515 | 0 | 0 | 4068.079 | 8211.183 | 795.9515 | 1692.085 | 20.59704 | 0.8333901 | 0.08864771 | 0.05894124 | 55.40327 | 0.2509905
15.1239 | 1509 | 7.213979 | 138256500 | 273484.3 | 35.87833 | 30652.72 | 0.1120548 | 0.4439356 | 320.7972 | 383.8118 | 1.108378 | 0 | 0 | 3479.323 | 7979.505 | 536.2964 | 1664.706 | 15.7882 | 1.025497 | 0.07552797 | 0 | 52.44837 | 0.1574843
15.3758 | 1534.15 | 7.465879 | 136914900 | 284666 | 35.60991 | 29279.03 | 0.05657697 | 1.195592 | 322.915 | 350.0252 | 0.8906226 | 0 | 0 | 3373.67 | 8013.594 | 420.1364 | 1446.157 | 16.23699 | 1.438394 | 0.08524832 | 0.04069203 | 56.22499 | 0.2195741
15.6277 | 1559.3 | 7.717779 | 123602000 | 299428.7 | 37.25938 | 32104.05 | 0 | 1.158938 | 346.2941 | 411.4958 | -0.7861319 | 0 | 0 | 2897.798 | 8881.557 | 336.6745 | 1544.065 | 19.5436 | 1.46596 | 0.07230283 | 0.04507903 | 59.15037 | 0.2655997
15.8802 | 1584.45 | 7.970279 | 134658800 | 246647.1 | 35.57663 | 26822.67 | 0.1725784 | 0.7599312 | 319.3862 | 352.6711 | 1.137957 | 0 | 0 | 2709.393 | 7883.536 | 231.851 | 1180.158 | 15.55987 | 0.9361166 | 0.09814996 | 0.1241464 | 55.14012 | 0.1822646
16.1321 | 1609.6 | 8.222179 | 133915600 | 273520.5 | 33.92947 | 26685.31 | 0.1156921 | 0.1528438 | 269.9645 | 346.4609 | 0.6766943 | 0 | 0 | 2338.713 | 7726.306 | 216.56 | 1126.186 | 15.52798 | 1.117912 | 0.1192738 | 0 | 51.90241 | 0.2864641
16.384 | 1634.75 | 8.474079 | 145551400 | 261931.6 | 32.64977 | 23800.72 | 0.05322224 | 0.4219224 | 232.9705 | 312.806 | -0.022792 | 0 | 0 | 1941.858 | 7151.838 | 121.6951 | 957.7126 | 14.89369 | 0.8661975 | 0.1391611 | 0.03829165 | 51.42478 | 0.3015622
16.6359 | 1659.9 | 8.725979 | 134290700 | 300144.9 | 33.31815 | 23697.7 | 0 | 0.1524512 | 248.2391 | 336.622 | 1.141043 | 0 | 0 | 1886.148 | 7701.104 | 108.8407 | 923.2068 | 20.50254 | 0.8215415 | 0.09864444 | 0 | 70.36539 | 0.4092011
16.8888 | 1685.05 | 8.978879 | 129278400 | 293559.3 | 33.59516 | 27172.32 | 0.1198459 | 0.1583797 | 248.7544 | 305.6667 | 0.9430171 | 0 | 0 | 1672.728 | 7667.692 | 98.3504 | 966.7473 | 25.95326 | 0.7924962 | 0.107269 | 0.129361 | 78.32632 | 0.6175313
17.1407 | 1710.2 | 9.23078 | 138752400 | 263761.4 | 30.68966 | 25329.31 | 0.223328 | 0.4427463 | 230.7517 | 316.1543 | 0.8785943 | 0 | 0 | 1507.503 | 7268.46 | 89.60323 | 787.812 | 21.06097 | 0.9656641 | 0.1440174 | 0.06026867 | 73.83219 | 0.7348045
17.3931 | 1735.35 | 9.483179 | 140320300 | 256771.2 | 29.30191 | 22811.04 | 0.386467 | 0.4378484 | 231.4763 | 368.7468 | 0.8687443 | 1.593116 | 0 | 1541.474 | 7452.685 | 115.4227 | 760.9707 | 16.19753 | 1.067308 | 0.127256 | 0.1589393 | 62.20952 | 0.7463651
17.645 | 1760.5 | 9.735079 | 139162400 | 256711.7 | 27.82673 | 21129.98 | 0 | 0.1471804 | 240.8728 | 409.1587 | 1.326148 | 0 | 0 | 1528.308 | 7477.458 | 121.0667 | 858.5195 | 16.21857 | 1.019626 | 0.1174214 | 0.1602767 | 63.20703 | 0.613566
17.8969 | 1785.65 | 9.986979 | 135518500 | 265944.4 | 28.86008 | 20181.45 | 0.05716624 | 0.4534644 | 261.1896 | 496.7768 | 1.824178 | 1.649814 | 0 | 1986.854 | 8213.573 | 94.92344 | 928.561 | 18.78701 | 0.6980674 | 0.1296694 | 0.1851761 | 82.04756 | 0.426093
18.1488 | 1810.8 | 10.23888 | 142602500 | 264108.3 | 20.87987 | 18735.04 | 0.05432703 | 0.1436621 | 253.4906 | 514.9334 | 1.074473 | 0 | 0 | 1954.9 | 8182.288 | 58.88601 | 888.9806 | 16.449 | 1.216348 | 0.108311 | 0.1759935 | 80.25117 | 0.5019198
18.4007 | 1835.95 | 10.49078 | 149040100 | 248797.5 | 22.82512 | 17615.51 | 0.05198099 | 0.5498888 | 254.555 | 498.9662 | 0.8177927 | 0 | 0 | 1931.791 | 8036.442 | 51.78995 | 894.9395 | 18.27016 | 0.8993627 | 0.1180479 | 0.2619721 | 73.97491 | 0.443175
18.6531 | 1861.1 | 10.74318 | 143710100 | 253278.9 | 21.41727 | 17996.5 | 0.4312868 | 0.1425869 | 279.8741 | 600.3732 | 1.284227 | 0 | 0 | 2361.498 | 9239.718 | 63.68608 | 1115.014 | 16.82771 | 1.097418 | 0.1161232 | 0.2134878 | 80.3391 | 0.4019222
18.905 | 1886.25 | 10.99508 | 141275900 | 255074.4 | 20.36699 | 19140.08 | 0.05483896 | 0.4351799 | 299.0186 | 638.6433 | 1.528224 | 0 | 0.1406305 | 2535.974 | 9320.37 | 80.06551 | 1167.946 | 16.94884 | 0.9489397 | 0.1398247 | 0.2961661 | 75.68336 | 0.1543883
19.157 | 1911.4 | 11.24708 | 145350700 | 285687.4 | 19.95549 | 16463.04 | 0.1599066 | 0.2820184 | 286.0936 | 623.1782 | 0.6228163 | 0 | 0.2733992 | 2454.769 | 8619.833 | 88.55222 | 1005.735 | 13.99103 | 0.7596287 | 0.07291638 | 0.1919235 | 57.79791 | 0.2642533
19.4089 | 1936.55 | 11.49898 | 145416400 | 259138.8 | 19.78759 | 15241.21 | 0.1065573 | 0.9867432 | 276.0657 | 571.2756 | 0.406897 | 0 | 0 | 2237.107 | 9058.714 | 99.74387 | 932.9263 | 9.407289 | 1.681487 | 0.1696211 | 0.1726676 | 55.382 | 0.3592755
19.6608 | 1961.7 | 11.75088 | 144604300 | 251927.9 | 19.79231 | 17663.77 | 0 | 0.1417689 | 255.0957 | 542.8507 | 1.059536 | 0 | 0 | 2189.1 | 9141.786 | 101.6339 | 981.9957 | 11.34706 | 1.200078 | 0.08822149 | 0.2315406 | 56.81343 | 0.2465406
19.9132 | 1986.85 | 12.00328 | 147456900 | 255938 | 16.3239 | 15601.08 | 0.05254256 | 0 | 244.51 | 479.1485 | 1.25165 | 0 | 0.1347811 | 1768.917 | 8543.771 | 70.58849 | 760.3158 | 10.85653 | 0.9094502 | 0.1487717 | 0.07569154 | 53.3081 | 0.09170102
20.1651 | 2012 | 12.25518 | 151096400 | 251392.2 | 18.32982 | 14340.67 | 0.05127752 | 0.2714162 | 227.9531 | 433.9397 | 1.013991 | 0 | 0 | 1712.334 | 7956.284 | 61.38055 | 742.9156 | 12.45477 | 0.8353989 | 0.135145 | 0.07387519 | 50.81618 | 0.1627488
20.417 | 2037.15 | 12.50708 | 135941700 | 274096.2 | 24.06208 | 16085.23 | 0 | 0.4525611 | 301.1412 | 496.9113 | 2.049781 | 0 | 0 | 2298.88 | 9775.147 | 53.70599 | 960.1238 | 11.01098 | 1.04469 | 0.09181614 | 0.1847704 | 61.77195 | 0.1809123
20.6699 | 2062.3 | 12.75998 | 139667300 | 268073.6 | 20.0512 | 15832.43 | 0.05547482 | 0.1468462 | 290.0328 | 538.1998 | 0.872374 | 0 | 0 | 2236.664 | 9164.705 | 55.12935 | 1075.939 | 14.91329 | 0.6779204 | 0.1069529 | 0.1998441 | 56.08639 | 0.05722832
20.9218 | 2087.45 | 13.01188 | 143109400 | 279704.3 | 18.06013 | 17061.2 | 0.05414114 | 0.2866608 | 295.3898 | 547.5474 | 3.262419 | 1.56372 | 0 | 2096.659 | 9257.882 | 54.61162 | 919.7811 | 13.3218 | 0.6616673 | 0.1194112 | 0.2730812 | 52.38649 | 0.3266036
21.1737 | 2112.6 | 13.26378 | 145154300 | 251638.2 | 17.16837 | 14269.15 | 0 | 0 | 270.9619 | 582.5776 | 1.271561 | 0 | 0 | 2088.915 | 9244.686 | 65.13446 | 927.2272 | 9.706779 | 0.8155074 | 0.1156947 | 0.3461945 | 52.10745 | 0.2457602
21.4261 | 2137.75 | 13.51618 | 140628200 | 285303.4 | 16.02128 | 15921.87 | 0 | 0.2917842 | 320.1718 | 617.3859 | 1.089417 | 0 | 0 | 2184.754 | 9922.258 | 70.14347 | 974.1913 | 10.02011 | 0.7856967 | 0.1325451 | 0.4169341 | 53.9457 | 0.1552806
21.678 | 2162.9 | 13.76808 | 152848300 | 254572.3 | 13.17684 | 12876.6 | 0 | 0.8054729 | 279.8529 | 511.6606 | 1.002309 | 1.464417 | 0 | 2000.207 | 8321.161 | 81.57346 | 816.5394 | 8.01205 | 0.5163778 | 0.1340287 | 0.3105597 | 49.30153 | 0.3964441
21.9299 | 2188.05 | 14.01998 | 155645200 | 258400.2 | 13.28697 | 13276.22 | 0.09956549 | 0.527383 | 254.2475 | 488.1014 | 1.79072 | 0 | 0 | 1518.638 | 7716.54 | 77.77827 | 598.3672 | 7.92037 | 0.6085684 | 0.1356231 | 0.1255864 | 46.65425 | 0.2292671
22.1818 | 2213.2 | 14.27188 | 158372300 | 231586.2 | 13.9347 | 12197.91 | 0.0978521 | 0.12959 | 257.3682 | 465.0115 | 1.561789 | 0 | 0 | 1133.905 | 7386.562 | 78.7198 | 499.9516 | 9.153382 | 0.4984454 | 0.1043734 | 0.193974 | 46.75733 | 0.1903785
22.4338 | 2238.35 | 14.52388 | 147335300 | 284881.5 | 12.93787 | 13040.53 | 0 | 0.1393133 | 258.4413 | 510.8034 | 1.678837 | 0 | 0 | 1094.912 | 7968.504 | 87.98129 | 513.5329 | 10.8755 | 0.4286591 | 0.1392682 | 0.1895661 | 61.64765 | 0.1294867
22.6862 | 2263.5 | 14.77628 | 151718700 | 252921.3 | 11.75127 | 11099.26 | 0 | 0 | 221.507 | 546.3989 | 2.251078 | 0 | 0 | 1105.501 | 8012.553 | 97.24102 | 468.1378 | 10.13879 | 0.520387 | 0.1131246 | 0.1288724 | 58.12817 | 0.2170214
22.9381 | 2288.65 | 15.02818 | 143458000 | 267184.6 | 28.66913 | 14021.55 | 0 | 0 | 249.1695 | 581.0469 | 1.50551 | 0 | 0 | 1184.665 | 8478.732 | 111.7662 | 524.482 | 10.77959 | 0.5503958 | 0.1538568 | 0.2920933 | 72.68703 | 0.3067645
23.19 | 2313.8 | 15.28008 | 142627100 | 262510.2 | 14.06826 | 11139.41 | 0.05432961 | 0 | 315.2657 | 613.2269 | 2.394815 | 0 | 0 | 1309.821 | 8641.62 | 138.6199 | 531.9817 | 10.56181 | 0.8304832 | 0.1290709 | 0.4113575 | 79.08759 | 0.5416244
23.4419 | 2338.95 | 15.53198 | 146769600 | 270725.7 | 13.04099 | 12405.4 | 0.1055935 | 0.2798266 | 278.8176 | 687.627 | 1.471606 | 1.525876 | 0 | 1419.477 | 8969.851 | 163.4607 | 597.9636 | 10.04572 | 1.076157 | 0.169317 | 0.3045937 | 71.31071 | 0.7528868
23.6938 | 2364.1 | 15.78388 | 146867500 | 240422 | 11.51024 | 11700.89 | 0 | 0.1398358 | 291.252 | 703.951 | 2.753542 | 1.524974 | 0 | 1789.378 | 9478.632 | 172.8911 | 606.9517 | 9.274197 | 1.129303 | 0.1234058 | 0.4946941 | 73.6286 | 0.7147256
23.9462 | 2389.25 | 16.03628 | 145291600 | 257876.4 | 12.85564 | 12843.16 | 0.10667 | 0.2827369 | 320.1164 | 717.6606 | 5.593696 | 0 | 0 | 1668.891 | 9172.851 | 177.9521 | 624.0376 | 7.93814 | 1.03291 | 0.1290346 | 0.2500434 | 70.22328 | 0.4174254
24.1981 | 2414.4 | 16.28818 | 147292100 | 239701 | 10.58769 | 10769.16 | 0.05261117 | 0.1394641 | 322.672 | 688.5218 | 4.878405 | 0 | 0 | 1398.891 | 10245.71 | 179.5322 | 530.2694 | 7.612886 | 0.8044342 | 0.1523128 | 0.4364299 | 70.35127 | 0.4117955
24.45 | 2439.55 | 16.54008 | 148716300 | 254434.8 | 12.24889 | 11076.63 | 0.1042159 | 0.1381441 | 321.7503 | 733.2638 | 6.099483 | 0 | 0 | 1402.812 | 9546.935 | 198.6603 | 534.1464 | 5.920186 | 0.9030337 | 0.1262086 | 0.3759013 | 64.82989 | 0.296097
24.7029 | 2464.7 | 16.79298 | 147827900 | 268991.2 | 10.70605 | 11802.03 | 0 | 0 | 378.9736 | 750.6196 | 2.736293 | 0 | 0 | 1409.566 | 10336.15 | 257.0429 | 574.3058 | 6.173671 | 0.6947541 | 0.1456953 | 0.5105729 | 62.66127 | 0.2791604
24.9548 | 2489.85 | 17.04488 | 156399100 | 239602.9 | 11.40104 | 11956.18 | 0.09909864 | 0 | 366.9491 | 775.4178 | 2.586486 | 0 | 0 | 1815.28 | 10269.99 | 344.4248 | 624.2233 | 7.171565 | 0.757773 | 0.1240661 | 0.4111314 | 62.62151 | 0.1930096
25.2067 | 2515 | 17.29678 | 148059800 | 271473.9 | 14.12643 | 13381.24 | 0 | 0 | 393.7232 | 717.5388 | 1.671211 | 0 | 0 | 1822.753 | 10612.53 | 395.0314 | 601.273 | 8.824603 | 0.5336692 | 0.1104283 | 0.3587886 | 84.60112 | 0.372379
25.4592 | 2540.15 | 17.54928 | 148492700 | 256150.5 | 13.04687 | 14161.47 | 0.05218868 | 0.1384145 | 399.0565 | 715.1146 | 6.11066 | 0 | 0 | 1760.994 | 10903.07 | 397.0731 | 619.5114 | 8.637301 | 0.9579043 | 0.1370116 | 0.5460942 | 93.53976 | 0.6700173
25.7111 | 2565.3 | 17.80118 | 151845600 | 237076.8 | 13.01286 | 15104.66 | 0.05103687 | 1.083015 | 415.5121 | 746.2657 | 2.043596 | 0 | 0 | 1720.742 | 11568.63 | 474.1791 | 606.9138 | 10.56511 | 0.9888753 | 0.1300211 | 0.460412 | 89.55396 | 1.002209
25.963 | 2590.45 | 18.05308 | 147143200 | 249140.3 | 13.11449 | 17278.89 | 0 | 0 | 462.3937 | 734.2535 | 1.895392 | 0 | 0 | 1927.076 | 12597.2 | 533.8562 | 642.478 | 8.062514 | 0.8594054 | 0.1300833 | 0.4371551 | 80.27564 | 0.8081938
26.2149 | 2615.6 | 18.30498 | 134605000 | 282761 | 16.08356 | 18382.91 | 0 | 0.1527469 | 522.7881 | 870.9019 | 4.407328 | 0 | 0 | 2336.958 | 13216.53 | 905.284 | 842.8541 | 6.544988 | 0.8808137 | 0.1103903 | 0.5818225 | 86.30597 | 0.8217517
26.4668 | 2640.75 | 18.55688 | 136679600 | 255310 | 16.54503 | 16654.6 | 0 | 0 | 549.3831 | 789.8297 | 2.040658 | 0 | 0 | 2419.527 | 13456.84 | 886.4868 | 864.8504 | 6.387415 | 1.272374 | 0.1491762 | 1.002891 | 94.04238 | 0.7890638
26.7192 | 2665.9 | 18.80928 | 142458000 | 276815.5 | 17.39019 | 16002.05 | 0.05440245 | 0.4330778 | 595.66 | 852.7134 | 2.178663 | 0 | 0 | 2259.738 | 12372.16 | 946.0847 | 869.2389 | 7.314029 | 0.8878807 | 0.1367438 | 2.08206 | 96.08813 | 0.6792536
26.9711 | 2691.05 | 19.06118 | 144863900 | 250005.2 | 16.1964 | 15867.95 | 0.05349953 | 0.1419778 | 596.2878 | 827.7509 | 2.142578 | 0 | 0 | 2105.075 | 11890.19 | 791.5395 | 825.4346 | 7.248721 | 0.8732042 | 0.1027871 | 2.221587 | 104.1106 | 0.610596
27.223 | 2716.2 | 19.31308 | 143516800 | 264786.7 | 15.59623 | 14576.18 | 0.1080046 | 0 | 585.2703 | 827.3242 | 1.067248 | 0 | 0 | 1971.453 | 11171.19 | 701.2872 | 806.3608 | 9.895265 | 0.8263805 | 0.09741163 | 2.945006 | 115.6505 | 0.4037922
27.4749 | 2741.35 | 19.56498 | 147070600 | 270283.7 | 16.42584 | 13845 | 0 | 0.139879 | 517.0781 | 814.7495 | 0.8276051 | 0 | 0 | 1850.884 | 10126.52 | 667.0991 | 705.3416 | 7.906866 | 0.7527078 | 0.1222469 | 2.588487 | 120.499 | 0.3374928
27.7268 | 2766.5 | 19.81688 | 140063300 | 283355.6 | 15.76095 | 14709.2 | 0.11067 | 0 | 510.3599 | 798.4684 | 1.093541 | 0 | 0 | 1735.975 | 9102.336 | 539.0294 | 703.7302 | 9.911361 | 0.903347 | 0.1437756 | 2.458314 | 112.0893 | 0.4138286
27.9787 | 2791.65 | 20.06878 | 160734000 | 217399.9 | 12.96651 | 11862.26 | 0 | 0.6400992 | 436.7988 | 654.3835 | 2.322793 | 0 | 0 | 1047.559 | 7565.252 | 364.4106 | 470.8793 | 6.535404 | 0.8364424 | 0.1005329 | 1.480334 | 80.51864 | 0.4469471
28.2311 | 2816.8 | 20.32118 | 139289300 | 271662.1 | 14.90765 | 13852.53 | 0 | 0.590973 | 472.3482 | 681.2811 | -0.02962444 | 1.610133 | 0.858506 | 1002.654 | 8223.954 | 267.8705 | 517.0167 | 6.098487 | 0.8517313 | 0.1469364 | 1.366652 | 80.01376 | 0.2369397
28.4841 | 2841.95 | 20.57418 | 155303900 | 228609.3 | 13.07263 | 11981.42 | 0 | 0.1325233 | 363.6245 | 512.8181 | -0.2292694 | 0 | 0 | 810.8869 | 6424.403 | 214.314 | 380.962 | 5.677318 | 0.3565048 | 0.09825444 | 1.117658 | 52.47334 | 0.3554606
28.736 | 2867.1 | 20.82608 | 147827400 | 249575.8 | 11.75168 | 13063.95 | 0 | 0.1392415 | 351.227 | 477.5 | 1.887445 | 0 | 0 | 661.9193 | 6590.156 | 149.8754 | 357.6004 | 6.563667 | 0.8026653 | 0.1656006 | 0.7954429 | 51.70056 | 0.3547032
28.9879 | 2892.25 | 21.07798 | 139965100 | 259250.8 | 15.38733 | 13644.69 | 0.05537689 | 0.5883191 | 365.3925 | 392.8701 | -0.2546872 | 0 | 0 | 601.068 | 6008.255 | 107.51 | 317.3485 | 6.4731 | 0.9608639 | 0.1047836 | 0.700155 | 48.41779 | 0.3151818
29.2398 | 2917.4 | 21.32988 | 142475800 | 257432.4 | 14.03372 | 16823.35 | 0.1088033 | 0 | 300.5933 | 375.5736 | 1.295833 | 0 | 0 | 499.7094 | 5690.726 | 85.90609 | 316.1161 | 7.206832 | 0.7218812 | 0.1245624 | 0.5306376 | 46.79614 | 0.3486188
29.4922 | 2942.55 | 21.58228 | 149198600 | 253529.5 | 16.24502 | 14074.2 | 0.1558527 | 0.2760171 | 292.3159 | 350.8118 | 1.448418 | 0 | 0 | 442.0563 | 5547.601 | 58.49704 | 250.9592 | 8.932805 | 0.6894082 | 0.08814589 | 0.8071237 | 47.6687 | 0.4073584
29.7441 | 2967.7 | 21.83418 | 143565200 | 255513.2 | 36.51511 | 15759.73 | 0 | 0 | 345.0058 | 386.5338 | 1.066783 | 0 | 0 | 422.7203 | 5926.599 | 61.53999 | 230.241 | 7.826269 | 1.322844 | 0.1665596 | 0.8193625 | 52.35854 | 0.5780771
29.996 | 2992.85 | 22.08608 | 150757200 | 253756.8 | 15.46344 | 14018.55 | 0 | 0.4098377 | 320.8793 | 415.2964 | 0.8070568 | 0 | 0 | 347.9833 | 5326.931 | 42.22004 | 203.0828 | 8.948895 | 1.259835 | 0.1505383 | 1.152007 | 51.30381 | 0.2927372
30.2479 | 3018 | 22.33798 | 159174800 | 242465.4 | 12.85286 | 12709.53 | 0 | 0 | 268.7865 | 395.023 | 0.1709871 | 0 | 0 | 319.4631 | 5141.494 | 26.57016 | 200.0571 | 5.896792 | 0.6960763 | 0.09825321 | 1.460874 | 45.13161 | 0.2075155
30.4998 | 3043.15 | 22.58988 | 150071100 | 253876.3 | 15.17472 | 13779.31 | 0.05165115 | 0.1372682 | 285.8886 | 395.9872 | 0.8106846 | 0 | 0 | 322.3672 | 5464.195 | 24.69759 | 207.1875 | 5.772268 | 1.002076 | 0.1472822 | 1.008112 | 48.19198 | 0.5346674
30.7517 | 3068.3 | 22.84178 | 156166400 | 235632.5 | 15.76826 | 13718.17 | 0.04963569 | 0.395776 | 264.9196 | 366.2888 | 0.9806637 | 1.437212 | 0 | 293.0829 | 5132.302 | 21.70396 | 213.1288 | 7.970893 | 1.976875 | 0.1042154 | 1.363661 | 53.26266 | 0.7094607
31.0041 | 3093.45 | 23.09418 | 139126400 | 284970.3 | 17.42251 | 15041.48 | 0.1114313 | 0.2962004 | 295.9344 | 403.3036 | 2.232578 | 0 | 0 | 312.3822 | 5590.326 | 16.37284 | 232.744 | 10.33745 | 3.300499 | 0.1325196 | 1.208488 | 63.7625 | 0.5169501
31.256 | 3118.6 | 23.34608 | 152895900 | 248245.6 | 18.47799 | 14441.35 | 0 | 0.1347777 | 305.3322 | 335.6724 | 0.5896294 | 0 | 0 | 272.0585 | 5130.668 | 15.34019 | 239.9724 | 11.40972 | 1.398054 | 0.112614 | 0.8431106 | 59.15829 | 0.2887881
31.5079 | 3143.75 | 23.59798 | 130886300 | 291056.2 | 22.17514 | 15954.35 | 0 | 0.314919 | 376.4362 | 398.5969 | 1.17004 | 0 | 0 | 323.6505 | 5726.841 | 21.14702 | 303.7125 | 9.574608 | 1.391293 | 0.1316324 | 1.241973 | 61.739 | 0.2949421
31.7598 | 3168.9 | 23.84988 | 143418800 | 234898.4 | 19.00002 | 16607.27 | 0.1621496 | 0.5748652 | 384.2693 | 403.9233 | 0.1891791 | 0 | 0 | 315.9153 | 5370.316 | 25.89272 | 321.0839 | 6.37971 | 2.263709 | 0.154507 | 0.7426278 | 53.09072 | 0.5597297
32.0117 | 3194.05 | 24.10178 | 148096800 | 260389.6 | 19.3902 | 14197.47 | 0 | 0.2783847 | 414.9599 | 373.2954 | 0.8213018 | 0 | 0 | 372.3517 | 5034.726 | 40.4295 | 354.7905 | 7.266659 | 1.069389 | 0.120632 | 0.7192367 | 61.31582 | 0.8235041
32.2642 | 3219.2 | 24.35428 | 143386900 | 257346.7 | 19.48915 | 15639.94 | 0.0540631 | 0.1437808 | 463.9477 | 414.8526 | 1.287737 | 0 | 0 | 491.2431 | 5422.681 | 72.39286 | 423.8856 | 5.876654 | 1.767426 | 0.1353941 | 0.8015889 | 68.53371 | 0.9669091
32.5171 | 3244.35 | 24.60718 | 140584500 | 261992.6 | 18.28603 | 14484.18 | 0 | 0 | 531.9039 | 486.3816 | -0.2556056 | 0 | 0 | 574.4249 | 5672.608 | 95.53717 | 465.7275 | 9.719934 | 1.18305 | 0.1228558 | 1.056993 | 74.6099 | 0.8083678
32.769 | 3269.5 | 24.85908 | 151105000 | 256985 | 16.91098 | 13769.05 | 0 | 0 | 528.1295 | 409.7974 | -0.4464974 | 0 | 0 | 549.1155 | 5060.783 | 76.51282 | 458.012 | 6.963968 | 0.8386661 | 0.09401553 | 0.6308842 | 70.4736 | 0.5314579
33.0209 | 3294.65 | 25.11098 | 148687400 | 274901.2 | 18.32799 | 15055.52 | 0.1042751 | 0.4161069 | 570.7493 | 432.3817 | -0.02996613 | 0 | 0.4027609 | 477.6072 | 5301.194 | 65.26475 | 535.764 | 5.668705 | 0.8523701 | 0.1266502 | 1.018439 | 60.87098 | 0.5401499
33.2728 | 3319.8 | 25.36288 | 145664400 | 237937.3 | 16.90739 | 15152.18 | 0 | 0.1415968 | 579.0328 | 341.854 | 0.6184703 | 0 | 0 | 520.6418 | 5036.901 | 52.0189 | 540.6721 | 8.221412 | 0.8701286 | 0.137803 | 0.7315874 | 57.73585 | 0.2842906
33.5247 | 3344.95 | 25.61478 | 136818600 | 286640.1 | 19.12876 | 17308.21 | 0 | 0.1507686 | 611.1824 | 398.5949 | 0.4279776 | 0 | 0 | 505.9408 | 4937.429 | 45.63607 | 635.7972 | 8.282409 | 0.9264587 | 0.0838171 | 0.7379557 | 56.92445 | 0.3027018
33.7771 | 3370.1 | 25.86718 | 145379300 | 247420.9 | 18.6927 | 15096.91 | 0.05332568 | 0.2838132 | 599.7747 | 269.6926 | 0.6195748 | 0 | 0 | 518.9788 | 4527.636 | 36.02863 | 624.9228 | 13.50875 | 0.7629759 | 0.1043526 | 0.4437343 | 50.91885 | 0.3996273
34.029 | 3395.25 | 26.11908 | 134715300 | 270947.1 | 20.17268 | 16119.47 | 0.05754757 | 0.4594717 | 690.5327 | 273.3947 | -0.2676558 | 0 | 0 | 537.4246 | 4382.753 | 31.14166 | 676.9911 | 27.8216 | 0.9410732 | 0.1104057 | 0.6454938 | 81.50012 | 1.298123
34.2809 | 3420.4 | 26.37098 | 134601300 | 272248.4 | 24.14712 | 18028.77 | 0 | 0.1533043 | 671.3868 | 197.5639 | 1.137622 | 0 | 0 | 687.9854 | 3724.659 | 30.51413 | 811.0936 | 50.01473 | 1.17745 | 0.1105764 | 0.3751421 | 107.0837 | 1.423304
34.5328 | 3445.55 | 26.62288 | 139897100 | 258117.2 | 27.37327 | 23051.92 | 0.1108344 | 0.2950352 | 779.726 | 167.3046 | 0.1928253 | 1.606177 | 0 | 693.4879 | 3480.293 | 34.87681 | 856.4941 | 70.54283 | 1.076317 | 0.1130669 | 0.3810295 | 113.4015 | 0.991834
34.7847 | 3470.7 | 26.87478 | 130571500 | 263702.2 | 38.32367 | 24801.59 | 0.05937583 | 0.3161428 | 891.3052 | 133.019 | -0.2766219 | 0 | 0 | 675.554 | 3369.51 | 37.68631 | 840.8157 | 97.35612 | 1.335385 | 0.133014 | 0.2578554 | 119.9403 | 1.190571
35.0371 | 3495.85 | 27.12718 | 128802200 | 290896.1 | 48.39688 | 28671.25 | 0.1203842 | 0.4807827 | 814.4398 | 120.6513 | 0.9438957 | 0 | 0 | 558.6392 | 3328.317 | 31.96289 | 818.431 | 88.35651 | 1.969276 | 0.1660084 | 0.2178508 | 104.5124 | 1.163842
35.289 | 3521 | 27.37908 | 144353000 | 225932.3 | 46.61438 | 22806.26 | 0.1074167 | 0.4290378 | 709.6886 | 100.668 | 0.6236531 | 0 | 0 | 472.4011 | 2877.152 | 31.90825 | 646.1038 | 71.19561 | 1.317923 | 0.1225973 | 0.1166387 | 85.1573 | 1.308351
35.541 | 3546.15 | 27.63108 | 130402200 | 284005.8 | 70.31209 | 25287.86 | 0.1783646 | 0 | 652.9096 | 106.9747 | 0.9322426 | 0 | 0 | 558.0961 | 3722.799 | 48.17908 | 741.9622 | 79.62901 | 1.641424 | 0.1735935 | 0.2797856 | 96.35397 | 1.469788
35.7929 | 3571.3 | 27.88298 | 139818300 | 248194.6 | 75.17372 | 26175.59 | 0 | 0.443053 | 764.3246 | 91.35873 | 0.1924257 | 0 | 0 | 490.3665 | 3522.533 | 56.77401 | 668.0895 | 69.22275 | 2.211527 | 0.1641877 | 0.120444 | 76.85361 | 1.152029
36.0448 | 3596.45 | 28.13488 | 132286800 | 267223.6 | 77.22598 | 28131 | 0 | 0 | 774.6205 | 100.3821 | 0.4418047 | 0 | 0 | 537.5858 | 4066.404 | 55.70873 | 714.2592 | 66.05646 | 1.318594 | 0.141011 | 0.08487399 | 74.16093 | 1.028429
36.2982 | 3621.6 | 28.38828 | 141735900 | 267086.1 | 99.26106 | 26682.1 | 0 | 0.2914387 | 637.6161 | 91.40372 | 0.6349463 | 0 | 0 | 456.1659 | 3729.738 | 40.04092 | 523.3583 | 52.62041 | 1.510531 | 0.1316873 | 0.1386424 | 62.13379 | 0.6851149
36.5501 | 3646.75 | 28.64018 | 145552500 | 252597.6 | 102.4856 | 29804.25 | 0.05326868 | 0.5676576 | 503.2203 | 83.85388 | -0.2491403 | 0 | 0 | 388.6169 | 3251.67 | 32.10136 | 443.7995 | 47.12564 | 0.9261811 | 0.1050176 | 0.03857646 | 48.68232 | 0.5716272
36.802 | 3671.9 | 28.89208 | 127647400 | 274061.5 | 119.9725 | 37071.82 | 0.06074133 | 0.161839 | 540.7001 | 83.94817 | 1.694052 | 0 | 0 | 361.5687 | 4005.661 | 26.5955 | 437.4619 | 53.42362 | 1.80179 | 0.1681257 | 0.1099814 | 70.45022 | 0.4992718
37.0539 | 3697.05 | 29.14398 | 136870600 | 247054.3 | 134.093 | 37454.38 | 0.2265953 | 0.3019007 | 425.7164 | 76.74274 | 0.1960496 | 0 | 0 | 301.6536 | 4178.91 | 15.55435 | 471.9652 | 61.43805 | 1.448692 | 0.1433637 | 0.1230952 | 64.25186 | 0.4453391
37.3058 | 3722.2 | 29.39588 | 131986000 | 276162.6 | 120.161 | 34718.72 | 0.1762378 | 0.1565545 | 527.2172 | 84.85303 | 3.073728 | 0 | 0 | 378.0686 | 5312.459 | 16.37563 | 511.3893 | 61.87395 | 1.442327 | 0.1020347 | 0.1489393 | 73.38271 | 0.7781718
37.5577 | 3747.35 | 29.64778 | 138881300 | 236803.5 | 122.9475 | 36072.81 | 0 | 0.1487987 | 620.8463 | 75.64454 | 0.4203485 | 0 | 0 | 509.5945 | 5241.479 | 13.81012 | 720.4395 | 60.9689 | 1.770685 | 0.1325655 | 0.1011134 | 88.9049 | 0.5592251
37.8101 | 3772.5 | 29.90018 | 132466600 | 273460.8 | 128.6675 | 39993.84 | 0 | 0 | 839.7003 | 73.05625 | 0.4406205 | 0 | 0 | 746.0681 | 6461.359 | 15.29934 | 979.7689 | 61.23243 | 0.9581897 | 0.139067 | 0.06361055 | 102.3681 | 0.5443338
38.062 | 3797.65 | 30.15208 | 126214500 | 264482.1 | 145.7304 | 39826.54 | 0.06143428 | 0.3275381 | 1032.168 | 75.61663 | 0.9628004 | 0 | 0 | 868.0424 | 6556.055 | 15.33758 | 1068.713 | 74.23933 | 1.508641 | 0.1191615 | 0.06676769 | 93.54994 | 0.5934069
38.3139 | 3822.8 | 30.40398 | 134106000 | 277145.3 | 125.238 | 38583.98 | 0.1156396 | 0.308299 | 945.9907 | 78.10738 | 2.083722 | 0 | 0 | 749.3984 | 6049.727 | 12.27055 | 1029.352 | 66.30508 | 1.360804 | 0.1260276 | 0.1256912 | 89.71381 | 0.5585406
38.5658 | 3847.95 | 30.65588 | 135028200 | 266841.7 | 115.2118 | 37043.14 | 0.1722767 | 0.3062283 | 977.643 | 75.00772 | 2.303522 | 0 | 0 | 680.2045 | 6077.125 | 9.842558 | 941.3055 | 67.90302 | 1.410392 | 0.07498522 | 0.06242121 | 86.99213 | 0.513538
38.8178 | 3873.1 | 30.90788 | 126620000 | 274597.8 | 127.3538 | 40360.1 | 0.1224791 | 0.1633001 | 1051.049 | 87.34299 | 1.209113 | 0 | 0 | 701.2018 | 6396.298 | 9.825563 | 1089.772 | 83.26336 | 1.316135 | 0.1628891 | 0.02219082 | 90.78407 | 0.3277852
39.0702 | 3898.25 | 31.16028 | 130816000 | 275702.7 | 118.984 | 35771.43 | 0.1778278 | 0.4742406 | 1042.721 | 79.83518 | 1.894856 | 1.720025 | 0 | 578.6835 | 5407.127 | 11.07969 | 887.8148 | 71.40655 | 1.759406 | 0.1341599 | 0.1503695 | 77.76408 | 0.5514638
39.3221 | 3923.4 | 31.41218 | 121590500 | 300478 | 104.1498 | 40295.45 | 0 | 0.1700936 | 978.003 | 69.40446 | 2.038692 | 0 | 0 | 571.6561 | 6730.792 | 9.437919 | 841.1442 | 90.93716 | 1.6972 | 0.08351465 | 0.09245217 | 89.88875 | 0.5017414
39.574 | 3948.55 | 31.66408 | 141055200 | 250837.5 | 92.14824 | 32063.32 | 0.1099486 | 0.1466384 | 899.1448 | 67.13928 | 2.205504 | 0 | 0 | 447.9173 | 4980.909 | 8.011423 | 734.2203 | 90.33924 | 1.744505 | 0.1377033 | 0.09962921 | 101.1879 | 0.5707693
39.8259 | 3973.7 | 31.91598 | 129547100 | 254412.5 | 92.1776 | 34620.57 | 0.1795755 | 0.1596828 | 1022.637 | 77.95489 | 2.401537 | 0 | 0 | 515.0292 | 6005.064 | 10.64718 | 844.1908 | 119.0751 | 1.715777 | 0.1357229 | 0.0216975 | 143.281 | 0.5570239
40.0788 | 3998.85 | 32.16888 | 127700900 | 276549.2 | 83.84351 | 39501.73 | 0.06072458 | 0.4860296 | 1041.676 | 76.54288 | 2.931411 | 0 | 0 | 537.6249 | 5503.6 | 11.83531 | 838.8983 | 137.8168 | 0.8703267 | 0.1667826 | 0.06603976 | 157.375 | 0.652392
40.3307 | 4024 | 32.42078 | 128390900 | 270672.1 | 78.92123 | 38733.52 | 0.06039888 | 0 | 989.2394 | 79.89295 | 1.438554 | 0 | 0 | 558.0406 | 5400.154 | 35.0499 | 909.9467 | 129.0081 | 1.607817 | 0.110659 | 0.1970772 | 157.5694 | 0.3451608
40.5831 | 4049.15 | 32.67318 | 121814700 | 292216.5 | 92.54936 | 38899.41 | 0.1909808 | 0.5096309 | 1262.579 | 81.45169 | 3.332934 | 0 | 0 | 634.9857 | 5840.523 | 61.17919 | 1186.34 | 146.9863 | 1.108073 | 0.1598148 | 0.1154086 | 181.7845 | 0.4553177
40.835 | 4074.3 | 32.92508 | 120918400 | 309146.1 | 93.17228 | 41259.11 | 0.06413283 | 0.1711555 | 1438.682 | 89.9465 | 1.004542 | 0 | 0 | 606.968 | 5930.377 | 80.51725 | 1198.666 | 129.5105 | 1.116375 | 0.1406559 | 0.04650902 | 162.2017 | 0.3435223
41.0869 | 4099.45 | 33.17698 | 127228900 | 297430.1 | 83.54865 | 37632.02 | 0.06095254 | 0.1626847 | 1339.836 | 84.87521 | 1.948784 | 1.769595 | 0 | 566.1037 | 6215.787 | 72.69029 | 959.2693 | 139.3441 | 1.185935 | 0.1386192 | 0.06630947 | 126.4843 | 0.457929
41.3388 | 4124.6 | 33.42888 | 140767400 | 246525.1 | 77.94051 | 33200.62 | 0 | 0.147055 | 1124.709 | 81.90036 | 0.8628282 | 0 | 0 | 610.3671 | 5542.726 | 58.30964 | 996.0845 | 121.6571 | 1.128382 | 0.1319479 | 0.1398565 | 113.5325 | 0.1367701
41.5907 | 4149.75 | 33.68078 | 136599500 | 255319.5 | 81.00166 | 33088.7 | 0.22709 | 0.4546774 | 1359.186 | 84.81736 | 0.1945595 | 0 | 0 | 755.3782 | 5347.156 | 112.1787 | 1341.58 | 130.8274 | 1.3955 | 0.09081788 | 0.1235465 | 111.7796 | 0.5898311
41.8432 | 4174.9 | 33.93328 | 135510800 | 242568.8 | 75.00924 | 36660.61 | 0.1144585 | 0 | 1704.569 | 91.38883 | 0.8962288 | 3.323647 | 0 | 1400.028 | 5670.568 | 204.3154 | 1613.02 | 120.1285 | 1.055102 | 0.1167043 | 0.1037926 | 103.1013 | 0.2655184
42.0951 | 4200.05 | 34.18518 | 129977000 | 273209.6 | 74.56266 | 39136.96 | 0.05966642 | 0 | 1901.551 | 85.7858 | 0.6909917 | 0 | 0 | 1441.594 | 5723.082 | 236.0273 | 1723.055 | 100.9538 | 0.9167499 | 0.08371355 | 0.08657557 | 100.7336 | 0.2768518
42.347 | 4225.2 | 34.43708 | 128661100 | 299456.2 | 81.17592 | 37365.98 | 0.06027738 | 0.1609652 | 1659.951 | 83.96616 | 0.9438691 | 0 | 0 | 1297.659 | 4738.043 | 205.9433 | 1655.49 | 94.71032 | 10.8107 | 0.1086682 | 0.04373462 | 81.06126 | 0.4530524
42.5989 | 4250.35 | 34.68898 | 121951200 | 307456.8 | 75.52857 | 37714.42 | 0.1271891 | 0.1698408 | 1366.571 | 84.3602 | 2.81187 | 0 | 0 | 1095.972 | 5894.187 | 158.5742 | 1246.138 | 85.90573 | 275.6788 | 0.1375441 | 0.1615106 | 78.96378 | 0.5694746
42.8508 | 4275.5 | 34.94088 | 135232200 | 252337 | 62.89478 | 31468.92 | 0 | 0.3063567 | 1013.034 | 89.53162 | 0.195998 | 0 | 0 | 839.2568 | 5405.013 | 140.6106 | 881.7715 | 55.52631 | 47.40764 | 0.08753844 | 0.02080862 | 65.84911 | 0.4517399
43.1032 | 4300.65 | 35.19328 | 135754800 | 270747.7 | 52.49487 | 28850.89 | 0.114259 | 0.3052122 | 847.1111 | 91.59441 | 0.8944437 | 0 | 0 | 690.1835 | 5722.712 | 99.92075 | 781.3942 | 49.33433 | 51.5228 | 0.09638549 | 0.04146091 | 71.24776 | 1.107423
43.3551 | 4325.8 | 35.44518 | 142445200 | 247499.2 | 48.61647 | 26559.89 | 0 | 0.2909098 | 730.8827 | 76.97023 | -0.03629614 | 0 | 0 | 481.7127 | 5631.63 | 88.66418 | 567.1381 | 38.87183 | 121.3214 | 0.08975919 | 0.07903446 | 64.13713 | 1.251327
43.607 | 4350.95 | 35.69708 | 128292500 | 278381.6 | 51.80773 | 30672.69 | 0.423183 | 0.646077 | 752.6669 | 109.2055 | 0.6996943 | 0 | 0 | 668.9459 | 7195.272 | 83.43386 | 748.0788 | 44.113 | 24.68315 | 0.1334891 | 0.0438807 | 81.79351 | 1.128562
43.8589 | 4376.1 | 35.94898 | 138318200 | 251472.7 | 43.57641 | 27040.69 | 0.1682178 | 0.2996578 | 736.8642 | 125.7912 | 0.8777646 | 0 | 0 | 707.1761 | 6681.797 | 76.18249 | 706.6473 | 40.21522 | 16.50498 | 0.1484908 | 0.06105586 | 57.58413 | 1.470433
44.1118 | 4401.25 | 36.20188 | 141427600 | 274617.2 | 39.82862 | 26388.52 | 0 | 0.1465515 | 801.5281 | 164.3525 | 0.4107406 | 0 | 0 | 724.6662 | 6302.579 | 64.93938 | 785.8246 | 30.78625 | 74.69992 | 0.1321804 | 0.05971908 | 58.62375 | 0.9647501
44.3637 | 4426.4 | 36.45378 | 138275300 | 289937 | 36.3738 | 26543.9 | 0.05609125 | 0.1499096 | 795.7831 | 139.301 | -0.9537636 | 0 | 0 | 573.7702 | 6173.779 | 58.69856 | 711.4093 | 27.03367 | 272.9493 | 0.1173724 | 0.04072416 | 43.94523 | 0.7446986
44.6161 | 4451.55 | 36.70618 | 137997600 | 250441.1 | 38.57726 | 24990.13 | 0.1124095 | 0 | 618.887 | 150.22 | 0.4207885 | 0 | 0 | 481.4994 | 5719.15 | 54.21299 | 563.3812 | 19.80672 | 8.010719 | 0.10199 | 0.04080991 | 44.91913 | 0.9080267
44.8681 | 4476.7 | 36.95818 | 141809900 | 247316.5 | 30.50646 | 22047.03 | 0 | 0.5848251 | 657.1724 | 131.1607 | -0.03720005 | 0 | 0 | 426.188 | 6070.573 | 51.20976 | 506.1548 | 18.36174 | 5.439696 | 0.1145967 | 0.01985826 | 34.02869 | 1.00177
45.12 | 4501.85 | 37.21008 | 147819700 | 238656.2 | 28.74363 | 21409.61 | 0.1574139 | 0 | 585.2097 | 129.5006 | 1.24969 | 0 | 0 | 374.2069 | 5918.534 | 42.73025 | 473.423 | 14.76639 | 4.68078 | 0.1309482 | 0.09526528 | 34.41565 | 0.7912059
45.3719 | 4527 | 37.46198 | 137265200 | 275531.2 | 25.9434 | 20739.95 | 0 | 0.1510813 | 697.8931 | 166.2803 | 0.4227905 | 0 | 0 | 365.1203 | 6609.107 | 48.41617 | 504.9309 | 17.32006 | 3.128651 | 0.1117803 | 0.04103914 | 38.19167 | 0.669127
45.6238 | 4552.15 | 37.71388 | 140656900 | 252730.3 | 26.80139 | 20092.72 | 0 | 0.1474551 | 648.942 | 183.3465 | 1.088155 | 0 | 0 | 424.8137 | 7513.773 | 54.00475 | 552.3771 | 16.27022 | 3.562457 | 0.1113606 | 0.02002665 | 38.24282 | 0.6728966
45.8762 | 4577.3 | 37.96628 | 138547300 | 265312.4 | 27.37717 | 21622.09 | 0 | 0 | 858.5227 | 263.0396 | 1.104712 | 1.627381 | 0 | 521.9788 | 8796.09 | 60.17274 | 756.2736 | 15.64207 | 1.262924 | 0.1377155 | 0.04066698 | 37.52615 | 0.542176
46.1281 | 4602.45 | 38.21818 | 141270300 | 247483 | 28.98343 | 19295.42 | 0.05490632 | 0.2936965 | 904.812 | 303.6281 | 0.4105679 | 0 | 0 | 519.9224 | 7760.349 | 58.55481 | 680.2534 | 14.19464 | 1.745459 | 0.1132185 | 0.01994342 | 37.11897 | 0.4527386
46.38 | 4627.6 | 38.47008 | 136732700 | 261829.1 | 24.18114 | 19694.76 | 0 | 0.3034775 | 887.9982 | 289.6357 | 0.8875964 | 0 | 0 | 505.0756 | 8993.209 | 59.17495 | 699.6541 | 17.33474 | 0.8144571 | 0.1034634 | 0.04121436 | 40.42887 | 0.7332383
46.6319 | 4652.75 | 38.72198 | 150908200 | 241005.8 | 21.85879 | 18653.89 | 0 | 0.5500035 | 802.4998 | 295.9331 | -0.665745 | 0 | 0 | 460.388 | 8409.741 | 69.28407 | 736.2711 | 13.82769 | 0.4744253 | 0.09791803 | 0.03734639 | 41.22804 | 1.03449
46.8838 | 4677.9 | 38.97388 | 138318600 | 258604.3 | 25.52439 | 21060.26 | 0 | 0.1500331 | 1111.746 | 328.0159 | -0.03915294 | 0 | 0 | 493.8546 | 9686.332 | 87.23309 | 881.6782 | 12.91937 | 2.876179 | 0.08451115 | 0.02037471 | 41.41161 | 0.7653428
47.1357 | 4703.05 | 39.22578 | 137940900 | 248436.1 | 26.65896 | 22278.26 | 0.05623402 | 0 | 1285.494 | 388.939 | -0.2691812 | 0 | 0 | 594.7004 | 10210.48 | 139.0844 | 1145.476 | 15.60061 | 0.9228768 | 0.1409652 | 0.1021641 | 40.86058 | 1.030706
47.3881 | 4728.2 | 39.47818 | 136582100 | 261183.3 | 25.11414 | 25230.37 | 0.05679407 | 0.1519752 | 1682.486 | 441.5399 | 1.584723 | 0 | 0 | 732.4823 | 10978.62 | 263.1595 | 1394.252 | 16.46972 | 2.272229 | 0.1492548 | 0.02063761 | 40.596 | 0.7138707
47.64 | 4753.35 | 39.73008 | 140584000 | 246680.1 | 30.83181 | 24281.09 | 0.165534 | 0.1476659 | 1887.629 | 393.1192 | 1.314128 | 3.209318 | 0 | 941.4809 | 9896.824 | 391.4374 | 1472.658 | 17.67545 | 1.301929 | 0.1362675 | 0.06015603 | 37.34657 | 1.05125
47.893 | 4778.5 | 39.98308 | 135857200 | 259988.9 | 31.50658 | 27811.64 | 0.05709837 | 0.76412 | 2452.505 | 448.5461 | -0.2737688 | 0 | 0 | 1156.692 | 11396.59 | 592.0728 | 1783.577 | 18.41155 | 1.347333 | 0.1547788 | 0.04150321 | 51.79705 | 1.334687
48.1449 | 4803.65 | 40.23498 | 127454300 | 286718.9 | 39.04469 | 31988.94 | 0 | 0.6516593 | 2974.007 | 467.1439 | 0.4543732 | 0 | 0 | 1343.449 | 13472.07 | 1135.161 | 2546.308 | 22.6193 | 1.311379 | 0.1115652 | 0.04424362 | 60.38163 | 1.620111
48.3968 | 4828.8 | 40.48688 | 125301400 | 289204.4 | 37.49397 | 31460.64 | 0.06190988 | 0.1657328 | 3547.002 | 412.7952 | -0.2971634 | 1.800785 | 0.1601367 | 1550.505 | 12223.27 | 1458.467 | 2913.505 | 22.62149 | 1.016375 | 0.1383057 | 0.09001596 | 53.7228 | 1.558888
48.6492 | 4853.95 | 40.73928 | 133665800 | 260676.1 | 37.86776 | 32132.63 | 0 | 0.310759 | 3897.767 | 402.7003 | -0.2787236 | 0 | 0.1501286 | 1539.954 | 11514.83 | 1659.14 | 2961.859 | 18.71866 | 0.7741863 | 0.1274122 | 0.08439097 | 47.82307 | 1.440562
48.9011 | 4879.1 | 40.99118 | 112891800 | 292313.1 | 41.82209 | 36264.18 | 0.1374337 | 0.5519788 | 4682.35 | 482.1317 | 1.355603 | 0 | 0 | 1821.936 | 13358.68 | 1999.99 | 4378.825 | 17.92483 | 1.198802 | 0.1399661 | 0.09992969 | 54.69857 | 1.062178
49.153 | 4904.25 | 41.24308 | 128383300 | 252001.4 | 32.74071 | 30678.39 | 0 | 1.779955 | 4539.118 | 428.1944 | -0.2905157 | 0 | 0 | 1649.322 | 11902.93 | 1892.592 | 3490.157 | 17.02736 | 0.8061698 | 0.08451081 | 0.02196994 | 54.69322 | 1.173548
49.4049 | 4929.4 | 41.49498 | 130081500 | 282060.9 | 35.1074 | 31420.5 | 0.2385502 | 1.277756 | 3903.138 | 510.0984 | -0.04298317 | 0 | 0 | 1376.854 | 12780.83 | 1348.47 | 2699.507 | 13.875 | 0.7957089 | 0.1240173 | 0.04337031 | 51.99469 | 0.9219843
49.6568 | 4954.55 | 41.74688 | 127988700 | 280834.7 | 74.47595 | 32965.53 | 0 | 0.6493818 | 3387.002 | 549.6354 | 0.6998655 | 0 | 0 | 1126.161 | 11872.91 | 1039.771 | 2345.079 | 10.55374 | 1.306528 | 0.1455182 | 0.04408358 | 44.22176 | 0.9371453
49.9087 | 4979.7 | 41.99878 | 142964000 | 252065.3 | 28.32114 | 25927.28 | 0.1627944 | 0.2907131 | 2170.743 | 480.0517 | 0.4045331 | 0 | 0 | 884.8598 | 10676.99 | 711.405 | 1552.598 | 11.15148 | 1.169764 | 0.08044061 | 0.01973479 | 41.06473 | 0.8781632
50.1611 | 5004.85 | 42.25118 | 133566500 | 279188.3 | 29.09878 | 27452.52 | 0.0580834 | 0.1556014 | 2111.64 | 515.3428 | -0.2798647 | 0 | 0 | 822.962 | 10861.79 | 533.6896 | 1289.76 | 10.23636 | 1.013644 | 0.1349589 | 0.06337582 | 45.50608 | 0.9818955
50.413 | 5030 | 42.50308 | 132235400 | 285904.4 | 31.02894 | 25253.22 | 0 | 0.1571856 | 1682.371 | 521.1868 | 0.4371849 | 0 | 0 | 719.2256 | 10644.92 | 285.4826 | 1024.758 | 8.315787 | 1.084169 | 0.1011986 | 0.06401977 | 50.80278 | 1.055302
50.6649 | 5055.15 | 42.75498 | 133168200 | 290177.5 | 33.94738 | 25977.46 | 0 | 1.092731 | 1376.737 | 587.8952 | -0.5193569 | 3.391135 | 0 | 589.5497 | 10822.15 | 294.4441 | 862.1683 | 11.73135 | 0.9570201 | 0.1075585 | 0.04238483 | 43.87555 | 1.089999
50.9168 | 5080.3 | 43.00688 | 139937500 | 250831.7 | 28.05126 | 24758.03 | 0 | 0.445704 | 1172.574 | 505.4825 | 0.4129627 | 0 | 0 | 571.0316 | 9829.593 | 162.8623 | 701.451 | 11.51289 | 0.9107986 | 0.06694216 | 0 | 47.30186 | 1.177254
51.1687 | 5105.45 | 43.25878 | 142113800 | 242944.2 | 30.61422 | 22339.25 | 0.1091848 | 0.8778715 | 1136.674 | 627.4347 | 0.6299674 | 0 | 0 | 578.1559 | 10844.52 | 106.1677 | 733.2689 | 14.65096 | 1.009049 | 0.1031187 | 0.05958641 | 57.49707 | 1.19869
51.4211 | 5130.6 | 43.51118 | 136709100 | 266162.7 | 30.01508 | 26493.07 | 0.05675133 | 454.3676 | 1350.183 | 725.4825 | 0.4225511 | 0 | 0.146924 | 865.9909 | 11411.07 | 107.1739 | 990.9216 | 21.58924 | 0.6993348 | 0.1322544 | 0.02064931 | 64.0621 | 1.225731
51.673 | 5155.75 | 43.76308 | 125627800 | 299620.3 | 30.93999 | 25948.88 | 0 | 0.3310945 | 1564.107 | 832.6403 | 2.481868 | 0 | 0 | 911.7286 | 12977.93 | 103.338 | 1115.064 | 26.92449 | 1.141648 | 0.1094024 | 0.04494566 | 75.00949 | 1.222638
51.926 | 5180.9 | 44.01608 | 135769500 | 263882.4 | 29.1986 | 23580.12 | 0.2285814 | 0.3063976 | 1146.2 | 669.054 | -0.04247937 | 0 | 0 | 901.203 | 10724.24 | 111.929 | 899.9434 | 23.77807 | 1.702117 | 0.1104561 | 0.06238834 | 59.87248 | 0.9871836
52.1779 | 5206.05 | 44.26798 | 139624900 | 261573 | 25.84603 | 23726.42 | 0.222272 | 0.5959421 | 1119.553 | 534.8868 | 1.550851 | 0 | 0 | 796.8353 | 10047.98 | 90.17199 | 776.158 | 19.45639 | 6.622667 | 0.1097057 | 0.02022376 | 58.5166 | 1.200458
52.4298 | 5231.2 | 44.51988 | 136950600 | 248718.6 | 30.30243 | 21109.78 | 0.1133075 | 0.1519122 | 911.779 | 486.3599 | -0.04237024 | 0 | 0 | 665.7119 | 8736.854 | 59.11034 | 704.0289 | 15.03248 | 8.091941 | 0.1300711 | 0.06186183 | 60.74796 | 1.080997
52.6822 | 5256.35 | 44.77228 | 132936700 | 269124 | 26.33314 | 20878.61 | 0.05836501 | 0 | 924.4611 | 456.89 | 2.584829 | 0 | 0 | 637.6752 | 8772.531 | 58.77085 | 698.7454 | 13.34907 | 4.437528 | 0.1527775 | 0.04249047 | 59.49139 | 1.155835
52.9341 | 5281.5 | 45.02418 | 137009700 | 249747.7 | 30.40303 | 19993.75 | 0.1132611 | 0.3037627 | 701.0068 | 375.419 | 1.116795 | 0 | 0 | 639.7065 | 7871.431 | 35.20206 | 612.0353 | 11.82698 | 5.586459 | 0.09162084 | 0.1236956 | 63.98336 | 1.591385
53.186 | 5306.65 | 45.27608 | 137248900 | 261419.2 | 30.12508 | 20250.85 | 0.1695974 | 0.3032679 | 681.1621 | 360.9179 | -0.2741776 | 0 | 0 | 690.5781 | 8275.215 | 24.08934 | 629.8051 | 10.9197 | 3.311067 | 0.145876 | 0.08232632 | 85.16386 | 1.894674
53.4379 | 5331.8 | 45.52798 | 139876000 | 258819.6 | 31.71578 | 17757.4 | 0.05547133 | 0.446409 | 576.882 | 393.9123 | 0.1851777 | 0 | 0 | 690.853 | 7874.745 | 16.44526 | 547.4746 | 7.173568 | 133.0685 | 0.1009983 | 0.1009866 | 85.27922 | 1.218854
53.6898 | 5356.95 | 45.77988 | 131812300 | 267662.7 | 33.36306 | 19224.12 | 0.2354617 | 0.157924 | 598.3967 | 442.583 | 1.401882 | 0 | 0 | 695.3648 | 8628.651 | 21.86085 | 597.8289 | 6.627333 | 2.843156 | 0.1190462 | 0.02143447 | 73.20617 | 1.420954
53.9417 | 5382.1 | 46.03178 | 136730000 | 258881.5 | 27.58291 | 18250.19 | 0.1134978 | 0.4567844 | 592.8381 | 433.8643 | -0.5081155 | 0 | 0.1470266 | 647.4374 | 8224.092 | 17.36499 | 514.8762 | 5.082872 | 2.157835 | 0.1057478 | 0.06199646 | 66.6371 | 1.63616
54.1941 | 5407.25 | 46.28418 | 140868900 | 242364.5 | 28.91331 | 17193 | 0.05508213 | 0 | 583.1955 | 510.7613 | 0.6348544 | 0 | 0 | 630.9406 | 7944.649 | 9.181105 | 535.5944 | 4.184534 | 2.037987 | 0.1269931 | 0.08024074 | 63.68268 | 1.150964
54.446 | 5432.4 | 46.53608 | 153392800 | 239727.9 | 26.95629 | 16623.96 | 0 | 0.1357526 | 551.1656 | 498.4579 | 0.3757162 | 0 | 0 | 604.1817 | 7458.268 | 7.568769 | 543.9005 | 4.055022 | 1.299779 | 0.1126411 | 0.07369636 | 52.19505 | 0.8745618
54.6979 | 5457.55 | 46.78798 | 151776600 | 271980.7 | 24.5438 | 16221.04 | 0.0511247 | 0.1372138 | 658.07 | 530.3984 | 0.1701828 | 0 | 0 | 620.1085 | 7513.22 | 7.572327 | 606.4232 | 4.045057 | 1.103517 | 0.08727496 | 0.111734 | 45.96494 | 0.9208517
54.9499 | 5482.7 | 47.03998 | 142820300 | 256179.7 | 29.22323 | 16624.87 | 0.05433134 | 0 | 781.1245 | 489.3849 | 0.403372 | 0 | 0 | 572.6668 | 7251.399 | 7.058843 | 617.5859 | 4.754138 | 0.8377103 | 0.1124196 | 0.1979226 | 48.02184 | 0.821835
55.2018 | 5507.85 | 47.29188 | 141107500 | 266377.5 | 26.5646 | 16301.48 | 0.1099829 | 0 | 848.5802 | 511.0583 | -0.04249763 | 0 | 0 | 535.2246 | 7921.625 | 5.268923 | 621.3103 | 6.654854 | 0.5087555 | 0.1094506 | 0.1602742 | 50.9987 | 0.7326594
55.4542 | 5533 | 47.54428 | 136441600 | 273420.1 | 26.56683 | 18334.98 | 0 | 0.6107516 | 794.5885 | 462.7482 | 0.6551614 | 0 | 0 | 496.9072 | 7506.6 | 5.988363 | 604.3729 | 9.504037 | 0.7016016 | 0.1041506 | 0.1450478 | 44.98439 | 0.8193617
55.7071 | 5558.15 | 47.79718 | 145642700 | 262721.1 | 25.47266 | 17558.58 | 0 | 0.1430582 | 723.7501 | 419.4394 | 0.6137163 | 0 | 0 | 442.3569 | 7524.179 | 5.610423 | 571.2208 | 12.92402 | 0.7668929 | 0.1296886 | 0.1164835 | 39.47913 | 0.5561382
55.959 | 5583.3 | 48.04908 | 139958800 | 246452.8 | 28.93819 | 18132.15 | 0 | 0.2977697 | 766.0919 | 416.3192 | 0.184036 | 0 | 0 | 438.0042 | 7208.46 | 6.364151 | 607.993 | 13.97315 | 0.9691261 | 0.1261399 | 0.08081552 | 37.04455 | 0.6988525
56.2109 | 5608.45 | 48.30098 | 145222500 | 262475.5 | 31.24485 | 20757.68 | 0.05343555 | 0.2870097 | 885.0706 | 377.4684 | 0.1772661 | 0 | 0 | 488.323 | 7667.148 | 7.147058 | 648.8668 | 16.10092 | 0.9890282 | 0.1173564 | 0.09736898 | 42.88765 | 0.442124
56.4628 | 5633.6 | 48.55288 | 143220600 | 267160.8 | 28.92781 | 21150.15 | 0 | 0.1455273 | 964.1104 | 391.7813 | 1.956781 | 1.579328 | 0 | 505.53 | 7523.423 | 12.84144 | 741.0557 | 14.73677 | 1.058654 | 0.09081926 | 0.0394949 | 34.99469 | 0.2918783
56.7147 | 5658.75 | 48.80478 | 134598700 | 264112.2 | 34.22911 | 23248.92 | 0 | 0.154867 | 1304.166 | 430.0114 | -0.2817487 | 0 | 0 | 595.8453 | 7415.675 | 35.95669 | 1205.762 | 13.32483 | 0.8893773 | 0.1105895 | 0.0630431 | 37.5966 | 0.5187391
56.9671 | 5683.9 | 49.05718 | 133901500 | 282528.2 | 34.29222 | 24112.81 | 0 | 0.1556911 | 1965 | 453.3091 | 1.142532 | 0 | 0 | 648.5999 | 7395.991 | 67.93088 | 1460.595 | 15.0361 | 0.5960431 | 0.1344959 | 0.1056309 | 32.03045 | 0.2494867
57.219 | 5709.05 | 49.30908 | 134577600 | 270964.2 | 35.78754 | 26101.3 | 0 | 0 | 1974.961 | 416.9641 | 0.6638194 | 0 | 0 | 713.8302 | 7678.567 | 66.41749 | 1562.254 | 12.96665 | 0.8896589 | 0.09225364 | 0.02102161 | 35.93419 | 0.3107194
57.4709 | 5734.2 | 49.56098 | 125491800 | 291565 | 38.31744 | 24918.88 | 0.1236809 | 0.996992 | 2279.903 | 484.2298 | -0.8099261 | 0 | 0 | 780.0336 | 8155.684 | 66.32967 | 1458.145 | 13.06384 | 0.8269213 | 0.09901416 | 0.06763713 | 36.27245 | 0.1992774
57.7228 | 5759.35 | 49.81288 | 136182700 | 265283.9 | 39.96974 | 24184.74 | 0 | 0.4594072 | 1743.175 | 417.7901 | 1.590842 | 0 | 0 | 744.0421 | 7292.454 | 43.28501 | 1467.396 | 18.43484 | 0.8793139 | 0.1233346 | 0.06233322 | 37.0099 | 0.2865423
57.9747 | 5784.5 | 50.06478 | 131627500 | 302664.5 | 39.47177 | 24660.29 | 0 | 0.9507357 | 2216.254 | 467.7039 | -0.04703676 | 1.719214 | 0 | 859.4873 | 8374.769 | 38.69598 | 1632.879 | 17.34257 | 0.6065344 | 0.1205848 | 0.1504937 | 40.56986 | 0.3603652
58.2272 | 5809.65 | 50.31728 | 134346400 | 264330.7 | 41.72711 | 24903.54 | 0 | 0 | 1913.172 | 399.0499 | 1.138691 | 0 | 0 | 1060.228 | 8399.07 | 36.54641 | 1677.156 | 27.6046 | 0.5943069 | 0.1135859 | 0.08426272 | 49.73101 | 0.2279328
58.4791 | 5834.8 | 50.56918 | 128030000 | 267209.7 | 45.60048 | 26758.23 | 0.06061714 | 0.3258859 | 2177.776 | 533.171 | 0.697455 | 0 | 0 | 1138.827 | 8933.332 | 38.60686 | 1780.152 | 31.32505 | 0.6860491 | 0.1168385 | 0.04421407 | 61.23277 | 0.239204
58.731 | 5859.95 | 50.82108 | 139141200 | 256514.6 | 45.46603 | 25575.33 | 0.05577717 | 0.4498448 | 1710.619 | 392.5649 | 0.8705545 | 0 | 0.1447131 | 1330.239 | 7886.862 | 34.16204 | 1773.328 | 30.93605 | 1.033081 | 0.1366993 | 0.10172 | 74.91481 | 0.4417455
58.9829 | 5885.1 | 51.07298 | 131759400 | 272809.7 | 47.42599 | 26342.68 | 0.1767081 | 0.6334685 | 1726.905 | 402.8829 | 0.4358695 | 0 | 0 | 1505.537 | 8828.744 | 37.51913 | 1719.992 | 44.5013 | 0.787964 | 0.1042301 | 0.02148534 | 110.6504 | 0.5516555
59.2348 | 5910.25 | 51.32488 | 138920700 | 254951.1 | 45.48356 | 26155.37 | 0.0558669 | 0.4506617 | 1445.401 | 378.2528 | -0.5037524 | 0 | 0 | 2060.192 | 8164.426 | 38.10831 | 1704.387 | 42.74027 | 0.9198874 | 0.1056627 | 0.1019005 | 107.7683 | 0.3819841
59.4872 | 5935.4 | 51.57728 | 142171400 | 247300 | 36.22056 | 24126.7 | 0.2729562 | 0.4404081 | 1497.464 | 354.3427 | 0.40379 | 0 | 0 | 1825.982 | 8200.005 | 34.79694 | 1667.149 | 43.08821 | 0.8989269 | 0.09455015 | 0.07966236 | 88.79659 | 0.4521816
59.7401 | 5960.55 | 51.83018 | 142862400 | 231365.1 | 41.41074 | 25106.79 | 0.05432671 | 0.1461094 | 1448.985 | 372.6344 | 1.739718 | 1.584862 | 0 | 1506.42 | 8144.039 | 32.7621 | 1629.179 | 43.62718 | 0.5591491 | 0.1028948 | 0.0594634 | 92.49223 | 0.2733722
59.992 | 5985.7 | 52.08208 | 121420600 | 290558.3 | 45.98197 | 29795.07 | 0.127842 | 0.3438614 | 1701.287 | 446.4442 | 0.4726119 | 0 | 0 | 1482.345 | 9974.68 | 35.96159 | 1802.89 | 42.86148 | 0.98693 | 0.1211515 | 0.02332355 | 82.59953 | 0.7836531
60.2439 | 6010.85 | 52.33398 | 128908000 | 284890 | 41.51005 | 28313.57 | 0 | 0.3239258 | 1460.925 | 418.3148 | 0.9394391 | 0 | 0 | 1278.784 | 8454.464 | 27.32605 | 1386.258 | 39.99574 | 1.611494 | 0.1311305 | 0.0878836 | 83.80191 | 0.4118178
60.4958 | 6036 | 52.58588 | 125281100 | 284964.4 | 44.38077 | 29534.42 | 0.1239053 | 0.8333706 | 1472.663 | 410.2421 | -0.05083479 | 0 | 0 | 1127.769 | 9151.547 | 23.91541 | 1455.57 | 36.59616 | 0.8928895 | 0.09269124 | 0.1356567 | 77.36003 | 0.5581229
60.7477 | 6061.15 | 52.83778 | 140664000 | 247645.5 | 39.03245 | 23634.31 | 0 | 0.1484608 | 1308.312 | 375.9675 | 1.767138 | 0 | 0 | 865.416 | 7720.347 | 24.11976 | 1090.96 | 40.02761 | 0.7953073 | 0.06710497 | 0.06041537 | 58.79236 | 0.3774748
61.0002 | 6086.3 | 53.09028 | 139729800 | 300697.2 | 36.6347 | 26451.08 | 0 | 1.046309 | 1170.461 | 365.7428 | 1.094698 | 0 | 0 | 788.5126 | 7254.546 | 22.08037 | 1002.51 | 29.43012 | 1.372648 | 0.1346032 | 0.06082503 | 53.07117 | 0.3398804
61.2521 | 6111.45 | 53.34218 | 132720500 | 288316 | 37.75351 | 24718.11 | 0.1169639 | 0.62953 | 1160.982 | 377.6358 | 0.6721407 | 0 | 0 | 757.6422 | 7778.935 | 24.2066 | 952.5852 | 27.72853 | 1.083926 | 0.08772439 | 0.04269558 | 51.15015 | 0.3367262
61.504 | 6136.6 | 53.59408 | 137400200 | 267535 | 36.24281 | 25894.04 | 0.05649074 | 0 | 1209.026 | 429.0742 | 0.8812012 | 0 | 0 | 710.3488 | 6779.719 | 28.92255 | 976.2241 | 28.74668 | 0.9307376 | 0.08026835 | 0.1031152 | 41.79988 | 0.2640248
61.7559 | 6161.75 | 53.84598 | 136417100 | 263593.3 | 35.53999 | 24409.64 | 0.05689847 | 0.6126112 | 1335.202 | 438.0478 | 0.4200787 | 0 | 0 | 608.1281 | 6785.489 | 36.61306 | 978.9786 | 30.81159 | 0.8203295 | 0.09464613 | 0.02077321 | 43.54513 | 0.1836739
62.0078 | 6186.9 | 54.09788 | 128185100 | 248414 | 36.55505 | 27602.85 | 0 | 0.3260138 | 1368.634 | 419.2177 | 2.188255 | 0 | 0 | 601.9371 | 7001.2 | 34.68371 | 1056.929 | 28.20837 | 1.247279 | 0.07645649 | 0.06632798 | 50.94717 | 0.8085414
62.2602 | 6212.05 | 54.35028 | 141332500 | 245200.8 | 27.73581 | 22849.66 | 0.05492082 | 0 | 1207.061 | 347.4201 | -0.7228385 | 0 | 0 | 411.1233 | 6732.336 | 33.34893 | 860.1619 | 26.27976 | 0.8484956 | 0.1268403 | 0.06016352 | 42.66806 | 1.428612
62.5121 | 6237.2 | 54.60218 | 135533200 | 269455 | 24.41559 | 23085.24 | 0.1145429 | 0.3084092 | 1174.878 | 351.4567 | 1.128525 | 0 | 0 | 443.123 | 7366.09 | 35.91717 | 847.6675 | 21.38529 | 1.179846 | 0.134652 | 0.06274373 | 37.90718 | 1.075555
62.764 | 6262.35 | 54.85408 | 146932000 | 252675.6 | 25.20567 | 19283.86 | 0.05282898 | 4.552638 | 1170.646 | 342.2256 | 1.258035 | 0 | 0 | 457.4116 | 6214.974 | 45.72395 | 831.5645 | 16.39662 | 0.8707073 | 0.107279 | 0.1543548 | 29.90541 | 1.45086
63.0159 | 6287.5 | 55.10598 | 151290600 | 228984.7 | 17.60693 | 18267.57 | 0 | 0.1381753 | 1236.237 | 353.7151 | 0.5892668 | 0 | 0 | 442.9913 | 6495.589 | 58.28168 | 876.9927 | 12.79879 | 1.05713 | 0.08568147 | 0.1124405 | 27.1393 | 1.297813
63.2678 | 6312.65 | 55.35788 | 136659600 | 270969.5 | 17.7676 | 20138.62 | 0 | 0 | 1423.964 | 403.4337 | 0.185403 | 0 | 0 | 484.9844 | 6542.323 | 81.96575 | 949.3292 | 12.97684 | 1.053357 | 0.09950075 | 0.1244903 | 26.23305 | 1.375232
63.5207 | 6337.8 | 55.61078 | 144260700 | 257537 | 17.47444 | 18304.42 | 0.05380899 | 0.289884 | 1369.093 | 365.1819 | 0.3966906 | 0 | 0 | 458.9433 | 6627.225 | 73.25998 | 854.6484 | 11.67237 | 0.4435135 | 0.1094872 | 0.03931334 | 26.23679 | 1.127664
63.7731 | 6362.95 | 55.86318 | 131482500 | 284217.5 | 18.23262 | 20738.06 | 0 | 0.1590465 | 1470.901 | 360.6031 | 0.9205329 | 0 | 0 | 451.2942 | 6462.422 | 84.63328 | 877.531 | 14.66907 | 1.155845 | 0.1297134 | 0.2372681 | 29.2392 | 1.47237
64.025 | 6388.1 | 56.11508 | 146836200 | 251904.4 | 17.37891 | 20488.75 | 0 | 0.1424324 | 1003.979 | 274.9941 | 1.04159 | 0 | 0 | 349.924 | 5066.972 | 56.03356 | 670.4621 | 13.96989 | 0.8171504 | 0.1077121 | 0.09657955 | 25.17692 | 1.222872
64.277 | 6413.25 | 56.36708 | 135883200 | 258967.9 | 18.26818 | 19991.31 | 0 | 1.38541 | 1005.08 | 251.5271 | 0.8906502 | 0 | 0 | 330.1822 | 5154.174 | 49.52754 | 599.4777 | 15.33757 | 1.236343 | 0.1417703 | 0.02087444 | 24.54286 | 1.383588
64.5289 | 6438.4 | 56.61898 | 142901000 | 257231.2 | 17.69574 | 20427.8 | 0.1086468 | 0.4391649 | 871.2042 | 201.8035 | 0.4001489 | 0 | 0 | 310.571 | 4930.673 | 35.24792 | 643.7615 | 27.09971 | 1.119732 | 0.1808192 | 0.05955352 | 35.2786 | 1.669693
64.7808 | 6463.55 | 56.87088 | 133543000 | 286065.4 | 21.25103 | 19785.49 | 0.1743921 | 0.3133287 | 1049.219 | 176.7287 | 1.145238 | 1.698057 | 0 | 353.849 | 4969.794 | 35.31782 | 718.3364 | 56.99973 | 1.497884 | 0.1397394 | 0.1912023 | 56.05127 | 2.312989
65.0332 | 6488.7 | 57.12328 | 145248600 | 257670 | 17.72944 | 19703.63 | 0 | 0.2881106 | 967.4164 | 132.5299 | -0.2658593 | 0 | 0 | 341.2035 | 4170.665 | 24.67046 | 777.7119 | 82.91477 | 0.8814342 | 0.1070311 | 0.1172059 | 64.31562 | 2.629975
65.2851 | 6513.85 | 57.37518 | 135595100 | 270199.9 | 20.41693 | 22119.25 | 0 | 0 | 1089.445 | 99.24176 | 0.8924004 | 0 | 0 | 354.7975 | 4708.192 | 27.15007 | 878.66 | 81.01085 | 1.003282 | 0.1101182 | 0.02092666 | 73.14169 | 3.564005
65.537 | 6539 | 57.62708 | 141159500 | 232777.4 | 21.25524 | 19626.58 | 0.05499601 | 0 | 1144.923 | 79.94094 | 0.8571888 | 0 | 0 | 315.6193 | 3780.067 | 29.75901 | 888.3245 | 72.18284 | 0.7937235 | 0.1080671 | 0.1005202 | 73.99839 | 4.081363
65.7889 | 6564.15 | 57.87898 | 125911500 | 299137.3 | 21.80356 | 21150.93 | 0.06165673 | 0.4987082 | 1510.259 | 72.83284 | 0.7073371 | 0 | 0 | 307.4153 | 4295.633 | 61.88675 | 987.5962 | 73.11071 | 1.144191 | 0.1262057 | 0.04508064 | 72.9385 | 3.369699
66.0408 | 6589.3 | 58.13088 | 137876200 | 251379.5 | 19.57538 | 20926.86 | 0.1126137 | 0.1518278 | 1498.945 | 49.4729 | -0.2806859 | 0 | 0 | 312.0094 | 4033.669 | 127.4975 | 1365.989 | 64.15466 | 1.277213 | 0.1130628 | 0.04117249 | 61.36631 | 2.975557
66.2927 | 6614.45 | 58.38278 | 133011100 | 252140.7 | 17.96742 | 23463.41 | 0.2334681 | 1.416624 | 2529.428 | 56.72181 | 1.870164 | 0 | 0 | 364.2433 | 4782.866 | 207.1105 | 2585.187 | 67.06261 | 2.106502 | 0.1149265 | 0.06402367 | 47.973 | 2.069777
66.5451 | 6639.6 | 58.63518 | 135560400 | 265026.4 | 23.16093 | 26353.33 | 0.05727003 | 0.6178277 | 3724.963 | 47.32756 | 1.599416 | 0 | 0 | 470.147 | 4258.881 | 276.2784 | 4064.493 | 71.43781 | 1.29924 | 0.110536 | 0.04188372 | 38.25567 | 1.201342
66.797 | 6664.75 | 58.88708 | 124450000 | 277203 | 19.51444 | 28086.48 | 0.4990811 | 0.6730623 | 5352.288 | 46.38545 | -0.3114759 | 0 | 0 | 591.0981 | 4569.061 | 308.1417 | 4904.071 | 98.55424 | 0.9649912 | 0.1079188 | 0.06844085 | 55.25623 | 1.399085
67.0489 | 6689.9 | 59.13898 | 130363400 | 275491.9 | 21.59405 | 30822.96 | 0.1786633 | 0.1606513 | 6370.947 | 41.68703 | 0.9279552 | 0 | 0 | 715.5468 | 4375.141 | 335.2391 | 5548.859 | 101.4764 | 1.228406 | 0.1055032 | 0.06534245 | 48.2479 | 1.292601
67.3008 | 6715.05 | 59.39088 | 128800800 | 279485.5 | 24.91769 | 30043.29 | 0.1205552 | 0.6504758 | 7323.55 | 45.70297 | -0.3012817 | 0 | 0 | 781.4711 | 4124.392 | 338.7593 | 6108.961 | 131.5089 | 0.746025 | 0.07527852 | 0.08818851 | 56.23096 | 1.199231
67.5538 | 6740.2 | 59.64388 | 129063500 | 293607.7 | 23.42948 | 31275.31 | 0.4812568 | 0.1623067 | 7891.575 | 37.12825 | -0.05320586 | 0 | 0 | 860.6323 | 3944.527 | 441.1216 | 6795.778 | 141.4881 | 0.7445666 | 0.08975212 | 0.1100239 | 59.61324 | 1.349439
67.8062 | 6765.35 | 59.89628 | 117939900 | 299303.7 | 24.13188 | 38413.59 | 0.2633198 | 0.5329058 | 8980.896 | 56.52923 | 2.380574 | 0 | 0 | 1073.391 | 4329.333 | 471.6949 | 8312.024 | 195.4631 | 0.6111357 | 0.1407706 | 0.07224591 | 67.61159 | 1.429148
68.0581 | 6790.5 | 60.14818 | 117160300 | 312235.1 | 26.8005 | 35312.1 | 0.3313503 | 1.073045 | 10398.81 | 49.77476 | 2.669354 | 0 | 0 | 1272.905 | 4388.65 | 536.6993 | 8765.439 | 267.0019 | 0.9570779 | 0.1097325 | 0.0242445 | 85.78843 | 1.894999
68.31 | 6815.65 | 60.40008 | 120616800 | 299822 | 27.44326 | 35841 | 0.193111 | 0.5211982 | 9716.65 | 45.82404 | 1.53281 | 0 | 0 | 1299.937 | 4586.901 | 574.382 | 7441.934 | 343.1192 | 0.6640807 | 0.1637866 | 0.04710385 | 81.19808 | 2.260755
68.5619 | 6840.8 | 60.65198 | 124275500 | 276484.9 | 26.26232 | 33735.55 | 0.3123861 | 0.3372748 | 9482.046 | 40.66184 | 1.230452 | 0 | 0 | 1287.654 | 4641.242 | 534.6549 | 7480.729 | 476.0101 | 0.7090448 | 0.07337955 | 0.2743377 | 66.37292 | 2.171749
68.8138 | 6865.95 | 60.90388 | 130032700 | 263843.6 | 25.93253 | 33707.11 | 0.358269 | 1.289548 | 8216.697 | 37.38841 | 0.6841736 | 0 | 0 | 1446.758 | 4422.316 | 466.488 | 6765.67 | 679.389 | 1.232222 | 0.07743142 | 0.04370121 | 66.36723 | 1.945922
69.0662 | 6891.1 | 61.15628 | 128162500 | 281521.2 | 28.30287 | 36588.93 | 0.121165 | 1.14494 | 8221.871 | 33.79608 | 2.19114 | 0 | 0 | 1723.97 | 5375.002 | 436.8628 | 6117.174 | 881.6329 | 0.8751977 | 0.1324075 | 0.04434311 | 63.20733 | 2.238024
69.3181 | 6916.25 | 61.40818 | 125424000 | 287708.8 | 31.82025 | 39867.88 | 0.1238118 | 1.504391 | 7791.792 | 30.03597 | 1.474116 | 0 | 0 | 2150.952 | 5069.847 | 408.6731 | 5561.15 | 878.8951 | 0.6388333 | 0.1079093 | 0.02265778 | 57.19293 | 2.017784
69.57 | 6941.4 | 61.66008 | 127822900 | 272416 | 36.12764 | 35518.82 | 0.3644747 | 0.6561307 | 7274.983 | 32.56649 | 3.698544 | 0 | 0 | 1799.091 | 4446.747 | 425.5951 | 4873.23 | 789.1264 | 0.4388191 | 0.1108678 | 0 | 54.34723 | 1.605732
69.8219 | 6966.55 | 61.91198 | 123402100 | 276797.4 | 30.83771 | 34416.96 | 0.2516865 | 0.509786 | 7065.326 | 33.82759 | 0.9798725 | 0 | 0 | 1466.503 | 4622.555 | 442.6645 | 5490.709 | 642.9923 | 1.039062 | 0.1555552 | 0.04606672 | 58.65386 | 1.549354
70.0738 | 6991.7 | 62.16388 | 124570500 | 288839.9 | 28.7479 | 33417.41 | 0.2493285 | 0.5050622 | 6889.078 | 30.97475 | 3.538787 | 0 | 0.1622627 | 1267.923 | 4232.789 | 426.9828 | 5498.566 | 639.7863 | 0.9650636 | 0.09883627 | 0.02281946 | 55.05879 | 1.851346
70.3257 | 7016.85 | 62.41578 | 122938600 | 280605.1 | 30.70305 | 32324.49 | 0.568455 | 0.6824341 | 7454.52 | 35.98235 | 3.846245 | 0 | 0 | 1361.715 | 4360.845 | 494.7829 | 6053.143 | 652.6845 | 1.043147 | 0.1282762 | 0.04624911 | 72.69665 | 2.792278
70.5781 | 7042 | 62.66818 | 117452700 | 299408.6 | 32.66449 | 36567.39 | 0.7272409 | 0.5357931 | 9260.677 | 35.93494 | 1.846672 | 0 | 0 | 1608.361 | 4361.441 | 650.2938 | 6947.489 | 884.2057 | 0.5459682 | 0.1610497 | 0 | 63.06982 | 3.306644
70.83 | 7067.15 | 62.92008 | 127599900 | 263216.8 | 28.36961 | 30582.99 | 0.3651318 | 0.6576554 | 8271.474 | 32.19475 | 2.953827 | 1.780416 | 0 | 2076.979 | 4423.278 | 581.3497 | 6506.23 | 1028.35 | 0.8167216 | 0.2220527 | 0.08913597 | 103.3214 | 3.816713
71.0819 | 7092.3 | 63.17198 | 124682200 | 260898.8 | 29.46819 | 33639.96 | 0.6850879 | 1.009701 | 10058.55 | 33.40404 | 5.076699 | 0 | 0.1621729 | 2636.948 | 4350.502 | 945.3025 | 7390.135 | 1145.581 | 0.6429951 | 0.2122549 | 0.04561521 | 113.4507 | 4.58442
71.3349 | 7117.45 | 63.42498 | 128277100 | 259091.6 | 33.28757 | 33048.33 | 0.1210687 | 1.308701 | 9144.81 | 32.0303 | 2.689039 | 0 | 0 | 3151.01 | 4029.84 | 975.2621 | 7558.279 | 1126.463 | 0.8750476 | 0.1819495 | 0.06651161 | 102.1493 | 3.841166
71.5868 | 7142.6 | 63.67688 | 118343800 | 300454.3 | 31.57032 | 38199.14 | 0.1968484 | 0.7093385 | 11072.59 | 34.2444 | 4.808386 | 0 | 0.1708882 | 3642.909 | 4841.576 | 957.3372 | 7864.388 | 1096.986 | 1.084084 | 0.1761156 | 0.04806744 | 88.29924 | 3.687683
71.8392 | 7167.75 | 63.92928 | 144327400 | 246447.8 | 26.04779 | 29659.04 | 0.161411 | 0.2908508 | 7981.239 | 27.14219 | 3.721182 | 1.574551 | 0 | 2874.52 | 3584.677 | 726.1173 | 6373.056 | 705.2996 | 0.7222964 | 0.1184052 | 0.03941746 | 62.3198 | 2.477349
72.0911 | 7192.9 | 64.18118 | 119097900 | 299764.7 | 32.73552 | 34937.6 | 0.3912189 | 0.705009 | 8161.788 | 37.16507 | 3.165585 | 0 | 0 | 2597.209 | 4941.85 | 772.486 | 6224.821 | 709.4778 | 1.683472 | 0.1409449 | 0.04777207 | 56.75465 | 2.127046
72.343 | 7218.05 | 64.43308 | 129682900 | 274839.9 | 28.75135 | 31780.56 | 0.2395233 | 0.8094406 | 6211.398 | 34.30886 | 4.3889 | 1.752627 | 0 | 2089.272 | 3996.793 | 547.3421 | 4410.019 | 441.2878 | 0.9895328 | 0.1392023 | 0.02193849 | 44.40342 | 1.453919
72.5949 | 7243.2 | 64.68498 | 123040900 | 285574.1 | 31.43573 | 34432.12 | 0.3786901 | 0.3412865 | 4924.718 | 29.18237 | 2.283653 | 0 | 0 | 1501.697 | 4254.873 | 543.3036 | 3988.917 | 370.28 | 1.629785 | 0.146806 | 0.02312493 | 45.68585 | 1.647038
72.8468 | 7268.35 | 64.93688 | 126849200 | 281328.2 | 29.82137 | 35994.77 | 0.1224397 | 0 | 4076.966 | 29.64518 | 0.1953689 | 0 | 0 | 961.1058 | 4266.277 | 485.9558 | 3606.715 | 250.0171 | 1.138289 | 0.1226918 | 0.06729839 | 37.02074 | 1.153485
73.0987 | 7293.5 | 65.18878 | 126740900 | 294057 | 28.74836 | 32936.75 | 0.1838184 | 0.4970993 | 4385.029 | 29.22712 | 1.458999 | 0 | 0.1596481 | 815.5916 | 4286.54 | 458.2901 | 3481.95 | 204.0901 | 0.5696573 | 0.127834 | 0.1122726 | 34.27172 | 1.399135
73.3511 | 7318.65 | 65.44118 | 133786800 | 275021.4 | 26.54075 | 29268.65 | 0.1160931 | 0.3139827 | 4050.253 | 28.36624 | 1.861041 | 0 | 0 | 705.1863 | 3742.521 | 394.0813 | 3747.087 | 179.8748 | 0.9594874 | 0.1376077 | 0 | 36.05177 | 1.367701
73.603 | 7343.8 | 65.69308 | 123762300 | 285822.3 | 29.12844 | 32366.17 | 0.3137504 | 0.6789071 | 4448.483 | 33.31583 | 2.52958 | 0 | 0 | 583.3624 | 4313.611 | 386.7741 | 3813.883 | 172.191 | 0.842791 | 0.1057169 | 0.04599763 | 34.26279 | 1.023185
73.8549 | 7368.95 | 65.94498 | 134668200 | 235876.8 | 30.79227 | 30056.54 | 0.2306715 | 0 | 4053.759 | 29.8647 | 2.086909 | 0 | 0.150289 | 513.3109 | 3927.129 | 311.4432 | 3011.49 | 105.35 | 0.7150127 | 0.08790638 | 0 | 30.36048 | 0.7520626
74.1068 | 7394.1 | 66.19688 | 129821700 | 276160.1 | 29.97495 | 31672.85 | 0.3589343 | 0.1618422 | 4572.561 | 29.67567 | 1.424428 | 0 | 0 | 466.2103 | 3987.335 | 349.6467 | 3205.304 | 78.23379 | 0.9272191 | 0.1106182 | 0.02192949 | 29.09492 | 0.9104741
74.3587 | 7419.25 | 66.44878 | 133508300 | 260760.2 | 29.26353 | 31117.6 | 0.3490267 | 0.1573912 | 3818.219 | 30.12934 | 3.545469 | 0 | 0 | 519.3093 | 3828.716 | 324.535 | 3408.487 | 63.19592 | 0.6612309 | 0.1029376 | 0.04265191 | 21.87677 | 0.8220763
74.6112 | 7444.4 | 66.70128 | 129733300 | 291652.6 | 29.04177 | 32523.32 | 0.1795904 | 0.4859694 | 4344.192 | 34.4965 | 3.401824 | 0 | 0 | 548.9959 | 4344.679 | 278.846 | 3675.803 | 63.32899 | 1.11361 | 0.1108562 | 0.06584574 | 25.5164 | 0.7591611
74.8631 | 7469.55 | 66.95318 | 125082800 | 289598.2 | 24.80272 | 32039.41 | 0.1862695 | 0.3360636 | 4570.535 | 40.57681 | 4.809846 | 0 | 0 | 621.9851 | 3972.473 | 300.9196 | 4186.258 | 74.90076 | 0.7058846 | 0.1452018 | 0.06830028 | 27.80215 | 0.9903085
75.116 | 7494.7 | 67.20608 | 132141000 | 276994.1 | 29.80175 | 30855.88 | 0.235096 | 0.3181498 | 4409.389 | 30.02092 | 2.369858 | 0 | 0 | 567.4797 | 4321.095 | 244.196 | 3349.648 | 61.25309 | 0.3644843 | 0.0780867 | 0.02155273 | 27.21822 | 1.150878
75.3679 | 7519.85 | 67.45798 | 130423600 | 263386.8 | 30.43192 | 30557.91 | 0.1786457 | 0.6447524 | 4057.013 | 32.41407 | 1.417919 | 0 | 0 | 492.1099 | 3890.716 | 214.6606 | 3637.222 | 82.90126 | 0.4924219 | 0.1201495 | 0.06551578 | 39.06189 | 2.117604
75.6198 | 7545 | 67.70988 | 121622000 | 281198.7 | 33.46198 | 33092.44 | 0.6386068 | 1.728783 | 4974.03 | 34.85588 | 6.266047 | 0 | 0 | 814.5586 | 4210.837 | 225.6648 | 4297.995 | 104.1683 | 0.7261463 | 0.1366851 | 0.09368496 | 57.45797 | 4.428699
75.8717 | 7570.15 | 67.96178 | 130009800 | 266966.6 | 31.00583 | 38618.73 | 1.135103 | 0.4852152 | 4639.545 | 29.91168 | 659.1334 | 0 | 0 | 1127.182 | 3703.561 | 267.2499 | 3958.882 | 128.7991 | 1.358741 | 0.1206966 | 0.4601854 | 76.22996 | 5.989277
76.1241 | 7595.3 | 68.21418 | 105177900 | 374201.2 | 34.35334 | 104246.5 | 3.840427 | 4.399097 | 5578.604 | 33.64192 | 3958.858 | 0 | 0 | 1183.077 | 4090.792 | 262.8419 | 4273.785 | 123.4603 | 1.832379 | 0.1791842 | 0.4876142 | 104.5138 | 17.83498
76.376 | 7620.45 | 68.46608 | 80494500 | 600440.6 | 32.20337 | 285641.5 | 13.89972 | 2.874273 | 5850.103 | 34.96697 | 12235.75 | 0 | 0 | 1277.145 | 3527.927 | 263.5092 | 4151.08 | 161.3343 | 2.993127 | 0.1249057 | 0.3893922 | 172.0335 | 35.94595
76.6279 | 7645.6 | 68.71798 | 58167970 | 770807.6 | 51.87722 | 579479.4 | 21.50679 | 7.956171 | 6057.583 | 34.39294 | 25566.36 | 0 | 0 | 1293.861 | 3666.705 | 253.0065 | 4576.703 | 139.7952 | 6.766151 | 0.1892355 | 0.6368867 | 216.8894 | 48.77184
76.8798 | 7670.75 | 68.96988 | 41384990 | 1182496 | 43.95744 | 1030203 | 27.2236 | 8.642038 | 5430.588 | 31.67835 | 48284.96 | 5.499576 | 0.4895496 | 1439.602 | 3403.982 | 278.4252 | 4151.748 | 172.2457 | 11.45214 | 0.1294588 | 0.8263801 | 240.1057 | 63.07302
77.1317 | 7695.9 | 69.22178 | 26416470 | 1995442 | 40.49314 | 1845218 | 40.59023 | 10.35433 | 6779.811 | 36.36583 | 89540.22 | 0 | 0 | 1519.232 | 4177.046 | 277.1612 | 4297.72 | 234.6891 | 23.11387 | 0.2984058 | 0.6473688 | 351.9192 | 102.0422
77.3842 | 7721.05 | 69.47428 | 20203480 | 2666582 | 48.35816 | 2405138 | 37.68571 | 3.124533 | 7006.952 | 31.88629 | 136091.1 | 11.26712 | 0 | 1385.087 | 3514.36 | 269.6558 | 4201.73 | 256.4377 | 28.23543 | 0.2038489 | 0.9876139 | 403.2797 | 160.4094
77.6361 | 7746.2 | 69.72618 | 16590600 | 3518930 | 66.33996 | 3334952 | 25.75335 | 15.22207 | 5061.696 | 27.25025 | 180368.1 | 0 | 0 | 1219.353 | 3124.691 | 238.7693 | 3111.033 | 334.6047 | 28.08966 | 0.3246333 | 1.202797 | 483.7032 | 218.6514
77.888 | 7771.35 | 69.97808 | 10974720 | 5364924 | 47.50358 | 5114252 | 43.17985 | 11.50682 | 6424.102 | 26.77778 | 298725.6 | 20.74494 | 0 | 1298.492 | 4131.469 | 278.3334 | 3629.034 | 455.6938 | 59.31121 | 0.2049731 | 1.039101 | 617.5361 | 331.8616
78.1399 | 7796.5 | 70.22998 | 9442805 | 6274576 | 34.76677 | 6613860 | 32.08399 | 11.14597 | 5177.084 | 29.92738 | 340895.3 | 0 | 0 | 1422.068 | 3199.135 | 182.3967 | 2544.619 | 448.7468 | 66.38498 | 0.3391313 | 1.207789 | 629.2595 | 270.5414
78.3918 | 7821.65 | 70.48188 | 6160796 | 9607631 | 62.06284 | 10295740 | 22.69552 | 10.2512 | 8778.443 | 25.68894 | 508351 | 0 | 0 | 1538.982 | 4000.443 | 254.5667 | 4260.285 | 518.5752 | 88.70956 | 0.8277183 | 1.851383 | 812.1252 | 359.9209
78.6442 | 7846.8 | 70.73428 | 4938159 | 11705320 | 41.46651 | 12771340 | 45.62005 | 4.263591 | 5889.801 | 13.73632 | 624412.2 | 0 | 0 | 1291.901 | 3446.052 | 269.6151 | 3369.654 | 525.6807 | 117.1942 | 0.8433687 | 2.309985 | 781.9559 | 365.8546
78.8961 | 7871.95 | 70.98618 | 2788211 | 21220740 | 29.13704 | 23726870 | 16.71581 | 22.65616 | 10537.65 | 28.38526 | 1172188 | 163.3591 | 0 | 1880.992 | 3930.687 | 286.3849 | 3987.126 | 733.9145 | 135.4922 | 0.5939724 | 3.068675 | 1135.813 | 597.2178
79.149 | 7897.1 | 71.23908 | 1706746 | 33859880 | 15.93751 | 38498920 | 22.7567 | 0 | 14445.01 | 59.62591 | 1965778 | 0 | 0 | 2218.386 | 5210.909 | 395.0548 | 6114.384 | 1271.187 | 216.6529 | 0.6067486 | 3.342393 | 1918.796 | 1120.148
79.4009 | 7922.25 | 71.49098 | 1027516 | 63729650 | 139.1869 | 65549640 | 37.80023 | 20.49759 | 24910.42 | 55.02746 | 3280306 | 665.0262 | 0 | 3354.03 | 10667.32 | 356.8044 | 5801.171 | 2551.067 | 258.1783 | 4.080213 | 0 | 3147.719 | 2371.347
79.6528 | 7947.4 | 71.74288 | 801666.5 | 74718440 | 120.6186 | 76533750 | 19.37962 | 0 | 23984.32 | 28.21388 | 3861280 | 568.2973 | 0 | 3309.369 | 5940.32 | 217.5742 | 6964.661 | 3055.012 | 411.1773 | 1.706585 | 0 | 3891.22 | 2745.962
79.9047 | 7972.55 | 71.99478 | 527151.6 | 114085500 | 154.1463 | 119989600 | 58.94382 | 39.96281 | 38648.57 | 128.7322 | 5363980 | 864.3054 | 0 | 3589.795 | 4169.371 | 257.9796 | 4288.376 | 3867.719 | 427.0515 | 9.182981 | 0 | 4284.261 | 3568.472
80.1571 | 7997.7 | 72.24718 | 631654.5 | 94517890 | 91.98095 | 101241700 | 12.29813 | 0 | 29562.42 | 0 | 4199622 | 360.6837 | 0 | 2368.42 | 3028.655 | 219.9943 | 2728.157 | 1993.86 | 229.1258 | 5.684127 | 13.55197 | 3241.031 | 2094.754
80.409 | 8022.85 | 72.49908 | 295130.2 | 211764000 | 249.1994 | 230908700 | 78.96432 | 71.39671 | 58603.79 | 0 | 8401988 | 772.0152 | 0 | 4932.357 | 4792.811 | 410.7578 | 3922.562 | 4406.786 | 681.1606 | 7.927722 | 9.669145 | 7377.212 | 4886.737
80.6609 | 8048 | 72.75098 | 241381.4 | 247420000 | 144.7723 | 248081200 | 64.36567 | 0 | 61693.88 | 0 | 9857860 | 0 | 0 | 5427.762 | 4089.526 | 735.046 | 2023.711 | 7360.722 | 866.2234 | 7.120399 | 23.64662 | 9497.302 | 6468.34
80.9129 | 8073.15 | 73.00298 | 205564.7 | 292241700 | 207.5786 | 278963000 | 188.9571 | 102.5283 | 66599.94 | 0 | 10940580 | 1108.556 | 0 | 6806.992 | 2376.365 | 215.7672 | 6596.019 | 7366.151 | 1486.774 | -3.85584 | 27.76933 | 10376.82 | 7651.155
81.1648 | 8098.3 | 73.25488 | 221036 | 264485700 | 297.8615 | 283072600 | 70.29182 | 0 | 71897.03 | 0 | 10813370 | 3093.129 | 0 | 5415.793 | 2854.666 | 240.8163 | 1869.236 | 5143.019 | 1164.46 | 19.26091 | 12.91404 | 8342.181 | 5283.582
81.4172 | 8123.45 | 73.50728 | 77417.54 | 771084200 | 850.4852 | 878787700 | 200.6934 | 0 | 197333.6 | 146.167 | 29863900 | 0 | 0 | 12641.9 | 14592.71 | 802.2112 | 4606.806 | 13095.06 | 2701.465 | 34.75914 | 36.87455 | 21089.34 | 12160.98
81.6691 | 8148.6 | 73.75918 | 55941.95 | 1032187000 | 762.9894 | 1104574000 | 0 | 753.7637 | 289897.4 | 0 | 42626690 | 0 | 0 | 11421.98 | 1090.646 | 370.0666 | 4185.195 | 17096.77 | 4026.457 | 25.73002 | 153.1055 | 32370.54 | 13947.18
81.9169 | 8173.75 | 74.00698 | 107562.6

## Animas raster 2
ElapsedTime_s | Distance (um) | Beam_Seconds | Zn66_CPS | S_ppm_m34 | Mn_ppm_m55 | Fe_ppm_m57 | Co_ppm_m59 | Ni_ppm_m60 | Cu_ppm_m65 | Ga_ppm_m71 | As_ppm_m75 | Se_ppm_m77 | Mo_ppm_m95 | Ag_ppm_m107 | Cd_ppm_m111 | In_ppm_m115 | Sn_ppm_m118 | Sb_ppm_m121 | Au_ppm_m197 | Hg_ppm_m202 | Tl_ppm_m205 | Pb_ppm_m208 | Bi_ppm_m209
0 | 0 | 138.8382 | -232.1625
0.2518997 | 25.15 | 139.0901 | -132.0917
0.5037999 | 50.3 | 139.342 | -132.0209
0.7557001 | 75.45 | 139.5939 | -231.9501
1.0081 | 100.6 | 139.8463 | -231.8792
1.26 | 125.75 | 140.0982 | -331.8084
1.5119 | 150.9 | 140.3501 | 268.2723
1.7638 | 176.05 | 140.602 | 668.3632
2.0167 | 201.2 | 140.8549 | 2268.584
2.2686 | 226.35 | 141.1068 | 1368.555
2.521 | 251.5 | 141.3592 | 1668.646 | -7645821 | 58781.21 | 4748950 | 9338.959 | 65198.5 | 476012.2 | 0 | -66745.23 | 0 | 0 | 24768.06 | -9410.814 | 0 | 16561.54 | 7679.989 | 39417.94 | -116.5019 | 0 | 1456797 | 1733.342
2.7729 | 276.65 | 141.6111 | 2368.807 | 9719221 | 31598.38 | 3108694 | 9867.997 | 45932.91 | 310042.9 | 0 | -47025.49 | 0 | 0 | 20938.34 | 23937.21 | 1271.552 | 23908.2 | 5411.684 | 17355.7 | 194.049 | 0 | 974881.5 | 3663.351
3.0249 | 301.8 | 141.8631 | 6569.938 | 1276012 | 18468.48 | 4880288 | 2371.979 | 9937.719 | 125482.7 | 0 | -1864.027 | 0 | 0 | 18875.42 | -2389.757 | 2292.508 | 11563.55 | 1951.813 | 8761.364 | -128.5875 | 0 | 323145 | 3082.254
3.2768 | 326.95 | 142.115 | 1268.828 | 50199020 | 345993.2 | 2487414 | 0 | 85773.75 | 555310.8 | 0 | 120616.9 | 0 | 0 | 32580.74 | -12372.97 | 0 | 29403.71 | 3472.521 | 12962.59 | -407.602 | 0 | 1235686 | 13681.05
3.5287 | 352.1 | 142.3669 | 1468.909 | -938495.9 | 40420.37 | 4250380 | 5304.652 | 59278.26 | 438903.2 | 0 | 104192.9 | 0 | 0 | 39403.09 | -10686.71 | 4101.928 | 31982.95 | 8735.325 | 11197.87 | 315.6317 | 0 | 969112.6 | 5909.201
3.7811 | 377.25 | 142.6193 | 2269.08 | 2259664 | 29582.78 | 3493942 | 6868.104 | 9594.724 | 376636.2 | 0 | -19983.57 | 0 | 0 | 21865.81 | -6917.523 | 0 | 29228.39 | -1767.446 | 18124.46 | 348.8485 | 0 | 619044.9 | 10202.16
4.033 | 402.4 | 142.8712 | 1569.061 | -880151.6 | 87222.1 | 2012149 | 4966.171 | 27753.92 | 659368.6 | 0 | 34321.3 | 0 | 0 | 10541.03 | -10002.82 | 0 | 17620.14 | -2554.444 | 26212.64 | -951.8254 | 0 | 1018918 | 3688.669
4.2849 | 427.55 | 143.1231 | 1869.171 | -3350605 | 11050.22 | 2590295 | 0 | 326231.4 | 393134.5 | 6201.734 | 81893.47 | 0 | 0 | 39822.79 | -8396.047 | 3224.209 | 9618.343 | 6871.267 | 26406.88 | 949.2664 | 0 | 1232094 | 4645.047
4.5368 | 452.7 | 143.375 | 2469.322 | 2075313 | 243709.3 | 2302000 | 3155.682 | 8819.824 | 370476.6 | 0 | 8411.594 | 0 | 0 | 60294.95 | -6354.89 | 0 | 7281.097 | 5202.898 | 19990.52 | 454.539 | 0 | 844835.2 | 4688.552
4.7887 | 477.85 | 143.6269 | 2969.473 | 16520960 | 38266.84 | 3238154 | 10496.79 | 7335.169 | 267707.5 | 0 | 40413.16 | 0 | 0 | 19499.58 | 19110.67 | 1014.898 | 15827.37 | 4327.938 | 13854.1 | 268.4103 | 0 | 801356.8 | 4874.098
5.0406 | 503 | 143.8788 | 85662.59 | 458723.7 | 1417.026 | 128649.9 | 363.8726 | 1017.209 | 11031.5 | 0 | -143.8702 | 2719.017 | 242.7014 | 965.7352 | 662.5339 | 0 | 322.8351 | 445.2112 | 672.4005 | 13.13558 | 0 | 22269.01 | 236.5629
5.293 | 528.15 | 144.1312 | 15175.62 | 2589424 | 18210.56 | 615233.2 | 0 | 7178.364 | 60299.11 | 0 | 7908.356 | 0 | 0 | 8177.758 | -1033.771 | 794.4655 | 2459.945 | 847.3998 | 4338.155 | 52.70149 | 0 | 121952 | 953.9031
5.5449 | 553.3 | 144.3831 | 2869.666 | 18798240 | 39604.12 | 1981637 | 0 | 7593.01 | 423446.8 | 4041.316 | 7229.404 | 0 | 7246.176 | 34599.72 | -5466.401 | 4201.653 | 19753.38 | -1391.685 | 11471.37 | -290.3811 | 1021.99 | 558760.4 | 9080.956
5.7968 | 578.45 | 144.635 | 3769.906 | 9992261 | 40424.64 | 2104559 | 2067.114 | 28903.15 | 147283 | 3076.536 | 40616.2 | 0 | 0 | 15364.47 | -4160.677 | 799.633 | 20171.22 | 10121.63 | 34932.59 | 299.6015 | 0 | 422341.8 | 3072.406
6.0497 | 603.6 | 144.8879 | 3169.857 | 28316640 | 60300.95 | 1528518 | 2458.443 | 13751.16 | 250899.2 | 0 | -24783.45 | 73502.16 | 0 | 13053.26 | -4947.848 | 0 | 17885.66 | 6720.323 | 7790.043 | 356.7633 | 0 | 415899.9 | 8222.433
6.3017 | 628.75 | 145.1399 | 2569.828 | 724938.3 | 74383.35 | 2760030 | 3032.498 | 25445.93 | 274481.9 | 0 | 33827.54 | 0 | 0 | 28984.38 | 22096.1 | 0 | 6999.174 | 8291.357 | 9609.733 | 313.3535 | 0 | 567847.4 | 6762.088
6.5541 | 653.9 | 145.3923 | 4270.229 | 13015250 | 35692.88 | 1398011 | 3649.961 | 10210.14 | 207363 | 0 | 28109.83 | 0 | 0 | 29074.31 | 13298.81 | 706.0895 | 15545.62 | 8940.344 | 9639.567 | 112.3022 | 0 | 535309.2 | 2713.15
6.806 | 679.05 | 145.6442 | 2770 | 20064820 | 57823.7 | 2256803 | 0 | 7870.916 | 493057.7 | 0 | 103099.5 | 0 | 0 | 41836.15 | -5660.586 | 3265.745 | 23967.13 | 10740.11 | 14861.57 | 291.7004 | 0 | 1172317 | 7320.287
7.0579 | 704.2 | 145.8961 | 4370.401 | 13462640 | 22467.28 | 2973484 | 0 | 29936.02 | 422428.6 | 0 | 125965.4 | 0 | 0 | 26518.32 | -3587.415 | 1380.001 | 10761.73 | 2948.996 | 7535.991 | 559.4904 | 0 | 873302.9 | 13257.97
7.3098 | 729.35 | 146.148 | 7271.401 | 3389931 | 20963.83 | 1439533 | 0 | 2999.098 | 220889.6 | 0 | 30172.63 | 32054.76 | 0 | 25048.97 | -2155.989 | 3732.797 | 14457.85 | 2932.992 | 20385.25 | 21.50346 | 0 | 533347.8 | 13149.79
7.5617 | 754.5 | 146.3999 | 58460.4 | 1062202 | 2607.627 | 231946.7 | 133.3112 | 1492.309 | 26450 | 1985.239 | 920.5149 | 0 | 0 | 10340.53 | 3451.692 | 2321.849 | 63976.04 | 509.1871 | 3099.287 | 75.46848 | 0 | 76155.82 | 2924.727
7.8141 | 779.65 | 146.6523 | 1525424 | 236143.1 | 145.6584 | 41333.13 | 51.09234 | 28.59908 | 5100.292 | 555.5402 | 78.70374 | 0 | 40.92752 | 3441.848 | 9261.548 | 560.0051 | 5937.036 | 63.76357 | 91.78841 | 10.40414 | 0 | 4013.759 | 184.3162
8.066 | 804.8 | 146.9042 | 24205160 | 146709.9 | 26.15019 | 23425.86 | 2.897893 | 11.71692 | 589.239 | 246.8206 | 4.960133 | 0 | 1.71967 | 1733.362 | 12016.76 | 268.3785 | 1567.37 | 37.84103 | 13.27243 | 1.39991 | 0 | 379.4193 | 16.16945
8.3179 | 829.95 | 147.1561 | 53284320 | 219521.4 | 33.12679 | 29588.21 | 0.4387982 | 2.047368 | 501.2302 | 234.4257 | 4.11859 | 4.375704 | 3.515719 | 1746.223 | 9699.446 | 358.344 | 1137.193 | 17.5085 | 21.34203 | 0.5008004 | 0.1652969 | 152.9294 | 8.489069
8.5698 | 855.1 | 147.408 | 80239040 | 224414.9 | 28.47753 | 28322.49 | 0.6799334 | 0.5438921 | 475.884 | 249.2633 | 0.6705294 | 0 | 0.5188525 | 1560.225 | 8871.257 | 487.2853 | 977.4024 | 10.4705 | 4.826016 | 0.3897822 | 0.1829692 | 90.25346 | 4.661684
8.8217 | 880.25 | 147.6599 | 87967010 | 246841.1 | 29.32876 | 28777.95 | 0.5316077 | 1.73662 | 541.4182 | 345.2652 | 2.118376 | 2.650915 | 0.2366563 | 1963.504 | 8875.566 | 740.098 | 1156.469 | 9.743618 | 4.402411 | 0.3034597 | 0.06676324 | 89.72044 | 5.307922
9.0736 | 905.4 | 0.09422207 | 95635500 | 247690.2 | 40.29363 | 27070.09 | 0.3259855 | 1.369341 | 543.9779 | 392.8164 | 1.255577 | 0 | 0 | 2389.665 | 8873.896 | 1035.219 | 1405.689 | 9.228163 | 4.222088 | 0.2038079 | 0.1535427 | 91.91521 | 5.09514
9.326 | 930.55 | 0.346622 | 101557100 | 275540.7 | 37.79169 | 29867.55 | 0.3837341 | 1.934488 | 592.3383 | 467.6225 | 2.814208 | 0 | 0 | 3392.288 | 9784.759 | 1050.319 | 1825.592 | 9.439482 | 2.921205 | 0.166152 | 0.05784041 | 82.20175 | 3.569842
9.5779 | 955.7 | 0.5985222 | 116879800 | 265122.7 | 33.76831 | 27900.38 | 0.2667397 | 0.7471315 | 537.8481 | 475 | 0.7438464 | 0 | 0 | 3801.171 | 9766.484 | 908.9605 | 1722.436 | 10.80495 | 2.608972 | 0.1359893 | 0.125659 | 62.67401 | 2.357403
9.8309 | 980.85 | 0.851522 | 117720700 | 278153.7 | 36.69582 | 31630.54 | 0.331053 | 0.5564125 | 544.1156 | 442.3345 | 4.117894 | 0 | 0.1769043 | 3455.549 | 10287.09 | 731.4423 | 1757.263 | 11.59022 | 165.5838 | 0.1545346 | 0.09981679 | 56.55101 | 1.995735
10.0828 | 1006 | 1.103422 | 132381100 | 236440.5 | 36.62503 | 27948.12 | 0.2943942 | 0.9897214 | 507.0846 | 419.4535 | 2.409892 | 1.762222 | 0 | 2973.305 | 9208.313 | 633.7745 | 1498.397 | 6.669378 | 2.428395 | 0.1324965 | 0.1997399 | 44.75295 | 1.402301
10.3347 | 1031.15 | 1.355322 | 112487000 | 313995.2 | 42.6192 | 35381.21 | 0.06929135 | 2.523985 | 686.8837 | 662.7569 | 0.4781287 | 0 | 0 | 3767.089 | 10693.74 | 915.6739 | 2030.557 | 8.075053 | 9.602911 | 0.1268192 | 0.1306043 | 47.82985 | 2.269536
10.5871 | 1056.3 | 1.607722 | 133566800 | 258646.8 | 38.27999 | 30615.29 | 0.05835627 | 0.9811703 | 572.1464 | 508.0947 | 1.147487 | 0 | 0 | 3337.337 | 9224.534 | 702.2759 | 1604.873 | 13.06651 | 2.036859 | 0.07737476 | 0.1100027 | 44.24908 | 1.476997
10.839 | 1081.45 | 1.859622 | 119075200 | 308954.6 | 48.42577 | 38824.8 | 0.3273017 | 0.7337956 | 645.1594 | 590.9171 | 1.56571 | 0 | 0 | 3901.565 | 11063.58 | 524.3014 | 2021.79 | 12.88299 | 1.800216 | 0.1171022 | 0.07403985 | 48.73635 | 1.023299
11.0909 | 1106.6 | 2.111522 | 123944600 | 270485.9 | 42.63315 | 36095.01 | 0.1257761 | 0.7050516 | 626.2579 | 533.2408 | 1.504289 | 0 | 0 | 4034.032 | 9706.316 | 491.3022 | 2174.698 | 15.51663 | 2.261882 | 0.1178185 | 0 | 49.42807 | 0.8427144
11.3428 | 1131.75 | 2.363422 | 125055300 | 273787.1 | 43.74765 | 37333.86 | 0.06233022 | 1.223046 | 628.3036 | 529.8922 | 0.9605033 | 0 | 0 | 4783.229 | 10311.1 | 684.4836 | 2842.043 | 17.20674 | 2.505767 | 0.09057198 | 0.09401741 | 56.98482 | 0.440834
11.5947 | 1156.9 | 2.615322 | 126427000 | 284221.6 | 41.61258 | 37130.35 | 0 | 1.037077 | 591.425 | 465.0022 | 0.9501152 | 0 | 0 | 5309.655 | 10797.59 | 1086.55 | 2613.064 | 16.35255 | 3.000706 | 0.1207453 | 0.1860174 | 46.31005 | 0.4360897
11.8466 | 1182.05 | 2.867222 | 130602600 | 256760.5 | 35.28189 | 35137.79 | 0.1790522 | 0.3346746 | 591.692 | 449.4444 | 0.9197711 | 0 | 0 | 4478.902 | 9263.553 | 1066.858 | 2376.125 | 13.36977 | 2.778689 | 0.1043503 | 0.02251039 | 50.68774 | 0.6666288
12.099 | 1207.2 | 3.119622 | 119937800 | 277919.8 | 42.11456 | 34621.38 | 0.1949755 | 1.09345 | 595.3574 | 425.8741 | 0.448265 | 0 | 0 | 3748.769 | 9789.374 | 892.3572 | 2063.462 | 12.79677 | 1.994335 | 0.1027124 | 0.04902878 | 46.20006 | 0.8953787
12.3509 | 1232.35 | 3.371522 | 142048700 | 263156.1 | 32.43976 | 27780.65 | 0 | 0.7694672 | 530.8137 | 378.3011 | 1.079352 | 0 | 0 | 3399.594 | 7760.049 | 533.2599 | 1658.51 | 12.77144 | 1.684041 | 0.1144667 | 0.1242055 | 41.3099 | 0.7356375
12.6028 | 1257.5 | 3.623422 | 128173200 | 294550.6 | 39.65229 | 31045.35 | 0.06081732 | 0.1705703 | 590.4691 | 345.2014 | 0.6783747 | 0 | 0 | 3475.714 | 8389.607 | 375.0683 | 1804.774 | 13.6933 | 4.377118 | 0.1192034 | 0.04588751 | 47.70446 | 0.747395
12.8547 | 1282.65 | 3.875322 | 139540300 | 257702.5 | 34.91809 | 25770.46 | 0 | 0.1566942 | 469.9879 | 299.6083 | 1.098866 | 0 | 0.7470165 | 2932.384 | 7925.32 | 291.6126 | 1577.506 | 18.64539 | 1.773722 | 0.09775502 | 0.02107679 | 44.37334 | 0.2912575
13.1066 | 1307.8 | 4.127222 | 127017200 | 281292 | 38.17767 | 30854.45 | 0 | 0.6886559 | 501.766 | 354.4763 | 1.207268 | 0 | 0.1641448 | 2973.206 | 9734.216 | 213.4544 | 1573.252 | 23.88634 | 1.818835 | 0.1358483 | 0.06947125 | 40.83093 | 0.2514286
13.3591 | 1332.95 | 4.379722 | 132422000 | 283056.8 | 35.38696 | 28539.83 | 0.1177359 | 0.6606281 | 499.9358 | 335.3793 | 1.910181 | 0 | 0 | 2625.909 | 9158.172 | 182.5219 | 1363.789 | 21.25057 | 3.489777 | 0.1104948 | 0.04442822 | 42.58927 | 0.4823895
13.611 | 1358.1 | 4.631622 | 131021300 | 274732.7 | 32.50257 | 27445.82 | 0.05949792 | 0.5008277 | 446.6104 | 343.2513 | -0.09659731 | 0 | 0 | 2517.873 | 9283.892 | 118.8981 | 1339.688 | 19.1526 | 2.960397 | 0.1843884 | 0.04490753 | 48.88585 | 0.753575
13.8639 | 1383.25 | 4.884522 | 134757000 | 266036.4 | 37.83289 | 25011.13 | 0.1735476 | 0.6493367 | 377.4774 | 388.1989 | 0.8916682 | 0 | 0 | 2487.406 | 8579.789 | 116.6938 | 1255.785 | 18.87495 | 2.388539 | 0.1013168 | 0.08733378 | 56.67637 | 0.5603253
14.1158 | 1408.4 | 5.136422 | 134910200 | 287207 | 32.20025 | 24907.08 | 0 | 0.6486771 | 436.743 | 486.3346 | 0.890687 | 0 | 0 | 2558.586 | 8900.341 | 105.6869 | 1272.578 | 14.90026 | 2.202467 | 0.1158328 | 0.1308668 | 50.85094 | 0.5812677
14.3677 | 1433.55 | 5.388322 | 134498000 | 271999.2 | 29.41009 | 23408.35 | 0.05796188 | 0.3253717 | 414.1713 | 583.2789 | 0.8934487 | 0 | 0 | 2550.837 | 9073.297 | 106.0642 | 1168.407 | 11.29589 | 1.595632 | 0.0624813 | 0.109401 | 51.24056 | 0.4751128
14.6196 | 1458.7 | 5.640222 | 139127300 | 270699.1 | 30.4429 | 22616.29 | 0.1681017 | 1.415655 | 389.9453 | 636.2352 | 1.10252 | 0 | 0 | 2357.94 | 8794.762 | 152.7922 | 1163.014 | 9.460615 | 1.186647 | 0.1005624 | 0.1057711 | 49.01454 | 0.5637495
14.872 | 1483.85 | 5.892622 | 136797300 | 271411 | 29.31418 | 20060.05 | 0.1139778 | 0.1599897 | 461.0699 | 617.863 | 1.364191 | 0 | 0 | 2668.321 | 8747.276 | 360.6229 | 1215.024 | 6.528467 | 0.9655507 | 0.09028827 | 0.1290993 | 46.84383 | 0.4459725
15.1239 | 1509 | 6.144522 | 136358700 | 275926.3 | 24.73636 | 20906.51 | 0.1143457 | 0.4815711 | 465.9417 | 671.9247 | -0.09324797 | 0 | 0 | 3585.566 | 9384.204 | 513.0092 | 1591.852 | 4.811979 | 1.513694 | 0.08096033 | 0.3238279 | 52.58926 | 0.2343711
15.3758 | 1534.15 | 6.396422 | 127773100 | 285926.5 | 31.02045 | 21477.98 | 0.1220304 | 0 | 472.2937 | 756.3716 | 1.720785 | 0 | 0 | 3974.86 | 9956.084 | 665.8313 | 1781.21 | 5.400848 | 2.197195 | 0.1224344 | 0.6912694 | 55.04288 | 0.5230408
15.6277 | 1559.3 | 6.648322 | 137457100 | 262788.3 | 25.83929 | 20352.27 | 0.05671723 | 0.1592791 | 438.838 | 803.3555 | 0.6326221 | 0 | 0 | 3955.2 | 9755.832 | 564.9559 | 1850.339 | 4.158644 | 1.261538 | 0.1305741 | 1.071118 | 51.87052 | 0.2325395
15.8796 | 1584.45 | 6.900222 | 134444000 | 287206.5 | 25.72528 | 19977.42 | 0.231956 | 1.140095 | 502.5988 | 813.7944 | 0.399589 | 0 | 0 | 4145.762 | 9804.215 | 542.2866 | 1849.065 | 3.496654 | 1.044204 | 0.07483892 | 0.6570977 | 53.61124 | 0.3242383
16.1321 | 1609.6 | 7.152722 | 140350700 | 264770.5 | 23.53592 | 18106.57 | 0 | 0.6241312 | 399.7484 | 817.3705 | 2.51422 | 0 | 0 | 3807.995 | 9967.188 | 384.0125 | 1647.783 | 2.625994 | 1.000341 | 0.1045057 | 0.8603522 | 46.55707 | 0.3520387
16.384 | 1634.75 | 7.404622 | 144945300 | 266435.9 | 22.52218 | 16789.52 | 0 | 0.3022096 | 398.4401 | 826.2291 | 0.829286 | 0 | 0 | 3307.799 | 9075.1 | 287.3149 | 1643.551 | 2.95192 | 0.6837869 | 0.07625896 | 1.259981 | 49.4174 | 0.220585
16.6359 | 1659.9 | 7.656522 | 139386900 | 265041.9 | 23.30917 | 17608.41 | 0 | 0.3142987 | 395.6046 | 801.5552 | -0.09164476 | 0 | 0 | 3386.608 | 8805.435 | 255.3487 | 1485.734 | 3.434471 | 0.8889036 | 0.1147134 | 0.9510167 | 53.99289 | 0.375392
16.8878 | 1685.05 | 7.908422 | 143133100 | 272744.1 | 21.23413 | 15554.42 | 0.05447109 | 0 | 397.1821 | 744.8577 | 1.536745 | 0 | 0 | 3056.998 | 9021.916 | 163.2066 | 1510.868 | 5.001781 | 0.9234214 | 0.1186295 | 0.6997845 | 53.63571 | 0.1624837
17.1397 | 1710.2 | 8.160322 | 143231300 | 264023.6 | 18.40033 | 16673.79 | 0 | 0.3059365 | 356.6187 | 678.7256 | -0.5536447 | 0 | 0 | 3179.92 | 8986.178 | 121.1535 | 1632.127 | 5.59031 | 0.9805474 | 0.1001974 | 0.905098 | 59.58773 | 0.2638821
17.3921 | 1735.35 | 8.412722 | 137386500 | 266668.9 | 23.02754 | 16141.42 | 0.05675076 | 0.478485 | 368.7269 | 650.3063 | -0.3352694 | 0 | 0 | 2967.372 | 9030.792 | 98.95471 | 1640.456 | 5.952072 | 1.202776 | 0.1068782 | 0.9007947 | 56.76042 | 0.1693102
17.645 | 1760.5 | 8.665623 | 150310200 | 257340.3 | 21.04792 | 14940.34 | 0 | 6.124238 | 347.3663 | 591.3818 | -0.3065322 | 0 | 0 | 2902.523 | 8874.22 | 64.44164 | 1385.678 | 6.173742 | 1.374333 | 0.1042786 | 1.058727 | 52.09049 | 0.1547668
17.8969 | 1785.65 | 8.917522 | 139932200 | 281148.7 | 20.22236 | 15560.94 | 0 | 0.4698933 | 350.1405 | 650.9825 | 0.8591788 | 0 | 0 | 2932.756 | 9033.788 | 59.3844 | 1451.731 | 7.722481 | 1.122034 | 0.1120364 | 0.9477735 | 55.65559 | 0.1039118
18.1488 | 1810.8 | 9.169422 | 141557000 | 272902.8 | 22.73417 | 15168.11 | 0 | 0.3097038 | 325.9807 | 603.8467 | 1.084366 | 0 | 0 | 3029.907 | 8832.693 | 44.07186 | 1423.848 | 8.113669 | 0.7589438 | 0.1154248 | 0.9994605 | 50.96063 | 0.2876457
18.4007 | 1835.95 | 9.421322 | 145622600 | 282030.8 | 19.75271 | 15166.9 | 0.1606304 | 0.1505468 | 312.737 | 586.043 | 2.196508 | 0 | 0 | 2713.838 | 8435.78 | 35.12154 | 1310.62 | 5.093914 | 0.7945751 | 0.1280518 | 0.8501804 | 42.71412 | 0.139816
18.6526 | 1861.1 | 9.673222 | 140881900 | 260812.5 | 20.52793 | 14484.25 | 0.05534579 | 0.9338036 | 317.038 | 716.1717 | 1.562039 | 0 | 0 | 2538.806 | 8851.785 | 32.75328 | 1180.268 | 4.784547 | 0.7627069 | 0.08330827 | 0.5858919 | 33.342 | 0.08258951
18.905 | 1886.25 | 9.925622 | 136631200 | 267284.6 | 18.32483 | 15238.25 | 0.05706831 | 0.4814777 | 327.82 | 783.1841 | 0.1494036 | 1.712126 | 0 | 2600.209 | 8524.489 | 25.38814 | 1201.669 | 5.120032 | 1.391539 | 0.1630479 | 0.6257593 | 39.58877 | 0.276802
19.1569 | 1911.4 | 10.17752 | 135058500 | 269667.3 | 22.33384 | 13972.76 | 0 | 0.4871427 | 298.8451 | 762.1738 | 1.136773 | 0 | 0 | 2566.279 | 8904.28 | 25.68553 | 1316.248 | 3.79931 | 1.407859 | 0.1405903 | 0.7859418 | 41.99109 | 0.344681
19.4089 | 1936.55 | 10.42952 | 146777500 | 233260.1 | 18.27547 | 14161.21 | 0.05312448 | 0.149434 | 289.281 | 814.1892 | 0.5925266 | 0 | 0 | 2515.257 | 8477.162 | 22.74449 | 1273.824 | 5.86467 | 0.7322533 | 0.1114374 | 0.5223404 | 40.16347 | 0.4163159
19.6608 | 1961.7 | 10.68142 | 136855100 | 273340.4 | 22.83595 | 16941.94 | 0.1709305 | 0.4808634 | 306.9544 | 866.2042 | 0.8787161 | 0 | 0 | 2938.869 | 9156.949 | 22.70501 | 1330.287 | 5.423038 | 0.9062487 | 0.133986 | 0.6464679 | 39.84453 | 0.233896
19.9127 | 1986.85 | 10.93332 | 145781600 | 264691.2 | 26.76839 | 14290.4 | 0 | 0.4514732 | 254.8697 | 874.7227 | 0.5965848 | 1.605165 | 0 | 2769.205 | 9329.882 | 19.91782 | 1210.951 | 4.567958 | 0.7373776 | 0.09642571 | 0.7081108 | 38.78137 | 0.3393774
20.1651 | 2012 | 11.18572 | 137961800 | 285924.1 | 20.45743 | 14628.23 | 0 | 0.1590402 | 255.9255 | 897.935 | 0.3890574 | 0 | 0 | 2880.474 | 8871.655 | 23.01131 | 1344.204 | 4.642956 | 0.8391827 | 0.1257994 | 0.5772613 | 41.17878 | 0.2953523
20.417 | 2037.15 | 11.43762 | 143705900 | 259417.8 | 21.85631 | 14943.99 | 0 | 0 | 253.952 | 743.2376 | 0.3734869 | 0 | 0 | 2642.539 | 8897.969 | 22.5379 | 1265.509 | 5.284154 | 0.9783618 | 0.1299698 | 0.6158296 | 46.99232 | 0.2835721
20.6689 | 2062.3 | 11.68952 | 148046600 | 266012.7 | 20.95338 | 14487.18 | 0.3687092 | 0 | 247.7581 | 675.9022 | 0.1375848 | 0 | 0 | 2671.89 | 8948.243 | 16.47396 | 1171.634 | 4.556761 | 0.8380186 | 0.1217316 | 0.5181158 | 43.43057 | 0.3736029
20.9208 | 2087.45 | 11.94142 | 147733600 | 254794.5 | 19.68344 | 13713.51 | 0.05278417 | 0.2971482 | 256.3182 | 648.535 | 0.5887222 | 1.584456 | 0 | 2623.919 | 8732.133 | 17.20978 | 1218.436 | 6.691792 | 0.8958518 | 0.1153199 | 0.5392364 | 53.35181 | 0.4729676
21.1727 | 2112.6 | 12.19332 | 140309900 | 294652.3 | 22.16473 | 15786.57 | 0.1667327 | 0.6258155 | 265.1442 | 667.3897 | 1.094672 | 0 | 0 | 2388.67 | 8839.889 | 17.38473 | 1295.895 | 5.353244 | 1.709857 | 0.09324963 | 0.8622852 | 45.66908 | 0.3735217
21.4246 | 2137.75 | 12.44522 | 154011100 | 250391.8 | 17.6712 | 13154.77 | 0.05063383 | 0.5702103 | 240.0012 | 576.0495 | -0.3004692 | 0 | 0 | 2294.716 | 7848.89 | 21.51021 | 1120.117 | 4.326554 | 1.020647 | 0.09567837 | 0.3257362 | 35.30447 | 0.3403227
21.678 | 2162.9 | 12.69862 | 145936000 | 264636.3 | 18.86216 | 14492.36 | 0 | 0.4513759 | 213.7972 | 581.4754 | 0.8242723 | 0 | 0 | 2298.7 | 7880.493 | 30.01376 | 989.6202 | 4.973473 | 1.644212 | 0.1348932 | 0.4449145 | 31.98622 | 0.239452
21.9299 | 2188.05 | 12.95052 | 142813100 | 266917.8 | 18.94855 | 14699.55 | 0 | 0.4613017 | 226.3512 | 522.046 | 1.308949 | 1.639567 | 0 | 2259.821 | 7720.83 | 35.84705 | 960.4456 | 5.61762 | 1.100858 | 0.1170836 | 0.351346 | 34.3057 | 0.1835305
22.1818 | 2213.2 | 13.20242 | 144765200 | 268843.4 | 20.46408 | 16556.38 | 0 | 0.151712 | 218.4989 | 511.3036 | 1.291377 | 0 | 0 | 1861.806 | 8283.103 | 33.12901 | 902.2505 | 8.53327 | 1.772122 | 0.1292017 | 0.3058588 | 37.09104 | 0.402397
22.4337 | 2238.35 | 13.45432 | 147823700 | 264834.5 | 20.77674 | 17874.64 | 0 | 0 | 184.2483 | 444.0145 | 0.3629319 | 0 | 0 | 1852.244 | 7356.033 | 39.31231 | 866.9686 | 9.908667 | 1.399651 | 0.1064668 | 0.2596163 | 39.06395 | 0.09852264
22.6857 | 2263.5 | 13.70632 | 142238800 | 266281.8 | 21.10123 | 19265.88 | 0.05482754 | 0.3088878 | 203.6518 | 417.877 | 0.3771627 | 1.646577 | 0 | 1763.244 | 7813.33 | 53.78932 | 737.5927 | 9.22396 | 0.6400579 | 0.1454696 | 0.2075648 | 42.3635 | 0.2457639
22.9381 | 2288.65 | 13.95872 | 140451800 | 261105.1 | 23.2509 | 18533.32 | 0.05552571 | 0.6257108 | 217.9246 | 457.9944 | 1.331279 | 0 | 0 | 1528.293 | 7813.226 | 92.52505 | 785.8369 | 8.616596 | 1.060801 | 0.1191522 | 0.105112 | 38.67989 | 0.2074268
23.19 | 2313.8 | 14.21062 | 143163000 | 272929.9 | 20.69423 | 18212.78 | 0 | 0.1534838 | 223.9914 | 487.7475 | 1.306147 | 0 | 0 | 1617.957 | 7783.684 | 100.9491 | 874.2151 | 5.19157 | 1.619063 | 0.1307534 | 0.3300309 | 32.67844 | 0.1424595
23.4419 | 2338.95 | 14.46252 | 136725100 | 278854.6 | 23.94214 | 15866.18 | 0 | 0.4821906 | 242.5523 | 542.2292 | -0.3392423 | 0 | 0 | 1994.855 | 8230.414 | 98.34972 | 857.4138 | 5.809261 | 1.029338 | 0.1152084 | 0.3240033 | 32.10934 | 0.29837
23.6938 | 2364.1 | 14.71442 | 134634600 | 294659.1 | 18.42845 | 16755.94 | 0 | 0.6529822 | 257.1664 | 573.1158 | 0.8937178 | 0 | 0 | 1980.858 | 8233.175 | 78.686 | 849.2863 | 6.404757 | 1.4144 | 0.1611632 | 0.2193739 | 38.53085 | 0.3463224
23.9457 | 2389.25 | 14.96632 | 148892100 | 249944.4 | 20.47279 | 14945.18 | 0.05238045 | 1.476359 | 224.4032 | 565.7467 | 0.1362506 | 1.573621 | 0 | 1482.09 | 7802.199 | 53.46693 | 736.0785 | 4.365845 | 1.501533 | 0.143541 | 0.3174251 | 39.0647 | 0.2936123
24.1981 | 2414.4 | 15.21872 | 152909800 | 241225.6 | 17.54715 | 13600.75 | 0 | 0.2875394 | 217.7322 | 589.1884 | 1.659415 | 0 | 0 | 1856.643 | 7129.842 | 40.58681 | 904.4645 | 5.307092 | 1.516363 | 0.1354769 | 0.07727486 | 49.45879 | 0.4384254
24.45 | 2439.55 | 15.47062 | 147602600 | 284984.3 | 17.54681 | 13689.6 | 0.2113569 | 0.2979142 | 229.491 | 646.7831 | -0.08861417 | 0 | 0 | 2250.528 | 8239.282 | 40.1813 | 944.9868 | 6.649749 | 1.12213 | 0.1202359 | 0.2001591 | 54.70234 | 0.6517395
24.7019 | 2464.7 | 15.72252 | 152557200 | 233810.8 | 17.28269 | 14219.59 | 0 | 0.4324104 | 243.568 | 613.8588 | 1.007511 | 0 | 0 | 2341 | 8167.962 | 44.24311 | 971.8499 | 7.827098 | 0.7057394 | 0.1271818 | 0.2324138 | 52.8039 | 0.4204055
24.9538 | 2489.85 | 15.97442 | 134759200 | 291396.4 | 19.96904 | 17661.39 | 0.05787642 | 0.3263859 | 307.1253 | 748.1111 | 2.130916 | 0 | 0 | 2493.54 | 9625.487 | 66.07678 | 1142.124 | 7.41113 | 0.9834076 | 0.1464595 | 0.1754218 | 58.37598 | 0.4976101
25.2057 | 2515 | 16.22632 | 143112600 | 250192.7 | 19.9437 | 15937.64 | 0 | 0.1536859 | 298.7911 | 740.9926 | -0.09160158 | 0 | 0.438913 | 2565.86 | 9206.35 | 78.02856 | 1052.156 | 7.276213 | 1.504935 | 0.1102323 | 0.3304056 | 53.40535 | 0.3259808
25.4586 | 2540.15 | 16.47922 | 141564000 | 262750.2 | 18.92732 | 17451.45 | 0.1101912 | 0.4661581 | 335.4197 | 858.0777 | -0.09267385 | 0 | 0 | 2575.625 | 8856.256 | 100.5272 | 1080.762 | 7.897012 | 1.053341 | 0.08111747 | 0.2922943 | 50.98875 | 0.2883774
25.7111 | 2565.3 | 16.73172 | 152496600 | 248858.3 | 16.52641 | 15430.99 | 0 | 0.2885274 | 314.3973 | 716.813 | 1.226951 | 0 | 0 | 2557.779 | 9224.105 | 105.8671 | 991.2125 | 5.659207 | 1.24956 | 0.1121628 | 0.1356792 | 41.9898 | 0.2294784
25.963 | 2590.45 | 16.98362 | 136149400 | 277782.4 | 19.76623 | 17393.51 | 0.05728796 | 0.1616046 | 374.3351 | 776.5799 | 0.8840582 | 0 | 0 | 2322.472 | 9752.59 | 113.1359 | 1038.84 | 6.776441 | 1.27799 | 0.1305119 | 0.3474061 | 43.20687 | 0.1713681
26.2149 | 2615.6 | 17.23552 | 151466800 | 254352.1 | 17.40855 | 14332.8 | 0.05149519 | 0.1452796 | 315.1839 | 705.7104 | 1.455834 | 0 | 0 | 2103.872 | 8369.416 | 79.91694 | 798.7741 | 6.316329 | 1.258265 | 0.0802348 | 0.1561484 | 37.3632 | 0.173308
26.4668 | 2640.75 | 17.48742 | 142842100 | 273890.1 | 15.90406 | 16122.84 | 0 | 0 | 366.4652 | 714.3704 | 0.1415771 | 0 | 0 | 2071.406 | 9023.612 | 60.57403 | 907.3696 | 5.507831 | 1.044263 | 0.1175043 | 0.06209572 | 43.56939 | 0.2858993
26.7187 | 2665.9 | 17.73932 | 141154400 | 270139.2 | 20.38719 | 14992.98 | 0 | 0 | 381.0352 | 712.9307 | 1.325863 | 0 | 0 | 2262.677 | 9162.67 | 52.95608 | 962.1677 | 8.827826 | 0.9981142 | 0.1025355 | 0.1047426 | 58.10089 | 0.1240011
26.9711 | 2691.05 | 17.99172 | 141376700 | 291605.6 | 17.0583 | 16290.52 | 0.05517225 | 0.4671137 | 411.5534 | 727.4404 | 1.32386 | 0 | 0 | 2343.893 | 8813.081 | 48.33614 | 1109.785 | 10.07852 | 1.348403 | 0.1281297 | 0.1255054 | 55.60353 | 0.165091
27.223 | 2716.2 | 18.24362 | 137454300 | 246701.6 | 19.52342 | 16522.99 | 0.1702418 | 0.4805012 | 386.0363 | 640.3032 | 1.36172 | 0 | 0 | 2202.401 | 9115.047 | 58.3261 | 1008.464 | 9.314885 | 2.532924 | 0.1221872 | 0.3227583 | 62.41196 | 0.4245578
27.4749 | 2741.35 | 18.49552 | 146404300 | 262719.8 | 16.36685 | 14705.83 | 0.1065575 | 0.3007877 | 351.219 | 636.6222 | 0.5942009 | 0 | 0 | 2095.576 | 9396.179 | 61.97865 | 1148.012 | 7.177266 | 2.038487 | 0.1305593 | 0.4242864 | 65.14989 | 0.6777138
27.7268 | 2766.5 | 18.74742 | 139850900 | 276107.3 | 18.02278 | 13964.6 | 0.05577602 | 0.3149206 | 424.017 | 695.9 | 2.771612 | 0 | 0 | 2093.349 | 9149.614 | 77.84657 | 990.6929 | 7.81855 | 3.616527 | 0.1414367 | 0.5288291 | 72.51627 | 0.9599924
27.9787 | 2791.65 | 18.99932 | 147642200 | 257521.8 | 16.59839 | 14184.7 | 0 | 0.2983379 | 369.6231 | 645.5989 | 3.304378 | 1.588954 | 0 | 1740.578 | 8626.684 | 79.5924 | 888.5984 | 7.521987 | 4.324775 | 0.1160689 | 0.4208116 | 73.12257 | 0.6128386
28.2306 | 2816.8 | 19.25122 | 143132800 | 265493.8 | 20.64996 | 14404.98 | 0 | 1.077225 | 372.1338 | 616.9037 | 2.708521 | 0 | 0 | 1315.317 | 8496.528 | 91.5529 | 662.0338 | 8.294888 | 3.476241 | 0.1035657 | 0.1653699 | 71.03001 | 0.734182
28.483 | 2841.95 | 19.50362 | 143062000 | 254168.4 | 17.72761 | 13873.76 | 0 | 0.3079637 | 332.9055 | 609.1057 | 0.3745423 | 0 | 0 | 1199.838 | 8304.406 | 90.25895 | 610.9074 | 9.430317 | 3.014414 | 0.1314035 | 0.310259 | 78.27962 | 0.6937955
28.7349 | 2867.1 | 19.75552 | 142399200 | 278142 | 14.64647 | 12563.98 | 0 | 0.3094344 | 396.4154 | 655.2473 | 2.957608 | 0 | 0 | 1279.001 | 8852.202 | 116.2758 | 628.7109 | 8.877335 | 2.795685 | 0.1064698 | 0.207819 | 78.02412 | 0.6560777
28.9868 | 2892.25 | 20.00742 | 140913700 | 276332.6 | 16.12398 | 12624.87 | 0.0553584 | 0.1563671 | 422.96 | 655.2086 | 1.56603 | 0 | 0 | 1424.745 | 9408.071 | 167.6968 | 620.7027 | 7.521896 | 1.471458 | 0.166357 | 0.2940463 | 76.14577 | 0.3522327
29.2398 | 2917.4 | 20.26042 | 144495700 | 250280.4 | 14.81065 | 11365.5 | 0.05398671 | 0.1525094 | 450.5998 | 777.7687 | 3.377838 | 0 | 0.1451101 | 1444.96 | 10061.03 | 194.3538 | 668.7203 | 6.805939 | 2.411096 | 0.1530966 | 0.204844 | 69.12154 | 0.5860446
29.4917 | 2942.55 | 20.51232 | 147901600 | 235125.5 | 13.15698 | 11570.18 | 0 | 0.1490153 | 402.8427 | 802.4622 | 2.396283 | 0 | 0 | 1447.876 | 9481.135 | 171.7756 | 652.4778 | 6.246943 | 1.794817 | 0.1204893 | 0.3802889 | 63.72466 | 0.513361
29.7441 | 2967.7 | 20.76472 | 149967600 | 248590.8 | 11.26709 | 11244.33 | 0 | 0.2939605 | 416.9001 | 821.1043 | 2.140541 | 0 | 0 | 1434.351 | 9802.122 | 188.9902 | 582.4399 | 4.742248 | 1.991541 | 0.151985 | 0.3750867 | 65.1339 | 0.3310567
29.996 | 2992.85 | 21.01662 | 146799600 | 251811.5 | 11.77489 | 11293.15 | 0.1062824 | 0.1501703 | 418.0192 | 814.259 | 2.870192 | 1.599087 | 0 | 1843.002 | 10287.59 | 215.0148 | 614.2812 | 6.121117 | 1.978164 | 0.1169308 | 0.625272 | 69.40778 | 0.2785406
30.2479 | 3018 | 21.26852 | 146460800 | 255691.7 | 12.54461 | 11662.91 | 0.159794 | 0.4516073 | 435.5221 | 800.4722 | 2.877079 | 0 | 0 | 1588.901 | 10351.46 | 225.9728 | 673.865 | 5.55447 | 1.076385 | 0.135323 | 0.5054582 | 71.88728 | 0.199433
30.4998 | 3043.15 | 21.52042 | 143252000 | 258569.8 | 11.95844 | 11542.12 | 0.05445842 | 0 | 461.5533 | 783.6692 | 1.074219 | 0 | 0 | 1523.458 | 10537.97 | 270.5192 | 640.7998 | 6.036183 | 1.390234 | 0.1499479 | 0.4341339 | 84.52727 | 0.2854897
30.7517 | 3068.3 | 21.77232 | 137490600 | 272519.2 | 13.08103 | 13832.2 | 0 | 0.3207918 | 541.539 | 780.6592 | 3.551836 | 0 | 0 | 1676.716 | 11869.79 | 374.0973 | 689.4853 | 8.891935 | 1.207163 | 0.1104644 | 0.3446589 | 92.79337 | 0.2974795
31.0036 | 3093.45 | 22.02422 | 144824600 | 255381.8 | 14.77849 | 14344.79 | 0 | 0.3045835 | 558.8522 | 752.9764 | 3.603234 | 0 | 0 | 1888.109 | 11002.3 | 475.6581 | 757.0544 | 6.912992 | 11.18043 | 0.1209134 | 0.4499573 | 81.03794 | 0.3227911
31.256 | 3118.6 | 22.27662 | 136882200 | 291778.7 | 15.06874 | 17310.42 | 0.05699452 | 0 | 664.4973 | 842.8386 | 3.323866 | 0 | 0 | 2366.295 | 12671.3 | 614.2881 | 894.9588 | 8.373027 | 20.21041 | 0.1327992 | 0.45447 | 81.95795 | 0.3628992
31.5079 | 3143.75 | 22.52852 | 136375500 | 271819.7 | 15.63758 | 16395.46 | 0.1144138 | 0 | 679.4296 | 917.3787 | 2.600528 | 0 | 0 | 2598.331 | 14410.54 | 946.0316 | 955.9042 | 6.967914 | 19807.85 | 0.1527689 | 0.6300104 | 75.18386 | 0.3428509
31.7598 | 3168.9 | 22.78042 | 134899900 | 284018.3 | 15.57852 | 19441.09 | 0.05783332 | 0.3271107 | 719.7728 | 817.1534 | 4.117413 | 0 | 0 | 2698.962 | 14524.85 | 1032.685 | 992.6279 | 6.28687 | 2402.375 | 0.1298901 | 1.471771 | 83.98765 | 0.3033012
32.0117 | 3194.05 | 23.03232 | 137876700 | 283192.6 | 17.77799 | 17646.7 | 0 | 0 | 788.5639 | 863.1875 | 2.572638 | 1.703654 | 0 | 2257.639 | 12950.42 | 845.3303 | 1071.309 | 5.533726 | 22.82075 | 0.1198964 | 2.364701 | 75.6507 | 0.3391787
32.2636 | 3219.2 | 23.28422 | 152134600 | 238699.3 | 13.60985 | 14061.47 | 0 | 0.1450619 | 624.5875 | 815.577 | 3.43165 | 0 | 0 | 1816.568 | 11055.99 | 629.6813 | 773.4861 | 3.839362 | 7.260922 | 0.106503 | 2.43567 | 64.57405 | 0.3266334
32.5161 | 3244.35 | 23.53672 | 139810100 | 258682.6 | 13.80974 | 14969.62 | 0 | 0 | 651.9746 | 708.744 | 2.298079 | 1.680361 | 0 | 1551.972 | 11312.69 | 423.0014 | 698.2604 | 5.397368 | 5.643404 | 0.1182887 | 1.82343 | 70.30087 | 0.5645659
32.768 | 3269.5 | 23.78862 | 143945200 | 247601.9 | 12.98155 | 13324.42 | 0.05420154 | 0.6134078 | 525.0887 | 613.3074 | 1.302065 | 0 | 0 | 1079.589 | 8573.621 | 327.4217 | 572.5536 | 5.894236 | 7.790754 | 0.1080011 | 1.585819 | 72.34663 | 0.7312159
33.0199 | 3294.65 | 24.04052 | 146892700 | 259603.7 | 11.13509 | 12533.3 | 0 | 0.3005862 | 510.4213 | 517.3735 | 2.415534 | 0 | 0 | 794.2444 | 8208.868 | 265.7467 | 417.404 | 8.620675 | 5.259067 | 0.105857 | 1.372462 | 78.92104 | 0.3582861
33.2728 | 3319.8 | 24.29342 | 143280700 | 244757.9 | 12.60846 | 12623.43 | 0 | 0.4623017 | 452.2973 | 496.2571 | 1.074609 | 0 | 0 | 719.9985 | 7466.967 | 194.9043 | 408.8486 | 11.69626 | 6.378063 | 0.1201292 | 1.09674 | 82.03566 | 0.4081699
33.5247 | 3344.95 | 24.54532 | 144416900 | 275216.1 | 13.15485 | 13743.53 | 0 | 0.1529067 | 412.3108 | 428.154 | 1.066209 | 0 | 0 | 646.9049 | 7189.873 | 164.864 | 398.2584 | 11.95986 | 2.876044 | 0.1215073 | 0.7185958 | 82.72337 | 0.4454959
33.7766 | 3370.1 | 24.79722 | 143282400 | 278155 | 13.20499 | 13140.67 | 0.05445468 | 0.462408 | 375.6842 | 377.7232 | 0.6072792 | 0 | 0.1465732 | 576.4764 | 6555.873 | 88.94947 | 429.8801 | 16.16545 | 2.551128 | 0.1572461 | 0.7657524 | 88.9527 | 0.5103037
34.029 | 3395.25 | 25.04962 | 135701900 | 296468.9 | 12.91256 | 14585.24 | 0.1149945 | 1.139378 | 396.4809 | 364.4049 | 0.8879915 | 1.732056 | 0 | 571.1513 | 6830.979 | 82.23786 | 380.6796 | 22.73311 | 2.571399 | 0.1513826 | 0.7648955 | 94.39197 | 0.7328679
34.2809 | 3420.4 | 25.30152 | 140313900 | 267498.8 | 11.65804 | 13977.2 | 0.05560797 | 0.4723053 | 356.4641 | 341.11 | -0.09597787 | 0 | 0 | 496.5673 | 5878.231 | 67.58575 | 336.962 | 21.68375 | 1.894866 | 0.1937672 | 0.4016022 | 100.175 | 0.8756502
34.5328 | 3445.55 | 25.55342 | 145493800 | 237642 | 13.11163 | 13611.9 | 0.1072576 | 0.6073936 | 358.0929 | 330.8873 | 1.058535 | 0 | 0 | 519.4133 | 5702.337 | 45.7131 | 378.2585 | 21.03128 | 2.056025 | 0.1549452 | 0.1630861 | 110.572 | 0.7238873
34.7847 | 3470.7 | 25.80532 | 146714000 | 250014 | 13.05573 | 14970.62 | 0.2127335 | 0.1506038 | 337.8503 | 324.5748 | 0.1364065 | 0 | 0 | 584.2156 | 5437.723 | 33.51246 | 444.7125 | 27.79006 | 1.699215 | 0.1401031 | 0.3234996 | 128.7655 | 0.9173839
35.0366 | 3495.85 | 26.05722 | 145729300 | 261195 | 14.6901 | 15433.47 | 0.1070866 | 0.1516398 | 342.4712 | 339.7808 | 1.056933 | 0 | 0 | 537.2725 | 5920.809 | 42.39717 | 437.601 | 27.86329 | 2.110079 | 0.1114463 | 0.5496632 | 129.0243 | 1.064246
35.289 | 3521 | 26.30962 | 136438500 | 268010.6 | 20.64592 | 17200.6 | 0.05718999 | 0.3239707 | 338.4946 | 413.2586 | 0.1465857 | 1.723389 | 0 | 487.9372 | 5997.237 | 32.62717 | 358.5983 | 27.06925 | 2.19303 | 0.1141914 | 0.7828889 | 122.5599 | 1.008103
35.5409 | 3546.15 | 26.56152 | 146919400 | 240755.1 | 14.46575 | 14844.9 | 0 | 0.1504479 | 343.9212 | 411.488 | -0.09200218 | 0 | 0 | 461.6588 | 5164.428 | 30.11405 | 319.0944 | 18.79999 | 1.753844 | 0.1038067 | 1.292747 | 89.15368 | 1.155436
35.7929 | 3571.3 | 26.81352 | 133474400 | 255360.8 | 17.32025 | 16248.75 | 0.0584613 | 0.1656227 | 311.0568 | 478.2584 | -0.3524588 | 0 | 0 | 478.9418 | 6215.398 | 36.04282 | 319.9995 | 15.76743 | 1.556964 | 0.09188379 | 1.667758 | 104.6923 | 1.579023
36.0448 | 3596.45 | 27.06542 | 143454500 | 249503.2 | 15.89884 | 14185.23 | 0.05439477 | 0.4623571 | 300.3012 | 467.9112 | 1.541229 | 0 | 0 | 408.9343 | 5706.587 | 21.86454 | 308.5298 | 11.75464 | 1.506725 | 0.1411112 | 1.696764 | 79.56977 | 2.061282
36.2967 | 3621.6 | 27.31732 | 136416600 | 268988.9 | 13.92857 | 15781.99 | 0.2860143 | 0.3241799 | 334.6384 | 522.5848 | 1.129377 | 0 | 0 | 377.3151 | 5938.877 | 23.6889 | 266.8005 | 14.36593 | 1.157949 | 0.1630411 | 1.806246 | 68.52441 | 1.545246
36.5491 | 3646.75 | 27.56972 | 137738500 | 262638.1 | 18.13885 | 14808.35 | 0 | 0.1605538 | 322.581 | 521.4822 | -0.09842458 | 0 | 0 | 378.1798 | 5531.858 | 18.02797 | 252.9559 | 12.67902 | 1.448774 | 0.1494392 | 1.120771 | 60.5814 | 1.254155
36.801 | 3671.9 | 27.82162 | 141607900 | 259655.9 | 16.82024 | 16035.66 | 0.05510592 | 0.1561856 | 344.6693 | 532.6052 | 0.8512931 | 0 | 0 | 356.5279 | 5761.255 | 15.35908 | 271.0455 | 10.10198 | 1.468026 | 0.1125142 | 1.341896 | 63.90675 | 0.9925057
37.0539 | 3697.05 | 28.07452 | 138160000 | 248822.2 | 21.40346 | 16268.22 | 0 | 0.3202058 | 330.0628 | 503.7797 | 1.60073 | 0 | 0 | 392.7444 | 5841.455 | 17.00297 | 277.6193 | 11.71538 | 1.625181 | 0.1129405 | 1.053088 | 70.02054 | 1.992614
37.3058 | 3722.2 | 28.32642 | 142373700 | 281866.1 | 17.54905 | 16402.79 | 0.05481073 | 0.7769319 | 369.5291 | 479.7393 | 0.3756604 | 0 | 0 | 366.1417 | 5618.864 | 12.6423 | 291.7208 | 14.2506 | 1.051452 | 0.1540037 | 1.251494 | 62.75442 | 1.049064
37.5577 | 3747.35 | 28.57832 | 143891100 | 269614.3 | 19.7411 | 16902.24 | 0.05423333 | 0.3075266 | 334.8275 | 450.3728 | 0.3716793 | 0 | 0 | 354.7414 | 5817.536 | 13.69732 | 300.3785 | 12.43874 | 1.734138 | 0.1570327 | 1.011343 | 58.60809 | 1.058452
37.8096 | 3772.5 | 28.83022 | 145610800 | 264850.3 | 19.34806 | 16754.88 | 0 | 0.4558973 | 410.4003 | 451.4795 | 0.5976518 | 0 | 0 | 386.7856 | 5571.235 | 12.97064 | 376.3446 | 13.17352 | 1.19963 | 0.1277921 | 1.081101 | 58.77689 | 0.603449
38.062 | 3797.65 | 29.08262 | 140178000 | 283765.4 | 22.42768 | 17291.44 | 0 | 0 | 470.7642 | 449.9002 | 0.6208203 | 0 | 0 | 446.1289 | 5807.973 | 30.05366 | 389.3834 | 15.27103 | 1.305575 | 0.1137849 | 1.186694 | 60.92183 | 0.3970196
38.3139 | 3822.8 | 29.33452 | 149615600 | 235345.3 | 20.49354 | 16211.93 | 0 | 0 | 515.6458 | 413.1732 | 1.030168 | 0 | 0 | 439.7514 | 5331.113 | 42.03205 | 425.5438 | 13.05205 | 1.223322 | 0.09995852 | 0.516216 | 60.65111 | 0.3720092
38.5658 | 3847.95 | 29.58642 | 148379300 | 252295.6 | 17.6257 | 16026.74 | 0.05259522 | 0 | 534.9152 | 404.2219 | -0.09190544 | 0 | 0 | 532.801 | 5046.076 | 69.53772 | 450.2836 | 13.50787 | 1.289693 | 0.1097848 | 1.021191 | 56.62081 | 0.3751426
38.8177 | 3873.1 | 29.83832 | 145706300 | 253238.8 | 15.60224 | 16348.51 | 0 | 0.4558199 | 543.2993 | 463.2081 | -0.09366009 | 3.231133 | 0 | 532.3582 | 5202.537 | 63.55221 | 439.0651 | 12.17266 | 0.9136934 | 0.1072544 | 0.6117414 | 48.93547 | 0.2412945
39.0697 | 3898.25 | 30.09032 | 140474800 | 276839 | 17.62201 | 15880.08 | 0.05555596 | 0 | 543.4365 | 464.3251 | 1.097371 | 0 | 0 | 525.9102 | 5383.421 | 61.52237 | 477.4491 | 10.31451 | 0.8885645 | 0.1254907 | 0.80383 | 45.81316 | 0.312883
39.3221 | 3923.4 | 30.34272 | 138110600 | 270401.8 | 16.51705 | 16148.96 | 0 | 0 | 594.6781 | 400.3892 | 0.1440679 | 0 | 0 | 558.9929 | 5637.63 | 49.29049 | 486.037 | 10.73976 | 1.14489 | 0.1083813 | 0.9898334 | 41.9656 | 0.2970487
39.574 | 3948.55 | 30.59462 | 139985900 | 285356.5 | 17.23987 | 16768.85 | 0.05575125 | 0 | 616.0295 | 367.1549 | -0.09770212 | 0 | 0 | 545.0209 | 4999.882 | 41.51147 | 559.455 | 14.50689 | 1.010726 | 0.1093315 | 0.9342009 | 41.68448 | 0.2721591
39.8259 | 3973.7 | 30.84652 | 154220100 | 254160.2 | 17.16096 | 14997.68 | 0 | 0 | 553.8271 | 269.6529 | 0.1289357 | 0 | 0 | 476.5407 | 4399.638 | 28.94107 | 605.1622 | 17.33031 | 0.4317621 | 0.0906253 | 0.5589241 | 47.25998 | 0.3230851
40.0778 | 3998.85 | 31.09842 | 138495400 | 287267.5 | 18.66064 | 18765.8 | 0.112705 | 0.1599479 | 715.2192 | 273.8936 | 1.113284 | 0 | 0 | 615.7587 | 4962.705 | 27.13838 | 773.1179 | 34.94588 | 1.081887 | 0.09372386 | 0.3219417 | 68.94443 | 0.5291282
40.3297 | 4024 | 31.35032 | 145477600 | 247862.2 | 26.15797 | 19469.71 | 0.05364844 | 0 | 711.1154 | 178.4991 | 0.8290675 | 0 | 0 | 632.8944 | 3256.557 | 39.38206 | 780.3351 | 46.95029 | 1.030048 | 0.1510691 | 0.429135 | 81.81963 | 1.148725
40.5821 | 4049.15 | 31.60272 | 134826500 | 293209 | 31.34124 | 25832.19 | 0.05788723 | 0.1643404 | 844.2423 | 167.527 | -0.1017382 | 0 | 0 | 651.1895 | 3550.52 | 37.86919 | 807.7364 | 55.69482 | 0.5557382 | 0.113615 | 0.3528199 | 69.87888 | 1.435346
40.834 | 4074.3 | 31.85462 | 151642800 | 241436.7 | 42.09188 | 23376.41 | 0 | 0.1461337 | 681.7157 | 124.9679 | 0.3524369 | 0 | 0 | 537.8828 | 3153.486 | 36.95486 | 657.2816 | 51.5059 | 0.9334195 | 0.112024 | 0.05882051 | 56.42624 | 0.8314654
41.0869 | 4099.45 | 32.10752 | 135879200 | 282096.6 | 63.27702 | 28331.19 | 0 | 0 | 723.1147 | 129.9802 | 1.134953 | 0 | 0 | 479.5124 | 3644.419 | 34.41728 | 619.4176 | 52.49353 | 0.9805092 | 0.1201417 | 0.3063839 | 58.19028 | 0.561093
41.3388 | 4124.6 | 32.35942 | 128351500 | 279194.5 | 81.04485 | 30745.29 | 0.06080948 | 0 | 684.7875 | 126.0908 | -0.630584 | 0 | 0 | 428.9665 | 3999.639 | 35.2188 | 516.575 | 44.20887 | 0.4541561 | 0.1609723 | 0.1621878 | 51.21276 | 0.5940539
41.5907 | 4149.75 | 32.61132 | 124686200 | 288938.8 | 103.6266 | 34111.32 | 0.06259775 | 0.533376 | 580.7203 | 100.1339 | 2.045339 | 0 | 0 | 338.3087 | 4040.783 | 22.88667 | 443.0533 | 31.00116 | 1.469501 | 0.1550432 | 0.1192664 | 52.31801 | 0.7056691
41.8426 | 4174.9 | 32.86322 | 134522200 | 267525.9 | 118.8848 | 34464.79 | 0.348134 | 0.1648122 | 486.6536 | 85.44607 | 0.8967802 | 0 | 0 | 288.0421 | 4023.382 | 16.41773 | 388.086 | 31.15882 | 0.6191465 | 0.1239097 | 0.04422182 | 42.00061 | 0.5669059
42.0951 | 4200.05 | 33.11572 | 134990500 | 274404.5 | 121.3797 | 36811.41 | 0 | 0.3285211 | 440.1856 | 83.1455 | 0.3958082 | 0 | 0 | 261.0819 | 4208.229 | 10.61431 | 386.8518 | 31.37145 | 0.6787599 | 0.09386829 | 0.06610918 | 43.03812 | 0.6301875
42.347 | 4225.2 | 33.36762 | 120984600 | 306109.8 | 140.233 | 39183.13 | 0 | 0.366597 | 528.2521 | 93.85278 | 0.7194156 | 0 | 0 | 311.7412 | 5250.212 | 14.29207 | 518.3219 | 42.16734 | 0.8951108 | 0.1461023 | 0.04917973 | 60.65393 | 0.6789532
42.5989 | 4250.35 | 33.61952 | 133620100 | 279358.1 | 121.6881 | 36944.03 | 0 | 0 | 626.4609 | 83.83651 | 1.657608 | 0 | 0 | 426.1308 | 5430.44 | 11.70722 | 608.2698 | 44.92852 | 0.9352398 | 0.09737183 | 0.1336029 | 54.77792 | 0.2195618
42.8508 | 4275.5 | 33.87142 | 120180500 | 299583.6 | 138.889 | 42410.82 | 0.06494822 | 0.1845698 | 864.4108 | 85.85141 | 1.283671 | 1.961199 | 0 | 547.119 | 6763.505 | 11.59455 | 758.3877 | 55.53188 | 1.386569 | 0.1471412 | 0.04951856 | 55.53492 | 0.5371194
43.1027 | 4300.65 | 34.12332 | 126505300 | 295343.8 | 125.8066 | 38192.12 | 0 | 0 | 786.3019 | 69.25151 | -0.3749954 | 0 | 0 | 604.2233 | 5813.389 | 9.809076 | 778.3276 | 51.53844 | 1.712591 | 0.1081702 | 0.07057118 | 60.67108 | 0.2087551
43.3551 | 4325.8 | 34.37572 | 126147300 | 301772 | 109.4499 | 39385.8 | 0.123755 | 0.3517648 | 954.3694 | 70.95089 | 1.223079 | 0 | 0 | 499.1103 | 7071.866 | 8.555291 | 860.2562 | 68.72757 | 1.321204 | 0.1349501 | 0.09437123 | 72.75256 | 0.4885407
43.607 | 4350.95 | 34.62762 | 130710400 | 263673 | 110.7253 | 35877.76 | 0 | 0 | 879.1268 | 74.80132 | 1.180443 | 0 | 0.6449218 | 492.0761 | 5434.14 | 12.85917 | 742.3375 | 85.76866 | 3.698446 | 0.1047384 | 0.04554286 | 80.74675 | 0.426619
43.8589 | 4376.1 | 34.87952 | 120877100 | 286927.8 | 112.216 | 42551.23 | 0.06457678 | 0 | 889.7096 | 83.238 | 1.276538 | 0 | 0 | 501.4131 | 6097.313 | 7.490564 | 863.8364 | 101.3142 | 0.9653106 | 0.1436543 | 0.123134 | 106.0049 | 0.4856493
44.1108 | 4401.25 | 35.13142 | 125227400 | 289270.9 | 96.50422 | 37022.87 | 0.06233414 | 0.1772391 | 910.8513 | 84.12609 | 2.037999 | 0 | 0 | 421.5762 | 5801.431 | 10.20451 | 742.6885 | 113.1044 | 1.064977 | 0.1306969 | 0.07131947 | 121.2147 | 0.750138
44.3627 | 4426.4 | 35.38332 | 136545400 | 258685 | 100.2597 | 34486.61 | 0.2858456 | 0.1625678 | 811.1332 | 67.38694 | 0.1447765 | 0 | 0 | 403.185 | 5525.612 | 8.934445 | 784.1411 | 116.2071 | 1.037837 | 0.09788708 | 0.08721913 | 118.3716 | 0.4084985
44.6146 | 4451.55 | 35.63522 | 130900100 | 267695 | 89.33604 | 39143.18 | 0 | 0 | 1015.586 | 78.0582 | 1.949967 | 0 | 0 | 512.0297 | 5356.382 | 11.46699 | 786.2479 | 146.5577 | 1.146383 | 0.1633465 | 0.09098963 | 158.658 | 0.4934445
44.868 | 4476.7 | 35.88862 | 131507300 | 291106.8 | 80.24319 | 39446.91 | 0 | 0.1688371 | 1046.022 | 83.72443 | 1.429422 | 0 | 0 | 524.888 | 5335.489 | 20.39192 | 922.55 | 149.9821 | 1.204588 | 0.08898985 | 0.06793385 | 159.513 | 0.4018962
45.12 | 4501.85 | 36.14062 | 128721100 | 288473.4 | 90.66826 | 36488.5 | 0 | 0 | 1261.033 | 82.60651 | 0.6762422 | 0 | 0 | 586.2897 | 5316.17 | 63.23881 | 1183.222 | 146.5102 | 0.7773058 | 0.1376368 | 0.06941116 | 135.2447 | 0.4106324
45.3719 | 4527 | 36.39252 | 129624000 | 260893.3 | 69.65768 | 41647.07 | 0 | 0.3426635 | 1557.91 | 82.95016 | 0.9311393 | 0 | 0 | 660.4246 | 5416.044 | 88.47401 | 1352.49 | 137.2838 | 0.7076281 | 0.0954802 | 0.0919126 | 133.9796 | 0.1812428
45.6238 | 4552.15 | 36.64442 | 123768000 | 322963.5 | 76.6776 | 39264.07 | 0.06307334 | 0.1794602 | 1576.587 | 86.78723 | 1.791028 | 0 | 0 | 615.4014 | 5972.416 | 99.65889 | 1162.136 | 139.8057 | 0.7411715 | 0.1432047 | 0.07220322 | 134.1657 | 0.2372954
45.8757 | 4577.3 | 36.89632 | 130739800 | 263488.8 | 69.42332 | 36784.25 | 0.1791316 | 0.5097327 | 1409.231 | 82.79943 | 2.982946 | 1.804524 | 0 | 665.5377 | 5652.5 | 95.37585 | 1222.075 | 118 | 0.7017062 | 0.1049319 | 0.113935 | 116.1814 | 0.3594656
46.1281 | 4602.45 | 37.14872 | 127070000 | 262945.8 | 80.71302 | 38333.02 | 0.06143567 | 0 | 1494.072 | 94.41109 | 2.539494 | 0 | 0 | 1153.599 | 6478.296 | 169.5898 | 1484.732 | 111.4858 | 1.11588 | 0.09746951 | 0.07034082 | 106.5577 | 0.2542893
46.38 | 4627.6 | 37.40062 | 120006500 | 313655.5 | 84.81357 | 36746.7 | 0.06505248 | 0.5554585 | 1466.771 | 92.38872 | 2.408629 | 0 | 0 | 1321.723 | 6212.896 | 211.8125 | 1529.603 | 95.31933 | 1.390205 | 0.1561403 | 0.04965894 | 100.754 | 0.3916867
46.6319 | 4652.75 | 37.65252 | 129357200 | 277114.3 | 80.49638 | 41050.59 | 0 | 0.6871592 | 1276.808 | 77.67529 | 0.1523723 | 0 | 0 | 994.5279 | 5841.847 | 156.0247 | 1278.991 | 74.10389 | 0.9028585 | 0.1371316 | 0.06911077 | 77.8097 | 0.7041274
46.8838 | 4677.9 | 37.90442 | 132653900 | 270253.9 | 70.25027 | 35244.95 | 0.1765547 | 0.1675409 | 1002.508 | 93.04794 | 0.9100696 | 0 | 0 | 755.9635 | 5337.85 | 157.9742 | 984.6593 | 67.85162 | 0.6289164 | 0.1261915 | 0 | 73.78816 | 0.5980775
47.1357 | 4703.05 | 38.15632 | 131585400 | 268103.5 | 59.31128 | 30931.32 | 0 | 0 | 879.5806 | 92.73278 | 0.6615685 | 0 | 0.1603588 | 651.7704 | 5700.717 | 101.3635 | 844.2202 | 68.67145 | 0.6340763 | 0.1170805 | 0.0679539 | 77.66734 | 0.8263426
47.3876 | 4728.2 | 38.40822 | 138481800 | 248329 | 59.79614 | 30256.42 | 0.05637611 | 0.4815876 | 716.0518 | 95.55908 | 2.087934 | 0 | 0 | 541.881 | 5156.154 | 98.12648 | 614.5165 | 60.21808 | 0.5422904 | 0.09920238 | 0.04305078 | 64.0022 | 0.8489392
47.64 | 4753.35 | 38.66062 | 123440500 | 304912.2 | 52.04224 | 33786.89 | 0 | 0 | 771.5244 | 118.2471 | -0.1134034 | 0 | 0 | 538.0565 | 6292.071 | 97.65617 | 639.025 | 52.42572 | 0.5408189 | 0.1302789 | 0.169057 | 91.47794 | 1.190622
47.8919 | 4778.5 | 38.91252 | 135304400 | 263524.2 | 45.9816 | 27379.42 | 0.05770128 | 0 | 692.9603 | 133.8306 | 1.888303 | 0 | 0 | 599.3504 | 6729.946 | 77.0963 | 620.7704 | 45.41687 | 1.233642 | 0.1015787 | 0.02203523 | 73.67255 | 0.8907616
48.1438 | 4803.65 | 39.16442 | 147095800 | 238526.8 | 42.50818 | 24750.54 | 0.05307648 | 0.1511838 | 654.3034 | 142.8138 | -0.5534008 | 1.605024 | 0 | 614.0152 | 6171.697 | 57.72119 | 662.8328 | 30.43715 | 0.8511238 | 0.1139234 | 0.08108346 | 71.52902 | 0.7394761
48.3957 | 4828.8 | 39.41632 | 136674500 | 272269.1 | 41.13086 | 27479.09 | 0 | 0.8136725 | 732.1301 | 168.7677 | 2.362753 | 0 | 0.6178274 | 620.179 | 6558.575 | 52.96108 | 638.2723 | 31.37751 | 1.099327 | 0.1299796 | 0.1745535 | 76.41674 | 0.6453385
48.6476 | 4853.95 | 39.66822 | 125057300 | 297634.1 | 44.20457 | 28342.33 | 0 | 0.7114791 | 683.9088 | 133.1637 | 1.504539 | 0 | 0.5064605 | 554.1974 | 7406.062 | 54.55062 | 590.8166 | 26.66761 | 0.5340053 | 0.1474348 | 0.02384784 | 64.12512 | 1.105103
48.9011 | 4879.1 | 39.92172 | 137004800 | 284224.3 | 39.26971 | 27163.96 | 0.05698768 | 0.3247574 | 564.3536 | 113.7704 | 0.8814247 | 0 | 0.1541122 | 394.9536 | 6119.904 | 37.0605 | 449.8676 | 17.8239 | 0.7921637 | 0.1175078 | 0 | 47.74584 | 0.4721804
49.153 | 4904.25 | 40.17362 | 140648600 | 265070.2 | 32.05026 | 26538.12 | 0 | 0.1581911 | 413.0485 | 108.3877 | -0.09995945 | 0 | 0 | 294.5379 | 5996.042 | 35.40252 | 381.3622 | 10.95415 | 1.068533 | 0.1121087 | 0.06362533 | 36.46498 | 0.4599887
49.4049 | 4929.4 | 40.42552 | 135506900 | 276049.1 | 30.45138 | 24915.21 | 0 | 0 | 325.7861 | 83.13168 | 0.1449316 | 0 | 0 | 239.6988 | 6077.47 | 32.5482 | 300.0453 | 9.280605 | 0.6778134 | 0.1880291 | 0.08806144 | 32.88907 | 0.4991926
49.6568 | 4954.55 | 40.67742 | 138917200 | 250094.8 | 29.81631 | 25638.75 | 0.2248201 | 0.4806058 | 276.7307 | 70.6192 | -0.344053 | 0 | 0.3040628 | 179.7823 | 5409.267 | 30.33489 | 218.6741 | 7.200175 | 0.9617951 | 0.1304248 | 0.04295406 | 27.16409 | 0.1905491
49.9087 | 4979.7 | 40.92932 | 142668800 | 242341.9 | 28.48697 | 23632.28 | 0 | 0 | 273.5634 | 69.68065 | 0.8465545 | 0 | 0.1480468 | 155.1129 | 5969.568 | 26.28677 | 193.3913 | 6.289657 | 0.7609686 | 0.1364093 | 0 | 26.66999 | 0.3092661
50.1606 | 5004.85 | 41.18122 | 143028700 | 258065 | 26.78292 | 20995.39 | 0 | 0 | 240.9517 | 80.3541 | 1.315984 | 0 | 0.295375 | 171.482 | 5970.718 | 25.42785 | 187.5453 | 5.854409 | 0.9927005 | 0.1524836 | 0.06259132 | 32.47293 | 0.2673781
50.413 | 5030 | 41.43362 | 134616800 | 287128.2 | 31.81109 | 21626.22 | 0.1160049 | 0 | 318.2511 | 171.5591 | -0.8563722 | 0 | 0 | 208.7336 | 6460.684 | 26.9502 | 241.1232 | 6.093353 | 0.5584207 | 0.1570675 | 0 | 32.19531 | 0.2841117
50.6649 | 5055.15 | 41.68552 | 144546200 | 243985 | 27.90266 | 20543.35 | 0 | 0.4621152 | 317.4519 | 265.1599 | 0.3689718 | 0 | 0 | 304.4761 | 6652.255 | 27.48147 | 248.3125 | 4.012567 | 1.213624 | 0.1277673 | 0.04129765 | 32.43409 | 0.3664016
50.9168 | 5080.3 | 41.93742 | 138706800 | 272752.6 | 25.65458 | 20585.21 | 0 | 0 | 465.9585 | 345.9801 | -0.1018688 | 0 | 0 | 419.4315 | 7468.963 | 32.25418 | 336.7661 | 3.996269 | 2.047886 | 0.1041911 | 0.02152024 | 32.93365 | 0.381861
51.1687 | 5105.45 | 42.18932 | 147863100 | 245435 | 25.85599 | 17510.78 | 0.05280806 | 0.1506198 | 469.4707 | 469.7185 | 0.1325137 | 0 | 0 | 565.9879 | 7865.69 | 36.69423 | 385.6857 | 3.981444 | 2.542888 | 0.1476136 | 0.06056887 | 27.68979 | 0.5373824
51.4206 | 5130.6 | 42.44122 | 146338100 | 256957.1 | 28.30691 | 17984.53 | 0 | 0.3044158 | 566.8591 | 556.1885 | -0.0966946 | 0 | 0 | 831.3695 | 8119.921 | 42.85461 | 539.6976 | 6.487865 | 1.998522 | 0.1033819 | 0.02040203 | 30.58438 | 0.3821255
51.673 | 5155.75 | 42.69362 | 145835600 | 239195.4 | 26.1094 | 19659.87 | 0 | 0 | 695.8835 | 613.3057 | -0.09709727 | 0 | 0 | 965.127 | 8591.441 | 51.52434 | 726.3597 | 8.984711 | 1.604428 | 0.122146 | 0.04094872 | 29.65282 | 0.3632931
51.9249 | 5180.9 | 42.94552 | 134947200 | 277515.5 | 29.42788 | 22657.99 | 0.05786429 | 0 | 889.123 | 624.6319 | 2.895877 | 0 | 0 | 1192.709 | 9432.812 | 64.79812 | 1117.139 | 12.51233 | 2.229519 | 0.1071907 | 0.02212856 | 36.97827 | 0.5889752
52.1768 | 5206.05 | 43.19742 | 133759500 | 283622.7 | 27.2453 | 22640.45 | 0 | 0.4997471 | 885.9293 | 583.6371 | 0.3985982 | 0 | 0 | 1271.093 | 9851.153 | 64.72887 | 925.7673 | 16.35204 | 1.812064 | 0.1156853 | 0.02232724 | 35.41885 | 0.4401834
52.4288 | 5231.2 | 43.44942 | 136820000 | 259864.2 | 22.3135 | 20701.68 | 0 | 0.4886284 | 1008.145 | 506.0816 | 1.129779 | 0 | 0.1545138 | 1005.71 | 9417.098 | 71.42976 | 892.9047 | 15.2338 | 1.344002 | 0.1229245 | 0 | 37.67432 | 0.5164569
52.6817 | 5256.35 | 43.70232 | 141847700 | 281022.3 | 25.96683 | 21427.26 | 0.05505116 | 0.6284891 | 879.0366 | 424.8782 | 0.3758296 | 0 | 0.1490505 | 858.0482 | 8612.437 | 73.30817 | 791.2979 | 15.78652 | 1.355406 | 0.09731778 | 0.04211662 | 33.87213 | 0.4151591
52.9341 | 5281.5 | 43.95472 | 141440100 | 248790.3 | 23.12562 | 23009.47 | 0.05521041 | 0.1575944 | 865.79 | 366.6473 | 0.1382097 | 3.34347 | 0.1494934 | 747.2309 | 9270.036 | 79.48949 | 770.0505 | 13.70567 | 1.595868 | 0.130816 | 0.06336327 | 32.07434 | 0.5204976
53.186 | 5306.65 | 44.20662 | 132449200 | 297863 | 27.63386 | 22551.51 | 0.05895888 | 0 | 995.7352 | 452.7316 | 0.6573929 | 0 | 0 | 628.1976 | 9679.832 | 78.45056 | 690.386 | 15.28681 | 1.388704 | 0.1397249 | 0.02255707 | 37.10572 | 0.6448305
53.4379 | 5331.8 | 44.45852 | 130081100 | 242794.9 | 28.79556 | 22963.92 | 0.06003286 | 0.1713978 | 994.2869 | 345.0014 | 0.6693664 | 0 | 0 | 578.6496 | 10151.42 | 85.05361 | 714.4949 | 11.07148 | 1.606948 | 0.1474557 | 0.04593997 | 50.37374 | 0.9057229
53.6898 | 5356.95 | 44.71042 | 123712700 | 264756.5 | 23.23276 | 24483.79 | 0.1262477 | 0.5407286 | 1080.123 | 374.9568 | 1.522775 | 0 | 0 | 644.0431 | 10810.35 | 100.8846 | 875.9149 | 12.26813 | 2.027802 | 0.1821999 | 0 | 73.77817 | 1.666907
53.9417 | 5382.1 | 44.96232 | 136267900 | 255000.9 | 26.74629 | 22258.51 | 0.343857 | 0.1636561 | 1038.425 | 378.0433 | -0.1045839 | 0 | 0 | 791.0396 | 10384.33 | 122.8152 | 995.0399 | 12.14873 | 1.841124 | 0.1334308 | 0.02193146 | 67.67741 | 1.513462
54.1936 | 5407.25 | 45.21422 | 137532000 | 260758.8 | 26.72721 | 26288.92 | 0.05678241 | 0.3243432 | 1334.951 | 366.0906 | 0.6331196 | 0 | 0 | 1049.343 | 12108.99 | 170.1213 | 1435.615 | 12.66371 | 0.5472708 | 0.1005104 | 0.04346404 | 61.02179 | 0.9640126
54.446 | 5432.4 | 45.46662 | 133795100 | 285884.3 | 36.32127 | 26811.61 | 0 | 0.5001645 | 1565.785 | 364.8097 | 1.408285 | 0 | 0.1581204 | 1594.519 | 11293.28 | 259.4428 | 1768.381 | 13.53313 | 0.8751789 | 0.1359534 | 0.04468242 | 54.86467 | 1.167237
54.6979 | 5457.55 | 45.71852 | 130239400 | 309500.4 | 32.05053 | 30294.44 | 0.05996322 | 0 | 1847.075 | 396.7613 | 0.1497464 | 3.633042 | 0 | 2136.395 | 12523.57 | 306.627 | 1814.858 | 13.7719 | 18.64021 | 0.1164967 | 0.04590687 | 63.12798 | 0.8597754
54.9498 | 5482.7 | 45.97042 | 134597300 | 278982 | 29.91402 | 28529.67 | 0.1160448 | 0.1657684 | 2025.043 | 335.2155 | 1.149033 | 0 | 0.1572063 | 2116.312 | 11365.97 | 517.7215 | 1883.939 | 15.24538 | 9.264079 | 0.07284275 | 0.02221246 | 43.92545 | 0.7882171
55.2018 | 5507.85 | 46.22242 | 125783500 | 312339.9 | 36.6543 | 37410.83 | 0.06208877 | 0.7096224 | 3062.675 | 415.9795 | 0.1549477 | 0 | 0 | 2168.587 | 12210.02 | 593.0743 | 2751.917 | 19.87398 | 7.717574 | 0.1340246 | 0.09508504 | 54.98777 | 1.054435
55.4537 | 5533 | 46.47432 | 134157900 | 291038.5 | 34.71513 | 29533.21 | 0.05821374 | 0 | 2711.02 | 358.7401 | 0.1452271 | 0 | 0 | 2446.73 | 12432.74 | 1006.96 | 3101.661 | 30.06496 | 3.555224 | 0.1732498 | 0 | 69.5708 | 1.494142
55.7061 | 5558.15 | 46.72672 | 136602400 | 265074.5 | 29.59012 | 31422.49 | 0.1143453 | 0.3267904 | 3112.624 | 401.7759 | 0.1425805 | 0 | 0 | 3110.67 | 12452.25 | 1365.756 | 3491.362 | 37.92528 | 3.063004 | 0.1013344 | 0 | 74.39683 | 0.906351
55.958 | 5583.3 | 46.97862 | 134032500 | 284125 | 48.12443 | 34786 | 0.2330779 | 0.4996452 | 3807.533 | 410.5089 | 1.658539 | 0 | 0 | 4097.966 | 13214.44 | 2116.437 | 4261.397 | 37.884 | 1.373564 | 0.1033011 | 0.0446298 | 78.73341 | 0.9018149
56.2099 | 5608.45 | 47.23052 | 130857200 | 279092.1 | 34.69921 | 38906.61 | 0.1790523 | 0.5118321 | 3889.093 | 430.4036 | 0.9238085 | 0 | 0 | 4246.808 | 12595.82 | 2536.51 | 5229.867 | 30.43737 | 4.541463 | 0.1161012 | 0.06857596 | 56.64237 | 0.7209799
56.4618 | 5633.6 | 47.48242 | 135706200 | 262976.7 | 37.99545 | 32083.08 | 0.1726564 | 0.8226896 | 4618.506 | 443.455 | 0.392521 | 0 | 0 | 3842.563 | 11651.57 | 2101.959 | 4498.931 | 28.14569 | 1.418528 | 0.06988849 | 0.02204406 | 43.41892 | 0.5214487
56.7147 | 5658.75 | 47.73532 | 129424300 | 283130.1 | 34.30189 | 33109.41 | 0.06034622 | 0.3450838 | 4321.868 | 476.6449 | -0.1109771 | 0 | 0 | 3465.413 | 10906.25 | 1766.644 | 3917.372 | 24.98571 | 26.87061 | 0.0940711 | 0.1155839 | 46.28505 | 0.1594767
56.9666 | 5683.9 | 47.98722 | 122963500 | 292444.8 | 31.5445 | 31264.25 | 0.1270353 | 1.453075 | 3563.106 | 560.9537 | 1.258269 | 0 | 0 | 2897.96 | 11217.96 | 1329.951 | 3079.317 | 23.00701 | 20.43998 | 0.115437 | 0.02433332 | 40.18416 | 0.3117682
57.219 | 5709.05 | 48.23962 | 137336600 | 273386.1 | 27.27975 | 27674 | 0 | 0.3252823 | 2700.139 | 526.0714 | -0.3510211 | 0 | 0 | 1887.164 | 10515.5 | 1046.617 | 2465.978 | 18.96985 | 65.36442 | 0.1033795 | 0.02178885 | 34.16507 | 0.3221161
57.4709 | 5734.2 | 48.49152 | 125555400 | 298085.6 | 29.28177 | 27956.97 | 0.06220778 | 0 | 2622.781 | 596.8679 | 2.310082 | 0 | 0 | 1571.685 | 11194.55 | 724.7361 | 1816.449 | 17.32056 | 70.69855 | 0.1238159 | 0.04767143 | 30.08227 | 0.1879281
57.7228 | 5759.35 | 48.74342 | 136521900 | 287325.6 | 29.26843 | 27910.86 | 0.0572114 | 0.4909552 | 1613.866 | 539.2256 | -0.353318 | 0 | 0 | 1074.776 | 10400.12 | 428.686 | 1263.606 | 13.59593 | 6.993762 | 0.1163582 | 0 | 32.14833 | 0.4537424
57.9747 | 5784.5 | 48.99532 | 133109000 | 295595.8 | 26.10015 | 25705.92 | 0.05867896 | 0 | 1659.448 | 569.8893 | -0.1082869 | 0 | 0 | 1065.851 | 10738.31 | 263.4286 | 1014.877 | 15.6289 | 7.929087 | 0.09663078 | 0.02248756 | 29.05354 | 0.2881095
58.2266 | 5809.65 | 49.24722 | 140864400 | 248537 | 27.4824 | 26332.74 | 0 | 0 | 1499.579 | 520.7037 | -0.3426224 | 0 | 0 | 841.3877 | 9519.454 | 174.7767 | 864.5482 | 20.27711 | 16.06357 | 0.09133238 | 0.02125159 | 34.5959 | 0.2932172
58.4791 | 5834.8 | 49.49972 | 132067700 | 278319.2 | 27.95728 | 27264.73 | 0 | 0 | 1248.335 | 656.3781 | 1.428123 | 0 | 0 | 773.9542 | 10423.92 | 184.6899 | 879.231 | 28.48728 | 2.219674 | 0.1203616 | 0.0680081 | 42.78578 | 0.2010662
58.731 | 5859.95 | 49.75162 | 138667600 | 268092.9 | 22.41659 | 25299.63 | 0.05632866 | 0.3223971 | 1151.863 | 582.1286 | 1.116178 | 0 | 0 | 679.011 | 10463.64 | 120.5997 | 732.5113 | 28.81436 | 2.839178 | 0.1195101 | 0.04318514 | 51.83706 | 0.2766356
58.9829 | 5885.1 | 50.00352 | 136308700 | 273649.1 | 23.14744 | 24164.79 | 0.05730408 | 0 | 1137.577 | 619.323 | 1.135553 | 0 | 0.1554555 | 575.0363 | 10698.6 | 112.9054 | 722.6886 | 35.71273 | 4.24091 | 0.1043256 | 0.02196842 | 71.10186 | 0.3247507
59.2348 | 5910.25 | 50.25542 | 137787300 | 263447.7 | 28.66283 | 22947.37 | 0 | 0.4868042 | 974.0035 | 506.405 | 2.106159 | 0 | 0 | 527.4802 | 9248.337 | 105.8419 | 555.8324 | 38.71817 | 2.067261 | 0.1178832 | 0.06520445 | 61.79436 | 0.2784531
59.4867 | 5935.4 | 50.50732 | 131532900 | 269693.2 | 25.52723 | 26639.17 | 0 | 0 | 937.2416 | 428.1413 | 1.949074 | 0 | 0.1611288 | 463.9302 | 9627.501 | 75.36909 | 574.2557 | 40.49765 | 1.082814 | 0.1542215 | 0.02277057 | 55.70681 | 0.1795176
59.7391 | 5960.55 | 50.75972 | 140571100 | 244230.9 | 26.60021 | 22404.12 | 0.05556834 | 0 | 722.4989 | 362.9284 | -0.5847859 | 0 | 0 | 386.3891 | 7849.727 | 40.51368 | 405.3565 | 31.9369 | 1.609373 | 0.1155988 | 0.02130863 | 40.71728 | 0.2939886
59.991 | 5985.7 | 51.01162 | 128089100 | 272346.2 | 28.1593 | 23212.97 | 0.06098403 | 0 | 696.6326 | 325.5945 | 0.4155485 | 0 | 0 | 319.9972 | 9019.599 | 42.36583 | 429.552 | 33.23221 | 1.112113 | 0.1558032 | 0.04677485 | 42.91983 | 0.230473
60.2429 | 6010.85 | 51.26352 | 133457600 | 276723.2 | 30.7615 | 21836.29 | 0.05853154 | 0 | 625.4104 | 296.1077 | -0.1086909 | 0 | 0 | 299.2469 | 8520.988 | 25.68924 | 401.7121 | 32.35165 | 1.569843 | 0.1142446 | 0.0897955 | 47.37919 | 0.3097148
60.4958 | 6036 | 51.51642 | 146500400 | 264625.7 | 25.79042 | 20686.08 | 0.0533211 | 0 | 603.0475 | 302.3329 | 1.750463 | 0 | 0 | 268.7935 | 7422.151 | 21.17667 | 380.16 | 31.53816 | 1.144147 | 0.1224857 | 0.08180919 | 45.19553 | 0.5643556
60.7477 | 6061.15 | 51.76832 | 138003200 | 270191.8 | 23.93715 | 19747.92 | 0.05660486 | 0.1621336 | 645.4134 | 328.4949 | 0.6311035 | 0 | 0 | 352.1906 | 7923.41 | 17.89112 | 487.3614 | 28.72624 | 1.093223 | 0.1154118 | 0 | 61.10736 | 0.6419609
60.9996 | 6086.3 | 52.02022 | 133997600 | 271316.7 | 29.12748 | 21075.34 | 0.05829758 | 0.5010021 | 839.9038 | 372.6005 | 0.9027851 | 0 | 0 | 399.3309 | 8264.055 | 18.33545 | 661.1316 | 28.81446 | 1.626475 | 0.1415121 | 0.04473013 | 62.50058 | 0.4407939
61.2521 | 6111.45 | 52.27272 | 147914300 | 265633.8 | 29.02035 | 20381.15 | 0 | 0.1513068 | 802.9332 | 349.3515 | -0.556465 | 0 | 0 | 576.0562 | 7094.989 | 13.88977 | 666 | 27.33246 | 0.566731 | 0.1373349 | 0.08105134 | 59.30726 | 0.5191734
61.504 | 6136.6 | 52.52462 | 134843900 | 273070.6 | 32.75811 | 24238.17 | 0.2896707 | 0 | 971.9413 | 435.6575 | 0.143326 | 0 | 0 | 846.008 | 8454.305 | 17.63015 | 1058.35 | 29.98483 | 1.49218 | 0.1356841 | 0.02222912 | 66.34431 | 0.3942943
61.7559 | 6161.75 | 52.77652 | 141961500 | 267495 | 33.09204 | 22482.77 | 0.05502898 | 0.1576902 | 1243.265 | 373.3628 | 0.8522335 | 0 | 0 | 914.6104 | 7467.142 | 31.97878 | 1158.557 | 29.39737 | 0.8859068 | 0.07906141 | 0.04223341 | 57.35194 | 0.31213
62.0078 | 6186.9 | 53.02842 | 133193400 | 293283.9 | 35.27095 | 27209.57 | 0 | 0.3361831 | 1816.628 | 513.7675 | 1.417288 | 0 | 0 | 1035.85 | 8505.617 | 47.38456 | 1603.822 | 34.83997 | 0.4406615 | 0.1019984 | 0.02250905 | 57.77427 | 0.3105259
62.2597 | 6212.05 | 53.28032 | 147409200 | 254021.7 | 31.23556 | 24080.77 | 0 | 0 | 1689.422 | 412.5585 | 1.050754 | 0 | 0 | 889.5901 | 7785.428 | 62.50768 | 1375.692 | 28.90302 | 0.7964199 | 0.06931888 | 0.0813614 | 51.356 | 0.3006493
62.5121 | 6237.2 | 53.53272 | 136469100 | 264838.5 | 38.42318 | 27565.96 | 0 | 0 | 1917.537 | 401.8154 | -0.1069657 | 0 | 0 | 831.5673 | 8255.728 | 44.2574 | 1427.728 | 31.47659 | 1.0447 | 0.1045368 | 0.04394626 | 56.36958 | 0.2165167
62.764 | 6262.35 | 53.78462 | 128474000 | 289239.4 | 35.2943 | 27186.35 | 0 | 0.1743305 | 1846.404 | 391.7852 | 0.6779621 | 1.8462 | 0.165158 | 882.1924 | 8388.427 | 40.99604 | 1345.357 | 35.72695 | 0.9139544 | 0.1005706 | 0.1167167 | 65.26212 | 0.1840084
63.0159 | 6287.5 | 54.03652 | 127130400 | 291152.6 | 35.05487 | 30745.05 | 0 | 0.1761946 | 1840.523 | 433.0312 | -0.1149838 | 0 | 0 | 716.2264 | 9337.781 | 39.09858 | 1259.854 | 38.48922 | 0.7257527 | 0.1043101 | 0 | 71.02885 | 0.3254531
63.2678 | 6312.65 | 54.28842 | 138426400 | 274190.8 | 33.65832 | 27966.01 | 0 | 0.8091983 | 1427.095 | 334.0688 | -0.1056746 | 0 | 0 | 615.0544 | 7453.326 | 34.45995 | 1036.6 | 36.10188 | 2.060485 | 0.1006932 | 0.02166889 | 55.84372 | 0.5338053
63.5197 | 6337.8 | 54.54032 | 135828000 | 263722.4 | 30.51661 | 25418.16 | 0.05751834 | 0.3299052 | 1410.489 | 418.1327 | -0.3574693 | 0 | 0 | 563.2696 | 7505.447 | 32.59815 | 1108.98 | 34.63076 | 0.9264556 | 0.1647271 | 0.02208561 | 62.84593 | 0.6311257
63.7716 | 6362.95 | 54.79222 | 141659600 | 254133.1 | 31.29573 | 27358.17 | 0 | 0.4745448 | 1551.108 | 397.8881 | 0.8543004 | 0 | 0 | 568.6069 | 7243.856 | 39.5047 | 1138.584 | 29.05661 | 0.8291624 | 0.1127284 | 0.02117854 | 51.19967 | 0.6260709
64.024 | 6388.1 | 55.04462 | 137025600 | 271910.3 | 37.13224 | 25155.72 | 0 | 0 | 1526.293 | 377.8406 | 0.3881102 | 0 | 0 | 502.8606 | 7551.716 | 46.46939 | 1124.594 | 24.04777 | 1.530893 | 0.155964 | 0.02189694 | 43.38198 | 0.496255
64.2769 | 6413.25 | 55.29752 | 137693300 | 254416.6 | 28.12432 | 23284.51 | 0 | 0.1627782 | 1503.822 | 362.9376 | -0.3529301 | 0 | 0 | 435.6695 | 6844.527 | 36.47096 | 848.3239 | 16.21374 | 1.036021 | 0.1184771 | 0.08717175 | 40.41776 | 0.4509429
64.5289 | 6438.4 | 55.54952 | 124812600 | 276235.2 | 23.66531 | 22056.86 | 0 | 1.077612 | 1289.221 | 416.2467 | 1.241572 | 0 | 0 | 452.4686 | 7918.367 | 59.09898 | 1167.543 | 13.59769 | 1.412005 | 0.1496603 | 0.07213309 | 59.16497 | 1.184686
64.7808 | 6463.55 | 55.80142 | 129974600 | 287821 | 27.1587 | 23820.96 | 0 | 0.517462 | 1657.914 | 469.538 | 0.9312409 | 0 | 0 | 524.4427 | 7901.906 | 79.1925 | 1160.559 | 10.46738 | 0.4519922 | 0.1281644 | 0.04618346 | 64.95147 | 0.9329216
65.0327 | 6488.7 | 56.05332 | 130600900 | 277698.1 | 22.9151 | 21933.21 | 0.299128 | 0.1716812 | 1795.363 | 442.7494 | 0.1472795 | 0 | 0 | 525.886 | 7696.03 | 92.96243 | 1161.685 | 9.955335 | 0.5141339 | 0.09397577 | 0.1608852 | 59.86129 | 1.517471
65.2851 | 6513.85 | 56.30572 | 139460900 | 257371.3 | 19.84087 | 19682.43 | 0.05602435 | 0.160794 | 1703.637 | 428.5189 | 1.841422 | 0 | 0 | 471.5489 | 6841.32 | 102.7632 | 996.3735 | 13.84598 | 0.6018921 | 0.1582348 | 0.1506791 | 52.34649 | 1.421194
65.537 | 6539 | 56.55762 | 134842300 | 261308.9 | 20.00123 | 21841.69 | 0 | 0.8316268 | 1457.536 | 352.735 | 0.3942656 | 0 | 0 | 444.1582 | 6446.286 | 82.99768 | 945.3685 | 17.27014 | 1.245159 | 0.09857636 | 0.06679434 | 59.30097 | 1.777248
65.7889 | 6564.15 | 56.80952 | 154193100 | 240391.5 | 15.57333 | 19021.94 | 0.0506727 | 0.1454669 | 1008.519 | 261.6459 | 0.3447674 | 0 | 0 | 344.8661 | 5417.447 | 59.97763 | 717.3448 | 14.76794 | 0.7078257 | 0.09936639 | 0.09736468 | 48.78048 | 1.650319
66.0408 | 6589.3 | 57.06142 | 142746300 | 269303.5 | 18.81242 | 20145.42 | 0.1642102 | 0.1571512 | 1081.555 | 257.9136 | 1.08593 | 0 | 0 | 335.8465 | 5461.618 | 52.21795 | 753.598 | 17.16517 | 1.17641 | 0.1452186 | 0.1472551 | 46.17994 | 1.699877
66.2927 | 6614.45 | 57.31332 | 134480400 | 272824.3 | 16.46786 | 21562.57 | 0.05810183 | 0 | 1053.708 | 233.179 | 0.900238 | 0 | 0 | 324.1362 | 5173.926 | 49.75368 | 771.6063 | 29.28722 | 1.123937 | 0.1642241 | 0.04466273 | 59.06844 | 2.707118
66.5446 | 6639.6 | 57.56522 | 132239000 | 285160 | 19.5132 | 21850 | 0 | 0 | 1199.129 | 180.8155 | 0.1451571 | 0 | 0 | 379.2593 | 5071.387 | 33.83804 | 980.332 | 47.34283 | 1.397112 | 0.1261599 | 0.3179833 | 86.27591 | 2.865213
66.797 | 6664.75 | 57.81762 | 141513700 | 249643.9 | 19.38967 | 21775.3 | 0 | 0.7929088 | 1126.206 | 151.2998 | 2.055526 | 0 | 0 | 379.9671 | 4784.613 | 30.70556 | 892.1642 | 73.44551 | 1.365008 | 0.1274684 | 0.1910356 | 113.0267 | 3.368338
67.0489 | 6689.9 | 58.06952 | 147231600 | 244217.1 | 17.68526 | 22311.07 | 0 | 0.1524387 | 1322.056 | 104.6921 | -0.7924734 | 0 | 0 | 382.5867 | 4236.595 | 24.83854 | 976.8932 | 78.87012 | 1.026855 | 0.1087714 | 0.1836347 | 105.5129 | 3.197577
67.3008 | 6715.05 | 58.32142 | 129395100 | 281796.2 | 19.52184 | 23736.72 | 0.1811638 | 0 | 1384.82 | 95.35276 | 0.673244 | 1.835704 | 0 | 341.0158 | 4457.421 | 33.75315 | 1129.714 | 82.75956 | 1.233421 | 0.1211798 | 0.16253 | 97.70767 | 3.249475
67.5527 | 6740.2 | 58.57332 | 150974700 | 218801.5 | 17.14415 | 22113.78 | 0 | 0.1486959 | 1222.182 | 65.71166 | 0.8020322 | 0 | 0 | 265.059 | 3653.496 | 44.10737 | 871.9682 | 63.27863 | 1.1685 | 0.090448 | 0.1990211 | 81.23197 | 2.883378
67.8046 | 6765.35 | 58.82522 | 139420200 | 257884 | 22.3065 | 20923.53 | 0.05604691 | 0.6441556 | 1466.82 | 63.5639 | 0.6248449 | 0 | 0 | 240.5945 | 3793.51 | 70.93347 | 987.5176 | 54.823 | 1.506499 | 0.117366 | 0.1293201 | 74.5036 | 1.805266
68.057 | 6790.5 | 59.07762 | 152695200 | 233757.6 | 19.6026 | 19450.2 | 0 | 0 | 1819.6 | 46.66544 | 0.7930534 | 0 | 0 | 257.5207 | 3342.319 | 125.892 | 1354.138 | 45.4574 | 0.7703378 | 0.09832794 | 0.1180891 | 57.21261 | 1.706668
68.31 | 6815.65 | 59.33062 | 132170400 | 271583.3 | 18.75965 | 24401.84 | 0.1182451 | 0 | 2629.563 | 52.38706 | 0.4019943 | 0 | 0 | 369.5219 | 4080.799 | 202.357 | 2072.121 | 60.86427 | 0.7628837 | 0.1520041 | 0.04547954 | 64.73296 | 1.501221
68.5619 | 6840.8 | 59.58252 | 131788300 | 262754.6 | 23.06748 | 26997.27 | 0.1778837 | 0.6817111 | 3262.363 | 48.48225 | 0.6610476 | 0 | 0 | 393.264 | 3864.328 | 228.1327 | 3099.197 | 66.84824 | 0.5101022 | 0.09601375 | 0.1140421 | 60.62577 | 1.708015
68.8138 | 6865.95 | 59.83442 | 124718400 | 303800.8 | 22.68987 | 29446.65 | 0.1879696 | 0.180111 | 4609.806 | 45.22802 | 1.51615 | 0 | 0 | 513.5094 | 4149.175 | 264.8416 | 3849.789 | 89.68322 | 1.010767 | 0.1475894 | 0.04820657 | 72.05714 | 2.066319
69.0657 | 6891.1 | 60.08632 | 132447500 | 275115.6 | 23.12968 | 27040.29 | 0.1770024 | 1.017745 | 4662.014 | 43.22104 | 0.1444316 | 0 | 0 | 593.1291 | 3636.462 | 289.4449 | 4523.573 | 91.22973 | 1.078778 | 0.1262336 | 0.02269898 | 93.78499 | 3.01995
69.3181 | 6916.25 | 60.33872 | 123599800 | 291242.3 | 27.55806 | 30803.79 | 0.5690374 | 0.9089476 | 6773.779 | 53.63331 | 2.080208 | 0 | 0.1720734 | 909.2306 | 3917.981 | 392.524 | 6004.587 | 109.263 | 1.292123 | 0.2393403 | 0.04865255 | 137.241 | 4.459742
69.57 | 6941.4 | 60.59062 | 114524400 | 263631.4 | 31.57865 | 34352.38 | 0.6823798 | 0.5886464 | 7355.234 | 43.66008 | -0.4268842 | 0 | 0 | 1455.589 | 3932.827 | 420.1032 | 6755.74 | 152.3902 | 1.981887 | 0.2169766 | 0.1575422 | 171.5526 | 6.160265
69.8219 | 6966.55 | 60.84252 | 121361000 | 259711.7 | 26.27031 | 32541.53 | 0.3219702 | 0.37037 | 6802.834 | 53.65209 | 1.558485 | 0 | 0 | 1783.428 | 4081.885 | 421.9651 | 6458.269 | 332.6119 | 1.662567 | 0.2438442 | 0.1734623 | 171.915 | 5.862663
70.0738 | 6991.7 | 61.09442 | 133419000 | 249715.1 | 24.36338 | 29838.16 | 0.5271757 | 0.6738771 | 6018.857 | 40.60377 | 3.202159 | 0 | 0.1594525 | 2232.439 | 3739.518 | 405.4318 | 5400.626 | 574.1609 | 2.079654 | 0.1634822 | 0.04508536 | 131.9348 | 3.977034
70.3257 | 7016.85 | 61.34632 | 118166800 | 303712 | 26.78345 | 34393.4 | 0.1984045 | 0.7609504 | 7257.169 | 43.03033 | 1.600813 | 0 | 0 | 2467.949 | 4479.851 | 396.5192 | 5886.458 | 804.2573 | 1.565467 | 0.2361985 | 0.02545487 | 109.2969 | 3.311169
70.5776 | 7042 | 61.59822 | 129176300 | 277499.2 | 24.92309 | 31457.52 | 0.3629995 | 1.740506 | 6047.305 | 34.11862 | 3.04456 | 0 | 0 | 2255.043 | 4363.974 | 384.3796 | 4618.527 | 836.0185 | 1.887897 | 0.1427043 | 0.1164409 | 85.63932 | 2.524202
70.83 | 7067.15 | 61.85062 | 124642200 | 264766.2 | 22.89365 | 32745.53 | 0.1254008 | 0.5411968 | 5623.539 | 37.55754 | 1.7908 | 1.907845 | 0 | 2176.67 | 4299.213 | 413.2067 | 4606.652 | 697.6127 | 1.754301 | 0.1207566 | 0 | 78.52065 | 4.23444
71.0819 | 7092.3 | 62.10252 | 127268700 | 298869.8 | 27.74542 | 31973.03 | 0.2456283 | 1.590314 | 5699.666 | 36.41191 | 1.753964 | 0 | 0 | 1576.71 | 4380.512 | 389.4591 | 4410.943 | 558.1523 | 1.057344 | 0.1661951 | 0.07092442 | 82.46476 | 1.677086
71.3338 | 7117.45 | 62.35442 | 127481800 | 270538.8 | 22.20107 | 33162.34 | 0.2452204 | 0.5292721 | 5490.082 | 31.78265 | 1.2173 | 0 | 0 | 1413.617 | 4203.364 | 355.6451 | 4429.091 | 503.6734 | 1.121648 | 0.1074917 | 0.04720862 | 89.007 | 1.790741
71.5857 | 7142.6 | 62.60632 | 130710000 | 267732.3 | 26.18134 | 28234.71 | 0.2391668 | 0.3441762 | 5628.044 | 30.81853 | 3.791006 | 0 | 0 | 1062.733 | 4360.208 | 355.0782 | 4415.877 | 376.2449 | 1.35148 | 0.09190268 | 0.0460473 | 77.13383 | 2.018955
71.8377 | 7167.75 | 62.85832 | 134024500 | 263310 | 25.53421 | 31437.89 | 0.174941 | 1.51071 | 4849.343 | 30.41408 | 1.411936 | 0 | 0 | 843.0795 | 3559.114 | 299.1634 | 2935.548 | 320.4515 | 0.5021408 | 0.1124041 | 0.1122847 | 66.83689 | 0.8849066
72.0911 | 7192.9 | 63.11172 | 132724900 | 266163.2 | 23.43717 | 27146.32 | 0.1766559 | 1.017122 | 3284.051 | 26.14426 | 1.682329 | 1.79238 | 0 | 786.2928 | 3889.314 | 380.4939 | 2442.191 | 312.1049 | 0.8874415 | 0.1135303 | 0.02267865 | 71.21523 | 1.251175
72.343 | 7218.05 | 63.36362 | 134649200 | 267140.1 | 24.72221 | 27374.5 | 0.3482724 | 0.6684622 | 2864.454 | 26.03797 | 1.152746 | 0 | 0 | 676.0856 | 3663.733 | 409.6534 | 1929.035 | 276.9698 | 0.9373245 | 0.1471734 | 0 | 76.30821 | 1.519791
72.5949 | 7243.2 | 63.61552 | 129818800 | 255849.6 | 26.06247 | 26304.46 | 0.1806145 | 0 | 2925.632 | 30.21652 | 1.457952 | 0 | 0 | 609.4183 | 3812.639 | 424.8475 | 1706.872 | 275.9099 | 1.101921 | 0.07434886 | 0.04638193 | 72.30632 | 1.553629
72.8468 | 7268.35 | 63.86742 | 131149200 | 285323.7 | 29.0063 | 31741.7 | 0.8343566 | 0 | 3079.355 | 32.99757 | 4.039676 | 1.814352 | 0 | 695.2706 | 3786.423 | 477.2014 | 2849.357 | 279.6218 | 0.962501 | 0.1201417 | 0.022958 | 64.29758 | 1.402277
73.0987 | 7293.5 | 64.11932 | 130097100 | 293463 | 31.21796 | 31509.6 | 0.3604703 | 0.8651518 | 4811.591 | 32.26117 | 3.287401 | 3.658344 | 0 | 916.9729 | 4003.541 | 536.2777 | 4336.612 | 524.6306 | 1.423228 | 0.1211401 | 0.09258388 | 54.07294 | 1.961142
73.3506 | 7318.65 | 64.37122 | 131979400 | 269174.7 | 33.66701 | 33415.16 | 0.2368848 | 0.5117406 | 6007.016 | 32.07448 | 2.724666 | 0 | 0 | 1258.065 | 3865.551 | 651.7752 | 4983.193 | 668.9223 | 0.8928304 | 0.1322862 | 0 | 49.28228 | 1.888375
73.603 | 7343.8 | 64.62362 | 113659700 | 307818.7 | 29.22111 | 35502.36 | 0.3438433 | 0.3961979 | 7811.12 | 36.40984 | 2.564706 | 0 | 0 | 1654.719 | 4481.479 | 988.4306 | 6139.833 | 850.598 | 0.8886988 | 0.1417049 | 0.1059945 | 48.37867 | 2.532427
73.8549 | 7368.95 | 64.87552 | 137518100 | 272429.2 | 24.71824 | 28798.49 | 0.3410292 | 1.310035 | 7073.552 | 30.44195 | 5.092666 | 1.730879 | 0 | 1444.387 | 3669.734 | 830.383 | 5434.59 | 708.382 | 0.3672825 | 0.1516799 | 0.02190348 | 54.63498 | 2.050085
74.1068 | 7394.1 | 65.12743 | 120529100 | 289649 | 33.43927 | 35281.66 | 0.1945482 | 0.3737092 | 9163.173 | 36.6128 | 5.811055 | 1.975012 | 0 | 1421.708 | 4401.81 | 826.8176 | 6602.561 | 686.6761 | 0.8381894 | 0.1646497 | 0.02499335 | 92.76181 | 2.708742
74.3587 | 7419.25 | 65.37932 | 137331300 | 244163.8 | 31.33494 | 30510.15 | 0.2276634 | 1.476155 | 7088.559 | 34.8243 | 2.123133 | 0 | 0 | 964.242 | 4103.583 | 602.8411 | 5524.69 | 491.9808 | 0.8583259 | 0.1791277 | 0.04387532 | 93.75574 | 2.074867
74.6106 | 7444.4 | 65.63123 | 125439000 | 285939.5 | 30.45381 | 34256.91 | 0.2492499 | 1.077529 | 8018.383 | 35.66076 | 3.411283 | 0 | 0.3397437 | 955.2907 | 4822.059 | 548.1446 | 5738.128 | 401.3675 | 0.6041312 | 0.1772081 | 0 | 94.9006 | 2.058747
74.8631 | 7469.55 | 65.88372 | 127524100 | 272464.8 | 27.38996 | 34689.75 | 0.4290662 | 0 | 6098.054 | 36.29501 | 4.424833 | 0 | 0 | 764.707 | 4494.995 | 508.7435 | 4907.574 | 281.0614 | 0.7924132 | 0.1450674 | 0 | 92.33139 | 1.373346
75.115 | 7494.7 | 66.13562 | 123953200 | 305024.7 | 29.56233 | 34393.29 | 0.1261216 | 0.3635654 | 5872.445 | 40.89999 | 2.627823 | 0 | 0 | 704.8979 | 4461.862 | 457.9391 | 4915.168 | 233.3968 | 0.8153104 | 0.1438007 | 0.04862529 | 102.8469 | 2.107764
75.3669 | 7519.85 | 66.38752 | 131174400 | 297937.5 | 29.064 | 39009.49 | 0.4171353 | 1.374408 | 5799.932 | 40.65037 | 3.782748 | 1.815461 | 0 | 666.0129 | 4151.583 | 422.1215 | 4154.883 | 177.9917 | 0.321034 | 0.1177965 | 0.06892953 | 97.61858 | 1.788145
75.6188 | 7545 | 66.63942 | 122497700 | 286585.8 | 29.08747 | 36319.94 | 0.255246 | 0.7359525 | 6224.418 | 42.26897 | 4.607687 | 1.94421 | 0 | 983.3317 | 4605.045 | 392.6007 | 5613.267 | 144.1059 | 0.5500868 | 0.1538866 | 0.02460644 | 154.37 | 2.860676
75.8707 | 7570.15 | 66.89132 | 130568600 | 281179.2 | 29.79651 | 36074.72 | 0.2993446 | 0.1726364 | 6164.548 | 43.76768 | 8.762902 | 0 | 0 | 2497.187 | 4042.803 | 446.4798 | 6584.167 | 149.8538 | 0.5161273 | 0.1808185 | 0.04617545 | 178.2155 | 4.0496
76.1236 | 7595.3 | 67.14423 | 116736800 | 291556.4 | 29.58929 | 38984.79 | 0.401779 | 1.351829 | 7722.671 | 52.02205 | 5.12809 | 0 | 0 | 3634.885 | 4617.948 | 535.197 | 9083.767 | 159.8106 | 1.299034 | 0.2051922 | 0.05165185 | 226.9447 | 5.319232
76.376 | 7620.45 | 67.39662 | 123204900 | 272291.7 | 30.31311 | 37593.75 | 0.6979392 | 0.5489995 | 8131.666 | 49.58577 | 6.520227 | 0 | 0 | 3560.896 | 4132.724 | 636.7781 | 9321.81 | 174.3101 | 1.094156 | 0.2137592 | 0.02447253 | 203.4729 | 5.498964
76.6279 | 7645.6 | 67.64852 | 122310000 | 285941.2 | 29.4522 | 39371.14 | 0.3195675 | 0.7374464 | 10749.45 | 51.0257 | 3.77989 | 0 | 0 | 2916.636 | 4245.818 | 677.3334 | 9789.787 | 153.0616 | 0.9644718 | 0.1959179 | 0.1232727 | 195.853 | 4.737441
76.8798 | 7670.75 | 67.90042 | 118960200 | 294715.7 | 35.13027 | 36274.52 | 0.0657127 | 0.947902 | 11797.08 | 51.6652 | 5.893937 | 0 | 0 | 2693.453 | 4232.487 | 845.1998 | 9587.25 | 171.113 | 0.7791992 | 0.1671964 | 0.0760525 | 160.319 | 5.421223
77.1317 | 7695.9 | 68.15232 | 112862300 | 292618 | 34.88776 | 38094.63 | 0.1385277 | 0.5995317 | 11226.5 | 52.87628 | 5.306131 | 0 | 0 | 2376.103 | 4413.332 | 914.3658 | 10564.34 | 197.6644 | 1.120059 | 0.2274567 | 0.1603418 | 165.2644 | 5.34574
77.3836 | 7721.05 | 68.40422 | 118830600 | 283428.3 | 32.87358 | 37302.7 | 0.7894558 | 2.088189 | 12304.1 | 55.54609 | 8.485739 | 0 | 0 | 1891.028 | 4361.275 | 985.6213 | 10034.07 | 199.2331 | 0.2836916 | 0.1989108 | 0.05076707 | 158.4983 | 6.45449
77.6361 | 7746.2 | 68.65672 | 114202100 | 303942.3 | 49.23007 | 45438.34 | 0.4791765 | 0.9877614 | 17584.11 | 60.20599 | 17.4969 | 0 | 0.3735776 | 1896.975 | 4557.092 | 1099.893 | 11494.95 | 206.0956 | 0.8856727 | 0.1742692 | 0.1849074 | 176.7209 | 7.967448
77.888 | 7771.35 | 68.90862 | 124284800 | 283972.1 | 31.68263 | 44927.16 | 0.8806341 | 2.541713 | 12557.73 | 52.54198 | 1061.913 | 0 | 0 | 1397.584 | 3903.296 | 960.7297 | 9728.189 | 188.6868 | 0.4069383 | 0.1519578 | 0.1213746 | 144.7631 | 7.585194
78.1399 | 7796.5 | 69.16052 | 91847240 | 433553.7 | 31.25005 | 142720.2 | 6.384915 | 4.914059 | 14149.11 | 61.23115 | 5866.949 | 2.595101 | 0 | 1702.084 | 4393.057 | 996.4125 | 10739.9 | 194.3966 | 1.560372 | 0.2204755 | 0.06570141 | 176.0338 | 9.001061
78.3918 | 7821.65 | 69.41242 | 64674950 | 782621.5 | 36.79367 | 420187.5 | 18.01766 | 6.281512 | 15559.14 | 58.19803 | 17810.7 | 0 | 0 | 1513.1 | 4889.341 | 867.6097 | 10080.59 | 201.3236 | 3.650221 | 0.1974956 | 0.2332904 | 173.4013 | 11.86349
78.6437 | 7846.8 | 69.66432 | 47919050 | 1167751 | 36.82527 | 807149.2 | 24.80801 | 8.950108 | 14516.2 | 50.94664 | 35551.69 | 0 | 0.4453215 | 1600.637 | 4554.402 | 860.8455 | 10509.97 | 269.375 | 5.278967 | 0.2950066 | 0.2519124 | 199.3148 | 17.56624
78.8961 | 7871.95 | 69.91673 | 40009030 | 1210124 | 29.90718 | 1066156 | 24.23781 | 9.592402 | 14058 | 58.64194 | 58330.21 | 0 | 0 | 1294.204 | 4071.858 | 878.0844 | 8296.496 | 212.8272 | 14.33416 | 0.3194075 | 0.3771915 | 166.5604 | 24.8367
79.148 | 7897.1 | 70.16862 | 26249110 | 2089570 | 37.58255 | 1860221 | 21.74629 | 4.300649 | 12485.56 | 53.98621 | 96654.01 | 0 | 0 | 1747.9 | 4174.658 | 835.8166 | 9355.367 | 176.6859 | 17.99354 | 0.266661 | 0.2299853 | 222.2248 | 47.73361
79.3999 | 7922.25 | 70.42052 | 17844870 | 3063743 | 35.66705 | 3197015 | 27.6056 | 15.18469 | 16083.1 | 57.39013 | 169866 | 40.08695 | 0 | 1847.272 | 5050.219 | 1014.356 | 9534.562 | 285.2943 | 33.56165 | 0.1636238 | 0.3383332 | 292.9464 | 99.96272
79.6518 | 7947.4 | 70.67242 | 13120500 | 4663159 | 49.69645 | 4349674 | 27.41341 | 3.442364 | 16536.86 | 54.45811 | 254648.5 | 0 | 0 | 1662.23 | 3597.49 | 890.55 | 8377.931 | 307.7786 | 46.29335 | 0.5338345 | 0.2301023 | 373.8819 | 156.4403
79.9047 | 7972.55 | 70.92532 | 8683896 | 6963234 | 43.74073 | 6791525 | 32.41436 | 33.81219 | 16220.71 | 42.51231 | 375201.7 | 0 | 0 | 1707.368 | 4617.667 | 965.5112 | 9566.19 | 589.3907 | 56.34671 | 0.3758162 | 0.6953932 | 536.4234 | 258.7377
80.1566 | 7997.7 | 71.17722 | 7855512 | 7809983 | 49.34451 | 7803007 | 38.81933 | 17.25318 | 14282.88 | 40.93472 | 401652.2 | 0 | 0 | 1787.322 | 3909.146 | 635.7721 | 5854.881 | 534.1117 | 68.73934 | 0.3290304 | 0 | 545.5077 | 290.2308
80.409 | 8022.85 | 71.42962 | 4507836 | 14051260 | 29.06338 | 13686700 | 34.6898 | 10.02307 | 20615.08 | 63.4135 | 698903.6 | 0 | 0 | 1920.84 | 4303.983 | 873.3751 | 8971.556 | 650.9299 | 106.6926 | 1.479799 | 2.679747 | 840.0239 | 411.7502
80.6609 | 8048 | 71.68152 | 3402823 | 17856900 | 31.64781 | 20233900 | 202.2395 | 26.5591 | 16509.4 | 59.50876 | 945313.9 | 140.2041 | 0 | 1808.424 | 7395.973 | 726.8773 | 13554.79 | 795.929 | 131.4303 | 0.8605949 | 1.775154 | 1050.595 | 541.1234
80.9128 | 8073.15 | 71.93343 | 2232796 | 26156010 | 48.23456 | 27932140 | 14.0068 | 0 | 21876.63 | 37.34613 | 1513601 | 0 | 0 | 2100.51 | 4952.075 | 1465.279 | 10740.92 | 1158.59 | 124.7199 | 1.922238 | 2.705639 | 1539.732 | 921.0416
81.1648 | 8098.3 | 72.18542 | 1639878 | 38667790 | 23.00321 | 38978750 | 66.75204 | 27.5625 | 22898 | 7.264707 | 2130478 | 145.4884 | 0 | 2979.578 | 5121.921 | 1425.582 | 6820.881 | 1572.348 | 185.2687 | 1.372605 | 3.684264 | 2134.956 | 1578.539
81.4167 | 8123.45 | 72.43732 | 1749942 | 35487060 | 43.77658 | 40027450 | 17.87203 | 0 | 20467.3 | 68.08613 | 1832814 | 136.3488 | 0 | 1888.173 | 3154.621 | 801.2953 | 5963.14 | 1498.466 | 106.1033 | 2.64942 | 1.726443 | 2142.282 | 1327.353
81.6691 | 8148.6 | 72.68972 | 972575.8 | 60214000 | 110.7533 | 71778720 | 48.23667 | 23.24259 | 30360.3 | 61.25816 | 3023563 | 0 | 0 | 3948.589 | 3323.399 | 826.6501 | 13544.29 | 2320.71 | 251.6812 | 2.66792 | 3.106676 | 4073.137 | 2517.595
81.921 | 8173.75 | 72.94162 | 514030.6 | 120127100 | 118.7984 | 120564200 | 91.2676 | 43.98178 | 40945.72 | 69.54732 | 5302711 | 0 | 0 | 6032.05 | 4277.979 | 1450.237 | 8785.814 | 5119.284 | 558.3531 | 4.388442 | 17.6358 | 7753.24 | 4833.674
82.1688 | 8198.9 | 713185.6 | 84886340 | 118.3418 | 90168550 | 32.8905 | 31.70386 | 30468.91 | 233.9526 | 3670682 | 0 | 0 | 3441.937 | 4015.128 | 613.2107 | 10621.38 | 3799.948 | 402.4681 | 4.120613 | 16.94974 | 6664.2 | 4138.608

## Merelani raster 2
ElapsedTime_s | Distance (um) | Zn66_CPS | S_ppm_m34 | Mn_ppm_m55 | Fe_ppm_m57 | Co_ppm_m59 | Ni_ppm_m60 | Cu_ppm_m65 | Ga_ppm_m71 | As_ppm_m75 | Se_ppm_m77 | Mo_ppm_m95 | Ag_ppm_m107 | Cd_ppm_m111 | In_ppm_m115 | Sn_ppm_m118 | Sb_ppm_m121 | Au_ppm_m197 | Hg_ppm_m202 | Tl_ppm_m205 | Pb_ppm_m208 | Bi_ppm_m209
0 | 0 | 71.19206
0.2518997 | 25.8 | 171.1074
0.5037999 | 51.6 | 8357164
0.7557001 | 77.4 | 28092980
1.0076 | 103.2 | 50298260 | 260952.2 | 64665.79 | 235.8923 | 1.897086 | 3.081208 | 1159.849 | 1368.327 | 2.856116 | 1530.556 | 0.4290166 | 1.998857 | 3898.395 | 41.84924 | 6.761725 | 1.603671 | 0 | 2.359628 | 0.4639227 | 99.76651 | 0.05951294
1.2595 | 129 | 63302680 | 267750 | 59918.32 | 509.2238 | 1.184363 | 2.44849 | 1148.901 | 1374.723 | 14.03947 | 1668.836 | 0.3409148 | 1.248028 | 4110.27 | 38.70806 | 8.690884 | 3.097098 | 0 | 2.61347 | 0.5990482 | 126.2886 | 0.09458429
1.5119 | 154.8 | 76973050 | 249146.9 | 64511.14 | 530.0803 | 1.682456 | 3.452388 | 1207.243 | 1287.088 | 22.91304 | 1467.145 | 0 | 1.119825 | 3717.62 | 40.65645 | 6.300896 | 2.01187 | 0 | 2.409886 | 0.6442926 | 117.1557 | 0.1166919
1.7638 | 180.6 | 80017410 | 253587.7 | 69487.12 | 668.6918 | 0.8518103 | 1.937442 | 1163.142 | 1319.733 | 29.33416 | 1499.601 | 0 | 1.346691 | 3854.456 | 39.54474 | 7.962712 | 2.759702 | 0 | 2.345011 | 0.619817 | 103.794 | 0.1496857
2.0157 | 206.4 | 85533640 | 271759.8 | 69242.45 | 684.3427 | 0.8765726 | 3.107522 | 1300.695 | 1384.414 | 19.86603 | 1485.499 | 0.2523795 | 1.764013 | 3865.143 | 43.5309 | 6.009738 | 3.063937 | 0 | 2.303292 | 0.6481029 | 73.39098 | 0.07002363
2.2676 | 232.2 | 95159340 | 259117.6 | 70357.87 | 640.0143 | 0.5730278 | 1.396718 | 1148.645 | 1352.718 | 20.92412 | 1428.656 | 0.4537438 | 2.567513 | 3617.128 | 40.37877 | 5.097629 | 2.321028 | 0 | 2.163146 | 0.5212532 | 50.73144 | 0.03147364
2.5195 | 258 | 92658620 | 285918.4 | 70477.59 | 663.722 | 0.9563199 | 2.151862 | 1234.68 | 1436.459 | 13.79386 | 1656.609 | 0.4660336 | 2.016573 | 3827.582 | 40.7235 | 4.375433 | 2.29491 | 0 | 2.383325 | 0.7243136 | 41.31616 | 0.03232655
2.772 | 283.8 | 99156560 | 293833.3 | 70923.61 | 283.5549 | 1.168655 | 2.23453 | 1135.231 | 1335.14 | 10.27553 | 1603.323 | 0.2177673 | 0.7248347 | 3631.319 | 38.85638 | 4.454291 | 1.645703 | 0.08707014 | 2.324396 | 0.6180239 | 30.22503 | 0.09063417
3.0249 | 309.6 | 97574010 | 285884.8 | 70748.57 | 321.483 | 1.746538 | 4.769262 | 1189.59 | 1389.716 | 4.46234 | 1599.101 | 0 | 1.841764 | 3866.665 | 42.05285 | 4.972379 | 1.334456 | 0 | 2.395096 | 0.6579954 | 25.87933 | 0.06140942
3.2768 | 335.4 | 102055100 | 278539.9 | 71423.74 | 304.4983 | 3.674011 | 1.737215 | 1200.589 | 1339.237 | 2.678194 | 1526.778 | 0.2116223 | 1.408862 | 3595.979 | 41.08318 | 5.606448 | 2.003394 | 0 | 2.261144 | 0.4289527 | 22.60489 | 0
3.5287 | 361.2 | 108172800 | 275702.3 | 64142.6 | 276.3762 | 2.583858 | 1.434235 | 1134.591 | 1349.316 | 4.92497 | 1512.188 | 0 | 1.26287 | 3439.576 | 37.59436 | 4.217747 | 1.051424 | 0 | 2.217493 | 0.2967901 | 15.94683 | 0.05540446
3.7806 | 387 | 100690800 | 309575.5 | 76944.55 | 229.4448 | 2.369629 | 1.981266 | 1287.266 | 1370.36 | 2.714723 | 1486.608 | 0.4290606 | 1.499704 | 3808.665 | 40.56297 | 4.171541 | 1.457396 | 0 | 2.39298 | 0.5797642 | 14.85142 | 0.05952781
4.0325 | 412.8 | 104266200 | 276549.1 | 72815.5 | 218.7623 | 1.569146 | 2.126163 | 1230.295 | 1439.881 | 2.932814 | 1748.435 | 0 | 1.793338 | 3331.651 | 40.95748 | 5.48857 | 0.5371339 | 0 | 2.323838 | 0.4199323 | 13.08859 | 0.02874638
4.2849 | 438.6 | 99560220 | 305954.4 | 72319.34 | 240.9953 | 1.369431 | 1.113438 | 1324.935 | 1462.89 | 1.768444 | 1629.665 | 0.2170074 | 1.444845 | 3969.106 | 40.53167 | 4.801844 | 0.8112097 | 0 | 2.468727 | 0.4398079 | 13.50425 | 0.06021678
4.5368 | 464.4 | 110350900 | 268920.2 | 68335.48 | 163.8875 | 0.6177565 | 0.6027886 | 1121.688 | 1246.233 | 1.007602 | 1548.952 | 0.1958058 | 1.89043 | 3349.266 | 34.50561 | 4.595321 | 1.105857 | 0 | 2.237101 | 0.5291072 | 10.1826 | 0.02716716
4.7887 | 490.2 | 103680400 | 270898.8 | 71629.3 | 163.045 | 1.052031 | 1.06942 | 1229.947 | 1374.563 | 1.072374 | 1472.798 | 0 | 1.942894 | 3596.202 | 38.23346 | 4.052218 | 1.256722 | 0 | 2.437946 | 0.7884729 | 13.61557 | 0.02891815
5.0406 | 516 | 102438100 | 289241.5 | 68930.86 | 159.2667 | 0.7320405 | 2.814541 | 1203.039 | 1404.386 | 3.302517 | 1519.715 | 0.6329117 | 1.545228 | 3594.584 | 40.73214 | 4.172372 | 1.513813 | 0 | 2.362989 | 0.3990256 | 12.47596 | 0.08781598
5.2925 | 541.8 | 100679300 | 293692.6 | 70999.59 | 167.9346 | 0.0677108 | 0.8812087 | 1325.963 | 1445.572 | 2.071134 | 1587.161 | 0.6440292 | 1.715366 | 3543.737 | 40.31409 | 5.541816 | 0.96648 | 0.08586628 | 2.385722 | 0.8410795 | 11.77084 | 0.05957315
5.5449 | 567.6 | 106888200 | 277270.3 | 70900.5 | 194.1469 | 0.5740196 | 3.113039 | 1158.38 | 1393.006 | 0.7363949 | 1554.838 | 0.2022256 | 2.019921 | 3758.857 | 38.43888 | 3.93131 | 1.760026 | 0 | 2.274777 | 0.3824592 | 10.8706 | 0
5.7968 | 593.4 | 105768600 | 284598.4 | 66502.2 | 215.786 | 0.3867337 | 1.048755 | 1163.568 | 1397.409 | 1.66472 | 1530.448 | 0 | 1.90543 | 3583.504 | 37.2784 | 4.93299 | 1.076271 | 0 | 2.217893 | 0.4417528 | 9.364642 | 0.02835947
6.0488 | 619.2 | 102413500 | 305339.4 | 73727.02 | 202.6649 | 0.3328416 | 1.083228 | 1314.244 | 1456.028 | 2.036209 | 1411.465 | 0 | 1.405745 | 3705.079 | 40.72932 | 3.678728 | 1.272891 | 0 | 2.431863 | 0.5988379 | 9.388519 | 0.05858337
6.3007 | 645 | 106640500 | 282281.4 | 67608.48 | 178.0119 | 1.150778 | 0.8323053 | 1213.742 | 1459.824 | 2.564394 | 1625.162 | 0.6082581 | 1.552719 | 3597.074 | 36.58375 | 4.82524 | 0.8353724 | 0 | 2.418457 | 0.739472 | 9.753656 | 0.02813366
6.5526 | 670.8 | 102324700 | 293690.1 | 71614.35 | 142.1886 | 0.8661727 | 0.6506272 | 1310.913 | 1357.368 | 1.086189 | 1566.738 | 0.633973 | 2.322122 | 3685.642 | 40.47964 | 2.902743 | 0.7899873 | 0.08454129 | 2.507446 | 0.6279752 | 9.626035 | 0
6.805 | 696.6 | 106129700 | 281220.2 | 73954.08 | 137.1029 | 1.156349 | 0.83649 | 1107.89 | 1423.205 | 2.271022 | 1671.963 | 0.4075341 | 1.696272 | 3475.469 | 37.39569 | 3.8239 | 0.7617385 | 0 | 2.415097 | 0.7155969 | 9.775256 | 0
7.0579 | 722.4 | 102353500 | 302532.1 | 68556.55 | 185.5165 | 1.532116 | 1.301189 | 1243.457 | 1395.626 | -0.1833509 | 1662.428 | 0.6339147 | 1.54796 | 3633.589 | 41.22526 | 3.469156 | 0.9513226 | 0 | 2.554027 | 0.3710072 | 9.284311 | 0.02932154
7.3098 | 748.2 | 107088500 | 275255.8 | 73096.25 | 124.852 | 0.6366729 | 0.8291788 | 1145.561 | 1246.345 | 2.250849 | 1416.442 | 0 | 1.210644 | 3384.274 | 38.68718 | 3.654639 | 0.8322034 | 0 | 2.218485 | 0.4364656 | 9.146402 | 0.05605617
7.5617 | 774 | 99470250 | 289575 | 72198.86 | 342.6157 | 36.17146 | 0.4463899 | 1258.798 | 1469.321 | 0.46403 | 1621.404 | 0.2174709 | 1.37594 | 4071.75 | 37.91404 | 4.007703 | 0.9790893 | 0 | 2.434256 | 0.4405504 | 9.847947 | 0.09053391
7.8136 | 799.8 | 105226700 | 273081.6 | 67876.38 | 174.8754 | 0.6479555 | 1.055059 | 1105.747 | 1310.843 | -0.1789149 | 1452.582 | 0.2055936 | 1.506224 | 3304.87 | 38.34011 | 3.306074 | 1.553812 | 0.08226404 | 2.400471 | 0.7496784 | 9.11662 | 0
8.0655 | 825.6 | 108903000 | 278229.3 | 64707.11 | 133.6705 | 0.2504287 | 0.2039063 | 1159.486 | 1442.949 | 1.318576 | 1512.648 | 0 | 1.455548 | 3371.869 | 38.96202 | 3.661003 | 1.197978 | 0 | 2.174346 | 0.6170888 | 9.424444 | 0.02757002
8.3179 | 851.4 | 109263700 | 280256.5 | 68512.52 | 138.6566 | 0.4992234 | 0.6097647 | 1246.093 | 1321.396 | -0.4700342 | 1405.409 | 0.1980349 | 1.648781 | 3148.609 | 40.01736 | 5.176589 | 0.815955 | 0 | 2.378152 | 0.5348547 | 10.2602 | 0.02748198
8.5698 | 877.2 | 99219420 | 299125.3 | 69359.04 | 218.3191 | 0.4123233 | 2.01474 | 1400.158 | 1640.933 | 2.102259 | 1849.287 | 0.4362065 | 1.452706 | 3321.638 | 41.62027 | 5.920413 | 1.148548 | 0 | 2.346208 | 0.5301294 | 12.43005 | 0
8.8217 | 903 | 109390600 | 266869.8 | 60621.44 | 187.2153 | 0.2493229 | 0.2030627 | 1394.088 | 1721.869 | 1.609752 | 1462.445 | 0 | 1.779047 | 3013.588 | 41.49752 | 6.43188 | 1.646385 | 0 | 2.302036 | 0.5610147 | 10.42352 | 0.08236814
9.0736 | 928.8 | 108636500 | 275774.2 | 61022.18 | 226.6749 | 0.1882928 | 1.840489 | 1559.328 | 1670.731 | 0.1249872 | 1659.821 | 0 | 2.256137 | 2967.175 | 40.09704 | 15.36712 | 1.505781 | 0 | 2.212018 | 0.699464 | 9.076335 | 0.02764963
9.3256 | 954.6 | 103913400 | 301723.8 | 63255.62 | 205.6634 | 0.2624717 | 1.06908 | 1668.517 | 1941.722 | 0.7561318 | 1616.701 | 0.2083102 | 1.87326 | 3076.333 | 43.61933 | 23.9691 | 0.619625 | 0 | 2.560248 | 0.9000767 | 9.686029 | 0.08672844
9.578 | 980.4 | 108676600 | 301568.5 | 58407.09 | 177.5992 | 0.06274281 | 0.4089249 | 1778.511 | 1853.683 | 1.9195 | 1611.128 | 0.199199 | 2.653966 | 2935.488 | 45.57521 | 46.15424 | 0.5925252 | 0 | 2.433307 | 0.860679 | 17.17462 | 0.02764539
9.8299 | 1006.2 | 106973800 | 294007.8 | 61485.34 | 158.3032 | 0.06374241 | 1.038718 | 1806.694 | 1914.98 | 3.469866 | 1572.841 | 0 | 2.696528 | 3137.182 | 45.30457 | 47.57297 | 0.9112144 | 0 | 2.316755 | 0.9017608 | 26.89645 | 0.08426546
10.0818 | 1032 | 110342100 | 264672.4 | 58292.32 | 263.5011 | 0.1853925 | 1.611396 | 1689.023 | 1861.104 | 6.016599 | 1491.83 | 0 | 2.222308 | 2851.911 | 43.02359 | 45.7277 | 1.85785 | 0 | 2.379719 | 0.4768638 | 26.79369 | 0.05446802
10.3337 | 1057.8 | 102737600 | 281898.4 | 62573.36 | 383.9261 | 0.1327451 | 1.514482 | 1778.214 | 1970.471 | 5.829319 | 1462.319 | 0 | 2.667944 | 3126.044 | 41.95509 | 57.62779 | 1.190485 | 0 | 2.417651 | 0.8536789 | 26.33236 | 0.05850599
10.5856 | 1083.6 | 115806500 | 239254.4 | 55775.08 | 263.8982 | 0 | 1.727648 | 1610.801 | 1498.938 | 2.082363 | 1409.833 | 0 | 2.055652 | 2614.352 | 42.33048 | 61.58305 | 1.12767 | 0 | 2.31851 | 0.757386 | 19.88082 | 0.07786372
10.8385 | 1109.4 | 105590200 | 268916.8 | 59886.35 | 281.0412 | 0.1291625 | 1.05278 | 1799.118 | 1811.912 | 4.440434 | 1663.231 | 0.2051188 | 2.254811 | 3235.221 | 41.46261 | 63.05441 | 1.158551 | 0 | 2.459115 | 0.609178 | 21.08737 | 0.02846888
11.0909 | 1135.2 | 107810400 | 273657.9 | 60221.99 | 310.9973 | 0.1897565 | 1.649945 | 1744.256 | 1779.249 | 3.745768 | 1565.516 | 0 | 2.409436 | 2925.203 | 42.91657 | 56.55049 | 1.595252 | 0 | 2.346378 | 0.8950329 | 15.2662 | 0.08365684
11.3428 | 1161 | 101210400 | 294853.8 | 61097.58 | 372.2886 | 0.2021334 | 1.098574 | 1751.708 | 1875.317 | 2.061444 | 1566.138 | 0.2140356 | 3.137345 | 3098.866 | 44.58878 | 58.87314 | 1.454185 | 0 | 2.475626 | 0.7800854 | 14.5626 | 0.0891218
11.5947 | 1186.8 | 104413700 | 276126.4 | 60227.22 | 255.9078 | 0 | 1.916978 | 1781.659 | 1879.394 | 1.99825 | 1603.576 | 0 | 3.594518 | 3256.128 | 43.98571 | 71.18716 | 1.409711 | 0 | 2.49219 | 0.9802828 | 12.94393 | 0
11.8466 | 1212.6 | 114210200 | 249889 | 55483.14 | 345.5385 | 0.1194205 | 2.531749 | 1752.405 | 1587.82 | 1.826891 | 1570.232 | 0.1897093 | 2.907317 | 2794.781 | 41.63073 | 78.83803 | 0.9990668 | 0 | 2.320752 | 1.049912 | 17.07401 | 0.05266316
12.0985 | 1238.4 | 103553400 | 276607.1 | 59957.39 | 175.1052 | 0.06585601 | 1.503679 | 1923.255 | 1878.511 | 0.1292107 | 1603.917 | 0 | 2.439947 | 3106.629 | 44.14135 | 82.86324 | 1.581556 | 0 | 2.386184 | 0.5648588 | 10.88541 | 0
12.351 | 1264.2 | 110456800 | 273977.9 | 56778.41 | 156.1287 | 0 | 1.409854 | 1710.077 | 1830.562 | 1.889061 | 1553.474 | 0 | 2.745325 | 2753.695 | 41.81325 | 73.52186 | 1.557798 | 0 | 2.239549 | 0.8473698 | 9.440565 | 0
12.6029 | 1290 | 103521200 | 301095.1 | 60225.7 | 452.9046 | 0 | 0.2149213 | 1858.345 | 1796.627 | 0.4433776 | 1759.303 | 0.2093572 | 1.743727 | 3137.892 | 42.14434 | 75.27711 | 1.182518 | 0 | 2.387077 | 0.565103 | 10.10229 | 0.02905988
12.8548 | 1315.8 | 107620000 | 265329.7 | 56110.89 | 176.7937 | 0 | 1.033811 | 1670.317 | 1794.019 | 1.636444 | 1471.464 | 0 | 2.348581 | 2914.112 | 44.12329 | 53.62656 | 1.522244 | 0 | 2.316164 | 0.5979768 | 8.445044 | 0
13.1067 | 1341.6 | 107376700 | 287638.1 | 59425.86 | 133.0508 | 0 | 1.450762 | 1719.249 | 1782.956 | 1.640166 | 1643.157 | 0 | 2.555988 | 2971.035 | 40.35913 | 48.92927 | 1.371619 | 0 | 2.29402 | 0.790094 | 8.573703 | 0.02802253
13.3586 | 1367.4 | 105607000 | 278106.2 | 61364.86 | 101.618 | 0.1291597 | 0.6322327 | 1712.913 | 1759.849 | 1.976 | 1657.833 | 0.4105611 | 2.120299 | 3013.353 | 47.44504 | 36.70868 | 1.237916 | 0 | 2.24115 | 0.9419089 | 8.607833 | 0
13.611 | 1393.2 | 102865000 | 299755.3 | 62270.82 | 173.4885 | 0.06630227 | 1.514718 | 1605.531 | 1896.084 | -0.8206939 | 1853.408 | 0 | 3.300872 | 3179.629 | 44.6734 | 36.98151 | 1.35155 | 0 | 2.561628 | 0.5688452 | 24.03145 | 0
13.8629 | 1419 | 102170200 | 295382.8 | 60090.62 | 235.6158 | 0.1335082 | 2.178867 | 1814.796 | 1814.636 | 6.824736 | 1689.253 | 0.2122262 | 2.333584 | 2877.458 | 43.03318 | 31.46104 | 3.468725 | 0 | 2.455761 | 0.8591451 | 167.2144 | 0.0589202
14.1148 | 1444.8 | 95439210 | 270368.4 | 61394.32 | 727.7531 | 0.428785 | 1.399652 | 1610.531 | 1727.535 | 25.74199 | 1640.776 | 0.2272152 | 1.968439 | 2893.441 | 39.71875 | 30.70652 | 10.13849 | 0.1820015 | 2.721766 | 0.6744992 | 393.1397 | 0.2207917
14.3667 | 1470.6 | 99954490 | 255797 | 58301.49 | 2154.518 | 0.3411853 | 6.014881 | 1652.946 | 1714.785 | 57.84825 | 1571.361 | 0.4339434 | 2.675096 | 2866.325 | 37.5794 | 32.527 | 10.67658 | 0 | 2.56133 | 0.9661351 | 385.7264 | 0.4216934
14.6196 | 1496.4 | 93789220 | 253292.9 | 60245.22 | 2299.514 | 0.4363405 | 3.324088 | 1540.546 | 1665.758 | 76.61098 | 1655.284 | 0.2312564 | 2.774212 | 3090.022 | 44.26435 | 32.02728 | 9.700219 | 0 | 2.563959 | 0.8736775 | 364.4914 | 0.06420616
14.8715 | 1522.2 | 100216400 | 277673.2 | 54599.14 | 2306.641 | 0.4083622 | 4.000196 | 1557.836 | 1781.825 | 69.42676 | 1791.256 | 0.4328914 | 1.442494 | 3307.02 | 43.68612 | 32.66433 | 6.514887 | 0 | 2.386223 | 0.9929332 | 241.4596 | 0.1502403
15.124 | 1548 | 111115700 | 265518.2 | 59288.58 | 1529 | 0.1227684 | 5.813406 | 1452.81 | 1531.747 | 37.67177 | 1555.954 | 0.3904664 | 2.667518 | 2877.298 | 38.35193 | 25.98807 | 3.71316 | 0 | 2.116035 | 0.7902167 | 146.704 | 0.2168299
15.3759 | 1573.8 | 103653600 | 289578 | 57103.09 | 1068.592 | 0.1316084 | 4.513169 | 1580.493 | 1750.391 | 36.92707 | 1590.833 | 0.6279243 | 2.650607 | 3162.627 | 39.89255 | 25.68281 | 4.460672 | 0 | 2.454705 | 0.5365169 | 164.2862 | 0.1452899
15.6278 | 1599.6 | 107899300 | 262258.1 | 58855.96 | 831.174 | 0.06321573 | 3.510096 | 1453.019 | 1690.735 | 25.50337 | 1547.449 | 0.6032732 | 2.479586 | 2899.768 | 42.75173 | 21.16474 | 2.825871 | 0 | 2.14198 | 0.5425659 | 95.77487 | 0.1116681
15.8797 | 1625.4 | 107350100 | 267611.3 | 59147.25 | 2789.623 | 0.06354005 | 0.8301809 | 1531.06 | 1506.249 | 15.30799 | 1546.967 | 0.2021391 | 1.953593 | 3046.56 | 41.6522 | 18.01936 | 2.222834 | 0 | 2.387818 | 0.7908142 | 67.04412 | 0.05612582
16.1316 | 1651.2 | 112335500 | 273076.2 | 61529.68 | 1025.936 | 0 | 0.9917986 | 1379.467 | 1452.106 | 9.695107 | 1541.603 | 0.1931866 | 2.575401 | 2969.751 | 39.98374 | 17.6096 | 2.4196 | 0 | 2.30341 | 0.6515112 | 46.00275 | 0.08046119
16.384 | 1677 | 108515700 | 274951.2 | 59550.08 | 369.7056 | 0.06285929 | 1.437541 | 1385.878 | 1591.196 | 4.327556 | 1520.055 | 0 | 2.666372 | 3024.762 | 41.02724 | 26.68666 | 1.817372 | 0.08013044 | 2.379621 | 0.7014685 | 50.91233 | 0.05553501
16.6359 | 1702.8 | 105114800 | 277818.8 | 61866.88 | 1187.086 | 0.0648939 | 1.060156 | 1396.92 | 1513.931 | 10.67332 | 1510.567 | 0.4129928 | 2.615302 | 3008.057 | 41.62378 | 29.90867 | 3.05965 | 0 | 2.390336 | 0.9749195 | 46.67997 | 0.02866899
16.8878 | 1728.6 | 110323700 | 272173.5 | 56007.34 | 326.0406 | 0 | 10.30531 | 1470.196 | 1490.124 | 7.80502 | 1520.292 | 0 | 2.164181 | 2827.138 | 38.01523 | 32.1981 | 2.614794 | 0 | 2.250806 | 0.743141 | 38.79988 | 0.05463675
17.1397 | 1754.4 | 106511100 | 274660.8 | 57436.67 | 538.4473 | 0.06404495 | 1.883674 | 1514.684 | 1684.95 | 8.39141 | 1491.009 | 0.8153122 | 1.902198 | 2983.53 | 44.35614 | 31.23122 | 2.085715 | 0 | 2.35663 | 0.9347593 | 31.88953 | 0.0565986
17.3916 | 1780.2 | 113163100 | 262335.4 | 60208.47 | 278.5644 | 0 | 1.773139 | 1501.502 | 1626.984 | 5.015882 | 1545.124 | 0.3837297 | 2.174329 | 2742.85 | 42.41209 | 34.29391 | 1.743422 | 0 | 1.966985 | 0.9575085 | 23.4851 | 0
17.6435 | 1806 | 106676200 | 297983.6 | 60899.19 | 913.7156 | 0.06394763 | 1.463116 | 1776.211 | 1810.376 | 5.627162 | 1667.13 | 0.2035513 | 2.781812 | 3015.282 | 42.16963 | 41.57855 | 2.005142 | 0 | 2.438636 | 0.8785129 | 22.85502 | 0.02826164
17.8959 | 1831.8 | 109978700 | 269762.5 | 61014.34 | 316.377 | 0.06202824 | 1.013816 | 1846.575 | 1738.05 | 1.898273 | 1615.119 | 0 | 2.171996 | 2792.61 | 45.59497 | 42.65499 | 2.548595 | 0 | 2.133776 | 0.9320849 | 27.34404 | 0.02741597
18.1478 | 1857.6 | 104839900 | 276165.7 | 58580.21 | 484.8846 | 0 | 0.4254405 | 1862.301 | 2121.375 | 4.481541 | 1628.873 | 0.4143119 | 2.140607 | 2996.477 | 43.62691 | 33.96303 | 1.961522 | 0 | 2.310062 | 0.8381268 | 40.59844 | 0.0287629
18.3997 | 1883.4 | 109845800 | 257293.5 | 57500.71 | 671.1009 | 0.12421 | 1.827472 | 1794.205 | 2008.223 | 6.357506 | 1400.475 | 0.1977342 | 1.647793 | 2785.906 | 40.14561 | 34.74129 | 2.703267 | 0 | 2.077902 | 0.7733135 | 31.23196 | 0.1098204
18.6527 | 1909.2 | 107301200 | 276394.3 | 58662.79 | 382.485 | 0.1271573 | 1.663127 | 2044.142 | 1984.322 | 2.249983 | 1621.664 | 0.2024427 | 2.226983 | 2994.048 | 46.11543 | 49.98812 | 1.994249 | 0 | 2.167233 | 0.7917002 | 27.76174 | 0.02810924
18.9046 | 1935 | 104698700 | 287962.2 | 58130.41 | 272.8744 | 0.1303198 | 1.70465 | 2103.333 | 2264.896 | 31.30934 | 1607.401 | 0.2074945 | 3.527838 | 3056.423 | 46.78893 | 46.14277 | 2.281823 | 0 | 2.262158 | 0.7834449 | 27.19337 | 0.05762216
19.157 | 1960.8 | 109135500 | 299938.2 | 54498.4 | 400.6208 | 0 | 2.453307 | 2018.768 | 2213.339 | 4.007229 | 1659.766 | 0.3981557 | 3.318437 | 2799.611 | 43.45122 | 47.61524 | 2.26533 | 0 | 2.234163 | 0.8321795 | 20.25885 | 0.08292836
19.4089 | 1986.6 | 104861800 | 296026.8 | 62115.66 | 238.5059 | 0 | 1.276764 | 2157.601 | 2176.014 | 8.530322 | 1659.799 | 0.2072112 | 2.901374 | 3068.114 | 47.341 | 36.19344 | 1.566288 | 0 | 2.258783 | 0.9220351 | 21.25449 | 0.05754506
19.6608 | 2012.4 | 113336800 | 254610.1 | 53358.8 | 278.3542 | 0 | 1.378317 | 1748.935 | 1942.666 | 21.43789 | 1717.852 | 0.1917346 | 2.74866 | 2781.161 | 45.0803 | 32.90981 | 1.742295 | 0 | 2.123076 | 1.034129 | 18.32227 | 0
19.9127 | 2038.2 | 106015100 | 262829.5 | 57874.09 | 202.3272 | 0.1287088 | 1.684208 | 1982.938 | 2109.175 | 22.30451 | 1581.479 | 0 | 2.255331 | 3324.262 | 41.96645 | 31.46898 | 1.236308 | 0 | 2.353283 | 0.6909785 | 16.52171 | 0.1138628
20.1646 | 2064 | 112253900 | 272946.3 | 59085.5 | 236.0918 | 0.06077858 | 0.9942297 | 1834.871 | 1951.754 | 18.1565 | 1620.317 | 0 | 2.453029 | 2972.386 | 42.23404 | 21.53666 | 1.167713 | 0 | 2.107847 | 0.6004046 | 13.07434 | 0
20.4165 | 2089.8 | 108423100 | 299040.3 | 62391.1 | 471.9641 | 0.2517073 | 0.4117789 | 1654.676 | 1881.407 | 14.88228 | 1586.778 | 0.2004811 | 1.871526 | 3391.852 | 42.2122 | 17.12271 | 0.9793346 | 0 | 2.35561 | 0.4594765 | 10.91873 | 0.1113581
20.6689 | 2115.6 | 103851500 | 302406 | 76735.73 | 220.9021 | 0.06569782 | 1.074902 | 1551.593 | 1812.776 | 11.1341 | 1656.766 | 0 | 1.674966 | 3508.135 | 42.25023 | 13.31711 | 1.742237 | 0 | 2.397367 | 0.6772808 | 11.65425 | 0.1162728
20.9208 | 2141.4 | 116686100 | 265017.9 | 60705.63 | 143.1442 | 0 | 0.9567735 | 1378.117 | 1453.142 | 9.070243 | 1453.042 | 0.1863197 | 2.112172 | 2957.259 | 41.34365 | 11.35361 | 1.266046 | 0 | 2.168238 | 0.3265178 | 9.044049 | 0
21.1727 | 2167.2 | 108370000 | 290414.9 | 69312.65 | 178.8212 | 0 | 1.236362 | 1405.197 | 1576.755 | 5.545446 | 1528.708 | 0.4012731 | 2.140721 | 3589.87 | 42.31094 | 10.14168 | 1.593276 | 0 | 2.270316 | 0.6220723 | 9.901145 | 0
21.4246 | 2193 | 113039100 | 269038 | 68730.81 | 163.5628 | 0 | 0.9878551 | 1333.219 | 1422.034 | 4.160371 | 1376.451 | 0.1923676 | 1.66766 | 3300.871 | 39.52992 | 8.498982 | 0.9397132 | 0 | 2.24308 | 0.4667521 | 9.130672 | 0.02671431
21.6765 | 2218.8 | 100841900 | 300276.9 | 77119.64 | 112.6305 | 0 | 1.771943 | 1485.599 | 1535.959 | 3.36745 | 1604.448 | 0.6469671 | 2.157242 | 3898.701 | 40.04097 | 8.732958 | 0.6415664 | 0 | 2.474548 | 0.3488184 | 9.365391 | 0.08984628
21.9289 | 2244.6 | 107212700 | 257487.7 | 73840.19 | 158.6196 | 0 | 1.875178 | 1341.692 | 1448.708 | 5.606661 | 1537.036 | 0.4057205 | 1.488118 | 3615.993 | 41.54461 | 8.078655 | 1.30096 | 0 | 2.332584 | 0.4101437 | 8.91902 | 0
22.1808 | 2270.4 | 104109200 | 297825.7 | 66021.49 | 97.69548 | 0 | 1.502099 | 1322.012 | 1360.779 | 2.006112 | 1541.135 | 0 | 1.462991 | 3841.36 | 39.02908 | 5.451294 | 1.260058 | 0 | 2.252704 | 0.4505569 | 8.061267 | 0.02901518
22.4338 | 2296.2 | 107179900 | 274881.8 | 70109.38 | 125.413 | 0 | 1.876158 | 1143.817 | 1293.594 | 0.1184917 | 1499.245 | 0 | 1.353564 | 3473.945 | 40.65638 | 5.227483 | 0.7588719 | 0 | 2.155694 | 0.437675 | 8.104245 | 0
22.6857 | 2322 | 108886900 | 278863.7 | 68140.23 | 117.9973 | 0 | 2.667832 | 1152.136 | 1338.304 | 2.218485 | 1450.589 | 0.3995966 | 0.9993618 | 3648.311 | 35.26381 | 5.547254 | 1.586652 | 0 | 2.259964 | 0.4308398 | 8.569568 | 0.02774811
22.9376 | 2347.8 | 102914500 | 282017.3 | 75575.64 | 173.9704 | 0 | 0.6514314 | 1101.332 | 1277.954 | -0.830155 | 1443.535 | 0.4228263 | 1.621506 | 3848.389 | 38.64361 | 3.88759 | 1.678895 | 0 | 2.453779 | 0.5128565 | 7.844536 | 0
23.19 | 2373.6 | 101671200 | 300745.6 | 76991.63 | 129.319 | 0 | 1.538783 | 1089.14 | 1311.981 | 2.376104 | 1562.818 | 0.2140189 | 1.284662 | 3820.245 | 39.21697 | 4.22196 | 1.944889 | 0 | 2.473304 | 0.4037858 | 8.718872 | 0
23.4419 | 2399.4 | 102599000 | 302165.6 | 77760.14 | 125.2624 | 0.06650993 | 0.6535754 | 1155.958 | 1330.821 | 1.079509 | 1582.351 | 0.2121036 | 2.051318 | 3752.197 | 40.88049 | 4.965131 | 1.036151 | 0 | 2.388229 | 0.314408 | 7.727635 | 0.05891657
23.6938 | 2425.2 | 102144900 | 296537.7 | 71724.26 | 157.8577 | 0 | 1.094276 | 1165.602 | 1334.474 | -0.19675 | 1537.86 | 0.426134 | 1.136888 | 3759.147 | 40.04064 | 4.702187 | 0.7152713 | 0 | 2.504037 | 0.5455278 | 8.164189 | 0
23.9457 | 2451 | 103732300 | 316628.6 | 71326.8 | 192.7318 | 0 | 2.155314 | 1207.676 | 1364.575 | 0.7522032 | 1454.74 | 0.2098264 | 1.749454 | 3757.452 | 37.17339 | 3.50667 | 0.7043946 | 0 | 2.421801 | 0.3958346 | 9.310833 | 0.02914281
24.1976 | 2476.8 | 108246200 | 275008.8 | 71411.37 | 154.4823 | 0.06304273 | 1.445938 | 1167.575 | 1234.525 | -0.1860352 | 1527.73 | 0.2010956 | 1.073061 | 3654.925 | 39.17056 | 3.966461 | 1.520162 | 0 | 2.293604 | 0.5148411 | 7.19153 | 0
24.4495 | 2502.6 | 106081700 | 272871.8 | 69465.36 | 154.844 | 0.06432995 | 2.31883 | 1204.799 | 1389.77 | 0.7353657 | 1537.396 | 0.4104366 | 1.095085 | 3564.022 | 38.46895 | 3.498093 | 1.472931 | 0 | 2.482203 | 0.6359909 | 8.305572 | 0.02850357
24.7019 | 2528.4 | 98756500 | 309921.6 | 81589.15 | 142.2442 | 0 | 0.905829 | 1254.24 | 1459.185 | 2.778126 | 1567.912 | 1.102329 | 1.470582 | 3777.116 | 41.72912 | 4.052956 | 1.413891 | 0 | 2.535904 | 0.2673291 | 8.180901 | 0.03062114
24.9538 | 2554.2 | 106279700 | 277504.5 | 72066.31 | 132.187 | 0 | 1.47317 | 1229.589 | 1688.608 | -0.1900511 | 1521.828 | 0 | 2.050021 | 3676.585 | 39.55204 | 4.520619 | 1.235665 | 0 | 2.255444 | 0.3312314 | 7.38207 | 0
25.2057 | 2580 | 108672500 | 281788.6 | 73775.86 | 145.7163 | 0.06279893 | 0.6175147 | 1238.772 | 1420.506 | 1.320002 | 1494.779 | 0 | 1.938281 | 3471.575 | 42.67776 | 3.616506 | 1.897583 | 0 | 2.215731 | 0.6749381 | 8.703485 | 0
25.4576 | 2605.8 | 115890400 | 253386.1 | 67340.06 | 157.1956 | 0 | 0.3860779 | 1118.771 | 1310.657 | 0.3903291 | 1235.441 | 0.1879207 | 1.880459 | 3198.795 | 35.80391 | 4.775244 | 0.3437118 | 0 | 2.25386 | 0.6329398 | 7.302358 | 0
25.7095 | 2631.6 | 102539700 | 306182.5 | 74044.96 | 142.8494 | 0.2662267 | 0.8727847 | 1262.327 | 1538.689 | 2.676105 | 1441.172 | 0 | 1.629555 | 3553.36 | 43.63051 | 3.691079 | 1.118812 | 0 | 2.369341 | 0.7153917 | 8.682795 | 0
25.962 | 2657.4 | 107813400 | 266791.3 | 71023.99 | 135.874 | 0.316516 | 0.6226364 | 1248.143 | 1492.778 | 0.4193281 | 1451.696 | 0 | 1.550029 | 3320.052 | 38.67672 | 3.984054 | 1.372943 | 0 | 2.206209 | 0.5171267 | 7.388892 | 0
26.2139 | 2683.2 | 103682600 | 290391 | 79674.65 | 161.396 | 0.06582485 | 1.07921 | 1323.354 | 1481.939 | -0.1957922 | 1441.018 | 0.2101069 | 2.172711 | 3977.003 | 39.04217 | 4.775904 | 1.347512 | 0 | 2.488387 | 0.4245442 | 7.797184 | 0.02918535
26.4668 | 2709 | 108377300 | 274380.4 | 73164.24 | 124.2046 | 0.5038073 | 0.2065104 | 1218.09 | 1418.212 | 1.021308 | 1552.444 | 0.8040992 | 1.40821 | 3584.805 | 37.6297 | 3.560158 | 1.058863 | 0 | 2.293953 | 0.6499014 | 7.40612 | 0.02792416
26.7187 | 2734.8 | 105178200 | 297038.9 | 73806.23 | 190.2661 | 0.194672 | 1.489723 | 1267.338 | 1455.058 | -0.1933957 | 1630.369 | 0.4143178 | 1.036564 | 4027.08 | 39.84399 | 4.916555 | 1.170323 | 0 | 2.430177 | 0.3348421 | 9.611895 | 0.02877663
26.9706 | 2760.6 | 107429900 | 281260.7 | 77550.78 | 175.208 | 0.3176635 | 0.4167529 | 1280.125 | 1497.036 | 0.7252564 | 1399.647 | 0.2028362 | 1.488633 | 3558.076 | 40.82307 | 3.999236 | 1.2234 | 0 | 2.371815 | 0.3551658 | 8.237367 | 0
27.2225 | 2786.4 | 109529300 | 272891.2 | 72381.11 | 158.2717 | 0.498529 | 0.6132136 | 1235.007 | 1387.641 | 0.4121611 | 1605.716 | 0.1989673 | 1.128379 | 3605.434 | 38.76773 | 3.922817 | 1.20007 | 0 | 2.360754 | 0.2411818 | 8.723101 | 0
27.4749 | 2812.2 | 104819600 | 287337.4 | 78962.34 | 148.3521 | 0.1302307 | 2.563428 | 1369.783 | 1417.243 | -0.5072222 | 1428.167 | 0 | 1.387328 | 3839.004 | 37.68092 | 3.542713 | 0.9363616 | 0 | 2.420785 | 0.3640547 | 8.220415 | 0.02888453
27.7268 | 2838 | 112609000 | 261296.9 | 64971.9 | 122.2349 | 0.1818361 | 0.3977147 | 1179.551 | 1334.46 | 1.855675 | 1453.916 | 0 | 1.291517 | 3319.109 | 38.46633 | 5.694448 | 1.389338 | 0 | 2.191403 | 0.364963 | 8.225784 | 0
27.9787 | 2863.8 | 105936800 | 293224.6 | 71503.47 | 138.3794 | 0.1932912 | 1.268449 | 1260.083 | 1528.916 | 0.4257668 | 1437.188 | 0 | 0.961097 | 3652.693 | 38.46601 | 4.745124 | 1.005287 | 0.0825849 | 2.504429 | 0.2771198 | 8.107754 | 0
28.2306 | 2889.6 | 106508600 | 279251.8 | 69637.54 | 151.6316 | 0.1281707 | 1.261775 | 1325.48 | 1428.311 | 1.654327 | 1382.143 | 0.4093763 | 1.502399 | 3528.115 | 41.54248 | 3.00776 | 1.156388 | 0 | 2.327146 | 0.2756486 | 9.360094 | 0
28.4825 | 2915.4 | 103471300 | 308256.1 | 75942.13 | 182.0072 | 0 | 0.4329773 | 1401.765 | 1576.354 | 0.4356583 | 1511.642 | 0.2107166 | 1.335764 | 3878.136 | 39.12297 | 5.986946 | 1.592987 | 0 | 2.343628 | 0.3688875 | 8.643056 | 0
28.735 | 2941.2 | 109218700 | 282466.1 | 67458.8 | 194.2678 | 0.1249939 | 1.64099 | 1308.366 | 1431.267 | 1.913462 | 1486.917 | 0 | 1.398854 | 3339.735 | 37.93498 | 6.473964 | 1.204196 | 0.08013539 | 2.311347 | 0.2419554 | 8.941633 | 0
28.9869 | 2967 | 108961700 | 282044.9 | 67634.69 | 194.7431 | 0 | 1.028144 | 1449.691 | 1530.402 | 0.1125661 | 1414.622 | 0 | 1.602666 | 3416.303 | 38.98921 | 5.217211 | 0.8248336 | 0 | 2.324266 | 0.2694919 | 7.939909 | 0.05560937
29.2388 | 2992.8 | 99207940 | 295140.8 | 77326.28 | 189.879 | 0 | 0.9034613 | 1512.702 | 1634.214 | 0.7845027 | 1375.506 | 0.43967 | 2.640745 | 3617.038 | 43.27846 | 5.583386 | 0.9060172 | 0 | 2.552858 | 0.4440152 | 8.070519 | 0.03054166
29.4907 | 3018.6 | 105315300 | 300644.8 | 68540.95 | 164.7355 | 0 | 1.063972 | 1364.446 | 1572.171 | 1.361723 | 1509.671 | 0.2071062 | 1.658549 | 3658.167 | 41.62513 | 5.052044 | 1.249198 | 0 | 2.379386 | 0.3625164 | 8.467463 | 0
29.7426 | 3044.4 | 108595100 | 273629.2 | 71620.25 | 189.9628 | 0.06285931 | 0.8255431 | 1368.294 | 1534.841 | 0.1124832 | 1459.964 | 0.2008704 | 1.541613 | 3649.303 | 39.773 | 4.966969 | 0.5208905 | 0 | 2.292756 | 0.135224 | 7.320393 | 0
29.995 | 3070.2 | 109705900 | 262393.5 | 65071.1 | 144.587 | 0.186671 | 0.8172724 | 1388.207 | 1542.438 | -0.1878295 | 1499.786 | 0 | 0.9289588 | 3382.196 | 35.16419 | 5.648818 | 1.959229 | 0 | 2.137424 | 0.1338629 | 8.023242 | 0
30.2479 | 3096 | 104113500 | 286282.6 | 71927.48 | 169.5446 | 0.06556692 | 0.4306327 | 1507.127 | 1588.728 | 1.062291 | 1478.899 | 0.838228 | 1.608355 | 3823.184 | 42.83445 | 5.251518 | 1.824466 | 0 | 2.46126 | 0.3103413 | 8.426901 | 0
30.4998 | 3121.8 | 109409800 | 263679.5 | 70713.64 | 172.2498 | 0.06239381 | 1.024598 | 1396.076 | 1479.449 | 0.4110513 | 1464.162 | 0 | 1.59724 | 3689.327 | 40.35283 | 6.598956 | 1.888716 | 0 | 2.278352 | 0.2684857 | 8.422529 | 0
30.7517 | 3147.6 | 105735800 | 291689.5 | 74096.79 | 147.2364 | 0.0645627 | 1.272373 | 1513.837 | 1536.01 | 0.7355302 | 1491.24 | 0.4127622 | 1.790685 | 3824.189 | 42.84495 | 6.276287 | 0.9294391 | 0 | 2.47955 | 0.2222641 | 9.160683 | 0.05734974
31.0036 | 3173.4 | 105973900 | 295469.8 | 73844.57 | 101.9076 | 0.06441852 | 1.269651 | 1301.454 | 1565.92 | 0.4241305 | 1683.35 | 0.205937 | 1.924336 | 3425.309 | 45.22853 | 6.469267 | 1.084803 | 0 | 2.365041 | 0.3049484 | 7.754915 | 0.1144543
31.2555 | 3199.2 | 106068800 | 294210.5 | 69784.52 | 143.9891 | 0.06436178 | 0.845754 | 1360.836 | 1713.34 | -0.1952334 | 1528.001 | 0.4115449 | 1.442107 | 3734.374 | 39.79583 | 7.221156 | 1.55567 | 0 | 2.39086 | 0.138495 | 9.438636 | 0
31.508 | 3225 | 111178500 | 269329.8 | 70097.34 | 156.1584 | 0 | 2.420995 | 1303.501 | 1433.13 | 2.175491 | 1395.834 | 0.3926681 | 1.638104 | 3373.429 | 41.74554 | 6.035836 | 1.334288 | 0 | 2.223057 | 0.3171352 | 8.027757 | 0
31.7599 | 3250.8 | 104901800 | 296522.6 | 70615.76 | 151.3027 | 0.1952389 | 1.069207 | 1382.955 | 1515.255 | 0.7410157 | 1738.271 | 0.4162029 | 1.66687 | 4065.351 | 42.55468 | 5.49242 | 1.414264 | 0 | 2.361268 | 0.4201696 | 9.04132 | 0
32.0118 | 3276.6 | 99281620 | 314233.7 | 79246.75 | 159.8818 | 0.2062938 | 1.581788 | 1521.452 | 1753.315 | 1.113578 | 1609.693 | 0 | 1.761437 | 3875.998 | 45.31929 | 7.054204 | 1.242406 | 0 | 2.57349 | 0.3847808 | 9.998283 | 0
32.2637 | 3302.4 | 106734600 | 290671.3 | 73297.01 | 165.4981 | 0.1279278 | 0.8408427 | 1346.914 | 1589.321 | 0.7281132 | 1579.332 | 0 | 1.570351 | 3815.945 | 41.3616 | 5.740905 | 0.9994502 | 0 | 2.419041 | 0.3579344 | 8.557453 | 0.02842517
32.5156 | 3328.2 | 110418700 | 268784.2 | 67132.81 | 151.8858 | 0.2473222 | 2.03225 | 1340.404 | 1476.262 | 0.4063428 | 1443.408 | 0.5932816 | 1.716168 | 3449.774 | 41.16167 | 5.880441 | 1.041753 | 0 | 2.272698 | 0.3992488 | 9.604265 | 0
32.768 | 3354 | 107884800 | 272424.4 | 70663.82 | 127.8155 | 0.06328366 | 1.664158 | 1303.815 | 1539.719 | 1.633463 | 1628.887 | 0.2024247 | 1.351277 | 3389.979 | 43.49908 | 6.357474 | 1.29836 | 0 | 2.336113 | 0.2451845 | 9.094894 | 0
33.0199 | 3379.8 | 101381300 | 299481.4 | 77569.09 | 180.1688 | 0 | 0.8855292 | 1427.608 | 1736.485 | 1.414256 | 1506.518 | 0.2154306 | 1.294311 | 3879.166 | 44.19612 | 6.333381 | 0.887908 | 0 | 2.623889 | 0.3479086 | 9.679349 | 0
33.2718 | 3405.6 | 110744200 | 261399 | 68473.27 | 164.951 | 0.1233028 | 1.62154 | 1289.573 | 1487.945 | 0.4047917 | 1468.616 | 0 | 2.172634 | 3540.973 | 42.17872 | 5.336524 | 1.265087 | 0 | 2.212856 | 0.4246924 | 8.543258 | 0
33.5237 | 3431.4 | 107872500 | 280649 | 66470.11 | 125.0984 | 0.126587 | 0.6243172 | 1460.028 | 1645.539 | 2.547355 | 1460.897 | 0 | 1.554709 | 3662.585 | 40.4069 | 6.088476 | 0.7572749 | 0 | 2.433759 | 0.4632775 | 8.3899 | 0
33.7756 | 3457.2 | 104962600 | 290115.9 | 77569.09 | 131.4209 | 0.2601964 | 0.8555932 | 1398.98 | 1543.922 | 0.1138145 | 1499.33 | 0.4162797 | 2.292853 | 3533.732 | 43.98408 | 7.093026 | 1.016926 | 0 | 2.450096 | 0.4201297 | 7.810804 | 0
34.0275 | 3483 | 113825200 | 268823.2 | 65577.52 | 144.7966 | 0.0599851 | 1.775426 | 1346.121 | 1425.683 | 0.9708824 | 1546.538 | 0 | 1.537839 | 3423.038 | 35.18135 | 5.385625 | 0.7911505 | 0 | 2.249954 | 0.3357796 | 7.823612 | 0.05334968
34.2809 | 3508.8 | 105837200 | 293677.2 | 75823.9 | 167.0195 | 0.06451335 | 1.697457 | 1457.781 | 1607.457 | 0.112555 | 1463.262 | 0.2064594 | 2.343372 | 3684.187 | 48.04953 | 7.587721 | 1.718705 | 0 | 2.325898 | 0.5278367 | 7.886883 | 0
34.5328 | 3534.6 | 102881200 | 288373.8 | 76645.38 | 128.3134 | 0.1991036 | 1.309802 | 1507.253 | 1677.187 | 0.7545507 | 1507.666 | 0.4248233 | 2.127319 | 3498.287 | 44.10544 | 6.598563 | 1.768262 | 0 | 2.400636 | 0.3143821 | 8.571906 | 0.05903769
34.7848 | 3560.4 | 103891700 | 302547.5 | 75376.91 | 106.9643 | 0 | 0.864787 | 1608.493 | 1752.992 | 1.696354 | 1470.965 | 0 | 1.123627 | 3761.492 | 42.04241 | 6.112698 | 1.751236 | 0 | 2.364428 | 0.6510116 | 10.47246 | 0.02923492
35.0367 | 3586.2 | 109775700 | 287965.2 | 66415.03 | 158.35 | 0.0622013 | 0.6138922 | 1403.211 | 1546.471 | 1.305947 | 1442.574 | 0 | 1.794756 | 3293.817 | 43.3018 | 6.451248 | 1.429293 | 0.07999574 | 2.321001 | 0.3214604 | 8.383771 | 0
35.2886 | 3612 | 104530000 | 300900.8 | 72679.28 | 192.0197 | 0 | 1.074638 | 1506.167 | 1670.189 | 0.4278468 | 1415.971 | 0 | 1.396306 | 3759.166 | 44.20906 | 6.425776 | 1.181545 | 0 | 2.40927 | 0.3094795 | 8.298617 | 0
35.541 | 3637.8 | 109372500 | 260320.8 | 68437.02 | 188.9947 | 0 | 0.821719 | 1396.888 | 1490.738 | 1.010085 | 1523.942 | 0.5996443 | 1.601591 | 3335.548 | 41.61407 | 6.743211 | 1.511224 | 0 | 2.241241 | 0.2151214 | 9.466269 | 0.02777905
35.7929 | 3663.6 | 105787300 | 285552.9 | 67500.47 | 144.6038 | 0 | 1.699362 | 1438.152 | 1609.664 | -0.8209574 | 1569.188 | 0 | 1.587055 | 3691.774 | 42.03403 | 6.833962 | 0.8518533 | 0 | 2.398571 | 0.2780332 | 8.980954 | 0
36.0448 | 3689.4 | 106837200 | 264705.3 | 69927.76 | 176.7404 | 0 | 1.682845 | 1371.397 | 1584.699 | -0.5053111 | 1657.412 | 0.2046639 | 1.981677 | 3562.09 | 40.66384 | 6.835663 | 1.703801 | 0 | 2.31218 | 0.4129834 | 9.114136 | 0.02844448
36.2967 | 3715.2 | 102954700 | 296115.1 | 69767.93 | 145.7078 | 0.06632686 | 1.309859 | 1537.159 | 1721.482 | 0.753363 | 1590.249 | 0.212402 | 1.418345 | 3604.839 | 43.99882 | 6.596746 | 1.362421 | 0 | 2.509101 | 0.4000092 | 10.28844 | 0.0590407
36.5486 | 3741 | 105112300 | 281560.1 | 69474.16 | 154.0964 | 0 | 1.49696 | 1513.046 | 1640.396 | 0.7378083 | 1529.24 | 0 | 2.43154 | 3667.588 | 43.36071 | 7.505267 | 1.096079 | 0 | 2.378397 | 0.3918222 | 9.041515 | 0.02891757
36.8005 | 3766.8 | 112970600 | 273247.7 | 63716.83 | 225.3695 | 0.3022464 | 0.994993 | 1409.168 | 1619.341 | -0.187296 | 1535.174 | 0.1936077 | 1.745454 | 3319.341 | 37.04714 | 5.624262 | 1.093916 | 0 | 2.343909 | 0.4687633 | 8.178834 | 0.026909
37.0529 | 3792.6 | 104750100 | 281496.1 | 73370.56 | 157.5089 | 0.1303855 | 1.287828 | 1492.387 | 1728.118 | 0.740177 | 1646.985 | 0.2088215 | 2.091853 | 3452.875 | 42.20264 | 6.415088 | 1.339468 | 0 | 2.461194 | 0.5336702 | 10.84673 | 0
37.3048 | 3818.4 | 109973600 | 279702.4 | 63165.87 | 198.9457 | 0.4967891 | 0.8178474 | 1485.148 | 1810.938 | 1.004189 | 1558.406 | 0.1989219 | 1.992731 | 3192.129 | 41.20248 | 5.312752 | 1.80806 | 0 | 2.329697 | 0.6153815 | 10.97585 | 0.05529672
37.5567 | 3844.2 | 105651400 | 304575.9 | 77863.02 | 178.8188 | 0.6464033 | 0.6385486 | 1569.263 | 1662.623 | 2.291285 | 1587.387 | 0 | 1.659579 | 3770.953 | 42.55942 | 6.568844 | 1.961344 | 0 | 2.40218 | 0.5848874 | 25.95757 | 0
37.8086 | 3870 | 108201200 | 280558.2 | 69375.6 | 271.2963 | 1.893627 | 0.6235687 | 1416.941 | 1639.466 | 2.237371 | 1484.069 | 0.2022192 | 2.093394 | 3391.717 | 40.26391 | 6.144045 | 1.683491 | 0 | 2.261174 | 0.2175688 | 24.20081 | 0.02810743
38.0616 | 3895.8 | 102332900 | 291448.4 | 74925.52 | 196.3327 | 0.6006408 | 1.53862 | 1603.94 | 1687.556 | 3.009142 | 1670.676 | 0 | 2.570789 | 3640.917 | 47.71547 | 5.49607 | 1.780209 | 0 | 2.367277 | 0.5464089 | 24.98461 | 0
38.314 | 3921.6 | 108431600 | 274645.2 | 67737.51 | 223.9 | 0.3779085 | 1.037319 | 1384.464 | 1608.38 | 1.929133 | 1457.777 | 0 | 1.887225 | 3530.466 | 45.15054 | 6.941392 | 1.371756 | 0 | 2.29122 | 0.3257021 | 22.19136 | 0.1122155
38.5659 | 3947.4 | 101581400 | 298623.5 | 70576.79 | 241.9626 | 1.210229 | 1.550339 | 1656.267 | 1714.056 | 1.410988 | 1637.916 | 0.6463778 | 1.654934 | 3752.023 | 42.15779 | 6.47365 | 1.052754 | 0 | 2.395525 | 0.724376 | 18.07683 | 0.08984692
38.8178 | 3973.2 | 108496600 | 287380.1 | 71147.68 | 130.1231 | 1.007206 | 1.451683 | 1546.344 | 1658.45 | 2.535104 | 1382.78 | 0.2017458 | 2.08869 | 3467.305 | 40.85812 | 5.724247 | 1.602482 | 0 | 2.324681 | 0.5154608 | 13.90612 | 0.02804318
39.0697 | 3999 | 99218130 | 307917 | 72791.76 | 199.5545 | 1.239089 | 0.9071932 | 1533.763 | 1725.873 | 0.1168322 | 1619.104 | 0.2206334 | 3.168633 | 3783.556 | 44.22794 | 7.88242 | 1.668204 | 0 | 2.693937 | 0.7417197 | 13.92918 | 0.03066903
39.3216 | 4024.8 | 110333000 | 272934.9 | 70882.5 | 165.9176 | 1.361917 | 1.631824 | 1483.039 | 1584.611 | 1.597555 | 1449.848 | 0.7937039 | 2.783487 | 3347.737 | 44.95324 | 7.486772 | 1.348651 | 0 | 2.239832 | 0.4802607 | 10.33452 | 0
39.574 | 4050.6 | 110823200 | 276335.7 | 64955.2 | 159.8021 | 0.7395692 | 2.030988 | 1446.709 | 1742.949 | -0.192967 | 1518.473 | 0 | 1.979579 | 3288.955 | 37.52379 | 6.331488 | 1.795805 | 0 | 2.149944 | 0.5578632 | 9.331718 | 0
39.8259 | 4076.4 | 105498300 | 307116.9 | 70928.77 | 156.5447 | 0.841649 | 0.4267335 | 1561.26 | 1763.866 | 1.358495 | 1437.849 | 0 | 2.21841 | 3670.62 | 41.6278 | 5.402833 | 1.490051 | 0 | 2.419086 | 0.5860561 | 10.11134 | 0.05770564
40.0778 | 4102.2 | 102450700 | 300438.8 | 76415.12 | 146.6207 | 0.7333572 | 0.8789508 | 1709.431 | 1861.116 | 1.077293 | 1764.45 | 0 | 1.570669 | 3674.368 | 42.84475 | 6.70689 | 1.207799 | 0 | 2.412386 | 0.8909453 | 9.837344 | 0

## Merelani raster 1
ElapsedTime_s | Distance (um) | Beam_Seconds | Zn66_CPS | S_ppm_m34 | Mn_ppm_m55 | Fe_ppm_m57 | Co_ppm_m59 | Ni_ppm_m60 | Cu_ppm_m65 | Ga_ppm_m71 | As_ppm_m75 | Se_ppm_m77 | Mo_ppm_m95 | Ag_ppm_m107 | Cd_ppm_m111 | In_ppm_m115 | Sn_ppm_m118 | Sb_ppm_m121 | Au_ppm_m197 | Hg_ppm_m202 | Tl_ppm_m205 | Pb_ppm_m208 | Bi_ppm_m209
0 | 0 | 14.56595 | 116.3392
0.2519002 | 25.8 | 14.81785 | 5161998
0.5038004 | 51.6 | 15.06975 | 28469670
0.7557001 | 77.4 | 15.32165 | 51500300
1.0076 | 103.2 | 15.57355 | 61038290 | 282010 | 66874.38 | 164.4539 | 0 | 0.6943231 | 1260.466 | 1460.277 | 3.764626 | 1568.742 | 0.3400611 | 1.569971 | 3961.016 | 40.62798 | 5.634745 | 1.404626 | 0 | 2.291583 | 0.372885 | 10.18501 | 0
1.26 | 129 | 15.82595 | 77323550 | 254236.8 | 67856.38 | 129.8283 | 0 | 0.5481465 | 1159.297 | 1433.602 | 2.571587 | 1369.273 | 1.073858 | 1.770684 | 3510.46 | 42.49476 | 3.172881 | 1.620731 | 0 | 2.229466 | 0.4783549 | 7.753384 | 0
1.5119 | 154.8 | 0.2121644 | 83116660 | 296127.8 | 58934.49 | 134.5089 | 0 | 0.5099936 | 1245.099 | 1382.856 | 0.1568647 | 1528.056 | 0 | 1.317948 | 3531.602 | 36.7348 | 4.308122 | 0.8412054 | 0 | 2.039238 | 0.7874034 | 8.283193 | 0.06892683
1.7638 | 180.6 | 0.4640641 | 89781420 | 265677.9 | 66571.16 | 127.7094 | 0 | 0.4721834 | 1169.042 | 1375.038 | 0.4902798 | 1456.411 | 0.46251 | 1.982955 | 3466.406 | 37.96728 | 3.831664 | 0.8670051 | 0 | 2.13539 | 0.7289947 | 7.297733 | 0
2.0157 | 206.4 | 0.7159643 | 91962370 | 302294.8 | 76278.47 | 152.5964 | 0.1473785 | 2.305231 | 1264.337 | 1504.967 | -0.5318272 | 1529.711 | 0 | 1.489321 | 3609.612 | 39.60328 | 3.204743 | 1.104802 | 0 | 2.473317 | 0.6807983 | 7.518168 | 0
2.2676 | 232.2 | 0.967864 | 94224560 | 268181 | 75705.99 | 164.0777 | 0 | 1.125047 | 1290.276 | 1368.663 | 2.440225 | 1556.204 | 0.2203902 | 1.162968 | 3424.33 | 43.57995 | 4.474189 | 0.9102885 | 0 | 2.282062 | 0.8155248 | 7.515372 | 0.06082002
2.5201 | 258 | 1.220364 | 97680500 | 286890.4 | 66844.97 | 158.2854 | 0 | 0.8682656 | 1259.187 | 1452.573 | 0.4509116 | 1620.783 | 0.4252244 | 2.033603 | 3543.198 | 39.84954 | 3.883323 | 1.202445 | 0 | 2.350497 | 0.6118818 | 7.563206 | 0
2.772 | 283.8 | 1.472264 | 93474570 | 296166.6 | 78286.15 | 186.7808 | 0 | 0.6805698 | 1323.503 | 1500.399 | 0.1397947 | 1790.495 | 0.4443979 | 0.8794119 | 3695.817 | 41.41393 | 4.812341 | 1.002475 | 0 | 2.532882 | 0.5785488 | 7.369046 | 0
3.0249 | 309.6 | 1.725164 | 102625900 | 281252.8 | 71018.18 | 122.8875 | 0 | 0.8265945 | 1192.859 | 1379.502 | -0.4765924 | 1562.248 | 0.2024035 | 1.735742 | 3545.815 | 36.8098 | 4.108815 | 0.9903417 | 0 | 2.351023 | 0.5547271 | 7.416924 | 0
3.2768 | 335.4 | 1.977064 | 100377400 | 281427 | 68224.79 | 134.1759 | 0 | 1.056517 | 1294.47 | 1370.883 | 1.365412 | 1623.715 | 0 | 2.389244 | 3497.053 | 39.96115 | 4.201161 | 0.3023753 | 0 | 2.601741 | 0.7373549 | 6.47594 | 0
3.5287 | 361.2 | 2.228964 | 100421900 | 303967.5 | 72318.27 | 139.8088 | 0 | 1.689859 | 1249.549 | 1444.926 | -0.178399 | 1603.371 | 0.2068832 | 2.047214 | 3462.986 | 42.53442 | 4.339992 | 1.248913 | 0 | 2.421365 | 0.9071797 | 11.40416 | 0
3.7806 | 387 | 2.480864 | 103139400 | 286715.8 | 71100.16 | 147.2014 | 0 | 1.234118 | 1187.449 | 1371.735 | 1.629808 | 1614.678 | 0.4029014 | 1.461868 | 3647.512 | 40.24965 | 3.542449 | 0.9856613 | 0 | 2.249871 | 0.5520625 | 22.23666 | 0
4.033 | 412.8 | 2.733264 | 107913400 | 248641.7 | 65777.74 | 251.7683 | 0.1884116 | 1.179642 | 1159.195 | 1253.594 | 2.419835 | 1435.11 | 0 | 1.587914 | 3412.515 | 37.69108 | 4.300626 | 1.529554 | 0 | 2.312443 | 0.8706884 | 34.46245 | 0.07971506
4.2849 | 438.6 | 2.985164 | 95372320 | 300549.7 | 76764.2 | 311.8335 | 0.21319 | 1.112418 | 1315.146 | 1504.719 | 7.290413 | 1480.689 | 0.4357927 | 2.443868 | 3836.628 | 40.22834 | 5.75369 | 1.398472 | 0 | 2.611118 | 0.626948 | 47.6637 | 0
4.5368 | 464.4 | 3.237064 | 104035500 | 259291 | 68313.75 | 436.8267 | 0.06514666 | 2.243773 | 1231.882 | 1359.028 | 12.94479 | 1486.72 | 0.3995399 | 1.97699 | 3493.945 | 39.88807 | 5.613863 | 1.586849 | 0 | 2.495687 | 0.7937558 | 49.84899 | 0
4.7887 | 490.2 | 3.488964 | 103089700 | 275054.9 | 67365.57 | 518.4388 | 0.5259751 | 1.235218 | 1220.833 | 1367.635 | 17.2779 | 1588.161 | 0.4032421 | 1.729285 | 3513.44 | 38.92586 | 5.80259 | 1.447777 | 0 | 2.3928 | 0.552458 | 55.13577 | 0.05564725
5.0406 | 516 | 3.740864 | 101157700 | 263176.2 | 70060.77 | 2905.448 | 0.402018 | 0.6294589 | 1269.809 | 1338.695 | 10.55577 | 1524.9 | 0.4109812 | 2.37267 | 3511.164 | 38.45876 | 6.750538 | 1.632282 | 0 | 2.328673 | 0.5630428 | 48.41858 | 0
5.293 | 541.8 | 3.993264 | 97706390 | 287313.2 | 70928.39 | 719.6129 | 0.1387391 | 2.172599 | 1320.056 | 1480.324 | 12.51756 | 1594.685 | 0.2127685 | 1.895173 | 3654.927 | 40.43576 | 7.133869 | 2.176929 | 0.08384117 | 2.530355 | 0.6995661 | 40.51852 | 0
5.5449 | 567.6 | 4.245164 | 103240400 | 271044.1 | 72359.95 | 523.3423 | 0.2626079 | 1.645072 | 1297.162 | 1409.395 | 12.14842 | 1487.966 | 0.4027633 | 1.195828 | 3463.675 | 36.47613 | 16.1851 | 1.446045 | 0 | 2.156283 | 0.4413946 | 37.37352 | 0
5.7969 | 593.4 | 4.497164 | 106272600 | 288527.9 | 65546.3 | 392.8617 | 0 | 1.997883 | 1138.793 | 1365.984 | 6.547015 | 1495.427 | 0 | 1.742801 | 3616.08 | 34.93978 | 4.170121 | 0.882639 | 0 | 2.324172 | 0.6700554 | 26.27801 | 0.02700146
6.0488 | 619.2 | 4.749064 | 101930800 | 267756.1 | 70620.51 | 345.174 | 0 | 1.249901 | 1225.559 | 1422.677 | 6.217752 | 1548.43 | 0.2040061 | 1.615311 | 3659.745 | 41.65011 | 5.939849 | 1.776076 | 0 | 2.324556 | 0.7265865 | 25.17908 | 0
6.3007 | 645 | 5.000964 | 109297700 | 272484.9 | 65548.67 | 246.1472 | 0.7442179 | 0.77717 | 1208.335 | 1479.85 | 3.811591 | 1450.231 | 0.3805459 | 1.318266 | 3336.736 | 34.85807 | 4.636192 | 1.946758 | 0 | 2.257683 | 0.44307 | 19.67635 | 0
6.5531 | 670.8 | 5.253364 | 107687100 | 252727.9 | 73312.54 | 239.2391 | 0.2517782 | 0.9861138 | 1258.406 | 1305.132 | 2.716116 | 1508.911 | 0.1931365 | 1.84794 | 3503.084 | 42.54015 | 4.77139 | 1.460475 | 0.07611814 | 2.291585 | 0.7142845 | 15.90349 | 0.05331013
6.805 | 696.6 | 5.505264 | 104679300 | 287076.8 | 71430.47 | 175.188 | 1.295145 | 0.8116252 | 1270.43 | 1405.997 | 1.904885 | 1645.136 | 0.3974079 | 1.63899 | 3849.186 | 35.34347 | 3.763033 | 1.426796 | 0 | 2.491735 | 0.3265861 | 14.17705 | 0.02742378
7.0579 | 722.4 | 5.758164 | 102248400 | 302436.8 | 71512.8 | 193.3353 | 1.524864 | 2.077578 | 1259.676 | 1436.787 | 0.43237 | 1475.07 | 0.2034465 | 1.208242 | 3610.573 | 41.60293 | 4.335819 | 0.9177625 | 0 | 2.304936 | 0.4458341 | 12.27943 | 0.02807867
7.3098 | 748.2 | 6.010064 | 112540300 | 252423.7 | 59847.76 | 132.5186 | 12.65576 | 0.9438786 | 1116.244 | 1277.837 | 3.703487 | 1471.635 | 0.1848581 | 1.219862 | 3296.971 | 36.08835 | 4.378498 | 0.8339028 | 0 | 2.129583 | 0.607642 | 9.7458 | 0
7.5617 | 774 | 6.261964 | 104043800 | 283473 | 70097.64 | 157.0802 | 1.237951 | 1.42948 | 1207.751 | 1365.836 | -0.7686337 | 1483.775 | 0.599917 | 0.5938129 | 3480.948 | 42.00264 | 4.193792 | 1.20711 | 0 | 2.329092 | 0.4381925 | 8.989219 | 0.02759986
7.8136 | 799.8 | 6.513864 | 113985400 | 247061 | 66348.66 | 130.8595 | 1.308429 | 1.118519 | 1189.075 | 1196.546 | 1.205384 | 1445.462 | 0 | 1.084194 | 3164.244 | 35.69913 | 3.95212 | 0.9626921 | 0 | 2.114454 | 0.5750074 | 8.132677 | 0.05039047
8.066 | 825.6 | 6.766264 | 103698500 | 294908.2 | 75968.15 | 130.0763 | 1.830517 | 0.2049304 | 1186.48 | 1441.691 | 2.822623 | 1454.904 | 0.4013492 | 1.787863 | 3531.694 | 37.57077 | 3.595852 | 1.13481 | 0 | 2.245148 | 0.7969905 | 7.516231 | 0
8.3179 | 851.4 | 7.018164 | 109504500 | 262560.9 | 66026.14 | 141.455 | 0.6809823 | 2.52318 | 1144.795 | 1281.667 | -1.014041 | 1496.786 | 0 | 1.128812 | 3128.863 | 40.4448 | 4.372266 | 0.712361 | 0 | 2.281093 | 0.4684686 | 7.398332 | 0.02623165
8.5698 | 877.2 | 7.270064 | 99330180 | 300012.5 | 71413.37 | 158.8336 | 0.5459952 | 1.711936 | 1382.682 | 1440.594 | 1.071084 | 1556.9 | 0.209538 | 1.313722 | 3718.626 | 42.43041 | 4.180899 | 0.6255819 | 0 | 2.597607 | 0.5738735 | 8.998682 | 0.02892153
8.8217 | 903 | 7.521964 | 110127000 | 254574.5 | 63541.4 | 174.4147 | 0.6155937 | 1.93033 | 1195.423 | 1347.296 | 0.4020177 | 1424.416 | 0.5670363 | 1.871194 | 3281.858 | 35.4287 | 3.19442 | 1.140925 | 0 | 2.275681 | 0.7764826 | 7.712306 | 0
9.0737 | 928.8 | 7.773964 | 102207100 | 318308.5 | 71793.38 | 120.8316 | 0.5969695 | 0.416012 | 1416.956 | 1560.37 | 1.345218 | 1608.355 | 0 | 1.478675 | 3517.043 | 38.95454 | 5.376193 | 0.9964254 | 0 | 2.296604 | 0.8367008 | 6.865527 | 0
9.3261 | 954.6 | 8.026364 | 112247200 | 265423.4 | 66618.11 | 155.8685 | 0.3019885 | 1.32596 | 1240.632 | 1442.126 | -0.7127039 | 1356.432 | 0 | 1.285354 | 3067.195 | 40.45607 | 6.4054 | 0.8366428 | 0 | 2.074785 | 0.7365088 | 6.77349 | 0
9.578 | 980.4 | 8.278264 | 108002000 | 278990.4 | 61691.14 | 124.9534 | 0.1255427 | 1.181335 | 1573.674 | 1690.4 | 1.848874 | 1452.788 | 0.3855677 | 1.717778 | 3124.62 | 37.53893 | 10.25447 | 1.090156 | 0 | 2.279143 | 0.4751256 | 7.479235 | 0.02661035
9.8299 | 1006.2 | 8.530165 | 114182400 | 255108.2 | 61101.18 | 138.2289 | 0.4750076 | 0.5587437 | 1436.396 | 1616.123 | 0.1158781 | 1461.291 | 0 | 2.226882 | 2945.3 | 38.93066 | 7.163674 | 0.7530531 | 0 | 2.16751 | 0.8489693 | 7.12395 | 0
10.0818 | 1032 | 8.782064 | 106507900 | 294128.3 | 62963.57 | 156.2538 | 0.3182743 | 1.597548 | 1634.974 | 1837.431 | 0.416107 | 1469.254 | 0.1955237 | 2.12947 | 3429.639 | 41.85198 | 12.78794 | 1.105639 | 0 | 2.184493 | 1.09761 | 6.852705 | 0
10.3337 | 1057.8 | 9.033964 | 110313500 | 244423.9 | 57813.52 | 91.26327 | 0.2458341 | 1.156936 | 1720.068 | 1833.641 | 0.1200485 | 1530.803 | 0 | 2.118549 | 2954.828 | 44.13102 | 12.732 | 0.7076003 | 0 | 2.308668 | 0.7495949 | 9.347553 | 0
10.5861 | 1083.6 | 9.286364 | 111365000 | 270555.7 | 59163.36 | 203.3885 | 0.0608791 | 0.7640744 | 1814.119 | 2100.842 | 3.189845 | 1726.807 | 0 | 3.148325 | 2858.107 | 42.39467 | 14.961 | 1.057601 | 0 | 2.225115 | 0.8449927 | 33.15461 | 0.02581745
10.839 | 1109.4 | 9.539265 | 112792100 | 263827.3 | 56354.43 | 573.7266 | 0.1803289 | 2.263529 | 1819.025 | 2001.049 | 10.31792 | 1626.705 | 0.1846807 | 3.59658 | 2719.713 | 41.19759 | 14.14595 | 4.848125 | 0.0728278 | 2.415705 | 0.9607828 | 82.19043 | 0
11.0909 | 1135.2 | 9.791164 | 109285000 | 262748.2 | 53963.31 | 1239.575 | 0.1861184 | 1.947 | 1805.649 | 1917.67 | 30.29058 | 1537.49 | 0.3812493 | 3.27189 | 2760.95 | 38.43758 | 13.04847 | 6.022274 | 0 | 2.255601 | 0.7828794 | 218.3592 | 0.131574
11.3428 | 1161 | 10.04306 | 95521780 | 273398.3 | 60176.51 | 2586.8 | 0.2839176 | 4.678427 | 1896.35 | 1937.346 | 100.4953 | 1472.407 | 0 | 3.311723 | 3012.817 | 42.48929 | 17.22389 | 7.223486 | 0 | 2.630703 | 0.8360138 | 314.1761 | 0.1806563
11.5947 | 1186.8 | 10.29496 | 87852040 | 271302.3 | 58756.18 | 4807.272 | 0.6174328 | 6.298748 | 1779.766 | 1942.442 | 168.8803 | 1608.621 | 0 | 3.444654 | 3009.394 | 43.43034 | 16.15358 | 8.669244 | 0.09353781 | 2.628228 | 1.006461 | 355.6972 | 0.1964484
11.8466 | 1212.6 | 10.54686 | 90128630 | 269300.2 | 57635.17 | 5140.438 | 0.7523102 | 3.778535 | 1893.421 | 1896.444 | 207.5488 | 1443.154 | 0.2312042 | 2.671083 | 3217.461 | 44.10158 | 13.3151 | 8.18642 | 0.182373 | 2.759028 | 0.6645942 | 265.1684 | 0.159589
12.0991 | 1238.4 | 10.79936 | 101390700 | 251405.2 | 52548.84 | 4598.28 | 0.8025094 | 4.408976 | 2020.23 | 1810.192 | 134.6733 | 1507.341 | 0.2055416 | 2.374656 | 2819.543 | 43.48864 | 11.07 | 4.454898 | 0 | 2.316764 | 0.6752157 | 190.4903 | 0.1986268
12.351 | 1264.2 | 11.05126 | 102301400 | 302199.7 | 56890.8 | 3214.382 | 0.2651168 | 2.705277 | 1771.206 | 1894.568 | 84.73734 | 1640.939 | 0.6111919 | 2.824595 | 3131.233 | 44.07205 | 12.56165 | 2.939148 | 0 | 2.464708 | 0.6692447 | 141.7186 | 0.08437559
12.6029 | 1290 | 11.30316 | 109086300 | 274081.3 | 55592.09 | 2685.058 | 0.4351094 | 2.342105 | 1691.247 | 1804.149 | 68.05029 | 1492.393 | 0 | 2.964629 | 2934.842 | 40.62546 | 11.26261 | 2.902349 | 0 | 2.260502 | 0.7322733 | 99.83643 | 0.02637859
12.8548 | 1315.8 | 11.55506 | 104209700 | 294898.9 | 59161.93 | 1650.308 | 0.1301345 | 1.634626 | 1961.238 | 2113.023 | 45.23626 | 1683.28 | 0.2000363 | 2.971623 | 3065.429 | 42.90024 | 12.40114 | 1.817715 | 0 | 2.399498 | 1.122543 | 101.647 | 0.05523176
13.1067 | 1341.6 | 11.80696 | 112872200 | 253057 | 54086.47 | 2389.054 | 0.06007439 | 1.131987 | 1718.194 | 1813.575 | 38.73367 | 1280.043 | 0.184701 | 2.865834 | 2784.364 | 44.29849 | 16.27528 | 2.101033 | 0 | 2.170844 | 0.7330763 | 66.67511 | 0
13.3591 | 1367.4 | 12.05936 | 105091400 | 274727.9 | 56268.52 | 973.4766 | 0.1290462 | 2.229216 | 1788.761 | 1857.275 | 28.26992 | 1667.317 | 0 | 3.340389 | 3185.2 | 42.50023 | 33.64935 | 0.8191504 | 0 | 2.40235 | 0.5430193 | 50.11302 | 0
13.611 | 1393.2 | 12.31126 | 107967500 | 271145.3 | 62036.89 | 716.6666 | 0.1256104 | 1.380927 | 1780.388 | 1835.531 | 28.9621 | 1502.194 | 0.3862537 | 2.040222 | 2981.171 | 45.37682 | 44.04699 | 2.049559 | 0 | 2.277094 | 0.7664689 | 39.21224 | 0.026663
13.8629 | 1419 | 12.56316 | 108321200 | 266072.4 | 55834.66 | 2513.933 | 0.06260093 | 0.7865937 | 2011.042 | 1944.727 | 13.91995 | 1609.692 | 0 | 2.415159 | 3052.941 | 42.53211 | 65.53102 | 1.675924 | 0 | 2.41668 | 0.9220973 | 33.35303 | 0.02657867
14.1148 | 1444.8 | 12.81506 | 109097800 | 262606.2 | 60065.39 | 622.6736 | 0 | 2.343303 | 2020.305 | 1925.378 | 12.10965 | 1600.388 | 0.1911608 | 3.281923 | 2984.374 | 45.09021 | 61.09676 | 1.445417 | 0 | 2.081247 | 1.046401 | 26.6858 | 0.05278445
14.3667 | 1470.6 | 13.06696 | 110301000 | 293947.9 | 56759.38 | 579.5593 | 0.061479 | 0.9658118 | 1827.138 | 1997.024 | 7.178902 | 1653.256 | 0.1890928 | 3.121608 | 2773.316 | 42.97952 | 61.72232 | 1.357658 | 0 | 2.094715 | 0.7245075 | 23.39699 | 0.05221406
14.6186 | 1496.4 | 13.31886 | 107706200 | 280004.9 | 61078.28 | 372.778 | 0.125922 | 0.7913293 | 2077.948 | 2017.718 | 7.063486 | 1539.172 | 0.193666 | 2.621618 | 2986.666 | 44.33222 | 46.66831 | 1.390489 | 0 | 2.352092 | 0.8745197 | 18.29155 | 0.02673876
14.8721 | 1522.2 | 13.57236 | 109056000 | 272662 | 59326.34 | 265.7566 | 0.4352843 | 1.954098 | 1964.219 | 2188.751 | 6.119998 | 1394.507 | 0.5738596 | 3.347459 | 2832.401 | 45.33863 | 42.71109 | 1.300445 | 0 | 2.34257 | 0.8899237 | 18.01563 | 0.05282113
15.124 | 1548 | 13.82426 | 109775700 | 281217.9 | 56387.1 | 282.3014 | 0.1235515 | 1.359018 | 2087.502 | 2146.835 | 4.377951 | 1502.334 | 0.1900497 | 2.823804 | 2868.446 | 47.02792 | 32.42208 | 1.219549 | 0 | 2.257283 | 0.7020962 | 24.3337 | 0
15.3759 | 1573.8 | 14.07616 | 109771200 | 272416.6 | 52815.7 | 214.487 | 0.1235582 | 1.941765 | 2037.287 | 2193.685 | 6.64912 | 1635.554 | 0.1900748 | 2.133802 | 2840.605 | 42.40611 | 38.56145 | 1.364692 | 0 | 2.404902 | 1.066297 | 23.23841 | 0
15.6278 | 1599.6 | 14.32806 | 112179600 | 257700.1 | 54822.38 | 319.7153 | 0.1813607 | 1.330169 | 2019.991 | 2195.868 | 5.118336 | 1496.014 | 0.372022 | 2.456776 | 2947.979 | 44.86168 | 39.44317 | 1.193623 | 0 | 2.114617 | 0.8143913 | 23.51696 | 0.02568314
15.8797 | 1625.4 | 14.57996 | 112506700 | 259411.9 | 57608.3 | 278.0627 | 0.0602787 | 1.894943 | 2102.437 | 2404.572 | 8.150785 | 1330.539 | 1.112942 | 3.184988 | 2719.91 | 42.71329 | 38.82672 | 1.614731 | 0 | 2.080317 | 0.8882118 | 29.78996 | 0.0512223
16.1321 | 1651.2 | 14.83236 | 103008400 | 278772.9 | 58777.39 | 1504.02 | 0.2633512 | 1.034933 | 2327.891 | 2417.314 | 9.810998 | 1549.987 | 0 | 3.412153 | 2939.651 | 45.97421 | 34.4236 | 1.531948 | 0 | 2.346926 | 0.6652378 | 35.67853 | 0
16.384 | 1677 | 15.08426 | 112972100 | 255813 | 55114.54 | 533.2304 | 0.1200639 | 1.510011 | 1892.306 | 2268.603 | 14.74103 | 1548.568 | 0 | 3.35564 | 2739.255 | 47.66349 | 29.0051 | 1.185561 | 0.1458254 | 2.168231 | 0.8088212 | 30.76797 | 0
16.6359 | 1702.8 | 15.33616 | 108818800 | 276723.3 | 59300.49 | 543.0879 | 0.1869724 | 1.371816 | 2203.923 | 2310.445 | 11.86745 | 1418.656 | 0.191826 | 2.21704 | 3091.164 | 42.54768 | 28.09488 | 1.52357 | 0 | 2.368122 | 0.9447204 | 45.55665 | 0.02648736
16.8878 | 1728.6 | 15.58806 | 116132500 | 246020.2 | 51692.75 | 321.2996 | 0.408805 | 1.836534 | 2137.931 | 2088.904 | 8.705125 | 1565.766 | 0.3595232 | 2.730711 | 2693.312 | 46.3311 | 39.15191 | 1.976259 | 0 | 2.08892 | 0.5409793 | 74.53422 | 0.02482182
17.1397 | 1754.4 | 15.83996 | 107258900 | 297284.8 | 56853.71 | 625.9467 | 0.4426321 | 2.18754 | 2298.035 | 2520.391 | 12.62408 | 1429.201 | 0.3893027 | 2.314075 | 2880.162 | 48.72247 | 51.52797 | 2.73393 | 0 | 2.150619 | 0.9053136 | 47.07021 | 0.0537563
17.3916 | 1780.2 | 16.09186 | 107627100 | 271796.6 | 53642.75 | 1018.462 | 0.2520671 | 2.18028 | 2244.391 | 2280.95 | 12.87199 | 1477.891 | 0.1940031 | 2.114202 | 2827.754 | 48.71664 | 51.42105 | 1.836833 | 0 | 2.291232 | 1.19422 | 37.19817 | 0.02678898
17.644 | 1806 | 16.34426 | 110747100 | 259073.1 | 59114.64 | 422.449 | 0.3674598 | 1.541141 | 2138.719 | 2521.017 | 10.53947 | 1560.313 | 0.1885548 | 2.864466 | 2862.774 | 46.47279 | 60.24224 | 1.209909 | 0 | 2.097498 | 1.31542 | 32.21482 | 0.02603697
17.8959 | 1831.8 | 16.59616 | 103776900 | 286050.4 | 65540.48 | 301.6495 | 1.307197 | 0.4111953 | 2476.267 | 2420.514 | 7.642095 | 1492.437 | 0.4024751 | 3.72191 | 2910.863 | 47.42805 | 52.65137 | 1.598302 | 0 | 2.215517 | 0.8257431 | 26.09377 | 0
18.1478 | 1857.6 | 16.84806 | 115941900 | 258446.1 | 54766.46 | 349.1667 | 0.5850168 | 0.7361782 | 1938.365 | 2243.294 | 3.343795 | 1463.899 | 0.1801395 | 3.391273 | 2616.361 | 41.51532 | 39.71904 | 1.362022 | 0 | 2.118137 | 0.6159465 | 22.92226 | 0.07462662
18.3997 | 1883.4 | 17.09996 | 105510600 | 277738.8 | 62439.86 | 212.4953 | 0.5785722 | 2.022669 | 1929.194 | 2140.232 | 2.492256 | 1594.062 | 0.1979669 | 2.092193 | 2814.824 | 48.30735 | 34.03063 | 1.27029 | 0 | 2.382996 | 0.7581151 | 21.35947 | 0.05467537
18.6527 | 1909.2 | 17.35296 | 121869400 | 239415.1 | 53550.19 | 226.3392 | 0.3895983 | 1.401067 | 1564.663 | 1781.37 | 1.134109 | 1340.219 | 0 | 2.434352 | 2612.913 | 37.00015 | 26.43799 | 1.361383 | 0 | 1.945704 | 0.6798357 | 14.32823 | 0.04734112
18.9051 | 1935 | 17.60536 | 110238900 | 266257.5 | 61106.12 | 455.7992 | 0.430708 | 1.742669 | 1703.271 | 1826.721 | 2.102958 | 1475.706 | 0 | 2.75409 | 2789.751 | 41.14798 | 38.1114 | 0.926899 | 0 | 2.052478 | 0.699764 | 13.62934 | 0
19.157 | 1960.8 | 17.85726 | 108690200 | 282715.2 | 59781.14 | 174.6681 | 0.3744448 | 1.374853 | 1552.427 | 1699.854 | 1.846109 | 1582.447 | 0.1922285 | 2.984145 | 2824.228 | 40.04605 | 66.90433 | 1.160136 | 0 | 2.408901 | 0.9989805 | 16.22367 | 0
19.4089 | 1986.6 | 18.10917 | 108689700 | 277468.8 | 59918.46 | 193.1534 | 0.5616806 | 0.9821494 | 1604.298 | 1730.528 | 1.846354 | 1635.581 | 0 | 2.793975 | 2936.934 | 40.76104 | 75.22659 | 1.673533 | 0 | 2.291864 | 0.6835316 | 13.51697 | 0.02654914
19.6608 | 2012.4 | 18.36106 | 115964900 | 260711.1 | 55511.3 | 223.0991 | 0.4679568 | 0.9206273 | 1574.951 | 1602.504 | 1.192512 | 1435.65 | 0.3604051 | 2.08323 | 2697.258 | 36.20463 | 73.15264 | 0.40025 | 0 | 2.07271 | 0.7392613 | 10.56789 | 0
19.9127 | 2038.2 | 18.61296 | 112915800 | 274500 | 58253.08 | 180.8738 | 0.4805999 | 0.5673397 | 1518.347 | 1504.562 | 2.05413 | 1525.554 | 0.1850856 | 1.956307 | 2799.963 | 39.06953 | 66.74553 | 0.6934552 | 0 | 2.22749 | 0.9364516 | 10.30849 | 0.02556079
20.1646 | 2064 | 18.86486 | 110621400 | 256126.2 | 59805.55 | 150.9293 | 0.3066076 | 0.9652965 | 1425.726 | 1365.15 | 0.1217948 | 1425.127 | 0.1889416 | 1.997107 | 2951.609 | 37.34679 | 61.25074 | 1.212345 | 0 | 2.254633 | 0.5942042 | 12.85414 | 0
20.417 | 2089.8 | 19.11726 | 107961800 | 275069.4 | 62358.28 | 316.7712 | 0.5026665 | 1.384841 | 1444.909 | 1444.202 | 1.570612 | 1339.298 | 0 | 1.982574 | 3197.842 | 40.93517 | 56.76808 | 1.685418 | 0 | 2.160413 | 0.8206786 | 14.08112 | 0.02673923
20.6689 | 2115.6 | 19.36916 | 110321700 | 269022.7 | 58295.48 | 185.1718 | 0.3689376 | 1.936257 | 1309.039 | 1286.27 | 3.235247 | 1559.789 | 0 | 1.877783 | 2911.045 | 38.19866 | 41.38371 | 1.504956 | 0 | 2.232159 | 0.6217978 | 18.4867 | 0.02616998
20.9208 | 2141.4 | 19.62106 | 106404100 | 285486.5 | 60761.23 | 240.5472 | 0.1912599 | 1.606193 | 1374.359 | 1270.286 | 3.354757 | 1519.45 | 0 | 1.492777 | 3358.531 | 36.79037 | 25.56442 | 1.260727 | 0 | 2.287048 | 0.5104037 | 20.27772 | 0.1085453
21.1727 | 2167.2 | 19.87296 | 109268000 | 264576.4 | 58975.55 | 200.1188 | 0.06208323 | 0.7821088 | 1037.681 | 1185.033 | 2.409806 | 1370.236 | 0.1913519 | 1.011333 | 3091.382 | 34.03731 | 24.4416 | 1.373765 | 0 | 2.185959 | 0.4970556 | 15.63733 | 0.02642783
21.4246 | 2193 | 20.12486 | 106972700 | 286118.2 | 64144.79 | 427.1532 | 0.4439196 | 1.198479 | 1179.514 | 1149.652 | 3.337714 | 1505.398 | 0.1954755 | 0.8394291 | 3293.555 | 35.94466 | 17.93995 | 1.776171 | 0 | 2.508381 | 0.4008512 | 13.03714 | 0
21.677 | 2218.8 | 20.37726 | 102107300 | 276100.2 | 71923.07 | 191.701 | 0.1993167 | 1.046433 | 1107.146 | 1050.087 | 2.273557 | 1596.794 | 0 | 1.759109 | 3620.187 | 37.7784 | 16.43521 | 1.079767 | 0 | 2.388909 | 0.6719788 | 12.23156 | 0.02828708
21.9289 | 2244.6 | 20.62916 | 105408000 | 280086.4 | 73620.95 | 226.5598 | 0.9654287 | 0.4055001 | 1072.04 | 1077.011 | 1.017244 | 1506.959 | 0.1984136 | 1.442015 | 3586.081 | 34.64925 | 10.9454 | 1.273088 | 0 | 2.367109 | 0.5695981 | 11.1581 | 0
22.1809 | 2270.4 | 20.88116 | 105513200 | 292101.6 | 74149.86 | 185.5429 | 0.4500786 | 1.823159 | 881.3741 | 1027.91 | 1.312449 | 1469.863 | 0 | 1.047794 | 3474.926 | 34.8919 | 8.987439 | 1.120705 | 0 | 2.319613 | 0.2980734 | 10.9355 | 0.02737967
22.4328 | 2296.2 | 21.13306 | 104336900 | 277357.3 | 67816.15 | 201.407 | 0.3251156 | 1.229262 | 1015.003 | 1086.247 | 1.32743 | 1420.697 | 0 | 1.059727 | 3654.397 | 35.26457 | 8.002706 | 0.6746191 | 0 | 2.391687 | 0.5755134 | 10.06557 | 0.05538248
22.6857 | 2322 | 21.38596 | 106399700 | 277996.1 | 75147.33 | 127.366 | 0.3825789 | 0.8036897 | 963.1418 | 1082.78 | 0.4208499 | 1401.597 | 0.1966182 | 1.104259 | 3645.978 | 37.17339 | 7.914699 | 2.086542 | 0 | 2.23322 | 0.8331694 | 7.790035 | 0
22.9381 | 2347.8 | 21.63836 | 100267100 | 287681.5 | 78575.69 | 166.6633 | 0.2706516 | 0.8529338 | 947.7631 | 1025.203 | 0.7583421 | 1467.545 | 0.2086631 | 1.447694 | 3887.04 | 35.49601 | 6.420438 | 1.100057 | 0 | 2.67174 | 0.2852024 | 9.805088 | 0.02882123
23.19 | 2373.6 | 21.89026 | 108005100 | 278027.4 | 75678.12 | 165.3693 | 0.3140864 | 0.7919068 | 902.3412 | 1069.779 | -0.1639857 | 1339.934 | 0 | 0.9600729 | 3540.714 | 33.29077 | 4.123878 | 1.390812 | 0 | 2.254341 | 0.3442228 | 9.181416 | 0
23.4419 | 2399.4 | 22.14216 | 109869200 | 282037.5 | 71678.82 | 165.1903 | 0.1235023 | 1.75178 | 840.0673 | 1031.481 | -0.4456615 | 1462.609 | 0.3809233 | 1.510265 | 3614.69 | 36.20515 | 4.118698 | 1.00409 | 0 | 2.259706 | 0.3644353 | 7.827031 | 0
23.6938 | 2425.2 | 22.39406 | 106217900 | 292794.8 | 74522.98 | 124.9215 | 0.1916243 | 2.214905 | 1015.881 | 1151.124 | 0.7162106 | 1433.669 | 0 | 1.692559 | 3717.953 | 35.60806 | 6.262193 | 1.339311 | 0 | 2.317531 | 0.7001392 | 8.202507 | 0
23.9457 | 2451 | 22.64596 | 110776900 | 264779.6 | 71819.54 | 137.9375 | 0.06124684 | 0.5792485 | 913.1376 | 1021.629 | 0.9690871 | 1498.913 | 0 | 1.498228 | 3717.821 | 34.10134 | 3.381862 | 1.068102 | 0 | 2.231868 | 0.5164256 | 9.207637 | 0
24.1976 | 2476.8 | 22.89787 | 107889100 | 300303.4 | 68291.73 | 154.9516 | 0.3144414 | 1.189648 | 1014.199 | 1193.915 | -0.7436539 | 1421.964 | 0 | 1.410284 | 3466.221 | 35.98042 | 3.80107 | 1.3928 | 0 | 2.323724 | 0.4772494 | 8.545026 | 0.02679903
24.45 | 2502.6 | 23.15026 | 112873000 | 244083.2 | 67895.78 | 143.0323 | 0.1202222 | 1.326773 | 995.6004 | 1166.448 | 2.336568 | 1378.937 | 0.3709217 | 1.164317 | 3588.068 | 36.92374 | 3.570712 | 1.33142 | 0 | 2.225953 | 0.3294746 | 7.671531 | 0.05123679
24.7019 | 2528.4 | 23.40216 | 103241900 | 310974.6 | 76639.91 | 161.9527 | 0 | 1.036215 | 1094.641 | 1261.617 | -0.4743017 | 1694.67 | 0.2027805 | 1.474098 | 3588.71 | 37.01949 | 3.698145 | 1.223704 | 0 | 2.402891 | 0.5542144 | 9.474989 | 0.08403353
24.9538 | 2554.2 | 23.65406 | 110878100 | 259361.1 | 70212.97 | 137.8561 | 0 | 1.157937 | 1062.936 | 1214.447 | 0.9687751 | 1395.967 | 0 | 1.123134 | 3402.628 | 36.93837 | 3.060145 | 1.067497 | 0 | 2.407557 | 0.2580303 | 8.367826 | 0.02608476
25.2057 | 2580 | 23.90596 | 104029900 | 283420.2 | 72472.81 | 152.4666 | 0.1304471 | 1.645733 | 1113.554 | 1312.369 | 0.1306533 | 1475.184 | 0 | 1.463261 | 3786.662 | 36.44187 | 3.875098 | 1.752102 | 0 | 2.354346 | 0.2750322 | 8.865627 | 0.02780477
25.4576 | 2605.8 | 24.15786 | 111075800 | 263747.2 | 69752.11 | 137.633 | 0.06108705 | 1.926883 | 992.351 | 1221.388 | 0.1224191 | 1409.685 | 0.3770614 | 0.8721778 | 3555.626 | 36.92131 | 3.884854 | 2.072612 | 0 | 2.214692 | 0.2833633 | 7.116812 | 0.05208749
25.7101 | 2631.6 | 24.41036 | 99200650 | 321658.5 | 75015.48 | 145.4312 | 0 | 1.510415 | 1222.232 | 1461.017 | 2.660241 | 1632.252 | 0 | 1.813923 | 4002.221 | 43.95607 | 4.278755 | 1.676657 | 0 | 2.565598 | 0.4038428 | 10.43094 | 0
25.962 | 2657.4 | 24.66226 | 104374400 | 292115.9 | 74736.33 | 135.48 | 0.06501096 | 0.6152885 | 1206.309 | 1290.226 | 0.4301686 | 1489.803 | 0.2006722 | 1.525244 | 3621.215 | 43.12654 | 4.474549 | 1.210955 | 0 | 2.400406 | 0.3838474 | 8.113029 | 0
26.2139 | 2683.2 | 24.91416 | 107306400 | 280587.4 | 70130.99 | 163.9294 | 0.1264709 | 0 | 1243.661 | 1360.139 | -0.1647585 | 1474.03 | 0.3904138 | 1.806313 | 3505.817 | 38.1134 | 3.559651 | 1.475819 | 0 | 2.396815 | 0.4000527 | 8.389148 | 0.02696702
26.4668 | 2709 | 25.16706 | 109550300 | 286462 | 68829.51 | 157.9609 | 0.06194108 | 0.5863391 | 1187.498 | 1405.492 | 0.4100137 | 1281.894 | 0.5736783 | 0.8847226 | 3271.755 | 37.31322 | 3.033913 | 0.8621734 | 0 | 2.326041 | 0.5225158 | 7.372576 | 0
26.7187 | 2734.8 | 25.41896 | 106057200 | 284358.2 | 73772.45 | 108.9707 | 0 | 0.8076178 | 1192.084 | 1392.012 | 1.899227 | 1533.494 | 0 | 1.240402 | 3507.582 | 36.69581 | 3.334662 | 1.041346 | 0 | 2.270106 | 0.3238458 | 8.754424 | 0
26.9706 | 2760.6 | 25.67086 | 101831500 | 299194.7 | 72439.91 | 150.2002 | 0.1999142 | 1.68248 | 1206.689 | 1484.564 | -0.1735389 | 1534.033 | 0 | 0.9519999 | 3608.51 | 42.1215 | 3.751871 | 1.163141 | 0 | 2.463527 | 0.3373045 | 8.512012 | 0
27.223 | 2786.4 | 25.92326 | 105873400 | 283827.5 | 75711.22 | 201.5061 | 0.1281898 | 1.618415 | 1305.975 | 1410.214 | 0.1288285 | 1437.843 | 0.1979217 | 1.373668 | 3533.473 | 39.50939 | 4.747774 | 1.87383 | 0 | 2.269303 | 0.2433321 | 7.180157 | 0.05468686
27.4749 | 2812.2 | 26.17516 | 108929300 | 275492.9 | 74173.07 | 153.6335 | 0.1245953 | 0.5899257 | 1229.621 | 1411.048 | 0.1252691 | 1460.802 | 0 | 1.144519 | 3648.723 | 38.98194 | 4.354434 | 1.381091 | 0 | 2.259393 | 0.2628016 | 7.752754 | 0
27.7268 | 2838 | 26.42706 | 108477400 | 269669.6 | 71843.16 | 130.4294 | 0.1251161 | 0.7899261 | 1223.962 | 1406.436 | 0.1258458 | 1477.241 | 0.3864121 | 1.149417 | 3577.936 | 38.678 | 4.242106 | 1.239566 | 0 | 2.281178 | 0.2903051 | 7.811735 | 0.02669262
27.9787 | 2863.8 | 26.67896 | 104486900 | 273761.1 | 70440.57 | 187.715 | 0.1948442 | 1.230288 | 1260.825 | 1515.995 | -0.1690273 | 1508.275 | 0.4012062 | 1.127143 | 3610.785 | 42.0135 | 4.404435 | 1.363542 | 0 | 2.45231 | 0.1095996 | 7.868968 | 0
28.2306 | 2889.6 | 26.93086 | 106183400 | 268252.4 | 74758.8 | 133.2687 | 0.1278226 | 0.8071585 | 1233.542 | 1403.902 | 1.308504 | 1417.373 | 0.3948326 | 1.239769 | 3532.723 | 42.14431 | 4.133936 | 1.040647 | 0 | 2.245713 | 0.350542 | 7.162111 | 0.02727498
28.4831 | 2915.4 | 27.18336 | 101261300 | 281050.8 | 73690.25 | 134.0773 | 0.06701881 | 1.058121 | 1383.874 | 1544.352 | -0.1743593 | 1497.351 | 0.2070312 | 0.9580097 | 3743.257 | 38.66773 | 5.806675 | 0.6964637 | 0 | 2.370744 | 0.25449 | 8.565174 | 0
28.735 | 2941.2 | 27.43526 | 101552500 | 293636.2 | 74084.15 | 170.5254 | 0.06682756 | 1.055196 | 1318.354 | 1482.765 | -0.4822979 | 1471.308 | 0.412913 | 0.9553708 | 3674.038 | 40.63492 | 4.183345 | 0.852028 | 0 | 2.293498 | 0.3383709 | 8.209487 | 0.02852469
28.9869 | 2967 | 27.68716 | 108647800 | 267118.6 | 70128.08 | 87.91711 | 0.1249283 | 1.183661 | 1243.214 | 1398.388 | 0.4142734 | 1528.677 | 0 | 1.084467 | 3594.133 | 40.12562 | 4.43293 | 0.5756065 | 0 | 2.29782 | 0.2899351 | 8.268994 | 0.02666464
29.2388 | 2992.8 | 27.93906 | 117401200 | 257614 | 62978.18 | 74.01804 | 0 | 1.643292 | 1203.724 | 1371.929 | 1.18413 | 1412.921 | 0 | 1.298952 | 2919.806 | 37.09517 | 4.88856 | 1.009674 | 0 | 1.950205 | 0.2927267 | 7.485675 | 0
29.4907 | 3018.6 | 28.19096 | 107324200 | 288657.6 | 66346.52 | 172.1177 | 0 | 0.7989916 | 1253.62 | 1469.915 | 0.1275871 | 1382.168 | 0.1954074 | 1.291881 | 3343.224 | 38.45767 | 5.347943 | 1.626368 | 0 | 2.281887 | 0.3469183 | 8.556015 | 0
29.7431 | 3044.4 | 28.44336 | 107010600 | 271977 | 70860.41 | 121.5475 | 0.126845 | 1.00179 | 1280.484 | 1396.316 | 0.4208722 | 1490.138 | 0.391996 | 1.619788 | 3582.839 | 40.45343 | 3.307927 | 0.9583768 | 0 | 2.164637 | 0.6424 | 7.531292 | 0
29.995 | 3070.2 | 28.69526 | 110251700 | 275745.8 | 71752.72 | 154.524 | 0.1846767 | 1.750397 | 1186.657 | 1383.581 | -0.72855 | 1406.138 | 0.1902537 | 1.572348 | 3305.261 | 40.10289 | 3.919055 | 1.148006 | 0 | 2.245647 | 0.3637286 | 7.463605 | 0.02628771
30.2479 | 3096 | 28.94816 | 103687000 | 278861.8 | 78162.38 | 158.7693 | 0 | 1.861412 | 1256.854 | 1450.473 | 1.341493 | 1493.141 | 0.2023178 | 1.337653 | 3645.057 | 40.70354 | 3.893657 | 1.066438 | 0 | 2.434076 | 0.5525524 | 8.316541 | 0
30.4998 | 3121.8 | 29.20006 | 102528800 | 276956.2 | 71326.03 | 146.5404 | 0.1985927 | 1.045905 | 1186.38 | 1409.669 | 1.051081 | 1605.51 | 0 | 1.89412 | 3399.776 | 41.04794 | 5.184212 | 0.688301 | 0 | 2.342549 | 0.3073477 | 9.096978 | 0
30.7517 | 3147.6 | 29.45197 | 102022900 | 288979.3 | 76212.62 | 169.8492 | 0.5322271 | 1.0512 | 1373.661 | 1554.661 | -0.4801267 | 1467.637 | 0.2056554 | 1.495762 | 3741.338 | 45.05894 | 4.792761 | 0.6133249 | 0 | 2.408973 | 0.2808072 | 11.84528 | 0.02841687
31.0036 | 3173.4 | 29.70387 | 111630100 | 279335.4 | 68837.72 | 155.244 | 1.033684 | 0.1921622 | 1273.518 | 1353.457 | 0.9656706 | 1462.897 | 0.1879734 | 1.802238 | 3457.573 | 36.98965 | 4.953038 | 1.205935 | 0 | 2.201779 | 0.230988 | 10.85216 | 0
31.2561 | 3199.2 | 29.95636 | 97163370 | 335976.6 | 71319.58 | 208.0029 | 0.4889984 | 0.662389 | 1455.033 | 1719.291 | 1.109615 | 1527.561 | 0 | 1.570927 | 3966.467 | 40.30445 | 4.594748 | 1.056049 | 0 | 2.518818 | 0.2653957 | 13.28039 | 0.02984435
31.508 | 3225 | 30.20826 | 107776600 | 284040.4 | 69743.97 | 128.7652 | 0.5668124 | 1.194464 | 1327.674 | 1479.12 | 1.291484 | 1509.255 | 0 | 1.867099 | 3208.619 | 40.86084 | 4.472003 | 1.323559 | 0 | 2.352251 | 0.3988016 | 10.40678 | 0
31.7599 | 3250.8 | 30.46016 | 110368900 | 271769.6 | 62137.04 | 125.751 | 0.8610229 | 1.360949 | 1273.407 | 1452.928 | 0.9771401 | 1550.492 | 0.1901739 | 1.44616 | 3540.395 | 37.22243 | 5.718529 | 0.929853 | 0 | 2.313987 | 0.3894579 | 10.2399 | 0.105116
32.0118 | 3276.6 | 30.71206 | 111827200 | 270255.4 | 69808.61 | 121.5464 | 0.6070006 | 1.34334 | 1380.288 | 1469.856 | 1.245049 | 1359.378 | 0 | 1.30333 | 3324.811 | 39.8203 | 4.564669 | 0.8461961 | 0 | 2.255429 | 0.3331453 | 9.352273 | 0.05187799
32.2637 | 3302.4 | 30.96396 | 109008800 | 269705.9 | 70470.34 | 153.7579 | 0.3113486 | 0.7875403 | 1334.68 | 1496.924 | 0.4140112 | 1415.034 | 0 | 1.464535 | 3445.637 | 42.14439 | 4.748183 | 1.529348 | 0 | 2.240766 | 0.3417791 | 8.717218 | 0.02661244
32.5161 | 3328.2 | 31.21636 | 103811700 | 310711.2 | 74569.15 | 155.9203 | 0.5231068 | 1.447362 | 1356.796 | 1557.741 | 0.7370597 | 1505.272 | 0 | 1.003041 | 3694.373 | 44.60822 | 4.233642 | 1.528902 | 0 | 2.281438 | 0.3036931 | 8.639471 | 0
32.768 | 3354 | 31.46826 | 114683000 | 270094.4 | 64581.13 | 143.6625 | 0.295952 | 1.497497 | 1246.987 | 1477.225 | 0.1200782 | 1374.325 | 0 | 1.816194 | 3522.119 | 37.7151 | 4.451965 | 0.7554892 | 0 | 2.222817 | 0.3499016 | 7.77221 | 0.02530101
33.0199 | 3379.8 | 31.72017 | 108629200 | 276049.9 | 71279.48 | 151.681 | 0.3749381 | 0.9881918 | 1285.168 | 1572.919 | -0.1620937 | 1313.869 | 0.1933082 | 1.725854 | 3485.152 | 41.40633 | 4.635014 | 0.9451495 | 0 | 2.337044 | 0.5013674 | 8.724443 | 0
33.2718 | 3405.6 | 31.97206 | 109684000 | 270323.3 | 69219.48 | 150.2345 | 0.6189039 | 1.174543 | 1315.061 | 1429.177 | -0.7327948 | 1544.69 | 0.1914667 | 1.392864 | 3402.266 | 40.12556 | 4.65554 | 1.520477 | 0 | 2.392234 | 0.1829407 | 7.204267 | 0
33.5237 | 3431.4 | 32.22396 | 109943700 | 275530.9 | 64976.89 | 199.6818 | 0.2469727 | 0.7812471 | 1381.985 | 1408.166 | 0.6964104 | 1435.933 | 0 | 1.831955 | 3399.857 | 39.01789 | 4.709498 | 1.589898 | 0 | 2.244113 | 0.3128963 | 8.186543 | 0.07919972
33.7756 | 3457.2 | 32.47586 | 113507000 | 262632.4 | 68981.35 | 137.5833 | 0.4186462 | 1.13522 | 1253.251 | 1357.684 | 0.3980967 | 1408.608 | 0.5551562 | 1.101473 | 3320.782 | 37.58183 | 4.499388 | 0.7635731 | 0 | 2.21593 | 0.1768001 | 7.979971 | 0
34.028 | 3483 | 32.72826 | 106360200 | 284612.2 | 68895.57 | 125.1675 | 0.3191325 | 1.009691 | 1352.578 | 1342.825 | 1.310498 | 1572.421 | 0.1975046 | 1.43688 | 3667.673 | 39.37964 | 5.069298 | 1.719115 | 0 | 2.307504 | 0.1347802 | 7.643437 | 0.0272951
34.2809 | 3508.8 | 32.98116 | 109499100 | 263837.5 | 70023.29 | 161.0639 | 0.3099883 | 0.9808488 | 1146.685 | 1280.461 | 3.567257 | 1444.142 | 0.1918606 | 0.6979021 | 3189.815 | 39.56144 | 3.95091 | 0.8648485 | 0 | 2.226929 | 0.07855301 | 7.88797 | 0.02651542
34.5329 | 3534.6 | 33.23317 | 112717700 | 259651.7 | 66561.48 | 123.2402 | 0.3613681 | 0.9529406 | 1160.314 | 1275.605 | 0.1225441 | 1487.92 | 0.3727987 | 1.2945 | 3701.871 | 34.1716 | 4.531877 | 1.551329 | 0 | 2.269559 | 0.1017527 | 6.939014 | 0.025761
34.7848 | 3560.4 | 33.48507 | 112245600 | 275078.1 | 67925.3 | 162.2839 | 0.2419245 | 0.5742168 | 1107.059 | 1273.8 | 0.9625114 | 1397.134 | 0.3744008 | 0.9286206 | 3117.441 | 39.24786 | 5.184446 | 1.129491 | 0 | 2.385802 | 0.1532825 | 7.144529 | 0
35.0367 | 3586.2 | 33.73697 | 105525800 | 283811.2 | 67822.64 | 164.4377 | 0.3860069 | 1.018097 | 1235.152 | 1542.134 | 0.7262868 | 1608.567 | 0 | 0.922005 | 3518.317 | 40.62238 | 5.447629 | 1.201522 | 0 | 2.401846 | 0.244581 | 9.015057 | 0.02752243
35.2891 | 3612 | 33.98936 | 104127100 | 289045.4 | 70576.24 | 158.3547 | 0.06519848 | 1.238251 | 1394.276 | 1415.243 | -0.1688721 | 1405.853 | 0.4036661 | 0.9344959 | 3643.514 | 40.65789 | 4.633779 | 0.9867762 | 0 | 2.380652 | 0.1652531 | 8.325363 | 0.0557901
35.541 | 3637.8 | 34.24126 | 104606200 | 285022.2 | 73212.33 | 146.6189 | 0.3245104 | 1.643625 | 1221.248 | 1449.646 | -0.1680733 | 1533.576 | 0 | 1.794261 | 3597.862 | 37.64346 | 4.409035 | 1.135643 | 0 | 2.407997 | 0.08225164 | 9.688856 | 0
35.7929 | 3663.6 | 34.49316 | 109485800 | 284204.8 | 68665.1 | 137.4623 | 0.7441339 | 0.785247 | 1201.541 | 1363.339 | 0.1264354 | 1512.116 | 0.1919897 | 0.9524603 | 3381.973 | 37.40923 | 4.472544 | 1.158368 | 0 | 2.235269 | 0.1571835 | 9.232237 | 0
36.0448 | 3689.4 | 34.74506 | 101458200 | 295480.7 | 73263.33 | 134.1418 | 0.2676654 | 2.330595 | 1306.734 | 1588.027 | 1.065639 | 1614.332 | 0.2071996 | 0.8223451 | 3540.667 | 41.32925 | 5.107062 | 1.645372 | 0 | 2.380841 | 0.3675404 | 9.630347 | 0.05727567
36.2967 | 3715.2 | 34.99696 | 107893400 | 277525.7 | 74910.04 | 142.1863 | 0.5663469 | 1.793294 | 1276.059 | 1462.687 | -0.7454028 | 1392.286 | 0.1948592 | 1.224549 | 3491.326 | 37.53911 | 4.671008 | 1.844742 | 0 | 2.436055 | 0.1861089 | 7.280581 | 0.02693257
36.5486 | 3741 | 35.24886 | 103687300 | 286931 | 73570.25 | 122.936 | 0.4583633 | 1.451503 | 1316.773 | 1499.849 | 0.7398986 | 1468.205 | 0.2027823 | 1.743901 | 3319.331 | 41.66452 | 3.215177 | 1.146106 | 0 | 2.424772 | 0.2766756 | 9.234905 | 0
36.801 | 3766.8 | 35.50126 | 106309600 | 282883.6 | 70510.65 | 128.0513 | 0.1915957 | 0.6067823 | 1344.489 | 1565.789 | -1.052247 | 1459.332 | 0.7911941 | 0.5888067 | 3651.814 | 44.18341 | 4.206199 | 1.34432 | 0 | 2.360097 | 0.1889038 | 8.689793 | 0
37.0529 | 3792.6 | 35.75317 | 112922300 | 266701.5 | 72894.88 | 125.6706 | 0.1803785 | 1.333073 | 1162.978 | 1488.76 | 0.9580208 | 1460.767 | 0 | 1.478438 | 3433.464 | 36.84262 | 4.715855 | 1.12361 | 0 | 2.273811 | 0.3557147 | 8.80602 | 0.02574123
37.3048 | 3818.4 | 36.00507 | 106047600 | 287839.7 | 72593.2 | 152.868 | 0.4481797 | 1.216835 | 1342.555 | 1525.703 | 0.7237893 | 1690.048 | 0.3966473 | 1.443241 | 3978.102 | 43.26689 | 4.686617 | 1.12089 | 0 | 2.40631 | 0.2976239 | 8.978949 | 0.02741279
37.5567 | 3844.2 | 36.25697 | 109451000 | 264503 | 71369.19 | 171.8479 | 0.4342497 | 1.17912 | 1174.923 | 1387.194 | -1.022248 | 1503.266 | 0 | 1.398523 | 3530.03 | 36.92903 | 5.256016 | 1.159449 | 0 | 2.222331 | 0.5243514 | 8.288384 | 0.02656318
37.8086 | 3870 | 36.50887 | 104420600 | 286245.2 | 73721.7 | 188.4302 | 0.8453398 | 0.8240204 | 1338.346 | 1510.857 | 1.036481 | 1567.276 | 0 | 1.466062 | 3638.605 | 37.19919 | 4.011095 | 1.292267 | 0 | 2.393166 | 0.4397107 | 8.202423 | 0
38.0621 | 3895.8 | 36.76236 | 115251100 | 255876.5 | 68837.2 | 125.6747 | 0.7659118 | 0.7466632 | 1185.427 | 1308.216 | 1.212091 | 1253.887 | 0.1825369 | 1.207671 | 3356.238 | 35.2019 | 3.572719 | 1.170934 | 0 | 2.004667 | 0.2988054 | 7.603683 | 0
38.314 | 3921.6 | 37.01426 | 101929100 | 294739.8 | 76679.58 | 153.4347 | 0.399699 | 0.8443381 | 1319.664 | 1462.177 | 1.679298 | 1577.424 | 0.2064131 | 1.024235 | 3731.898 | 44.35965 | 4.039964 | 1.324089 | 0 | 2.652821 | 0.309723 | 7.685237 | 0
38.5659 | 3947.4 | 37.26616 | 104777100 | 282940.7 | 74458.39 | 135.5059 | 1.036935 | 1.642988 | 1267.081 | 1363.308 | 0.4329607 | 1558.066 | 0.4016421 | 0.9300703 | 3841.319 | 42.8088 | 3.726774 | 1.288213 | 0 | 2.372756 | 0.4382929 | 8.123192 | 0.02775976
38.8178 | 3973.2 | 37.51806 | 108122700 | 290338.8 | 67921.37 | 150.0072 | 1.695751 | 0.9951911 | 1280.424 | 1471.996 | 1.583523 | 1421.354 | 0.1946249 | 0.9657824 | 3634.704 | 39.05872 | 4.861871 | 1.174207 | 0 | 2.324058 | 0.2123726 | 8.838127 | 0
39.0697 | 3999 | 37.76997 | 111714300 | 267010.2 | 70332.03 | 150.3632 | 0.9725703 | 0.7706217 | 1149.423 | 1407.696 | 0.9695298 | 1381.752 | 0 | 0.8101928 | 3322.414 | 40.19959 | 2.986419 | 1.280304 | 0 | 2.299453 | 0.3340348 | 8.150709 | 0
39.3221 | 4024.8 | 38.02237 | 105567800 | 305094.2 | 66673.53 | 142.7258 | 1.672509 | 1.631189 | 1306.389 | 1457.365 | 1.026131 | 1660.799 | 0 | 1.121306 | 3684.064 | 41.18402 | 5.923917 | 1.659228 | 0 | 2.259705 | 0.3806984 | 8.492491 | 0
39.574 | 4050.6 | 38.27427 | 113177500 | 267160.1 | 66542.59 | 135.6908 | 1.080027 | 0.95104 | 1320.516 | 1458.195 | 2.347574 | 1444.852 | 0.1859839 | 0.9229631 | 3265.188 | 39.25561 | 4.897236 | 0.55442 | 0 | 2.220647 | 0.3551227 | 8.096855 | 0.0514202
39.8259 | 4076.4 | 38.52617 | 110216100 | 266772.5 | 72463.98 | 168.1607 | 1.109061 | 1.17203 | 1309.768 | 1553.774 | 0.1264706 | 1562.686 | 0 | 1.011065 | 3412.154 | 40.07045 | 6.708105 | 1.516667 | 0 | 2.25391 | 0.2865372 | 15.82547 | 0
40.0737 | 4102.2 | 38.77396 | 107922800 | 277874.6 | 73418.4 | 225.2562 | 0.9438653 | 1.396563 | 1363.27 | 1474.14 | 3.337508 | 1449.34 | 0.1950749 | 1.032665 | 3526.718 | 42.02917 | 5.861831 | 1.623458 | 0 | 2.351211 | 0.2926429 | 24.29346 | 0.05393501