## Sheet1
ESM 1 Table 1 EMPA results for two stages of sphalerite from the Taolin deposit; concentrations are given in wt%
Spot number | Type | Cu | As | Zn | Fe | Ag | Co | Mn | Sn | S | Pb | Cd | Ni | Total | FeSmol%
DJC-05J-2-#1 | Sp1 | - | - | 63.284 | 1.128 | - | 0.008 | 0.006 | - | 32.55 | 0.011 | 0.156 | - | 97.143 | 1.98978
DJC-05J-2-#2 | Sp1 | 0.01 | - | 61.531 | 2.087 | - | 0.052 | 0.003 | - | 32.498 | 0.039 | 0.087 | - | 96.307 | 3.687336
DJC-05J-2-#3 | Sp1 | - | - | 62.74 | 1.362 | - | 0.035 | - | - | 32.271 | - | 0.109 | - | 96.517 | 2.423325
DJC-05J-3-#1 | Sp1 | - | - | 59.829 | 4.502 | - | 0.065 | 0.025 | - | 32.731 | - | 0.256 | 0.003 | 97.411 | 7.897564
DJC-05J-3-#2 | Sp1 | - | - | 61.511 | 3.146 | - | 0.058 | 0.022 | - | 32.409 | - | 0.231 | - | 97.377 | 5.573654
DJC-05J-3-#3 | Sp1 | - | - | 62.71 | 2.436 | - | 0.061 | 0.005 | 0.008 | 32.527 | - | 0.105 | - | 97.852 | 4.300117
ST-03-3J-1-#2 | Sp1 | 0.081 | - | 63.822 | 1.577 | - | 0.056 | 0.004 | - | 32.293 | 0.016 | 0.076 | 0.005 | 97.93 | 2.80395
ST-03-3J-1-#3 | Sp1 | 0.081 | 0.002 | 63.584 | 1.578 | - | 0.052 | - | - | 32.657 | 0.018 | 0.04 | 0.005 | 98.017 | 2.774455
ST-03-3J-3-#1 | Sp1 | 0.033 | - | 64.032 | 1.34 | - | 0.037 | 0.006 | - | 32.448 | 0.028 | 0.026 | - | 97.95 | 2.371176
ST-03-3J-3-#2 | Sp1 | 0.017 | - | 63.867 | 1.505 | - | 0.047 | 0.007 | - | 32.673 | 0.013 | 0.052 | - | 98.181 | 2.64481
ST-03-3J-3-#3 | Sp1 | - | - | 64.476 | 1.044 | - | 0.036 | - | - | 32.211 | - | 0.036 | 0.007 | 97.81 | 1.860987
ST-04-2J-2-#1 | Sp1 | - | - | 64.299 | 1.401 | - | - | 0.018 | - | 32.901 | 0.001 | 0.19 | - | 98.81 | 2.444984
ST-04-2J-2-#2 | Sp1 | 0.052 | - | 64.178 | 1.687 | - | 0.022 | 0.012 | - | 32.299 | 0.007 | 0.119 | 0.016 | 98.392 | 2.998976
ST-04-2J-3-#1 | Sp1 | 0.01 | - | 64.279 | 1.496 | - | 0.017 | 0.005 | - | 32.517 | 0.009 | 0.111 | 0.004 | 98.448 | 2.641606
ST-04-2J-3-#2 | Sp1 | 0.043 | 0.012 | 63.914 | 1.548 | - | 0.033 | 0.009 | - | 32.554 | - | 0.072 | - | 98.185 | 2.73032
ST-05J-1-#1 | Sp1 | 0.008 | - | 63.2 | 1.683 | - | 0.023 | 0.012 | 0.009 | 32.618 | 0.044 | 0.077 | - | 97.674 | 2.962605
ST-05J-1-#2 | Sp1 | - | - | 63.276 | 1.745 | - | 0.02 | 0.006 | - | 32.445 | - | 0.215 | - | 97.707 | 3.088123
ST-05J-2-#1 | Sp1 | 0.004 | - | 62.955 | 1.955 | - | 0.03 | - | - | 32.672 | 0.028 | 0.166 | - | 97.81 | 3.435722
ST-05J-2-#2 | Sp1 | 0.036 | - | 63.058 | 2.056 | - | 0.028 | 0.004 | - | 32.496 | - | 0.118 | - | 97.796 | 3.632789
DJC-02'J-1-#2 | Sp1 | - | - | 61.469 | 3.793 | - | 0.086 | 0.031 | 0.004 | 33.624 | 0.008 | 0.106 | - | 99.121 | 6.477097
DJC-02'J-1-#5 | Sp1 | - | - | 60.402 | 4.393 | - | 0.101 | 0.032 | 0.002 | 32.521 | 0.034 | 0.15 | - | 97.635 | 7.756115
DJC-02'J-3-#3 | Sp1 | - | - | 61.007 | 3.171 | - | 0.063 | 0.019 | - | 32.27 | - | 0.124 | - | 96.654 | 5.642145
Average |  |  |  | 62.88286 | 2.119682 |  | 0.04428571 | 0.01255556 |  | 32.55386 |  | 0.1191818 |  |  | 3.733529
DJC-03-1fJ-1-#1 | Sp2 | - | - | 65.418 | 0.437 | - | 0.005 | - | 0.012 | 32.428 | 0.071 | 0.124 | - | 98.495 | 0.7737635
DJC-03-1fJ-5-#1 | Sp2 | - | - | 64.404 | 0.745 | - | 0.014 | 0.007 | - | 32.59 | 0.021 | 0.193 | - | 97.974 | 1.312559
DJC-03-1fJ-5-#2 | Sp2 | - | - | 65.504 | 0.582 | - | 0.009 | - | - | 32.701 | 0.106 | 0.164 | - | 99.066 | 1.021901
DJC-13-2J-2-#1 | Sp2 | - | - | 64.395 | 1.013 | - | - | 0.004 | - | 32.818 | - | 0.177 | - | 98.407 | 1.772329
DJC-13-2J-2-#2 | Sp2 | - | - | 65.235 | 0.777 | - | 0.002 | 0.002 | 0.003 | 32.355 | 0.019 | 0.132 | - | 98.525 | 1.37888
DJC-13-2J-3-#1 | Sp2 | 0.062 | - | 65.552 | 0.798 | - | 0.008 | 0.004 | 0.009 | 32.121 | 0.034 | 0.066 | 0.015 | 98.669 | 1.426464
DJC-13-2J-5-#2 | Sp2 | 0.018 | - | 64.719 | 0.743 | - | 0.002 | - | - | 32.518 | - | 0.054 | - | 98.054 | 1.311934
DJC-13-2J-6-#1 | Sp2 | - | - | 65.205 | 0.812 | - | - | 0.005 | - | 31.913 | 0.053 | 0.128 | 0.006 | 98.122 | 1.46095
DJC-13-2J-6-#2 | Sp2 | 0.002 | - | 64.863 | 0.954 | - | 0.006 | - | 0.001 | 32.661 | - | 0.199 | 0.009 | 98.695 | 1.677127
DJC-13-2J-7-#1 | Sp2 | - | - | 65.776 | 0.713 | - | 0.005 | - | 0.011 | 32.555 | 0.027 | 0.06 | - | 99.147 | 1.257531
DJC-13-2J-7-#2 | Sp2 | - | - | 65.398 | 0.726 | - | 0.001 | 0.011 | - | 32.64 | - | 0.069 | - | 98.845 | 1.277125
ST-02-1fJ-2-#1 | Sp2 | - | - | 65.05 | 0.466 | - | 0.004 | - | 0.001 | 32.496 | - | 0.059 | - | 98.076 | 0.823385
ST-02-1fJ-2-#2 | Sp2 | - | - | 64.899 | 0.646 | - | 0.011 | 0.003 | - | 32.138 | 0.004 | 0.193 | 0.002 | 97.896 | 1.154146
ST-02-1fJ-3-#1 | Sp2 | - | - | 64.999 | 0.66 | - | - | 0.002 | - | 32.219 | 0.009 | 0.19 | - | 98.079 | 1.176194
ST-02-1fJ-3-#2 | Sp2 | - | 0.014 | 65.361 | 0.6 | - | 0.013 | - | - | 32.437 | - | 0.185 | 0.003 | 98.613 | 1.062081
DJC-02fJ-1-#3 | Sp2 | 0.005 | - | 65.481 | 0.287 | - | 0.012 | 0.002 | - | 32.728 | 0.033 | 0.065 | - | 98.613 | 0.5035115
DJC-02fJ-2-#2 | Sp2 | - | - | 65.319 | 0.255 | - | - | 0.013 | - | 32.711 | 0.021 | 0.15 | 0.009 | 98.478 | 0.4476033
DJC-02fJ-2-#4 | Sp2 | 0.008 | - | 65.837 | 0.18 | - | 0.012 | - | - | 32.596 | - | 0.099 | - | 98.732 | 0.31707
17TL-14J-2-#2 | Sp2 | - | - | 64.445 | 0.786 | - | 0.017 | 0.003 | 0.007 | 32.727 | - | 0.044 | - | 98.029 | 1.378997
17TL-14J-2-#3 | Sp2 | - | 0.004 | 64.598 | 0.707 | - | - | 0.008 | - | 32.478 | 0.011 | 0.163 | - | 97.969 | 1.249905
Average |  |  |  | 65.1229 | 0.64435 |  | 0.008066667 | 0.005333333 |  | 32.4915 |  | 0.1257 |  |  | 1.139173
Note: ‘-’ means the data below detection limits