## LA MOR with final uncertainties
Nr | Label | Mineral | Sample | Vein/Body | File | S33 | S34 | Mn55 | Fe57 | Co59 | Cu65 | Zn66 | Ga71 | Ge74 | As75 | Se77 | Mo95 | Ag107 | Cd111 | In115-uncorr | In115-corr | Sn118 | Sb121 | Au197 | Hg202 | Tl205 | Pb208 | Bi209 | 2σ uncertainty > | S33 | S34 | Mn55 | Fe57 | Co59 | Cu65 | Zn66 | Ga71 | Ge74 | As75 | Se77 | Mo95 | Ag107 | Cd111 | In115 | Sn118 | Sb121 | Au197 | Hg202 | Tl205 | Pb208 | Bi209 | L.O.D. > | S33 | S34 | Mn55 | Fe57 | Co59 | Cu65 | Zn66 | Ga71 | Ge74 | As75 | Se77 | Mo95 | Ag107 | Cd111 | In115 | Sn118 | Sb121 | Au197 | Hg202 | Tl205 | Pb208 | Bi209
3 | UQAC-FeS-1 - 1 |  |  |  | 003a_200113.FIN2 | 538816.2 | 525497 | 58.73146 | 450000 | 620.7273 | 23266.38 | 282.4441 | 6.661158 | 3.642183 | 1153.023 | 338.6207 | 69.83878 | 156.5507 | 2.861012 | 7.193708 | 6.797333 | 141.2375 | 55.27861 | 50.26426 | 35.53467 | 0.1897869 | 91.46092 | 117.5818 |  | 109207.5 | 106892 | 12.8033 | 91703.51 | 129.8304 | 4808.95 | 63.05525 | 1.391025 | 0.7786738 | 237.3087 | 69.19329 | 14.26505 | 32.01436 | 0.6642475 | 1.505705 | 31.11753 | 14.27049 | 11.73161 | 7.655721 | 0.05024734 | 19.43979 | 24.45939 |  | 908.9206 | 370.6364 | 1.386552 | 4.457983 | 0.0453647 | 1.139715 | 0.4972796 | 0.01473116 | 0.1548961 | 0.06618876 | 1.194354 | 0.02105182 | 0.06158971 | 0.1216388 | 0.003627996 | 0.03127214 | 0.03014633 | 0.01469984 | 0.1081477 | 0.005014508 | 0.00496498 | 0.004608993
4 | GSD-1G - 1 |  |  |  | 004a_200113.FIN2 | 16012.17 | 15880.44 | 183.2402 | 88734.16 | 35.83212 | 45.12379 | 54 | 42.2457 | 30.27754 | 30.63468 | 8.708491 | 37.16042 | 22.65002 | 28.19633 | 30.51635 | 30.43167 | 30.17451 | 30.15394 | 4.543919 | 0.25587 | 0.825106 | 48.43386 | 32.51375 |  | 4206.644 | 3548.493 | 38.37344 | 18021.68 | 7.286139 | 9.839851 | 11.32894 | 8.554958 | 6.208566 | 6.277703 | 4.518397 | 7.555173 | 4.643894 | 6.027842 | 6.182454 | 6.152793 | 6.17633 | 1.034737 | <0.25587 | 0.1875403 | 9.938975 | 6.627211 |  | 2188.96 | 897.9106 | 3.297201 | 10.70194 | 0.09762935 | 2.74369 | 1.087287 | 0.03983059 | 0.3644078 | 0.1678707 | 3.060872 | 0.03734176 | 0.1449202 | 0.2662045 | 0.008444747 | 0.09415804 | 0.08023651 | 0.03608687 | 0.2558701 | 0.01222269 | 0.01388661 | 0.01116482
5 | NIST610 - 1 |  |  |  | 005a_200113.FIN2 | 20081.06 | 20880.6 | 436.8853 | 510.9742 | 412.6908 | 520.9286 | 460 | 362.3435 | 333.3864 | 294.7882 | 199.7635 | 447.0922 | 261.7767 | 290.5096 | 344.2712 | 343.1819 | 388.1335 | 333.1345 | 21.759 | 0.22549 | 59.59822 | 449.0172 | 381.2264 |  | 5019.686 | 4583.735 | 90.70979 | 107.817 | 84.46164 | 107.3332 | 95.61934 | 74.43432 | 68.28391 | 60.47601 | 42.40509 | 91.59645 | 53.77498 | 60.94016 | 70.55592 | 79.34339 | 68.06535 | 4.460351 | <0.22549 | 12.24446 | 92.36103 | 78.30748 |  | 1991.71 | 807.0551 | 3.017568 | 9.974543 | 0.09929935 | 2.414965 | 1.02928 | 0.03457217 | 0.3400877 | 0.1429891 | 2.636832 | 0.04168152 | 0.134619 | 0.2390282 | 0.007363021 | 0.08913141 | 0.07210187 | 0.03434565 | 0.2254948 | 0.01173553 | 0.01066484 | 0.00961116
8 | MO-05-KK-06A circulo D-ef - 1 | slA1 | MO-05-KK-06A | Manto Italia | 008a_200113.FIN2 | 492719.8 | 486433.4 | 5710.853 | 79759.65 | 0.1271395 | 554.4515 | 543000 | 169.1269 | 0.23079 | 0.251915 | 1.7569 | 0.6042947 | 12.17794 | 2257.615 | 72.19853 | 71.33139 | 308.9832 | 0.5205332 | 0.021287 | 4.819389 | 0.0081465 | 1.868651 | 0.0062079 |  | 122201.6 | 120955.4 | 1545.675 | 21596.5 | 0.08742808 | 189.7922 | 137119.5 | 46.65088 | 0.23079 | 0.1818655 | 1.7569 | 0.1751633 | 4.595458 | 537.5014 | 20.43799 | 118.2582 | 0.1578185 | 0.021287 | 1.184531 | 0.0081465 | 1.606076 | 0.0062079 |  | 1334.431 | 536.5299 | 2.055381 | 6.650642 | 0.07196317 | 1.648992 | 0.7978283 | 0.0251889 | 0.2307932 | 0.09174347 | 1.756863 | 0.03526338 | 0.0980511 | 0.1880192 | 0.007311467 | 0.1295776 | 0.04755992 | 0.0212868 | 0.1550254 | 0.008146524 | 0.02057545 | 0.00620791
9 | MO-05-KK-06A circulo D-ef - 2 | slA1 | MO-05-KK-06A | Manto Italia | 009a_200113.FIN2 | 494211.1 | 492463.6 | 5630.818 | 76090.14 | 0.07814125 | 323.4666 | 547000 | 156.6191 | 0.1879036 | 0.2730363 | 1.3621 | 0.5038658 | 9.097629 | 2232.22 | 68.56179 | 67.26058 | 463.6506 | 0.8765724 | 0.01742 | 3.957895 | 0.0059319 | 0.6473314 | 0.0046242 |  | 109000.8 | 109294.8 | 1293.966 | 17642.48 | 0.05798323 | 69.84737 | 120110.2 | 35.99172 | 0.239646 | 0.09783162 | 1.3621 | 0.14775 | 2.194856 | 467.8654 | 15.52662 | 246.5888 | 0.2157051 | 0.01742 | 0.8521639 | 0.0059319 | 0.2373662 | 0.0046242 |  | 1019.413 | 414.6488 | 1.595456 | 5.204341 | 0.05361933 | 1.287594 | 0.6858347 | 0.02049842 | 0.1776298 | 0.07057608 | 1.362131 | 0.02648482 | 0.07630876 | 0.1447946 | 0.00554029 | 0.1075478 | 0.03219341 | 0.01742006 | 0.1157927 | 0.005931944 | 0.01272685 | 0.004624202
11 | KMO-6-246-A circulo A-ef - 2 | slA2 | KMO-6-246-A | Manto Italia | 011a_200113.FIN2 | 486872.4 | 482449.9 | 2560.605 | 75884.6 | 0.6150847 | 245.428 | 547000 | 13.68451 | 0.1651725 | 0.2969339 | 1.1027 | 0.2290664 | 4.719586 | 2156.502 | 261.1964 | 261.1913 | 1.811745 | 0.1465986 | 0.013278 | 3.882202 | 0.0044496 | 1.108198 | 0.7000161 |  | 103208.2 | 103220.7 | 555.0359 | 16584.98 | 0.1613553 | 54.89409 | 116694.3 | 3.132883 | 0.1612879 | 0.1004803 | 1.1027 | 0.07524778 | 1.022384 | 451.1607 | 56.67005 | 0.4449117 | 0.05580822 | 0.013278 | 0.8419136 | 0.0044496 | 0.4252076 | 0.2061846 |  | 848.5871 | 343.552 | 1.333373 | 4.375776 | 0.04453132 | 1.043572 | 0.5184341 | 0.01656089 | 0.1475038 | 0.06040486 | 1.102702 | 0.02108356 | 0.06077222 | 0.1338396 | 0.004302699 | 0.05588779 | 0.02892343 | 0.01327766 | 0.1053329 | 0.004449629 | 0.01991722 | 0.01154467
12 | KMO-6-246-A circulo B-ef - 1 | slA2 | KMO-6-246-A | Manto Italia | 012a_200113.FIN2 | 489272 | 479051.9 | 2555.424 | 79411.24 | 0.7015508 | 505.6728 | 548000 | 20.61975 | 0.200544 | 0.3278159 | 2.295707 | 0.209025 | 10.53326 | 2073.953 | 458.8531 | 458.8413 | 4.200175 | 0.6826523 | 0.014901 | 3.982416 | 0.0059391 | 3.65443 | 3.641044 |  | 101369.2 | 99804.25 | 554.0366 | 17116.6 | 0.1756877 | 109.4506 | 115975.5 | 4.720099 | 0.2335087 | 0.1364869 | 1.803666 | 0.08668178 | 2.219554 | 421.9805 | 99.47726 | 1.40554 | 0.1568931 | 0.014901 | 0.8366233 | 0.0059391 | 0.7496978 | 0.7676741 |  | 927.7344 | 374.5461 | 1.451187 | 4.815589 | 0.05022789 | 1.136674 | 0.6537608 | 0.01941774 | 0.1592757 | 0.0613618 | 1.196955 | 0.02211678 | 0.06703651 | 0.1579627 | 0.004915903 | 0.05480491 | 0.0338026 | 0.01490147 | 0.1147307 | 0.005939072 | 0.01602825 | 0.008384992
13 | KMO-6-246-A circulo B-ef - 2 | slA2 | KMO-6-246-A | Manto Italia | 013a_200113.FIN2 | 487289.5 | 478730.8 | 2432.644 | 78561.76 | 0.6548691 | 405.2637 | 544000 | 3.295017 | 0.1578296 | 0.2767196 | 8.187365 | 0.2672815 | 3.957243 | 2080.035 | 404.729 | 404.6922 | 13.11696 | 0.03993141 | 0.013209 | 3.758139 | 0.0043827 | 0.2553845 | 0.2612799 |  | 100946.7 | 99092.3 | 514.327 | 16480.1 | 0.1636271 | 86.42622 | 112582.9 | 0.6713378 | 0.1760664 | 0.09644538 | 2.198943 | 0.0782588 | 0.8627217 | 425.6724 | 84.49207 | 3.033071 | 0.03677492 | 0.013209 | 0.7848337 | 0.0043827 | 0.06452036 | 0.0629174 |  | 794.6301 | 321.598 | 1.252161 | 4.114942 | 0.03879115 | 0.9681903 | 0.5782164 | 0.01636094 | 0.1364566 | 0.05062446 | 0.9818368 | 0.009255311 | 0.05593591 | 0.1116647 | 0.0039563 | 0.04466669 | 0.02856735 | 0.013209 | 0.1014486 | 0.00438265 | 0.01181356 | 0.006296527
14 | KMO-6-246-A circulo C-ef - 1 | slA2 | KMO-6-246-A | Manto Italia | 014a_200113.FIN2 | 488800 | 472430.2 | 2569.936 | 76823.15 | 0.6613047 | 293.3008 | 547000 | 4.116091 | 0.1488803 | 0.2945247 | 11.76873 | 0.282575 | 3.43511 | 2100.569 | 322.6061 | 322.582 | 8.569752 | 0.027925 | 0.013789 | 3.791353 | 0.0052345 | 0.09600873 | 0.08912947 |  | 101692.8 | 98677.72 | 540.7556 | 16248.62 | 0.1638708 | 62.93878 | 113454.2 | 0.8333601 | 0.1670963 | 0.1013617 | 3.028252 | 0.08002105 | 0.747731 | 429.4633 | 67.17519 | 1.752803 | 0.027925 | 0.013789 | 0.790558 | 0.0052345 | 0.02797584 | 0.02234443 |  | 794.5828 | 322.2116 | 1.258216 | 4.162553 | 0.0411593 | 0.9715562 | 0.5755341 | 0.01476292 | 0.1355697 | 0.05005986 | 0.9920918 | 0.01784403 | 0.05610867 | 0.1130766 | 0.004868249 | 0.04025941 | 0.02792507 | 0.01378924 | 0.1012912 | 0.005234546 | 0.009962831 | 0.005157632
15 | KMO-6-246-A circulo C-ef - 2 | slA2 | KMO-6-246-A | Manto Italia | 015a_200113.FIN2 | 486307.3 | 472853.4 | 2500.458 | 76403.43 | 0.4314324 | 371.6421 | 547000 | 12.16067 | 0.13507 | 0.2564368 | 1.655052 | 0.2605337 | 5.24263 | 2040.542 | 353.7632 | 353.7187 | 15.85551 | 1.403244 | 0.013563 | 4.295532 | 0.0050355 | 0.7037274 | 0.3498386 |  | 101561.3 | 98813.62 | 529.1965 | 16150.33 | 0.1203558 | 79.03239 | 113968.3 | 2.508715 | 0.13507 | 0.08615996 | 1.342042 | 0.08532415 | 1.099436 | 419.5088 | 73.39661 | 3.3524 | 0.3261078 | 0.013563 | 0.9069214 | 0.0050355 | 0.1685768 | 0.07466981 |  | 794.4337 | 318.8226 | 1.246947 | 4.122587 | 0.04266168 | 0.9644353 | 0.5694809 | 0.01669884 | 0.135071 | 0.04825431 | 0.9584342 | 0.01760909 | 0.05570658 | 0.1194194 | 0.00452978 | 0.04066847 | 0.02736721 | 0.01356252 | 0.09944838 | 0.005035521 | 0.01006022 | 0.004777909
16 | 2019-MOR-47- circulo-A-cpy - 1 | cpy1 | 2019-MOR-47 | Lower Ombla | 016a_200113.FIN2 | 737630.1 | 695418.9 | 3.155167 | 330682.8 | 18.00959 | 346000 | 1020.85 | 0.1839686 | 0.7089556 | 0.06581445 | 112.1365 | 0.08486539 | 224.9877 | 6.326522 | 1.967431 | 1.930271 | 13.2411 | 0.03561419 | 0.016418 | 0.11355 | 0.0052397 | 1.736819 | 0.9784128 |  | 199610 | 183247 | 2.166717 | 91392.1 | 4.803088 | 98816.44 | 289.5271 | 0.06100386 | 0.3048772 | 0.07278056 | 27.79772 | 0.06124505 | 56.35575 | 1.761993 | 0.54825 | 3.564968 | 0.04345891 | 0.016418 | 0.11355 | 0.0052397 | 0.4716809 | 0.2606197 |  | 913.7122 | 371.5148 | 1.451592 | 4.873839 | 0.05221177 | 1.12212 | 0.7353416 | 0.0200887 | 0.161416 | 0.06497698 | 1.116614 | 0.02159489 | 0.06713024 | 0.1337848 | 0.005548723 | 0.04539023 | 0.0305148 | 0.01641795 | 0.1135463 | 0.005239681 | 0.01145162 | 0.005697445
17 | 2019-MOR-47- circulo-B-cpy - 1 | cpy1 | 2019-MOR-47 | Lower Ombla | 017a_200113.FIN2 | 730382.8 | 651370.6 | 1.1347 | 311940.7 | 12.801 | 342000 | 961.2391 | 0.246535 | 0.7636078 | 0.06313711 | 105.8796 | 0.05605357 | 197.3413 | 5.628723 | 1.909647 | 1.876295 | 11.88432 | 0.0769865 | 0.012134 | 0.08606 | 0.007057115 | 2.317365 | 1.421845 |  | 167424.6 | 145143.2 | 1.1347 | 71275.27 | 3.056884 | 84702.71 | 232.2422 | 0.06705842 | 0.2562499 | 0.06648816 | 23.97934 | 0.03550421 | 44.27539 | 1.315149 | 0.4455527 | 2.737825 | 0.04240037 | 0.012134 | 0.08606 | 0.004982525 | 0.5658029 | 0.3285822 |  | 727.7355 | 292.773 | 1.134701 | 3.809507 | 0.03767828 | 0.9212967 | 0.5015472 | 0.01455909 | 0.123286 | 0.04753186 | 0.9131941 | 0.01933383 | 0.05243534 | 0.1131026 | 0.004009597 | 0.03783512 | 0.02443592 | 0.01213436 | 0.08605966 | 0.003204566 | 0.007921729 | 0.004350258
18 | 2019-MOR-47- circulo-C-cpy - 1 | cpy1 | 2019-MOR-47 | Lower Ombla | 018a_200113.FIN2 | 707428.3 | 751821.3 | 1.2209 | 320610.6 | 13.27043 | 340000 | 1016.811 | 0.3256142 | 0.8062977 | 0.08795559 | 110.2454 | 0.04006572 | 237.0358 | 5.777706 | 2.403922 | 2.358438 | 16.20694 | 0.06841058 | 0.01485299 | 0.2218163 | 0.0037071 | 2.191908 | 1.498768 |  | 169931.1 | 185785.4 | 1.2209 | 78074.65 | 3.376679 | 81673.6 | 253.8944 | 0.09318159 | 0.2759738 | 0.05824549 | 25.79956 | 0.04011724 | 58.24945 | 1.419762 | 0.6270832 | 3.789282 | 0.04422529 | 0.01341294 | 0.1329957 | 0.0037071 | 0.5914075 | 0.361699 |  | 787.7246 | 319.567 | 1.220945 | 4.07017 | 0.03846289 | 1.020705 | 0.5483829 | 0.01747186 | 0.1307108 | 0.04563103 | 0.9832377 | 0.02390743 | 0.05515867 | 0.1134607 | 0.003605261 | 0.0347528 | 0.02465865 | 0.01188495 | 0.09156597 | 0.003707128 | 0.008355103 | 0.004557613
19 | 2019-MOR-47- circulo-C-cpy BIS - 1 | cpy1 | 2019-MOR-47 | Lower Ombla | 019a_200113.FIN2 | 736241.9 | 665544.9 | 1.2402 | 312445.5 | 12.03441 | 340000 | 1735.898 | 0.3454732 | 0.8321477 | 0.09559265 | 110.7587 | 0.06032641 | 220.4741 | 9.185699 | 2.381139 | 2.339633 | 14.78949 | 0.02883 | 0.02352809 | 0.1372924 | 0.0039144 | 2.028402 | 1.423805 |  | 163302.4 | 144967.2 | 1.2402 | 70321.7 | 3.026172 | 82646.63 | 595.8171 | 0.08899653 | 0.2906743 | 0.05996999 | 23.87098 | 0.04103009 | 50.29914 | 2.722578 | 0.5640813 | 3.339433 | 0.02883 | 0.01944526 | 0.1235431 | 0.0039144 | 0.4929645 | 0.3445008 |  | 801.9188 | 326.1959 | 1.240164 | 4.235666 | 0.04239718 | 1.068181 | 0.5149916 | 0.01670941 | 0.1336133 | 0.04390078 | 0.9353284 | 0.01666532 | 0.05809055 | 0.1011228 | 0.003757524 | 0.03237613 | 0.02882991 | 0.01301293 | 0.09300133 | 0.003914355 | 0.008088272 | 0.004285353
20 | 2019- TO-05-kk-50-circulo A-ef - 1 | slC | 2019- TO-05-KK-50 | Epithermal on Toromocho | 020a_200113.FIN2 | 508246.2 | 491736.7 | 1984.55 | 204.5309 | 0.045773 | 2893.129 | 666000 | 1414.658 | 1.098926 | 0.2884773 | 1.788978 | 0.2463088 | 3.990802 | 4073.297 | 1190.663 | 1190.662 | 0.4707629 | 0.1283146 | 0.012318 | 195.7356 | 0.0106627 | 0.5435037 | 0.8382151 |  | 105301.7 | 101609.2 | 423.8068 | 46.07259 | 0.045773 | 667.7164 | 137884.2 | 334.6471 | 0.3046864 | 0.1021897 | 1.423999 | 0.07471201 | 0.917822 | 850.8495 | 256.0476 | 0.1358802 | 0.04675858 | 0.012318 | 40.1121 | 0.007149414 | 0.1266561 | 0.1798784 |  | 820.1445 | 332.4848 | 1.273283 | 4.302994 | 0.04577329 | 1.084791 | 0.5348963 | 0.0157956 | 0.1370845 | 0.05388391 | 1.014947 | 0.02026126 | 0.05965739 | 0.1071034 | 0.004626291 | 0.03879631 | 0.02525406 | 0.01231831 | 0.09859124 | 0.004675385 | 0.009281105 | 0.003930737
21 | 2019- TO-05-kk-50-circulo A-ef - 2 | slC | 2019- TO-05-KK-50 | Epithermal on Toromocho | 021a_200113.FIN2 | 508336.6 | 491917.1 | 4694.245 | 66.30845 | 0.07475 | 3124.549 | 656000 | 1123.428 | 1.244769 | 1.976458 | 5.071166 | 0.4856837 | 6.705287 | 3951.022 | 1456.335 | 1456.327 | 2.814768 | 0.4302555 | 0.022336 | 163.6079 | 0.04158537 | 3.397256 | 1.213369 |  | 105300.6 | 101555.4 | 970.8964 | 15.30764 | 0.07475 | 658.8274 | 132647.3 | 232.9095 | 0.4025206 | 0.7855443 | 2.63623 | 0.1976165 | 1.500723 | 808.1958 | 297.4413 | 0.6129743 | 0.1328422 | 0.022336 | 33.24744 | 0.01518409 | 0.8636167 | 0.6100658 |  | 1377.825 | 553.8236 | 2.114979 | 7.126049 | 0.07474967 | 1.723805 | 1.078595 | 0.0331571 | 0.2310317 | 0.09228978 | 1.729248 | 0.03738649 | 0.09627035 | 0.2164195 | 0.009501132 | 0.06291111 | 0.04729172 | 0.02233553 | 0.2089386 | 0.007434264 | 0.01693307 | 0.007346477
25 | TO-05-kk-50-circulo B--ef - 2 | slC | 2019- TO-05-KK-50 | Epithermal on Toromocho | 025a_200113.FIN2 | 500513.6 | 481762.8 | 4663.114 | 97.65855 | 0.05798961 | 2258.952 | 659000 | 726.3791 | 0.8786316 | 0.5988 | 18.59959 | 1.263564 | 6.297487 | 3897.109 | 1080.875 | 1080.865 | 3.412091 | 0.1363931 | 0.01791431 | 164.4539 | 0.02408881 | 1.939439 | 0.3712573 |  | 104442.1 | 100415.8 | 1012.247 | 23.68836 | 0.05788829 | 486.4963 | 138645.9 | 151.664 | 0.2690049 | 0.5988 | 4.299552 | 0.2804038 | 1.364716 | 823.9237 | 224.6757 | 0.7339398 | 0.06430299 | 0.01433846 | 33.6189 | 0.00978422 | 0.4059206 | 0.08181302 |  | 838.8888 | 335.608 | 1.302371 | 4.375724 | 0.04519762 | 1.026867 | 0.6871436 | 0.02028859 | 0.1397272 | 0.5988042 | 0.9729038 | 0.01142187 | 0.05979627 | 0.1162124 | 0.006080034 | 0.03877952 | 0.04438913 | 0.01132151 | 0.1342279 | 0.004347472 | 0.006951269 | 0.008337686
26 | TO-05-kk-50-circulo c--ef - 1 | slC | 2019- TO-05-KK-50 | Epithermal on Toromocho | 026a_200113.FIN2 | 502248 | 478734.4 | 2255.697 | 173.5543 | 0.1059506 | 1001.451 | 667000 | 686.1376 | 2.300429 | 0.44087 | 7.001805 | 0.256925 | 3.932593 | 3634.606 | 144.6591 | 144.6363 | 8.141729 | 0.3613557 | 0.013081 | 129.9888 | 0.01753789 | 2.563072 | 0.2997633 |  | 104705.2 | 99887.35 | 484.6612 | 42.19456 | 0.05245811 | 228.6336 | 139573.7 | 149.436 | 0.6571292 | 0.44087 | 2.666473 | 0.07593048 | 0.8274649 | 767.6221 | 30.96215 | 1.649704 | 0.09737444 | 0.013081 | 26.5988 | 0.009825591 | 0.5356044 | 0.06524624 |  | 830.8475 | 332.2596 | 1.310847 | 4.380305 | 0.04656109 | 1.024082 | 0.6740776 | 0.0224947 | 0.1405873 | 0.4408731 | 1.010816 | 0.01527157 | 0.05869731 | 0.1329163 | 0.006442466 | 0.03416974 | 0.04200899 | 0.01308144 | 0.133929 | 0.004508845 | 0.007182382 | 0.007475902
27 | TO-05-kk-50-circulo c--ef - 2 | slC | 2019- TO-05-KK-50 | Epithermal on Toromocho | 027a_200113.FIN2 | 495964 | 474890.4 | 5447.682 | 72.05402 | 0.042752 | 2271.032 | 657000 | 838.5799 | 1.609509 | 0.35635 | 18.16908 | 0.5203497 | 4.317079 | 3707.59 | 1349.25 | 1349.245 | 1.785237 | 0.08180879 | 0.011992 | 172.8246 | 0.03395818 | 2.650481 | 0.4048555 |  | 102904.3 | 98958.24 | 1189.76 | 18.05545 | 0.042752 | 493.5492 | 137988.9 | 174.2567 | 0.4436502 | 0.35635 | 4.360378 | 0.1308461 | 0.9174036 | 782.6171 | 284.3618 | 4.149831 | 0.05391631 | 0.011992 | 35.37918 | 0.0107059 | 0.5552835 | 0.08721068 |  | 810.4597 | 323.3221 | 1.271003 | 4.394293 | 0.04275229 | 0.9669444 | 0.679456 | 0.01935194 | 0.1355778 | 0.3563488 | 0.9364114 | 0.01987561 | 0.05715329 | 0.11842 | 0.005926916 | 0.03518138 | 0.03795728 | 0.01199169 | 0.1312158 | 0.003641708 | 0.00703737 | 0.006625434
28 | TO-05-kk-50-circulo d--ef - 1 | slC | 2019- TO-05-KK-50 | Epithermal on Toromocho | 028a_200113.FIN2 | 499969.6 | 479957.8 | 3019.836 | 230.582 | 0.045845 | 1282.757 | 662000 | 645.9034 | 1.744205 | 0.9890269 | 3.51883 | 0.3242991 | 4.405859 | 3713.087 | 370.9822 | 370.9728 | 3.353524 | 2.130316 | 0.012713 | 197.2545 | 0.01443293 | 1.305282 | 0.4297328 |  | 103538.6 | 99659.35 | 645.7985 | 51.01891 | 0.045845 | 272.1453 | 138545.7 | 134.6684 | 0.416829 | 0.4798111 | 1.527045 | 0.09492257 | 0.9590428 | 781.0721 | 76.25781 | 0.7138066 | 0.5181481 | 0.012713 | 40.44318 | 0.008068625 | 0.282715 | 0.09185908 |  | 829.3576 | 330.3853 | 1.307914 | 4.47512 | 0.04584496 | 1.005292 | 0.7155038 | 0.02338894 | 0.1390597 | 0.3114392 | 0.9524086 | 0.02080601 | 0.05913289 | 0.1309287 | 0.00630503 | 0.03488927 | 0.03795696 | 0.01271265 | 0.1389908 | 0.004731229 | 0.006457418 | 0.006520591
29 | TO-05-kk-50-circulo d--ef - 2 | slC | 2019- TO-05-KK-50 | Epithermal on Toromocho | 029a_200113.FIN2 | 493477.5 | 471778.8 | 520.6207 | 120.8656 | 0.050948 | 3270.276 | 664000 | 1738.93 | 4.162477 | 0.30531 | 4.999475 | 0.1210062 | 4.741406 | 4366.726 | 1233.039 | 1233.038 | 0.4443171 | 0.2627654 | 0.013714 | 251.0717 | 0.008742371 | 0.8791944 | 0.2277975 |  | 108223.8 | 103733.6 | 122.1986 | 29.19017 | 0.050948 | 731.8218 | 147316.1 | 384.6802 | 0.9305646 | 0.30531 | 1.853883 | 0.04725359 | 1.113652 | 979.8946 | 276.2849 | 0.1217945 | 0.09183884 | 0.013714 | 54.40484 | 0.007324226 | 0.3670031 | 0.09818565 |  | 899.2087 | 358.0067 | 1.424897 | 4.82724 | 0.05094816 | 1.060903 | 0.8074161 | 0.02507722 | 0.1474155 | 0.3053101 | 1.009674 | 0.02147922 | 0.06434494 | 0.1467277 | 0.007355216 | 0.03843021 | 0.03812382 | 0.01371394 | 0.1510554 | 0.004619268 | 0.006742379 | 0.006545205
30 | 2019-MOR-44-circulo A -cpy - 1 | cpy2 | 2019-MOR-44 | Lower Ombla | 030a_200113.FIN2 | 731718 | 682120.9 | 2.180889 | 326156.2 | 0.04481346 | 347000 | 339.7177 | 0.2954838 | 0.1882663 | 0.24852 | 18.39128 | 0.06407774 | 12.61546 | 0.8280208 | 29.51732 | 29.44917 | 24.28275 | 0.034817 | 0.01345758 | 0.12677 | 0.005748538 | 2.119809 | 8.262994 |  | 163323.7 | 157172.7 | 2.145663 | 73213.42 | 0.05992006 | 80457.78 | 77.26415 | 0.08681256 | 0.1830464 | 0.24852 | 4.46767 | 0.03466845 | 2.784591 | 0.2980661 | 6.528737 | 5.295158 | 0.034817 | 0.0157683 | 0.12677 | 0.004167745 | 0.4928031 | 1.856968 |  | 789.8274 | 315.5349 | 1.269523 | 4.358924 | 0.04466185 | 0.9496373 | 0.7332721 | 0.02326734 | 0.135719 | 0.2485151 | 0.9226266 | 0.01810454 | 0.0570907 | 0.1249068 | 0.006376205 | 0.03222864 | 0.03481657 | 0.01121516 | 0.1267717 | 0.003310349 | 0.005725353 | 0.005213877
31 | 2019-MOR-44-circulo A -sl - 1 | slC1 | 2019-MOR-44 | Lower Ombla | 031a_200113.FIN2 | 495396.7 | 468873.4 | 1585.936 | 18151.49 | 0.061833 | 110.0768 | 649000 | 0.3307197 | 0.231294 | 0.29269 | 7.194291 | 0.1792337 | 2.010595 | 1954.125 | 75.15298 | 75.15242 | 0.1996327 | 0.038838 | 0.014285 | 7.548874 | 0.0054584 | 0.5992762 | 1.349759 |  | 113086.9 | 108846.2 | 400.6545 | 4620.609 | 0.061833 | 43.91615 | 155397 | 0.09836606 | 0.2607502 | 0.29269 | 2.602786 | 0.08044777 | 0.5512871 | 474.5219 | 17.95247 | 0.08798043 | 0.038838 | 0.014285 | 1.691657 | 0.0054584 | 0.146595 | 0.3068356 |  | 1028.15 | 409.0186 | 1.64044 | 5.632381 | 0.06183275 | 1.327763 | 0.9096669 | 0.0297714 | 0.1721352 | 0.292685 | 1.188341 | 0.02616029 | 0.07487901 | 0.1765191 | 0.006731665 | 0.04545843 | 0.03883806 | 0.01428518 | 0.139786 | 0.005458367 | 0.009582338 | 0.007140866
32 | 2019-MOR-44-circulo A -sl - 2 | slC1 | 2019-MOR-44 | Lower Ombla | 032a_200113.FIN2 | 493188 | 467451.7 | 1500.92 | 16971.49 | 0.066537 | 77.43258 | 643000 | 0.4085516 | 0.2186678 | 0.27995 | 5.279326 | 0.2023538 | 1.707933 | 1915.304 | 72.71208 | 72.71152 | 0.1993148 | 0.042879 | 0.015598 | 8.423951 | 0.0053005 | 0.206408 | 0.9350731 |  | 105434.7 | 99795.89 | 324.5478 | 3647.989 | 0.066537 | 17.19134 | 138320.9 | 0.1006822 | 0.2698656 | 0.27995 | 2.340029 | 0.06585782 | 0.4160735 | 422.6944 | 15.78634 | 0.08851303 | 0.042879 | 0.015598 | 1.750267 | 0.0053005 | 0.05824717 | 0.2288157 |  | 1061.99 | 422.0191 | 1.691855 | 5.71085 | 0.06653741 | 1.303574 | 1.003166 | 0.03037535 | 0.1787124 | 0.2799477 | 1.193245 | 0.02570954 | 0.07611287 | 0.1680596 | 0.008314992 | 0.04387805 | 0.04287867 | 0.01559769 | 0.15258 | 0.005300471 | 0.01050117 | 0.007074879
35 | UQAC-FeS-1 - 2 |  |  |  | 035a_200113.FIN2 | 557369.8 | 541733.8 | 50.37085 | 450000 | 652.8593 | 21983.71 | 280.2722 | 7.721163 | 3.88275 | 1165.202 | 284.91 | 76.64674 | 142.3231 | 1.826327 | 8.780243 | 8.200969 | 206.4088 | 75.53294 | 52.93913 | 50.08081 | 0.2672561 | 92.97892 | 118.9187 |  | 113488.1 | 110448.9 | 11.43803 | 92887.82 | 136.3607 | 4713.586 | 57.81436 | 1.62479 | 0.8202124 | 254.7344 | 58.08053 | 17.14242 | 29.46373 | 0.472929 | 1.836976 | 54.29523 | 17.86296 | 19.76593 | 13.20633 | 0.05743309 | 19.73823 | 25.10512 |  | 851.3992 | 341.2504 | 1.365833 | 4.659557 | 0.0476808 | 1.05825 | 0.7710464 | 0.02485594 | 0.1449755 | 0.1886721 | 0.9820268 | 0.01954021 | 0.06039434 | 0.1486939 | 0.006118545 | 0.03879 | 0.03171837 | 0.01308275 | 0.1112024 | 0.004799506 | 0.00737521 | 0.005569129
36 | GSD-1G - 2 |  |  |  | 036a_200113.FIN2 | 13224.07 | 14230.61 | 161.6827 | 81632.49 | 34.43647 | 37.23429 | 54 | 39.71985 | 26.59973 | 27.01636 | 7.010578 | 34.86925 | 17.66221 | 21.84792 | 26.08786 | 26.01256 | 26.83161 | 28.1728 | 3.353745 | 0.27057 | 0.7594069 | 40.29161 | 27.3669 |  | 3745.539 | 3192.1 | 33.87091 | 16484.16 | 6.964485 | 8.018587 | 11.53213 | 8.048575 | 5.427224 | 5.52474 | 3.35242 | 7.113142 | 3.625131 | 4.5289 | 5.29679 | 5.453871 | 5.712968 | 0.6828766 | <0.27057 | 0.1599134 | 8.183283 | 5.567302 |  | 2006.834 | 793.0242 | 3.062638 | 10.63881 | 0.1096648 | 2.318357 | 1.684513 | 0.04964886 | 0.3280221 | 0.4101742 | 2.294762 | 0.06135936 | 0.1397741 | 0.3309504 | 0.01199775 | 0.0833037 | 0.06833311 | 0.03079886 | 0.2705747 | 0.009798769 | 0.01454533 | 0.01169871
37 | NIST610 - 2 |  |  |  | 037a_200113.FIN2 | 20419.61 | 19651.89 | 410.1823 | 499.818 | 418.3691 | 451.731 | 460 | 362.5868 | 315.5283 | 284.5605 | 161.0671 | 436.5683 | 217.5099 | 248.3556 | 315.3176 | 314.271 | 372.9413 | 320.2452 | 17.84986 | 0.24357 | 60.08872 | 402.3651 | 340.418 |  | 4866.39 | 4261.841 | 84.59817 | 104.7594 | 85.77551 | 92.83553 | 95.27739 | 74.27506 | 64.43449 | 58.32421 | 33.89483 | 89.30086 | 44.45201 | 51.62173 | 64.36705 | 76.06026 | 65.54754 | 3.647876 | <0.24357 | 12.38068 | 82.70756 | 69.88229 |  | 1927.601 | 771.2831 | 2.992781 | 10.34725 | 0.1045846 | 2.210778 | 1.597942 | 0.04717027 | 0.3267699 | 0.3611107 | 2.092676 | 0.03503587 | 0.136541 | 0.3030619 | 0.01358012 | 0.08248715 | 0.0699813 | 0.02710367 | 0.2435687 | 0.009110037 | 0.01356373 | 0.0104329
38 | 2019-MOR-44-circulo b -cpy - 1 | cpy2 | 2019-MOR-44 | Lower Ombla | 038a_200113.FIN2 | 760826.6 | 739162.8 | 2.973398 | 354846.2 | 0.07975241 | 345000 | 341.0366 | 0.2786706 | 0.17449 | 0.18788 | 18.25477 | 0.316695 | 16.35409 | 1.057506 | 31.05002 | 30.98531 | 23.0571 | 0.034997 | 0.0169623 | 0.11166 | 0.01285407 | 2.618072 | 8.197576 |  | 199841.1 | 183985.5 | 2.531139 | 100956.5 | 0.07455553 | 96968.45 | 90.5112 | 0.08709674 | 0.17449 | 0.18788 | 5.136889 | 0.1539879 | 4.88995 | 0.3605795 | 8.859052 | 6.07708 | 0.034997 | 0.01712367 | 0.11166 | 0.00826083 | 1.120753 | 3.793001 |  | 972.5713 | 388.9387 | 1.552574 | 5.509114 | 0.0551389 | 1.181376 | 0.7767325 | 0.02723845 | 0.1744875 | 0.1878794 | 1.127845 | 0.02517156 | 0.07237242 | 0.1574373 | 0.006404008 | 0.04114398 | 0.03499689 | 0.01359692 | 0.111657 | 0.004071898 | 0.007902011 | 0.006189427
39 | 2019-MOR-44-circulo b -ef - 1 | slC2 | 2019-MOR-44 | Lower Ombla | 039a_200113.FIN2 | 495067.3 | 473849.9 | 1622.095 | 20465.61 | 0.048893 | 96.48347 | 651000 | 1.010698 | 0.15176 | 0.1748866 | 6.777688 | 0.2196089 | 1.965003 | 1954.623 | 70.12965 | 70.12705 | 0.9286217 | 0.029409 | 0.012667 | 6.661289 | 0.005276239 | 0.5173662 | 1.090583 |  | 102818.7 | 98681.18 | 345.3864 | 4401.175 | 0.048893 | 21.84584 | 136777.7 | 0.2231541 | 0.15176 | 0.2056361 | 2.16962 | 0.07336079 | 0.4656307 | 408.4769 | 14.66382 | 0.2353011 | 0.029409 | 0.012667 | 1.393723 | 0.005647513 | 0.1192772 | 0.2488666 |  | 880.7387 | 353.3988 | 1.39722 | 4.816617 | 0.04889318 | 1.132112 | 0.7353069 | 0.02192592 | 0.1517576 | 0.1602472 | 0.9916175 | 0.02375323 | 0.06706234 | 0.1346532 | 0.006129298 | 0.03683688 | 0.02940856 | 0.01266722 | 0.1076079 | 0.004178572 | 0.006880204 | 0.004581648
40 | 2019-MOR-44-circulo b -ef - 2 | slC2 | 2019-MOR-44 | Lower Ombla | 040a_200113.FIN2 | 488489 | 470683.5 | 1564.079 | 17617.26 | 0.04974 | 103.9435 | 652000 | 0.7832923 | 0.1477857 | 0.1838863 | 5.348191 | 0.170933 | 2.183177 | 1904.932 | 72.45627 | 72.4551 | 0.4166087 | 0.026978 | 0.01364419 | 6.359699 | 0.0039982 | 0.7596691 | 2.141623 |  | 101409.8 | 98161 | 338.3561 | 3986.528 | 0.04974 | 21.46771 | 136919.9 | 0.2069506 | 0.1806763 | 0.2003397 | 1.608016 | 0.06526026 | 0.457721 | 410.6131 | 15.22579 | 0.128532 | 0.026978 | 0.01435052 | 1.426072 | 0.0039982 | 0.1665378 | 0.443966 |  | 831.0788 | 331.9028 | 1.304053 | 4.541563 | 0.04974047 | 1.023168 | 0.7510629 | 0.02387138 | 0.1407305 | 0.1492561 | 0.9367512 | 0.02081655 | 0.06188821 | 0.136163 | 0.005514216 | 0.03627739 | 0.02697843 | 0.01125258 | 0.1082795 | 0.003998175 | 0.006456213 | 0.004536168
41 | 2019-MOR-44-circulo c -cpy - 1 | cpy2 | 2019-MOR-44 | Lower Ombla | 041a_200113.FIN2 | 670086.7 | 693743.4 | 6.116619 | 316537.2 | 0.046852 | 347000 | 550.2627 | 0.5676326 | 0.15151 | 0.15032 | 18.39021 | 0.2624175 | 13.48086 | 1.773883 | 27.34624 | 27.26486 | 28.99789 | 0.032441 | 0.01650058 | 0.11619 | 0.00474475 | 1.803957 | 6.349531 |  | 151333.1 | 167478.1 | 2.866144 | 71558.28 | 0.046852 | 85840.06 | 143.6745 | 0.1416623 | 0.15151 | 0.15032 | 4.851573 | 0.09584111 | 3.172036 | 0.5335271 | 6.279619 | 6.687965 | 0.032441 | 0.0180184 | 0.11619 | 0.005311543 | 0.4210843 | 1.42004 |  | 854.953 | 343.6671 | 1.354242 | 4.736795 | 0.046852 | 1.034385 | 0.7936939 | 0.02354287 | 0.1515142 | 0.1503199 | 0.9758581 | 0.02526337 | 0.06372569 | 0.1398345 | 0.00651855 | 0.03511864 | 0.03244124 | 0.01313081 | 0.1161907 | 0.003999667 | 0.00746198 | 0.004415698
42 | 2019-MOR-44-circulo c -ef - 1 | slC2 | 2019-MOR-44 | Lower Ombla | 042a_200113.FIN2 | 490879.2 | 473082.6 | 1599.295 | 18419.84 | 0.051792 | 152.0088 | 651000 | 1.524203 | 0.3056246 | 0.2601477 | 6.594814 | 0.259149 | 2.401348 | 1943.324 | 74.88051 | 74.87872 | 0.6381167 | 0.03124 | 0.014509 | 7.132395 | 0.00477739 | 1.127569 | 2.044579 |  | 103621.4 | 100071 | 357.7752 | 4237.972 | 0.051792 | 41.18181 | 139643.3 | 0.3355568 | 0.1974454 | 0.2135228 | 2.028546 | 0.07680568 | 0.5486508 | 423.5024 | 16.11486 | 0.1701259 | 0.03124 | 0.014509 | 1.472305 | 0.004753448 | 0.3384629 | 0.4849331 |  | 910.5869 | 365.2469 | 1.438518 | 5.067869 | 0.05179152 | 1.192762 | 0.7974533 | 0.02514723 | 0.1561437 | 0.1566359 | 1.009926 | 0.02149635 | 0.06868931 | 0.1540193 | 0.005725141 | 0.03803948 | 0.03124045 | 0.01450896 | 0.1196199 | 0.003848942 | 0.006490767 | 0.005005044
43 | 2019-MOR-44-circulo c -ef - 2 | slC2 | 2019-MOR-44 | Lower Ombla | 043a_200113.FIN2 | 486251.2 | 470777.5 | 1652.924 | 19503.83 | 0.060281 | 217.2598 | 653000 | 0.9160479 | 0.17251 | 0.3294752 | 6.355643 | 0.1959837 | 2.293217 | 1982.902 | 76.80719 | 76.80597 | 0.4341222 | 0.03375 | 0.015933 | 6.544234 | 0.0052963 | 0.1901947 | 0.5182505 |  | 108533.7 | 104977.6 | 414.233 | 4763.316 | 0.060281 | 63.51698 | 147993.4 | 0.2420549 | 0.17251 | 0.1937817 | 2.34399 | 0.08356224 | 0.5346676 | 470.1533 | 17.94955 | 0.1251441 | 0.03375 | 0.015933 | 1.516014 | 0.0052963 | 0.1493184 | 0.3684437 |  | 999.9043 | 401.1571 | 1.574288 | 5.6031 | 0.06028135 | 1.230106 | 0.9095034 | 0.02842834 | 0.1725099 | 0.1658889 | 1.173099 | 0.02206912 | 0.07371819 | 0.1700527 | 0.006867968 | 0.04404768 | 0.03375022 | 0.01593267 | 0.1386611 | 0.005296289 | 0.006791316 | 0.005500283
45 | 2019-MOR-54-circulo a -ef - 2 | slA | 2019-MOR-54 | Porvenir | 045a_200113.FIN2 | 483270.3 | 462582.8 | 11097.98 | 71421.62 | 160.5685 | 153.3564 | 548000 | 0.2562664 | 0.2697383 | 0.4588532 | 34.57097 | 1.085089 | 3.56912 | 2003.409 | 166.4855 | 166.4828 | 0.9881051 | 0.025471 | 0.013647 | 2.444941 | 0.0037727 | 0.05467843 | 0.06460747 |  | 100768.2 | 97033.54 | 2339.55 | 15083.91 | 34.35376 | 33.48428 | 114232.7 | 0.06602393 | 0.1815763 | 0.1921369 | 7.584251 | 0.2526545 | 0.7804498 | 411.1474 | 35.29312 | 0.2214358 | 0.025471 | 0.013647 | 0.5349379 | 0.0037727 | 0.04200996 | 0.0190874 |  | 797.6283 | 320.8722 | 1.257765 | 4.455532 | 0.04321096 | 0.9702011 | 0.7481609 | 0.02008993 | 0.1417179 | 0.1220995 | 0.8337279 | 0.01728381 | 0.06127632 | 0.1222521 | 0.005355938 | 0.03284049 | 0.02547117 | 0.01364681 | 0.102665 | 0.003772662 | 0.005874667 | 0.004074689
46 | 2019-MOR-54-circulo a -ef - 3 | slA | 2019-MOR-54 | Porvenir | 046a_200113.FIN2 | 482864.7 | 458256 | 12323.58 | 69767.38 | 162.145 | 347.2962 | 550000 | 0.2389822 | 0.4016588 | 0.3839484 | 43.354 | 1.149703 | 5.637877 | 1992.353 | 167.5316 | 167.5288 | 1.017482 | 0.029454 | 0.014622 | 2.199594 | 0.03279928 | 3.600898 | 0.7368121 |  | 98470.91 | 93868.51 | 2502.736 | 14599 | 33.78097 | 82.89737 | 112562.8 | 0.06127106 | 0.2437863 | 0.172749 | 9.497163 | 0.2643532 | 1.17938 | 401.0705 | 34.78807 | 0.2312353 | 0.029454 | 0.014622 | 0.4951896 | 0.01190351 | 0.7591223 | 0.1598763 |  | 881.361 | 356.6912 | 1.39421 | 4.864593 | 0.05422398 | 1.07454 | 0.9021026 | 0.02546478 | 0.1542707 | 0.1413354 | 0.9937462 | 0.02581354 | 0.07019972 | 0.1574214 | 0.005556758 | 0.03788412 | 0.029454 | 0.01462222 | 0.1111204 | 0.004759147 | 0.007452962 | 0.004283263
47 | 2019-MOR-54-circulo b -ef - 1 | slA | 2019-MOR-54 | Porvenir | 047a_200113.FIN2 | 473953.7 | 460898.4 | 8759.145 | 73533.31 | 162.5887 | 170.278 | 549000 | 0.2659286 | 0.3820802 | 0.4043778 | 35.33506 | 0.8483288 | 3.33114 | 2062.81 | 166.1639 | 166.1561 | 2.76574 | 0.027682 | 0.012959 | 2.244401 | 0.0037286 | 0.3981536 | 0.4731525 |  | 99063.05 | 96778.59 | 1856.925 | 15718.57 | 34.73736 | 37.7432 | 114870.9 | 0.07693731 | 0.2053625 | 0.1829556 | 7.805507 | 0.2041417 | 0.7368494 | 426.8769 | 35.48657 | 0.809599 | 0.027682 | 0.012959 | 0.4970005 | 0.0037286 | 0.1190454 | 0.1256971 |  | 804.646 | 325.9764 | 1.269577 | 4.494047 | 0.04659264 | 0.9845021 | 0.7532611 | 0.02421076 | 0.1419888 | 0.122949 | 0.9218168 | 0.02727182 | 0.06377055 | 0.1483265 | 0.005793906 | 0.03483139 | 0.02768212 | 0.01295922 | 0.1004272 | 0.003728638 | 0.005490817 | 0.00403311
48 | 2019-MOR-54-circulo b -ef - 2 | slA | 2019-MOR-54 | Porvenir | 048a_200113.FIN2 | 488784.3 | 469861.3 | 10629.44 | 71295.83 | 128.9093 | 164.7762 | 558000 | 0.231812 | 0.3138908 | 0.3739195 | 36.85447 | 1.053472 | 4.384044 | 2057.211 | 171.3834 | 171.3791 | 1.54993 | 0.025368 | 0.012327 | 2.383166 | 0.0035362 | 0.05724687 | 0.06097402 |  | 101725.9 | 97499.82 | 2318.479 | 14863.17 | 27.00806 | 35.84347 | 115398.8 | 0.06027312 | 0.2127038 | 0.1591231 | 8.04994 | 0.232006 | 1.012873 | 420.4365 | 36.07586 | 0.335785 | 0.025368 | 0.012327 | 0.5009814 | 0.0035362 | 0.02165898 | 0.01563319 |  | 813.6433 | 329.0698 | 1.283383 | 4.474545 | 0.04349194 | 0.9890068 | 0.7869731 | 0.02312989 | 0.1470792 | 0.1194406 | 0.9442827 | 0.01866538 | 0.06362801 | 0.1469632 | 0.005558822 | 0.03269617 | 0.02536756 | 0.01232691 | 0.09675691 | 0.003536214 | 0.005873282 | 0.004159716
49 | 2019-MOR-54-circulo b -ef - 3 | slA | 2019-MOR-54 | Porvenir | 049a_200113.FIN2 | 485988.4 | 468858.1 | 9668.726 | 72327.77 | 118.3693 | 161.2895 | 555000 | 0.2616395 | 0.3005545 | 0.424747 | 38.49557 | 1.019695 | 5.105643 | 2081.315 | 169.6623 | 169.6605 | 0.6544104 | 0.02878962 | 0.01237679 | 2.321079 | 0.008711123 | 1.862412 | 0.9542844 |  | 101935 | 98881.38 | 2056.058 | 15421.15 | 25.74191 | 35.35102 | 116597.4 | 0.07414127 | 0.1934643 | 0.1669965 | 8.441153 | 0.2258141 | 1.170873 | 429.229 | 36.03652 | 0.1531097 | 0.03643183 | 0.01633564 | 0.4982823 | 0.006216282 | 0.6749175 | 0.2783231 |  | 813.2466 | 330.5352 | 1.287218 | 4.51207 | 0.04632633 | 0.9691426 | 0.7895566 | 0.02344546 | 0.1447933 | 0.1153399 | 0.9155889 | 0.01785074 | 0.06436809 | 0.1513332 | 0.005545521 | 0.03210225 | 0.02371234 | 0.01233827 | 0.09884369 | 0.003961262 | 0.005957945 | 0.004007226
50 | 2019-MOR-54-circulo c -ef - 1 | slA | 2019-MOR-54 | Porvenir | 050a_200113.FIN2 | 483530.7 | 467366 | 8378.677 | 77244.34 | 168.6796 | 166.854 | 548000 | 0.2711106 | 0.344688 | 0.424909 | 38.06979 | 0.8674088 | 4.15351 | 2072.617 | 164.4347 | 164.4306 | 1.47097 | 0.027225 | 0.01353 | 2.445571 | 0.0041507 | 0.4187413 | 0.2548761 |  | 99810.46 | 96865.5 | 1786.102 | 16201.61 | 35.38342 | 39.69834 | 113353.8 | 0.06767169 | 0.2196715 | 0.1733638 | 8.261803 | 0.2078039 | 0.8956187 | 421.8518 | 34.34537 | 0.3140263 | 0.027225 | 0.01353 | 0.5244331 | 0.0041507 | 0.2179297 | 0.09870095 |  | 826.6353 | 333.1866 | 1.296138 | 4.570184 | 0.04667971 | 0.9801188 | 0.7931759 | 0.02279304 | 0.1454758 | 0.1130761 | 0.9756018 | 0.01958703 | 0.06640389 | 0.1359185 | 0.006201796 | 0.03688027 | 0.02722494 | 0.01353026 | 0.09932381 | 0.004150658 | 0.005701793 | 0.003981551
51 | 2019-MOR-54-circulo c -ef - 2 | slA | 2019-MOR-54 | Porvenir | 051a_200113.FIN2 | 483107.3 | 465017.2 | 8172.467 | 79054.74 | 170.0602 | 139.2001 | 544000 | 0.2681259 | 0.4409626 | 0.4200233 | 41.39622 | 0.8237001 | 3.527335 | 2075.099 | 162.9405 | 162.9317 | 3.156915 | 0.028218 | 0.011053 | 2.235448 | 0.0038877 | 0.06939772 | 0.08944703 |  | 100313.5 | 97032.61 | 1723.2 | 16586.15 | 35.88428 | 29.57475 | 113532.8 | 0.07052576 | 0.1885879 | 0.1359124 | 8.913125 | 0.1829934 | 0.7679524 | 425.4685 | 34.361 | 0.6778218 | 0.028218 | 0.011053 | 0.4870547 | 0.0038877 | 0.02708163 | 0.02192765 |  | 813.4107 | 330.2449 | 1.281488 | 4.492803 | 0.04395038 | 0.9870727 | 0.7969984 | 0.02387564 | 0.142935 | 0.1096658 | 0.8932235 | 0.02034459 | 0.06436075 | 0.1560906 | 0.006174031 | 0.03645953 | 0.02821751 | 0.01105292 | 0.09525877 | 0.003887726 | 0.005728352 | 0.003312067
52 | 2019-MOR-54-circulo c -ef - 3 | slA | 2019-MOR-54 | Porvenir | 052a_200113.FIN2 | 492322.2 | 473738.4 | 10552.47 | 73376.89 | 159.3827 | 153.2853 | 553000 | 0.2548316 | 0.4293227 | 0.4448262 | 39.02825 | 1.056736 | 5.095592 | 2082.339 | 172.7665 | 172.7617 | 1.71462 | 0.03840867 | 0.03600921 | 2.612867 | 0.03438839 | 1.799618 | 0.426913 |  | 113868.1 | 111019.1 | 2574.244 | 17599.35 | 38.83832 | 40.15897 | 130277.7 | 0.07438238 | 0.2727255 | 0.1870755 | 9.703778 | 0.3108551 | 1.440413 | 477.7899 | 43.21413 | 0.8550505 | 0.03412474 | 0.02966233 | 0.6183857 | 0.02195958 | 0.8390906 | 0.1670502 |  | 1019.567 | 415.9546 | 1.609031 | 5.700228 | 0.06346671 | 1.197811 | 0.9930511 | 0.02794276 | 0.1792177 | 0.1378357 | 1.139304 | 0.03273826 | 0.08442329 | 0.1895071 | 0.007271579 | 0.04934628 | 0.03123071 | 0.01644206 | 0.123968 | 0.004085749 | 0.006257782 | 0.004512128
53 | 2019-MOR-54-circulo d -ef - 1 | slA | 2019-MOR-54 | Porvenir | 053a_200113.FIN2 | 490240.4 | 480487.1 | 15568.78 | 63576.87 | 167.4635 | 161.6621 | 556000 | 0.2507244 | 0.4393468 | 1.069588 | 36.11031 | 1.551833 | 6.341212 | 2084.839 | 167.9755 | 167.975 | 0.1995758 | 0.02496255 | 0.01462225 | 2.638446 | 0.0147623 | 3.607854 | 0.7418841 |  | 101583.7 | 99851.13 | 3156.435 | 14097.2 | 35.4373 | 34.40832 | 115772 | 0.06640480016 | 0.206424 | 0.4769215 | 7.882344 | 0.3271958 | 1.356322 | 425.7968 | 35.50585 | 0.06830155 | 0.02951327 | 0.01469596 | 0.5755405 | 0.009003964 | 0.803212 | 0.191517 |  | 808.0532 | 328.1525 | 1.272495 | 4.564246 | 0.04780259 | 0.9552682 | 0.8048697 | 0.02371752 | 0.1428359 | 0.1054535 | 0.9173307 | 0.02021761 | 0.06647506 | 0.1482895 | 0.005430014 | 0.03656337 | 0.02449049 | 0.01253003 | 0.09807438 | 0.004202034 | 0.005870224 | 0.003893832
54 | 2019-MOR-54-circulo d -ef - 2 | slA | 2019-MOR-54 | Porvenir | 054a_200113.FIN2 | 494926.3 | 477022.8 | 8920.878 | 77229.65 | 177.6287 | 162.0786 | 555000 | 0.2537138 | 0.4871604 | 0.4520537 | 39.74582 | 0.899177 | 5.167094 | 2096.946 | 168.5617 | 168.5555 | 2.219091 | 0.025973 | 0.01845088 | 2.31293 | 0.0035361 | 0.09121116 | 0.08540553 |  | 104319.3 | 100633.1 | 1931.221 | 16470.12 | 37.96913 | 36.23867 | 117658 | 0.06999671 | 0.2218786 | 0.166478 | 8.942009 | 0.2072083 | 1.203082 | 438.1964 | 36.32806 | 0.4747753 | 0.025973 | 0.01685605 | 0.505369 | 0.0035361 | 0.02562226 | 0.02124714 |  | 832.7973 | 338.7087 | 1.31076 | 4.66375 | 0.04849442 | 0.9978975 | 0.7903223 | 0.02474751 | 0.1476943 | 0.1083952 | 0.9217131 | 0.01782619 | 0.06855657 | 0.1631247 | 0.006333407 | 0.03673629 | 0.02597255 | 0.01187631 | 0.09891914 | 0.003536138 | 0.006007883 | 0.003304874
55 | 2019-MOR-54-circulo d -ef - 3 | slA | 2019-MOR-54 | Porvenir | 055a_200113.FIN2 | 485963.9 | 478408.4 | 9428.866 | 74790.83 | 172.1489 | 173.1383 | 552000 | 0.2501388 | 0.3955087 | 0.5037677 | 39.19595 | 0.9431498 | 6.913179 | 2111.858 | 170.7099 | 170.7043 | 2.000048 | 0.026358 | 0.01800579 | 2.16016 | 0.00366612 | 0.489532 | 0.1896041 |  | 100333.9 | 98885.59 | 1981.215 | 15733.58 | 36.03105 | 36.90247 | 114038.1 | 0.06563056 | 0.2024179 | 0.1531828 | 8.475918 | 0.2205896 | 1.434929 | 432.0157 | 35.95238 | 0.4501451 | 0.026358 | 0.0200284 | 0.4790662 | 0.006526986 | 0.254608 | 0.05443474 |  | 834.3795 | 338.4255 | 1.303476 | 4.642254 | 0.0464088 | 0.9852329 | 0.8075604 | 0.02450052 | 0.1486112 | 0.1033701 | 0.9399266 | 0.02082253 | 0.06736773 | 0.149849 | 0.005804908 | 0.03426325 | 0.02635767 | 0.0134585 | 0.1018533 | 0.003633565 | 0.005285484 | 0.004122172
56 | 2019-MOR-005-SPB-circulo a -ef - 1 | slC2 | 2019-MOR-005-SPB | Morro Solar | 056a_200113.FIN2 | 501136.1 | 487469.1 | 3.389339 | 122.2523 | 0.07081684 | 235.3896 | 669400 | 19.60019 | 0.7139726 | 6.574872 | 1.3029 | 1.858786 | 4.148143 | 1065.102 | 186.0844 | 186.0078 | 27.29369 | 6.034187 | 0.019317 | 148.214 | 0.2155352 | 8.479986 | 0.1103946 |  | 120393.8 | 117582.2 | 3.036514 | 43.20391 | 0.07648063 | 116.2524 | 163525.5 | 11.12712 | 0.4672666 | 3.869883 | 1.3029 | 0.4355824 | 1.740462 | 264.6974 | 93.95701 | 6.005284 | 3.192345 | 0.019317 | 31.038 | 0.1286383 | 4.878948 | 0.04816625 |  | 1083.854 | 441.9879 | 1.688433 | 6.182014 | 0.06465517 | 1.239342 | 1.111786 | 0.03278862 | 0.1940403 | 0.1424401 | 1.302871 | 0.03486994 | 0.09157077 | 0.2117257 | 0.007602145 | 0.04736964 | 0.03955651 | 0.01931684 | 0.151955 | 0.006123506 | 0.007903731 | 0.005215772
57 | 2019-MOR-005-SPB-circulo a -ef - 2 | slC2 | 2019-MOR-005-SPB | Morro Solar | 057a_200113.FIN2 | 518003.3 | 503465.8 | 1.3899 | 87.67408 | 0.047102 | 125.6942 | 669400 | 4.458446 | 0.2871624 | 1.83999 | 1.0415 | 0.05819095 | 2.330976 | 1428.641 | 141.9456 | 141.9213 | 8.684558 | 0.7307734 | 0.014962 | 139.8378 | 0.005285225 | 2.272565 | 0.06277609 |  | 109212.8 | 106225.9 | 1.3899 | 22.24158 | 0.047102 | 29.33291 | 142324.2 | 1.016424 | 0.2019625 | 0.4431679 | 1.0415 | 0.03996014 | 0.5290269 | 308.2437 | 31.91989 | 1.860408 | 0.1747733 | 0.014962 | 29.1165 | 0.006025541 | 0.5151442 | 0.02087083 |  | 892.1345 | 363.1077 | 1.389926 | 5.061502 | 0.04710223 | 1.013115 | 0.8982192 | 0.0245644 | 0.1578324 | 0.1080286 | 1.041455 | 0.02299857 | 0.07204374 | 0.1629689 | 0.005622763 | 0.03669446 | 0.03013416 | 0.01496239 | 0.1372545 | 0.004476814 | 0.004829783 | 0.005372855
58 | 2019-MOR-005-SPB-circulo b -ef - 1 | slC2 | 2019-MOR-005-SPB | Morro Solar | 058a_200113.FIN2 | 523096.4 | 510023.9 | 1.5621 | 33.83848 | 0.06295 | 88.09609 | 669400 | 4.967417 | 0.3653644 | 8.292672 | 1.1532 | 0.06616891 | 14.08475 | 1310.969 | 3.186227 | 3.15724 | 10.32879 | 22.27325 | 0.02281942 | 59.943 | 0.129409 | 43.02358 | 2.711388 |  | 111642.5 | 109398.7 | 1.5621 | 10.98275 | 0.06295 | 18.27645 | 144209 | 1.08254 | 0.2488908 | 1.900974 | 1.1532 | 0.03540166 | 2.929626 | 732.5654 | 0.6900029 | 2.191706 | 4.89502 | 0.02332272 | 13.40693 | 0.03481795 | 10.04533 | 0.5836857 |  | 1009.919 | 409.9589 | 1.562132 | 5.66206 | 0.06295043 | 1.129744 | 1.077076 | 0.02971003 | 0.176232 | 0.132871 | 1.153159 | 0.0248651 | 0.08139823 | 0.1899067 | 0.007178471 | 0.03931826 | 0.03324589 | 0.01617648 | 0.1602658 | 0.005235063 | 0.00676879 | 0.005255997
59 | 2019-MOR-005-SPB-circulo b -ef - 2 | slC2 | 2019-MOR-005-SPB | Morro Solar | 059a_200113.FIN2 | 517371.8 | 504997.1 | 2.535234 | 89.73979 | 0.052058 | 360.053 | 669400 | 63.04054 | 4.198042 | 52.53806 | 1.344052 | 0.3518995 | 38.94167 | 1425.987 | 7.518698 | 7.510771 | 2.82449 | 67.06725 | 0.04272662 | 248.0262 | 1.263423 | 109.5653 | 0.4005591 |  | 107870.9 | 105229 | 2.116079 | 19.62862 | 0.052058 | 73.26974 | 140190.3 | 12.86523 | 0.8838551 | 10.93045 | 1.410528 | 0.1106319 | 8.044188 | 301.9912 | 1.770557 | 0.7488344 | 14.08423 | 0.02996789 | 51.4184 | 0.3022245 | 22.63618 | 0.1241361 |  | 878.1888 | 357.771 | 1.355058 | 4.993087 | 0.05205783 | 0.9927339 | 0.8601917 | 0.02375587 | 0.1572114 | 0.1082619 | 1.053131 | 0.02241256 | 0.07108527 | 0.1523373 | 0.004913335 | 0.0361819 | 0.02884929 | 0.01495326 | 0.1338638 | 0.003750634 | 0.005832933 | 0.004105297
60 | 2019-MOR-005-SPB-circulo b -ef - 3 | slC2 | 2019-MOR-005-SPB | Morro Solar | 060a_200113.FIN2 | 536345 | 519989.6 | 21.9354 | 4895.151 | 0.09270143 | 1356.584 | 669400 | 1039.936 | 10.41959 | 18.34705 | 1.2436 | 0.3071904 | 81.50062 | 1586.956 | 39.90316 | 39.89228 | 3.876315 | 178.8044 | 0.08357179 | 16.86954 | 0.008316151 | 56.23266 | 5.171937 |  | 111877.9 | 109021.9 | 5.549251 | 1045.863 | 0.07492306 | 282.656 | 140112.5 | 211.7029 | 2.267713 | 4.565483 | 1.2436 | 0.09167324 | 30.06986 | 347.3435 | 8.125786 | 0.89044 | 45.70905 | 0.04476594 | 3.455079 | 0.0056051 | 13.63232 | 1.452356 |  | 1088.658 | 443.5493 | 1.668896 | 6.139238 | 0.06451615 | 1.219628 | 1.116311 | 0.03097932 | 0.1900199 | 0.1332312 | 1.243621 | 0.03453322 | 0.08782572 | 0.1993542 | 0.007202517 | 0.04521504 | 0.03375271 | 0.01782649 | 0.176748 | 0.004095841 | 0.007412096 | 0.004488555
63 | TO-05-KK-31 Circulo a -cpy - 1 | cpy | TO-05-KK-31 | Epithermal on Toromocho | 063a_200113.FIN2 | 694179.1 | 666967.5 | 1.1352 | 312191.5 | 0.041793 | 348000 | 10.88868 | 2.821841 | 0.5910945 | 0.1593386 | 19.85654 | 0.0739074 | 0.3666057 | 0.13918 | 64.3683 | 64.19135 | 63.05166 | 0.027092 | 0.011886 | 0.1617445 | 0.006550651 | 0.1871321 | 0.3096786 |  | 160401.9 | 163563.4 | 1.1352 | 75021.93 | 0.041793 | 91393.85 | 3.069061 | 0.7370194 | 0.2013176 | 0.09172119 | 5.013901 | 0.0594612 | 0.1348943 | 0.13918 | 15.18066 | 14.95881 | 0.027092 | 0.011886 | 0.1461683 | 0.004726258 | 0.04853345 | 0.07580008 |  | 735.1867 | 301.3977 | 1.135169 | 4.220508 | 0.04179292 | 0.8409382 | 0.7450941 | 0.02156973 | 0.131787 | 0.08093148 | 0.8795647 | 0.01790139 | 0.06154917 | 0.1391827 | 0.004585132 | 0.02810794 | 0.02709221 | 0.0118858 | 0.1018059 | 0.003082154 | 0.00448397 | 0.002989422
64 | TO-05-KK-31 Circulo a -cpy - 2 | cpy | TO-05-KK-31 | Epithermal on Toromocho | 064a_200113.FIN2 | 760744 | 731528.3 | 2.22672 | 342464.9 | 0.052235 | 347000 | 40.65969 | 15.57366 | 2.66996 | 1.142697 | 24.55424 | 0.07027469 | 1.487851 | 0.16447 | 77.02799 | 76.66079 | 130.8427 | 0.168931 | 0.013697 | 0.5036207 | 0.0088265 | 0.146771 | 0.1646274 |  | 182894.5 | 172352.4 | 1.886779 | 92211.12 | 0.052235 | 84676.43 | 12.53718 | 3.642698 | 0.6492469 | 0.3852858 | 6.530432 | 0.04043572 | 1.010179 | 0.16447 | 19.65398 | 38.12983 | 0.08516734 | 0.013697 | 0.2902555 | 0.007038034 | 0.04225523 | 0.04709889 |  | 876.7637 | 360.8807 | 1.346679 | 4.985799 | 0.0522347 | 1.104651 | 0.8611724 | 0.02473761 | 0.1570749 | 0.09679267 | 1.000114 | 0.01718553 | 0.07519648 | 0.1644741 | 0.0050249 | 0.03564127 | 0.03009915 | 0.01369697 | 0.1124375 | 0.004537324 | 0.005573812 | 0.004094241
67 | UQAC-FeS-1 - 3 |  |  |  | 067a_200113.FIN2 | 524636.8 | 517034.9 | 52.13858 | 450000 | 647.2025 | 17892.39 | 292.4199 | 6.719187 | 3.70751 | 1047.111 | 291.7383 | 69.98314 | 152.0661 | 2.087398 | 7.542355 | 7.114951 | 152.294 | 75.17254 | 44.333 | 157.1884 | 0.2388803 | 78.24498 | 109.9915 |  | 106709.5 | 105898.2 | 12.61841 | 92483.93 | 136.2663 | 3717.742 | 63.77983 | 1.408266 | 0.795256 | 222.7315 | 59.91533 | 14.77514 | 31.63471 | 0.5187966 | 1.566837 | 32.04194 | 19.23888 | 9.621296 | 56.45433 | 0.0547255 | 16.40571 | 22.87631 |  | 825.711 | 336.2058 | 1.250206 | 4.569147 | 0.04657589 | 0.9771179 | 0.7850402 | 0.02284567 | 0.1460348 | 0.09511991 | 0.9059235 | 0.01493319 | 0.06793782 | 0.1343045 | 0.005468058 | 0.0358711 | 0.02397685 | 0.01238078 | 0.1031366 | 0.00417776 | 0.006212865 | 0.003575649
68 | GSD-1G - 3 |  |  |  | 068a_200113.FIN2 | 16181.25 | 15694.95 | 168.1234 | 87192.85 | 35.53483 | 37.44116 | 54 | 41.5825 | 29.90866 | 32.1117 | 6.957585 | 37.45157 | 20.50931 | 25.20273 | 28.28573 | 28.20382 | 29.18457 | 30.11234 | 4.167745 | 0.26538 | 0.7960616 | 42.1647 | 31.00319 |  | 3957.025 | 3452.852 | 34.91026 | 17650.65 | 7.249749 | 8.715496 | 11.44531 | 8.426864 | 6.116485 | 6.573271 | 3.308767 | 7.594939 | 4.217529 | 5.199337 | 5.72787 | 5.934419 | 6.125805 | 0.8589676 | <0.26538 | 0.1703589 | 8.600461 | 6.332366 |  | 2061.25 | 842.6812 | 3.045299 | 11.06859 | 0.1228743 | 2.366524 | 1.91365 | 0.0567925 | 0.3457687 | 0.238323 | 2.386357 | 0.0594963 | 0.1601053 | 0.3926213 | 0.0123627 | 0.08717574 | 0.06644717 | 0.03173047 | 0.2653798 | 0.008939924 | 0.01303201 | 0.01085335
69 | NIST610 - 3 |  |  |  | 069a_200113.FIN2 | 20613.14 | 22328.87 | 422.8488 | 537.9695 | 432.0161 | 468.8905 | 460 | 383.8456 | 353.9737 | 330.8964 | 171.5232 | 465.4455 | 249.465 | 281.0701 | 341.3473 | 340.2126 | 404.3268 | 355.8817 | 22.4272 | 0.2740977 | 61.96909 | 424.502 | 386.3756 |  | 5078.274 | 4717.355 | 87.05671 | 112.5443 | 87.97062 | 95.96719 | 94.92682 | 78.3093 | 72.05338 | 67.46919 | 35.70991 | 94.84176 | 50.95375 | 58.0714 | 69.76586 | 82.59382 | 72.55258 | 4.570785 | 0.307762 | 12.63944 | 86.88263 | 78.89932 |  | 2021.609 | 822.6312 | 3.009188 | 10.95944 | 0.1050625 | 2.300521 | 1.945391 | 0.05367742 | 0.3496427 | 0.2200194 | 2.228102 | 0.04912876 | 0.1664414 | 0.3453348 | 0.01298362 | 0.08237204 | 0.06431936 | 0.02973596 | 0.2436412 | 0.009145059 | 0.01188299 | 0.01130833
73 | TO-05-KK-31 Circulo a -CGRs - 1 | CGRs | TO-05-KK-31 | Epithermal on Toromocho | 073a_200113.FIN2 | 596106.5 | 596075.9 | 392.0892 | 2436.881 | 0.2197952 | 440000 | 90543.95 | 6.473644 | 0.65135 | 146922.3 | 80.19367 | 0.3012753 | 82.89368 | 962.0688 | 30.11263 | 30.11182 | 0.28706 | 49752.36 | 0.04578301 | 169.0375 | 0.04099376 | 1.141805 | 17446.59 |  | 125004.2 | 123431.9 | 85.4907 | 519.3078 | 0.07012058 | 96365.67 | 19610.62 | 1.407229 | 0.2229312 | 30348.88 | 17.29269 | 0.07952395 | 17.5503 | 199.4419 | 6.3984 | 0.28706 | 10505.48 | 0.01914102 | 35.05824 | 0.01259603 | 0.248975 | 3665.284 |  | 703.0841 | 292.1758 | 1.081882 | 4.036507 | 0.04131018 | 1.021532 | 0.6484369 | 0.01887524 | 0.1292894 | 0.49891 | 0.8638133 | 0.01757104 | 0.06191971 | 0.1287475 | 0.007822765 | 0.2870612 | 0.04853493 | 0.01066788 | 0.08617208 | 0.00360265 | 0.007022642 | 0.0171568
75 | TO-05-KK-31 Circulo b -cpy - 1 | cpy | TO-05-KK-31 | Epithermal on Toromocho | 075a_200113.FIN2 | 705527.2 | 764449.1 | 1.1402 | 347914.8 | 0.07587654 | 348000 | 44.24822 | 9.572999 | 2.895034 | 3.5484 | 28.48806 | 0.06077795 | 0.8034846 | 0.1970155 | 69.98202 | 69.64472 | 120.1852 | 0.15574 | 0.012315 | 0.10665 | 0.006419107 | 0.2243036 | 0.066219 |  | 160550.3 | 186151.1 | 1.1402 | 79581.71 | 0.06560765 | 84870.21 | 12.48222 | 2.316009 | 0.6662494 | 3.5484 | 6.858775 | 0.03187268 | 0.2707623 | 0.1868816 | 16.49497 | 30.71212 | 0.15574 | 0.012315 | 0.10665 | 0.007087693 | 0.06054398 | 0.066219 |  | 751.3549 | 309.3301 | 1.140185 | 4.224675 | 0.04450722 | 1.064188 | 0.6815779 | 0.02224877 | 0.1335249 | 3.548426 | 0.8864849 | 0.01873854 | 0.06662606 | 0.1280812 | 0.007334503 | 0.1419759 | 0.1557415 | 0.01231525 | 0.1066499 | 0.003712417 | 0.006824071 | 0.06621884
76 | TO-05-KK-31 Circulo b -cpy - 2 | cpy | TO-05-KK-31 | Epithermal on Toromocho | 076a_200113.FIN2 | 767844.1 | 772982.6 | 3.745958 | 317736.2 | 0.040308 | 351000 | 29.91052 | 9.511895 | 3.088267 | 1.1449 | 26.90251 | 0.06273786 | 0.9714549 | 0.13433 | 73.92319 | 73.67719 | 87.65468 | 0.10211 | 0.01165726 | 0.3789387 | 0.01737189 | 0.5846042 | 0.3805736 |  | 185469.3 | 198114.9 | 4.081986 | 71215.38 | 0.040308 | 84512.05 | 8.043878 | 2.188292 | 0.6784004 | 1.1449 | 6.285681 | 0.04234362 | 0.2467445 | 0.13433 | 16.0061 | 25.76301 | 0.10211 | 0.01384809 | 0.2362368 | 0.007331893 | 0.1762101 | 0.1151541 |  | 703.6976 | 293.5357 | 1.068069 | 4.004399 | 0.04030767 | 0.9728289 | 0.6180353 | 0.01944275 | 0.1227232 | 1.144877 | 0.842548 | 0.02076469 | 0.06231809 | 0.1343295 | 0.005820071 | 0.1065949 | 0.1021062 | 0.01135204 | 0.08664801 | 0.002905431 | 0.005541257 | 0.04023865
74 | TO-05-KK-31 Circulo a -CGRs - 2 | CGRs | TO-05-KK-31 | Epithermal on Toromocho | 074a_200113.FIN2 | 662828 | 638956.9 | 461.5948 | 4487.919 | 0.29599 | 428000 | 112354.5 | 3.278221 | 1.275616 | 178221.9 | 151.8622 | 0.3411807 | 102.9168 | 1175.896 | 47.90404 | 47.90166 | 0.8479644 | 17601.44 | 0.013458 | 211.7334 | 0.08720325 | 6.418569 | 66825.22 |  | 140291.4 | 136378.7 | 101.7562 | 993.5513 | 0.1006483 | 93836.99 | 25167.4 | 0.7098484 | 0.3474412 | 37573.83 | 33.20381 | 0.08244074 | 22.77047 | 253.5867 | 10.401 | 0.9136956 | 3827.469 | 0.013458 | 43.70119 | 0.02037062 | 1.42229 | 14409.94 |  | 789.4213 | 325.3902 | 1.200968 | 4.460459 | 0.04486733 | 1.115697 | 0.7048272 | 0.02221513 | 0.1394032 | 2.973186 | 0.9553223 | 0.01881513 | 0.06938279 | 0.1522492 | 0.007854563 | 0.194043 | 0.2030395 | 0.01345814 | 0.106256 | 0.003197986 | 0.007405864 | 0.04050198
85 | TO-05-KK-31 Circulo c -cpy - 2 | cpy | TO-05-KK-31 | Epithermal on Toromocho | 077a_200113.FIN2 | 717050.5 | 715811.3 | 1.89963 | 349523.7 | 0.041491 | 348000 | 21.17378 | 8.506191 | 1.226035 | 1.352445 | 29.1462 | 0.0479954 | 0.2550818 | 0.1574891 | 72.10079 | 71.9063 | 69.30196 | 0.07050854 | 0.012066 | 0.1813111 | 0.005818158 | 0.1614866 | 0.3886066 |  | 179671.1 | 172173.7 | 1.604879 | 85959.9 | 0.041491 | 82587.99 | 5.783093 | 2.051838 | 0.3088354 | 0.8943331 | 7.06206 | 0.03260147 | 0.09658366 | 0.1366315 | 16.80547 | 17.40216 | 0.1098779 | 0.012066 | 0.1056444 | 0.005041017 | 0.04767415 | 0.1750145 |  | 679.0073 | 286.4394 | 1.006043 | 3.782635 | 0.04149146 | 1.005074 | 0.6005088 | 0.0193392 | 0.1166138 | 0.5554688 | 0.8023068 | 0.01791627 | 0.06168579 | 0.1114382 | 0.007175171 | 0.1843983 | 0.06472428 | 0.01206597 | 0.08001717 | 0.003332565 | 0.00587584 | 0.03141206
86 | TO-05-KK-31 Circulo d -cpy - 1 | cpy | TO-05-KK-31 | Epithermal on Toromocho | 078a_200113.FIN2 | 749481.7 | 733781.4 | 1.644693 | 341927.3 | 0.06592425 | 348000 | 37.92219 | 9.682431 | 1.843419 | 1.169371 | 29.7722 | 0.04655501 | 0.4054559 | 0.15525 | 77.69198 | 77.45431 | 84.68527 | 0.07694 | 0.014103 | 0.2227663 | 0.01115667 | 0.149038 | 0.1747891 |  | 176258.4 | 180192 | 1.974952 | 87318.21 | 0.05198692 | 94360.67 | 11.58256 | 2.539588 | 0.4866123 | 1.2123 | 7.617514 | 0.0323398 | 0.1879231 | 0.15525 | 20.34958 | 21.90253 | 0.07694 | 0.014103 | 0.169776 | 0.005579084 | 0.04567991 | 0.07052225 |  | 875.3994 | 368.3881 | 1.271522 | 4.896417 | 0.0495047 | 1.267574 | 0.7308306 | 0.02524212 | 0.1494682 | 0.6460468 | 0.9459369 | 0.02365673 | 0.07979973 | 0.1552535 | 0.007273591 | 0.1808863 | 0.07693987 | 0.01410252 | 0.1007363 | 0.003400752 | 0.008413325 | 0.03597085
87 | TO-05-KK-31 Circulo d -cpy - 2 | cpy | TO-05-KK-31 | Epithermal on Toromocho | 087a_200113.FIN2 | 736349.2 | 771419.3 | 1.2114 | 345068.8 | 0.046005 | 348000 | 8.074839 | 12.16388 | 3.60297 | 1.461005 | 28.49403 | 0.029733 | 2.066661 | 0.16351 | 81.06906 | 80.95677 | 40.00988 | 0.068617 | 0.014261 | 0.1690881 | 0.01413817 | 0.6748162 | 1.278064 |  | 189341.6 | 189328.1 | 1.2114 | 79353.06 | 0.046005 | 82240.01 | 2.174523 | 2.971382 | 0.8217901 | 0.8301645 | 7.779202 | 0.029733 | 0.7470211 | 0.16351 | 18.65336 | 9.586315 | 0.068617 | 0.014261 | 0.1533947 | 0.006075559 | 0.2633593 | 0.4539004 |  | 840.3944 | 354.4686 | 1.211403 | 4.657711 | 0.0460054 | 1.195973 | 0.7061859 | 0.02404237 | 0.1425989 | 0.5798312 | 0.9628882 | 0.02973317 | 0.07686827 | 0.1635055 | 0.007415522 | 0.151614 | 0.0686165 | 0.01426082 | 0.09765549 | 0.002977566 | 0.00759946 | 0.03379919
92 | 2019-MOR-005-SPA-Circulo b-cpy - 1 | cpy | 2019-MOR-005-SPA | Morro Solar | 092a_200113.FIN2 | 732716.1 | 720799.1 | 1.181 | 319171.5 | 0.051824 | 338300 | 126.4205 | 168.4189 | 2.025557 | 0.44494 | 7.271744 | 0.05177873 | 64.36873 | 0.2835095 | 1070.815 | 1070.357 | 163.2558 | 0.054139 | 0.01413 | 0.097149 | 0.00626289 | 3.438253 | 0.1538571 |  | 175253 | 172518.8 | 1.181 | 80525.02 | 0.051824 | 83502.42 | 34.69871 | 41.3129 | 0.5259506 | 0.44494 | 2.25222 | 0.03116766 | 15.29589 | 0.1903618 | 273.5959 | 41.37572 | 0.054139 | 0.01413 | 0.097149 | 0.004441311 | 0.8791816 | 0.05570498 |  | 835.7915 | 356.927 | 1.181048 | 4.558733 | 0.0518243 | 1.141989 | 0.6548662 | 0.02131389 | 0.1378767 | 0.4449421 | 0.8794917 | 0.02357507 | 0.07613411 | 0.1465648 | 0.00785358 | 0.1511068 | 0.05413855 | 0.01413001 | 0.09714904 | 0.003253313 | 0.00733136 | 0.02610942
93 | 2019-MOR-005-SPA-Circulo b-cpy - 2 | cpy | 2019-MOR-005-SPA | Morro Solar | 093a_200113.FIN2 | 629457.5 | 655724.6 | 0.91776 | 292417.6 | 0.040133 | 338500 | 122.8174 | 134.4311 | 0.8982548 | 0.6167394 | 7.657529 | 0.04595076 | 40.15112 | 0.1739492 | 913.0092 | 912.5814 | 152.426 | 0.09384211 | 0.01825882 | 0.072891 | 0.005952748 | 4.059107 | 0.019616 |  | 146131.9 | 153567 | 0.91776 | 73006.59 | 0.040133 | 88099.22 | 32.57489 | 33.86996 | 0.2552861 | 0.4761579 | 2.291096 | 0.02548757 | 10.00558 | 0.1762927 | 231.4274 | 38.43455 | 0.06100072 | 0.01432713 | 0.072891 | 0.003825629 | 1.021693 | 0.019616 |  | 656.1775 | 277.3416 | 0.9177623 | 3.583298 | 0.04013336 | 0.9174906 | 0.5211078 | 0.01775986 | 0.1102669 | 0.3257444 | 0.7133828 | 0.01819417 | 0.06035138 | 0.12249 | 0.00641274 | 0.1060659 | 0.04060558 | 0.009435276 | 0.07289072 | 0.002721095 | 0.005518035 | 0.01961581
94 | 2019-MOR-005-SPA-Circulo b-ef2 - 1 | slC2 | 2019-MOR-005-SPA | Morro Solar | 094a_200113.FIN2 | 516284.7 | 505289.9 | 3.107 | 64.79852 | 0.13918 | 84.46343 | 661600 | 13.7911 | 0.37222 | 1.22976 | 2.6481 | 0.1085314 | 5.207006 | 2556.907 | 78.54302 | 78.45466 | 31.4841 | 0.2414454 | 0.040966 | 158.1099 | 0.010837 | 0.8808526 | 0.065998 |  | 124090 | 118401.5 | 3.107 | 23.51936 | 0.13918 | 27.43406 | 165363.4 | 4.546917 | 0.37222 | 1.06394 | 2.6481 | 0.1485113 | 1.720789 | 754.8093 | 27.6009 | 12.19953 | 0.2000075 | 0.040966 | 31.74894 | 0.010837 | 0.390136 | 0.065998 |  | 2247.964 | 955.2669 | 3.107044 | 12.39684 | 0.1391798 | 3.188137 | 1.862334 | 0.06908681 | 0.3722211 | 1.079728 | 2.648103 | 0.07136741 | 0.2047374 | 0.3828386 | 0.02383726 | 0.3308845 | 0.1330612 | 0.04096559 | 0.2503476 | 0.01083713 | 0.0213859 | 0.06599799
77 | TO-05-KK-31 Circulo b -CGRs - 1 | CGRs | TO-05-KK-31 | Epithermal on Toromocho | 077a_200113.FIN2 | 610202.3 | 595047.8 | 371.439 | 3381.928 | 0.3150023 | 430000 | 101716.3 | 3.797486 | 1.154639 | 172164.3 | 146.8953 | 0.2896516 | 100.4905 | 1068.488 | 42.3356 | 42.33484 | 0.2697496 | 15666.36 | 0.03654407 | 190.7202 | 0.06410119 | 8.003541 | 66892.03 |  | 126613.9 | 125692 | 82.77825 | 720.8355 | 0.09154277 | 90291.01 | 21796.49 | 0.8187367 | 0.3020835 | 35996.86 | 31.78501 | 0.08360554 | 21.93453 | 230.0575 | 9.114719 | 0.1595557 | 3351.945 | 0.03649905 | 39.23109 | 0.01748036 | 1.733779 | 14429.17 |  | 783.98 | 323.8312 | 1.168319 | 4.353381 | 0.04235705 | 1.104211 | 0.6686664 | 0.02230719 | 0.1375348 | 1.074903 | 0.9299959 | 0.02563223 | 0.06885105 | 0.1494816 | 0.006279297 | 0.1037274 | 0.09860982 | 0.01237 | 0.09403186 | 0.004346784 | 0.005520818 | 0.03920421
78 | TO-05-KK-31 Circulo b -CGRs - 2 | CGRs | TO-05-KK-31 | Epithermal on Toromocho | 078a_200113.FIN2 | 632328.4 | 626883 | 416.1775 | 3234.959 | 0.2915901 | 441000 | 95724.94 | 9.623175 | 0.6434186 | 196095.9 | 63.60028 | 0.3409159 | 57.78327 | 1077.135 | 33.69373 | 33.69345 | 0.1017 | 22289.91 | 0.02246676 | 183.5068 | 0.0481889 | 1.16661 | 22803.24 |  | 133174.5 | 134109.2 | 98.29716 | 747.8287 | 0.09894968 | 99147.42 | 21733.65 | 2.316158 | 0.2232924 | 41917.27 | 14.22354 | 0.09365237 | 13.15523 | 236.4857 | 7.821619 | 0.1017 | 4815.547 | 0.02399787 | 37.93032 | 0.01350602 | 0.263055 | 5103.499 |  | 838.9074 | 353.3446 | 1.260475 | 4.682627 | 0.04609667 | 1.180762 | 0.7549022 | 0.0226772 | 0.1456961 | 3.995434 | 0.9824511 | 0.02685222 | 0.0731753 | 0.1568995 | 0.008116159 | 0.1017046 | 0.1453064 | 0.01573585 | 0.1233404 | 0.002909413 | 0.006982838 | 0.07958733
95 | 2019-MOR-005-SPA-Circulo b-CGRs - 1 | CGRs | 2019-MOR-005-SPA | Morro Solar | 095a_200113.FIN2 | 696516.3 | 711002.7 | 1.879 | 6222.569 | 0.086319 | 430000 | 120260.5 | 0.3636232 | 3.281674 | 309704.8 | 19.65637 | 1.31125 | 9909.014 | 796.4284 | 265.5713 | 265.5236 | 16.99916 | 15994.61 | 1.863947 | 446.3866 | 3.070554 | 524.2362 | 30.90972 |  | 153493.9 | 156789 | <1.8 | 1485.75 | 0.086319 | 109560.8 | 27938.5 | 0.1220236 | 0.9102124 | 65912.71 | 5.357715 | 0.4339158 | 2423.404 | 162.6878 | 60.84446 | 4.989695 | 4032.906 | 0.7007333 | 117.1148 | 1.044691 | 220.8461 | 7.053951 |  | 1364.224 | 579.4117 | 1.878991 | 7.435412 | 0.08631889 | 1.79896 | 1.102986 | 0.03898376 | 0.2224846 | 2.183407 | 1.406158 | 0.03968162 | 0.1242384 | 0.2767355 | 0.01264846 | 0.1830872 | 0.08577104 | 0.02230172 | 0.1736635 | 0.006770405 | 0.01159462 | 0.03650644
99 | UQAC-FeS-1 - 4 |  |  |  | 099a_200113.FIN2 | 528129 | 546113.5 | 43.7276 | 450000 | 623.7221 | 20078.64 | 288.0598 | 7.144467 | 3.547372 | 1338.463 | 280.4996 | 64.92077 | 158.4512 | 2.175157 | 8.685762 | 8.267159 | 149.1581 | 70.10313 | 46.60788 | 29.70057 | 0.26 | 84.2978 | 107.2734 |  | 108901.1 | 112588 | 10.44356 | 94751.62 | 140.1401 | 4163.244 | 63.95005 | 1.55764 | 0.7686499 | 274.1018 | 56.98793 | 13.2573 | 34.64909 | 0.5771244 | 2.013723 | 35.51597 | 21.79492 | 10.63189 | 8.008945 | 0.06913462 | 17.57415 | 23.09555 |  | 857.6889 | 366.4582 | 1.207682 | 4.757154 | 0.05127901 | 1.141261 | 0.7172391 | 0.02332928 | 0.1418752 | 0.8473179 | 0.9107591 | 0.02769272 | 0.07935703 | 0.1620732 | 0.006657459 | 0.09579184 | 0.06231944 | 0.01399947 | 0.1069261 | 0.004188218 | 0.006310317 | 0.02091957
100 | GSD-1G - 4 |  |  |  | 100a_200113.FIN2 | 16196.21 | 17216.89 | 167.3754 | 93497.85 | 37.44065 | 40.79365 | 54 | 41.32557 | 29.44214 | 38.22244 | 6.852152 | 40.13311 | 22.08311 | 26.65126 | 30.53152 | 30.44788 | 29.80458 | 29.53924 | 4.559782 | 0.29753 | 0.8526308 | 47.78528 | 32.1088 |  | 4325.326 | 3959.566 | 35.58893 | 19199.79 | 7.808656 | 9.445796 | 12.10482 | 8.596326 | 6.173557 | 8.796579 | 4.083517 | 8.329578 | 4.674937 | 5.645569 | 6.347038 | 6.286945 | 6.206595 | 0.9735828 | <0.29753 | 0.1827015 | 10.10588 | 6.799104 |  | 2379.249 | 1007.635 | 3.226732 | 12.58027 | 0.1356272 | 2.997254 | 1.991963 | 0.06113427 | 0.3821658 | 1.931538 | 2.598064 | 0.05748897 | 0.209223 | 0.4304521 | 0.01949366 | 0.2463757 | 0.1556931 | 0.03951941 | 0.297525 | 0.008190631 | 0.01249991 | 0.0561421
101 | NIST610 - 4 |  |  |  | 101a_200113.FIN2 | 23115.44 | 22513.28 | 395.3106 | 501.2812 | 420.7911 | 461.97 | 460 | 354.8406 | 333.8818 | 408.5358 | 161.0913 | 462.1285 | 256.0529 | 277.1448 | 347.1799 | 346.1023 | 383.9583 | 326.922 | 23.15392 | 0.26016 | 61.22107 | 448.2364 | 374.8238 |  | 5334.599 | 4784.996 | 81.45846 | 106.8395 | 86.35553 | 95.35533 | 95.77443 | 72.8893 | 68.34364 | 84.32093 | 34.53191 | 94.93241 | 52.63663 | 57.7488 | 71.33633 | 79.11581 | 67.20529 | 4.804837 | <0.26016 | 12.78107 | 93.32445 | 77.97099 |  | 2066.94 | 886.1884 | 2.882605 | 11.43942 | 0.1218708 | 2.614655 | 1.84123 | 0.05625435 | 0.3347583 | 1.48751 | 2.164672 | 0.05542687 | 0.18562 | 0.3655899 | 0.01711351 | 0.2118601 | 0.1300014 | 0.03912247 | 0.2601562 | 0.007467178 | 0.0154001 | 0.04708523
102 | 2019-MOR-005-SPA-Circulo c-ef2 - 2 | slC2 | 2019-MOR-005-SPA | Morro Solar | 102a_200113.FIN2 | 526384.5 | 527124.9 | 1.9231 | 75.8642 | 0.080769 | 1128.043 | 664900 | 215.181 | 1.621967 | 8.398516 | 1.5687 | 0.1344545 | 8.200796 | 1821.114 | 1011.911 | 1011.688 | 79.40992 | 3.842379 | 0.025687 | 97.7251 | 0.04082017 | 7.552289 | 0.2051373 |  | 114596.6 | 114302.7 | 1.9231 | 20.18962 | 0.080769 | 257.2692 | 146966.5 | 62.1774 | 0.5988002 | 3.175831 | 1.5687 | 0.05219563 | 1.846113 | 401.2957 | 225.7835 | 18.14961 | 1.053584 | 0.025687 | 20.34917 | 0.01898123 | 2.013002 | 0.07622754 |  | 1354.377 | 576.1714 | 1.923098 | 7.527722 | 0.08076904 | 1.767441 | 1.122576 | 0.04261657 | 0.2336331 | 0.9204841 | 1.568669 | 0.04382939 | 0.1302759 | 0.2347059 | 0.01226441 | 0.1424187 | 0.0842995 | 0.02568692 | 0.1505667 | 0.008140955 | 0.01087839 | 0.0289105
103 | 2019-MOR-005-SPA-Circulo c-cpy2 - 1 | cpy | 2019-MOR-005-SPA | Morro Solar | 103a_200113.FIN2 | 754246.8 | 700615.6 | 1.1407 | 321628.3 | 0.048995 | 337700 | 144.6603 | 217.4287 | 1.345831 | 0.5093 | 8.297911 | 0.04349768 | 60.11753 | 0.3539212 | 922.5306 | 922.1123 | 149.051 | 0.09834341 | 0.012708 | 0.097014 | 0.006652255 | 6.112779 | 0.06088379 |  | 177005.5 | 167762 | 1.1407 | 75019 | 0.048995 | 80617.97 | 40.79221 | 50.47993 | 0.3842564 | 0.5093 | 2.293964 | 0.04005631 | 14.31838 | 0.2448975 | 222.9982 | 38.90685 | 0.07557412 | 0.012708 | 0.097014 | 0.005040592 | 1.449397 | 0.02133515 |  | 803.8853 | 341.1718 | 1.140678 | 4.392953 | 0.04899497 | 1.052376 | 0.6747086 | 0.0203393 | 0.136064 | 0.509298 | 0.8418191 | 0.02673317 | 0.07629206 | 0.1431771 | 0.007040913 | 0.08281187 | 0.04751929 | 0.01270767 | 0.09701429 | 0.003150416 | 0.00475509 | 0.01648851
104 | 2019-MOR-005-SPA-Circulo c-cpy2 - 2 | cpy | 2019-MOR-005-SPA | Morro Solar | 104a_200113.FIN2 | 769647.2 | 685446 | 1.2533 | 293135.9 | 0.053027 | 339000 | 75.038 | 247.4682 | 20.01792 | 5.919297 | 7.999652 | 0.033211 | 61.12384 | 0.16342 | 904.6994 | 904.391 | 109.879 | 0.048315 | 0.015392 | 0.096608 | 0.01193635 | 7.075599 | 0.1374136 |  | 177942.4 | 153090.5 | 1.2533 | 66507.52 | 0.053027 | 82851.99 | 18.39935 | 58.68416 | 4.23669 | 1.587416 | 2.43492 | 0.033211 | 13.74331 | 0.16342 | 200.7283 | 26.09386 | 0.048315 | 0.015392 | 0.096608 | 0.007263978 | 1.592814 | 0.04239531 |  | 875.351 | 372.2371 | 1.253253 | 4.80362 | 0.05302714 | 1.188741 | 0.7567734 | 0.02194362 | 0.1473347 | 0.4980008 | 0.9453353 | 0.03321065 | 0.08384809 | 0.1634184 | 0.008460345 | 0.0836699 | 0.04831515 | 0.01539208 | 0.09660838 | 0.004206636 | 0.004440156 | 0.0175515
105 | 2019-MOR-005-SPA-Circulo c-cpy2 - 3 | cpy | 2019-MOR-005-SPA | Morro Solar | 105a_200113.FIN2 | 715686.9 | 666158.8 | 1.543448 | 315455.1 | 0.051161 | 338600 | 100.1835 | 399.7168 | 9.307257 | 1.189226 | 10.89196 | 0.06332178 | 60.80952 | 0.2996115 | 852.3874 | 851.9364 | 160.6919 | 0.08942389 | 0.014817 | 0.091578 | 0.00613039 | 6.04879 | 0.1894569 |  | 163056.8 | 146120.4 | 1.923617 | 71741.4 | 0.051161 | 74935.19 | 27.32664 | 90.45221 | 1.987992 | 0.5999297 | 2.743755 | 0.03897483 | 13.13029 | 0.2417485 | 187.7144 | 42.64074 | 0.06016279 | 0.014817 | 0.091578 | 0.005947275 | 1.418941 | 0.04958407 |  | 830.7688 | 354.4651 | 1.189767 | 4.597313 | 0.05116065 | 1.134699 | 0.7065836 | 0.02435325 | 0.136213 | 0.4318216 | 0.9230626 | 0.02343311 | 0.08004818 | 0.1491131 | 0.008158844 | 0.07612604 | 0.04646522 | 0.01481718 | 0.09157814 | 0.003396599 | 0.006205126 | 0.01643205
106 | 2019-MOR-005-SPA-Circulo d-cpy2 - 1 | cpy | 2019-MOR-005-SPA | Morro Solar | 106a_200113.FIN2 | 736973 | 703994 | 1.411092 | 323367.5 | 0.053679 | 338900 | 142.5195 | 259.9359 | 3.358839 | 0.7064968 | 9.098768 | 0.05449107 | 58.69066 | 0.2293102 | 931.2115 | 930.3833 | 295.1095 | 0.347131 | 0.01432 | 0.1512486 | 0.006653255 | 2.319624 | 0.2382101 |  | 173632.2 | 161867.4 | 1.912909 | 80852.88 | 0.053679 | 84042.1 | 35.8322 | 62.34871 | 0.7886054 | 0.6877868 | 2.916292 | 0.03245498 | 14.13671 | 0.2298598 | 225.5124 | 72.87008 | 0.1274315 | 0.01432 | 0.1143743 | 0.004630075 | 0.5610507 | 0.06705159 |  | 912.0406 | 385.6296 | 1.301732 | 4.980019 | 0.053679 | 1.240183 | 0.7173132 | 0.02767426 | 0.1505989 | 0.444119 | 0.9879692 | 0.02232297 | 0.08806192 | 0.1684391 | 0.009002262 | 0.07995044 | 0.04726133 | 0.01431953 | 0.09450443 | 0.003020676 | 0.005763247 | 0.01791034
107 | 2019-MOR-005-SPA-Circulo d-cpy2 - 2 | cpy | 2019-MOR-005-SPA | Morro Solar | 107a_200113.FIN2 | 787041.2 | 770197.8 | 1.1307 | 317716.7 | 0.06396633 | 338900 | 189.8983 | 111.5025 | 3.954952 | 0.5003732 | 9.725396 | 0.07223482 | 59.94477 | 0.2241928 | 796.7294 | 795.9831 | 265.9284 | 0.1606993 | 0.012365 | 0.1173882 | 0.005598698 | 6.027114 | 0.1035139 |  | 188714.9 | 185353.7 | 1.1307 | 76620.61 | 0.05776242 | 86722.7 | 48.02831 | 26.17107 | 0.9340283 | 0.5161282 | 2.741027 | 0.03687714 | 15.02775 | 0.1866102 | 190.4705 | 63.51664 | 0.06698391 | 0.012365 | 0.1035788 | 0.004161664 | 1.44592 | 0.03329022 |  | 783.9952 | 334.7413 | 1.130698 | 4.288599 | 0.04649356 | 1.07447 | 0.6665909 | 0.02294737 | 0.1254984 | 0.3621739 | 0.847201 | 0.02131565 | 0.07460995 | 0.1405288 | 0.007440603 | 0.0708256 | 0.03995566 | 0.01236475 | 0.07972205 | 0.003332776 | 0.00513197 | 0.01464791
108 | 2019-MOR-005-SPA-Circulo d-cpy2 - 3 | cpy | 2019-MOR-005-SPA | Morro Solar | 108a_200113.FIN2 | 742324.9 | 720912.8 | 1.2743 | 304162.5 | 0.050377 | 339200 | 185.7578 | 629.7859 | 7.293114 | 0.7468756 | 9.135035 | 0.05052074 | 64.77656 | 0.18469 | 972.1031 | 971.3917 | 253.4814 | 0.044481 | 0.013419 | 0.090385 | 0.005037605 | 1.92331 | 0.38258 |  | 185167.5 | 168721.8 | 1.2743 | 79048.16 | 0.050377 | 86414.89 | 48.91537 | 158.2594 | 1.674463 | 0.5092546 | 3.062753 | 0.05291585 | 16.36092 | 0.18469 | 240.0459 | 62.09205 | 0.044481 | 0.013419 | 0.090385 | 0.006897499 | 0.4743182 | 0.09983074 |  | 891.6144 | 376.8348 | 1.27427 | 4.868882 | 0.0503767 | 1.195586 | 0.7073559 | 0.02576108 | 0.1449855 | 0.3824099 | 0.9352776 | 0.0304243 | 0.08672948 | 0.1846918 | 0.008913959 | 0.07756723 | 0.04448121 | 0.01341896 | 0.09038496 | 0.004102504 | 0.006020993 | 0.01588425
109 | 2019-MOR-005-SPA-Circulo d-CGRs - 1 | CGRs | 2019-MOR-005-SPA | Morro Solar | 109a_200113.FIN2 | 644940.1 | 652552.9 | 59.80052 | 7949.209 | 0.059676 | 422500 | 115481.7 | 0.3063402 | 0.7673824 | 262015.1 | 18.94074 | 0.6713738 | 6171.772 | 653.4915 | 229.4331 | 229.4052 | 9.961513 | 7957.264 | 3.243461 | 401.8696 | 3.677381 | 200.4661 | 3.872338 |  | 133559.7 | 133127.7 | 30.79502 | 1992.888 | 0.059676 | 96261.38 | 24558.87 | 0.09498074 | 0.3564768 | 53234.19 | 4.417571 | 0.1566164 | 1346.021 | 136.9569 | 49.93424 | 3.298934 | 1678.77 | 1.409675 | 82.0057 | 0.883343 | 46.04005 | 1.076167 |  | 1006.156 | 429.4289 | 1.447099 | 5.526748 | 0.05967643 | 1.367602 | 0.8200322 | 0.0286161 | 0.1649132 | 1.325775 | 1.091251 | 0.03059973 | 0.09902346 | 0.1886249 | 0.01062037 | 0.0853227 | 0.05833328 | 0.01639892 | 0.1067074 | 0.004030697 | 0.006587002 | 0.01856993
111 | 2019-MOR-41--Circulo a-ef - 1 | slC2 | 2019-MOR-41 | Lower Ombla | 111a_200113.FIN2 | 503731.4 | 498745.6 | 535.5516 | 14543.6 | 8.074569 | 93.91576 | 645000 | 1.175251 | 0.21361 | 5.5739 | 10.34106 | 0.09943012 | 2.391054 | 2033.929 | 48.47963 | 48.47836 | 0.4510728 | 0.2607 | 0.02254116 | 6.275783 | 0.005123 | 0.2001152 | 0.9696013 |  | 106552.5 | 105745.8 | 121.6009 | 3246.86 | 1.865685 | 35.40079 | 141876.8 | 0.2821205 | 0.21361 | 5.5739 | 3.049882 | 0.05677003 | 0.6012384 | 447.9266 | 10.85016 | 0.2326865 | 0.2607 | 0.02395275 | 1.436441 | 0.005123 | 0.05959651 | 0.2208773 |  | 1269.54 | 539.3552 | 1.870511 | 6.952135 | 0.0800123 | 1.712743 | 1.089115 | 0.0385354 | 0.2136112 | 5.57394 | 1.370376 | 0.04085762 | 0.1254017 | 0.2406159 | 0.01353324 | 0.1092222 | 0.2606977 | 0.01908043 | 0.1945495 | 0.005122981 | 0.008886951 | 0.02366077
112 | 2019-MOR-41--Circulo a-ef - 2 | slC2 | 2019-MOR-41 | Lower Ombla | 112a_200113.FIN2 | 495747.6 | 495105.2 | 520.0437 | 12983.71 | 4.998764 | 60.67786 | 649000 | 1.227075 | 0.2504558 | 1.8838 | 8.242184 | 0.09783362 | 2.182899 | 2039.543 | 46.95041 | 46.94911 | 0.4631646 | 0.13157 | 0.017492 | 6.523975 | 0.0045031 | 0.09645841 | 0.6060334 |  | 101882.6 | 102178.4 | 108.3611 | 2732.365 | 1.107586 | 13.49337 | 133772.2 | 0.2675353 | 0.173037 | 1.8838 | 2.266085 | 0.05483567 | 0.4834742 | 423.3181 | 9.644099 | 0.1471423 | 0.13157 | 0.017492 | 1.35191 | 0.0045031 | 0.0236317 | 0.1378287 |  | 995.5095 | 426.3339 | 1.497252 | 5.632774 | 0.05814791 | 1.321957 | 0.9251758 | 0.03216578 | 0.1674798 | 1.883845 | 1.110808 | 0.03077401 | 0.0973582 | 0.190676 | 0.009800236 | 0.08320356 | 0.1315741 | 0.01749237 | 0.1343085 | 0.00450313 | 0.006310001 | 0.01843441
113 | 2019-MOR-41--Circulo a-ef - 3 | slC2 | 2019-MOR-41 | Lower Ombla | 113a_200113.FIN2 | 473008.3 | 477211.3 | 530.2899 | 12445.88 | 6.518617 | 120.4702 | 642000 | 0.9283953 | 0.4723307 | 1.1966 | 9.95937 | 0.1006174 | 3.152097 | 1968.185 | 46.09462 | 46.08587 | 3.118117 | 0.093233 | 0.015626 | 5.132403 | 0.006721287 | 0.6312751 | 2.807758 |  | 99791.74 | 100350.3 | 115.0152 | 2779.202 | 1.450285 | 25.14554 | 136697.7 | 0.2228956 | 0.2660898 | 1.1966 | 2.747935 | 0.05204181 | 0.7501107 | 417.7525 | 9.702843 | 1.846975 | 0.093233 | 0.015626 | 1.247521 | 0.006850856 | 0.2399315 | 1.117682 |  | 879.5842 | 373.0392 | 1.325644 | 5.000103 | 0.05302 | 1.150855 | 0.8500973 | 0.02611968 | 0.144095 | 1.196644 | 0.9618383 | 0.02800393 | 0.08628269 | 0.1543627 | 0.008544014 | 0.07533285 | 0.09323273 | 0.01562571 | 0.1133552 | 0.004247032 | 0.007175654 | 0.01631489
114 | 2019-MOR-41--Circulo b-ef - 1 | slC2 | 2019-MOR-41 | Lower Ombla | 114a_200113.FIN2 | 478881.6 | 490651.4 | 563.7345 | 13540.56 | 6.332055 | 90.1778 | 654000 | 1.20663 | 0.3683929 | 1.0021 | 9.592597 | 0.09668459 | 3.162483 | 2085.037 | 48.65968 | 48.65271 | 2.483782 | 0.083384 | 0.015735 | 4.45915 | 0.005700262 | 0.5721488 | 3.049427 |  | 102691.1 | 105569.1 | 122.1422 | 2959.778 | 1.440347 | 19.15856 | 138927.8 | 0.3047363 | 0.2235871 | 1.0021 | 2.470367 | 0.06021271 | 0.7598186 | 437.0857 | 10.2249 | 2.028795 | 0.083384 | 0.015735 | 1.150658 | 0.005794884 | 0.1480947 | 0.8954181 |  | 929.5799 | 389.4195 | 1.391618 | 5.190328 | 0.05963084 | 1.18238 | 0.9387303 | 0.0278447 | 0.1538032 | 1.002074 | 0.9865592 | 0.03089753 | 0.0930244 | 0.1666723 | 0.00916549 | 0.08245552 | 0.08338382 | 0.01573534 | 0.1177036 | 0.003839316 | 0.005831573 | 0.01607572
115 | 2019-MOR-41--Circulo b-ef - 2 | slC2 | 2019-MOR-41 | Lower Ombla | 115a_200113.FIN2 | 502831 | 502390.2 | 561.1888 | 14214.64 | 12.78683 | 71.21624 | 651000 | 1.204528 | 0.3631308 | 1.2717 | 10.064 | 0.1079776 | 3.1499 | 2059.698 | 50.33769 | 50.33654 | 0.4091726 | 0.11737 | 0.023392 | 7.939054 | 0.01326875 | 0.6747803 | 2.300749 |  | 102632.5 | 102377.7 | 114.9091 | 2929.974 | 2.637206 | 16.93594 | 133338.1 | 0.2688993 | 0.307131 | 1.2717 | 2.932129 | 0.06517954 | 0.9352349 | 426.9318 | 10.49025 | 0.1955734 | 0.11737 | 0.023392 | 1.616379 | 0.01060926 | 0.2559079 | 0.8474623 |  | 1372.16 | 580.5999 | 2.107708 | 7.764191 | 0.09511349 | 1.78007 | 1.321319 | 0.0422457 | 0.2317564 | 1.271672 | 1.454722 | 0.04200849 | 0.1410815 | 0.2600786 | 0.01287036 | 0.1127987 | 0.1173669 | 0.02339225 | 0.1736549 | 0.005985997 | 0.009385076 | 0.02325588
116 | 2019-MOR-41--Circulo c-ef - 1 | slC1 | 2019-MOR-41 | Lower Ombla | 116a_200113.FIN2 | 480970.1 | 482988.6 | 532.1534 | 13361.18 | 12.69659 | 68.92684 | 651000 | 1.12541 | 0.2284451 | 0.70322 | 8.982015 | 0.09123221 | 2.490935 | 1990.035 | 49.40048 | 49.39984 | 0.2269561 | 0.068591 | 0.015581 | 5.62369 | 0.0034242 | 0.6754321 | 1.90157 |  | 99273.7 | 100059.5 | 113.9899 | 2852.248 | 2.743762 | 14.80625 | 135924.1 | 0.2472388 | 0.2107141 | 0.70322 | 2.475816 | 0.03864558 | 0.5641991 | 415.9404 | 10.32237 | 0.09623377 | 0.068591 | 0.015581 | 1.182734 | 0.0034242 | 0.144096 | 0.4009482 |  | 871.3558 | 366.3611 | 1.333445 | 4.929035 | 0.05761348 | 1.092867 | 0.8266927 | 0.02607892 | 0.1430494 | 0.7032218 | 0.9079244 | 0.02207338 | 0.08749158 | 0.1677931 | 0.007433456 | 0.07035092 | 0.06859126 | 0.01558145 | 0.1080866 | 0.003424204 | 0.004708531 | 0.01461892
117 | 2019-MOR-41--Circulo c-ef - 2 | slC1 | 2019-MOR-41 | Lower Ombla | 117a_200113.FIN2 | 488328.1 | 487633.1 | 543.0342 | 13502.75 | 7.079514 | 59.52351 | 653000 | 1.131147 | 0.1510191 | 0.62021 | 7.23554 | 0.1022898 | 2.472278 | 1985.667 | 48.3478 | 48.34652 | 0.4542863 | 0.064189 | 0.013492 | 5.587217 | 0.0038596 | 0.1857047 | 1.146739 |  | 101988.1 | 102146.8 | 118.2579 | 2978.114 | 1.65123 | 12.92123 | 137554.2 | 0.2446341 | 0.1818193 | 0.62021 | 1.998965 | 0.04244561 | 0.5292959 | 422.377 | 10.2279 | 0.141904 | 0.064189 | 0.013492 | 1.183525 | 0.0038596 | 0.04537139 | 0.2473194 |  | 854.3842 | 360.1474 | 1.313309 | 4.812536 | 0.05477162 | 1.062242 | 0.8449229 | 0.02570256 | 0.1421378 | 0.6202103 | 0.9275503 | 0.02460092 | 0.0864992 | 0.1544494 | 0.00680479 | 0.06644453 | 0.06418856 | 0.01349216 | 0.1068918 | 0.003859627 | 0.004823217 | 0.0143726
119 | 2019-MOR-41--Circulo d-ef - 1 | slC2 | 2019-MOR-41 | Lower Ombla | 119a_200113.FIN2 | 487717.1 | 491550.8 | 549.8087 | 12971.81 | 6.412679 | 119.7524 | 652000 | 0.9955182 | 0.2661553 | 0.6243 | 10.36261 | 0.09411489 | 2.485626 | 2075.318 | 46.56801 | 46.56743 | 0.2037839 | 0.069135 | 0.016605 | 6.379368 | 0.0338685 | 0.6928303 | 3.2679 |  | 103951.8 | 104936.6 | 122.7004 | 2843.975 | 1.445298 | 67.60226 | 140341.7 | 0.2222058 | 0.2317575 | 0.6243 | 2.527784 | 0.05152103 | 0.5812278 | 452.2881 | 9.963548 | 0.1079082 | 0.069135 | 0.016605 | 1.322981 | 0.01200308 | 0.1825311 | 1.100344 |  | 1007.64 | 424.2733 | 1.572322 | 5.738627 | 0.0646913 | 1.302692 | 1.011862 | 0.0331231 | 0.1669083 | 0.6242958 | 1.060508 | 0.0300986 | 0.1013956 | 0.1751159 | 0.009162503 | 0.08350888 | 0.0691354 | 0.01660517 | 0.1160255 | 0.003816063 | 0.005776599 | 0.0161149
120 | 2019-MOR-41--Circulo d-ef - 2 | slC2 | 2019-MOR-41 | Lower Ombla | 120a_200113.FIN2 | 491683.2 | 490615.6 | 527.6948 | 12083.45 | 4.181307 | 76.30041 | 649000 | 1.001839 | 0.19612 | 0.67483 | 10.48651 | 0.09021717 | 2.266282 | 2070.487 | 44.76076 | 44.75937 | 0.4948647 | 0.078983 | 0.019948 | 6.319662 | 0.0048327 | 0.3152574 | 1.586503 |  | 100488.2 | 100432.6 | 108.3823 | 2473.975 | 0.880066 | 16.43872 | 132003 | 0.2181143 | 0.19612 | 0.67483 | 3.016569 | 0.05399425 | 0.4979713 | 422.8643 | 9.070104 | 0.1732629 | 0.078983 | 0.019948 | 1.296948 | 0.0048327 | 0.07099672 | 0.3355683 |  | 1171.875 | 491.551 | 1.831126 | 6.624824 | 0.07549471 | 1.464924 | 1.193439 | 0.0365405 | 0.1961212 | 0.6748305 | 1.22451 | 0.03826827 | 0.1170857 | 0.2180585 | 0.01138209 | 0.08771892 | 0.07898299 | 0.01994774 | 0.1442152 | 0.004832664 | 0.008913015 | 0.01923598
121 | 2019-MOR-41--Circulo d-ef - 3 | slC2 | 2019-MOR-41 | Lower Ombla | 121a_200113.FIN2 | 482133.5 | 470289.3 | 499.2019 | 10800.14 | 3.614075 | 81.59404 | 649000 | 0.9500176 | 0.408611 | 0.75698 | 10.61672 | 0.1040732 | 2.259972 | 1943.814 | 47.7755 | 47.76956 | 2.115671 | 0.092146 | 0.023526 | 8.19314 | 0.0052265 | 0.5138413 | 2.025427 |  | 98532.45 | 96097.41 | 102.8457 | 2235.615 | 0.791856 | 17.23773 | 132507.8 | 0.2195668 | 0.2882733 | 0.75698 | 3.035655 | 0.07000249 | 0.5073894 | 395.23 | 9.70317 | 0.7217824 | 0.092146 | 0.023526 | 1.718327 | 0.0052265 | 0.1155601 | 0.4286384 |  | 1413.257 | 591.0102 | 2.230948 | 7.960721 | 0.09144312 | 1.758215 | 1.487746 | 0.04265662 | 0.2333645 | 0.756982 | 1.506483 | 0.03807074 | 0.1419834 | 0.266556 | 0.01140411 | 0.1118586 | 0.09214626 | 0.02352582 | 0.17665 | 0.005226453 | 0.008217954 | 0.02235534
123 | KMO-06-293-circulo a-ef - 2 | slA2 | KMO-06-293 | Manto Italia | 123a_200113.FIN2 | 464088.3 | 464840.7 | 2655.727 | 56280.76 | 1.674474 | 49.59978 | 583000 | 10.83013 | 0.1803446 | 0.522662 | 0.87038 | 0.2267764 | 2.828762 | 1936.68 | 38.83616 | 38.83497 | 0.4247927 | 0.06315778 | 0.01747601 | 3.444117 | 0.004095037 | 0.721179 | 0.1595792 |  | 96440.2 | 97340.98 | 559.2887 | 11980.65 | 0.3818665 | 12.30529 | 121977.8 | 2.610811 | 0.197748 | 0.4447318 | 0.87038 | 0.06691844 | 0.6092607 | 399.4386 | 8.192964 | 0.1401232 | 0.05726586 | 0.01780751 | 0.7117602 | 0.004418833 | 0.2095033 | 0.06005497 |  | 827.3712 | 349.718 | 1.339855 | 4.757541 | 0.04956956 | 1.032712 | 0.894408 | 0.02393562 | 0.1417523 | 0.3944714 | 0.8703778 | 0.02476858 | 0.08579082 | 0.1640561 | 0.007082477 | 0.06280141 | 0.04892982 | 0.01308264 | 0.105614 | 0.003052928 | 0.005240342 | 0.01319702
124 | KMO-06-293-circulo a-cpy - 1 | cpy | KMO-06-293 | Manto Italia | 124a_200113.FIN2 | 629513 | 626151.1 | 112.4648 | 292957.7 | 0.3128882 | 343000 | 816.1056 | 1.312496 | 0.5251879 | 1.836471 | 6.414365 | 0.09436265 | 1719.281 | 4.115177 | 11.10662 | 10.9778 | 45.90375 | 3.020678 | 0.012522 | 0.091456 | 0.450873 | 18.17413 | 6.2559 |  | 144709 | 147207.5 | 32.3017 | 67284.51 | 0.1042733 | 80743.6 | 178.1593 | 0.3156983 | 0.192292 | 0.6293834 | 1.945568 | 0.04925989 | 411.9758 | 1.014178 | 2.85429 | 10.01468 | 0.7533637 | 0.012522 | 0.091456 | 0.1179514 | 4.449058 | 1.575561 |  | 728.6188 | 306.5902 | 1.188828 | 4.222382 | 0.04280414 | 0.8959545 | 0.7968753 | 0.02266981 | 0.1280271 | 0.3342792 | 0.8149538 | 0.02376952 | 0.07333007 | 0.1391822 | 0.006372967 | 0.05466257 | 0.04517847 | 0.01252216 | 0.0914564 | 0.002698733 | 0.002945494 | 0.01210755
125 | KMO-06-293-circulo b-cpy - 1 | cpy | KMO-06-293 | Manto Italia | 125a_200113.FIN2 | 711868.1 | 684047.5 | 295.5441 | 339553.4 | 0.1027472 | 343000 | 621.0531 | 1.214034 | 1.909089 | 1.348935 | 7.284614 | 0.06621872 | 2648.521 | 1.158433 | 7.249169 | 7.146403 | 36.61773 | 2.180699 | 0.018801 | 0.12968 | 0.3596409 | 8.816 | 5.818171 |  | 175744.2 | 161290.6 | 91.55224 | 83893.4 | 0.07859197 | 85410.41 | 148.7591 | 0.3177184 | 0.70706 | 0.7160479 | 2.557807 | 0.05633379 | 656.2435 | 0.5047453 | 1.859785 | 8.100737 | 0.5271671 | 0.018801 | 0.12968 | 0.1210517 | 2.151487 | 1.419804 |  | 1157.474 | 486.2228 | 1.890414 | 6.686879 | 0.07430237 | 1.492231 | 1.17388 | 0.03674564 | 0.2010628 | 0.4901834 | 1.290138 | 0.03966021 | 0.1213137 | 0.2348275 | 0.01017363 | 0.08404473 | 0.06655476 | 0.01880104 | 0.129679 | 0.004070003 | 0.007016904 | 0.01774229
126 | KMO-06-293-circulo b-ef - 1 | slA1 | KMO-06-293 | Manto Italia | 126a_200113.FIN2 | 457064.3 | 451553 | 2861.954 | 58740.21 | 0.3851478 | 27.85093 | 574000 | 6.234793 | 0.13514 | 0.4975298 | 0.83534 | 0.3089347 | 3.6969 | 1863.611 | 24.26655 | 24.26605 | 0.1795879 | 0.1087455 | 0.012497 | 2.092621 | 0.0030469 | 1.519523 | 0.4803673 |  | 96008.56 | 95166.95 | 618.4692 | 12532.18 | 0.1112288 | 6.503165 | 121210 | 1.458172 | 0.13514 | 0.3967642 | 0.83534 | 0.08931789 | 0.7986057 | 389.2035 | 5.19204 | 0.07189655 | 0.06583945 | 0.012497 | 0.4749399 | 0.0030469 | 0.3202816 | 0.1190454 |  | 787.9422 | 333.0332 | 1.287232 | 4.530925 | 0.05346388 | 1.025827 | 0.8109672 | 0.02250436 | 0.135138 | 0.3144521 | 0.8353358 | 0.02381678 | 0.08166918 | 0.1605032 | 0.006288356 | 0.05724039 | 0.0441923 | 0.01249722 | 0.09008393 | 0.003046909 | 0.004252603 | 0.0128302
127 | KMO-06-293-circulo b-ef - 2 | slA1 | KMO-06-293 | Manto Italia | 127a_200113.FIN2 | 458401.9 | 452596.2 | 3068.209 | 58411.39 | 0.09267965 | 46.63473 | 574000 | 25.96445 | 0.13988 | 0.5557835 | 0.84894 | 0.3054937 | 3.044119 | 1871.557 | 19.16963 | 19.16889 | 0.2644246 | 0.041493 | 0.013485 | 2.474599 | 0.004033394 | 0.9302486 | 0.1717652 |  | 96798.91 | 95626.48 | 665.8426 | 12567.78 | 0.07885614 | 11.3154 | 121372.7 | 6.346113 | 0.13988 | 0.3901392 | 0.84894 | 0.08812956 | 0.6700903 | 393.5094 | 4.137572 | 0.1296211 | 0.041493 | 0.013485 | 0.5258431 | 0.003521914 | 0.2031543 | 0.04074955 |  | 800.8425 | 333.6767 | 1.301666 | 4.602423 | 0.04817997 | 0.9817274 | 0.8152108 | 0.02486833 | 0.1398768 | 0.3030161 | 0.8489375 | 0.02336667 | 0.081408 | 0.1599226 | 0.006602482 | 0.05714554 | 0.04149256 | 0.01348458 | 0.09131065 | 0.002436513 | 0.003745368 | 0.01178643
128 | KMO-06-293-circulo c-cpy - 1 | cpy | KMO-06-293 | Manto Italia | 128a_200113.FIN2 | 644738 | 641180.5 | 3.890739 | 337438.6 | 0.05757579 | 342000 | 1001.105 | 0.6867749 | 0.2211204 | 0.527767 | 6.848101 | 0.04876888 | 1724.604 | 4.400136 | 7.417245 | 7.341869 | 26.85828 | 0.8150016 | 0.012611 | 0.082696 | 0.1262954 | 6.121181 | 1.269532 |  | 150256.3 | 149720.8 | 2.278893 | 84205.78 | 0.06501672 | 85501.32 | 247.9161 | 0.1794557 | 0.1295358 | 0.3334074 | 2.210898 | 0.03108529 | 411.7802 | 1.09767 | 1.788234 | 6.242671 | 0.2908179 | 0.012611 | 0.082696 | 0.04529608 | 1.731844 | 0.3779541 |  | 724.2594 | 301.706 | 1.197455 | 4.234096 | 0.04783858 | 0.8805123 | 0.8266306 | 0.02253923 | 0.1214719 | 0.2654246 | 0.8258744 | 0.02109325 | 0.07764699 | 0.1394436 | 0.005841354 | 0.05115835 | 0.03768865 | 0.01261095 | 0.08269607 | 0.00241032 | 0.004984105 | 0.01098913
131 | UQAC-FeS-1 - 5 |  |  |  | 131a_200113.FIN2 | 464241.2 | 482415.8 | 77.79771 | 450000 | 645.9832 | 18671.71 | 358.8548 | 7.873375 | 3.630158 | 851.2014 | 289.7323 | 65.74838 | 143.0659 | 2.389222 | 7.711751 | 7.411392 | 107.0249 | 51.02665 | 44.66024 | 35.10595 | 0.2809239 | 74.68674 | 183.9516 |  | 94286.43 | 98436.31 | 17.91087 | 92824.36 | 135.0201 | 3904.995 | 81.52792 | 2.120359 | 0.7974537 | 173.1348 | 58.97497 | 13.72878 | 29.70594 | 0.687167 | 1.943609 | 22.30771 | 11.96717 | 11.72421 | 8.098758 | 0.08212598 | 15.31074 | 70.27581 |  | 857.0424 | 358.5587 | 1.40609 | 4.946425 | 0.05270362 | 1.086237 | 0.872717 | 0.02474268 | 0.1441147 | 0.2826208 | 0.9641782 | 0.02520888 | 0.08716362 | 0.1594048 | 0.00709644 | 0.05924805 | 0.04446755 | 0.013222 | 0.1016789 | 0.003561324 | 0.003099168 | 0.01274193
132 | GSD-1G - 5 |  |  |  | 132a_200113.FIN2 | 16999.33 | 16322.38 | 180.3153 | 87360.35 | 36.59461 | 36.31483 | 54 | 40.56795 | 27.79394 | 28.97981 | 6.082385 | 36.4187 | 21.7527 | 24.74876 | 27.65508 | 27.57697 | 27.83163 | 28.27967 | 4.472382 | 0.25763 | 0.7459929 | 42.80351 | 29.79019 |  | 4311.448 | 3712.765 | 38.14166 | 17759.76 | 7.522291 | 8.542446 | 11.59055 | 8.286352 | 5.77836 | 6.092492 | 4.207416 | 7.462975 | 4.531318 | 5.184881 | 5.682237 | 5.761225 | 5.84023 | 0.9454797 | <0.25763 | 0.1609958 | 8.861215 | 6.184438 |  | 2145.368 | 905.1309 | 3.428861 | 12.24527 | 0.1303837 | 2.56059 | 2.118656 | 0.06145736 | 0.3533174 | 0.6750106 | 2.33028 | 0.05360671 | 0.2126875 | 0.3832196 | 0.01534858 | 0.1546206 | 0.1069723 | 0.03505888 | 0.2576278 | 0.008375724 | 0.01296231 | 0.03137459
133 | NIST610 - 5 |  |  |  | 133a_200113.FIN2 | 19228.86 | 20611.69 | 434.5985 | 503.9966 | 425.417 | 433.331 | 460 | 358.025 | 327.4855 | 285.6369 | 158.4009 | 441.0554 | 255.8725 | 265.5 | 328.6841 | 327.6318 | 374.9854 | 321.2097 | 22.4601 | 0.22874 | 56.79878 | 416.5664 | 360.1452 |  | 4677.96 | 4507.819 | 90.73879 | 106.8654 | 87.82298 | 89.36119 | 96.36569 | 73.90525 | 67.28501 | 58.74972 | 33.44573 | 90.90923 | 52.91581 | 55.65296 | 67.9851 | 77.53331 | 66.36768 | 4.67325 | <0.22874 | 11.8893 | 87.17736 | 75.31685 |  | 2009.234 | 844.2732 | 3.232657 | 11.58344 | 0.1271994 | 2.399169 | 1.94765 | 0.06125045 | 0.3381112 | 0.6263471 | 2.056218 | 0.06525308 | 0.2069512 | 0.3765358 | 0.01492418 | 0.1406021 | 0.1033881 | 0.03317967 | 0.2287363 | 0.009045709 | 0.009963314 | 0.02889262
134 | KMO-06-293-circulo c-ef - 1 | slA2 | KMO-06-293 | Manto Italia | 134a_200113.FIN2 | 447778.6 | 448874.5 | 2885.059 | 59654.16 | 0.2768623 | 27.92514 | 576000 | 5.73651 | 0.1643 | 0.6677223 | 1.0371 | 0.3178383 | 3.453429 | 1730.221 | 24.73297 | 24.73125 | 0.6142549 | 0.2334938 | 0.014431 | 2.506874 | 0.005998668 | 1.383734 | 0.5725949 |  | 102583.2 | 102440.4 | 682.5727 | 14191.85 | 0.1106645 | 7.223535 | 132036.8 | 1.31567 | 0.1643 | 0.3225332 | 1.0371 | 0.1008392 | 0.8885537 | 400.469 | 5.878132 | 0.3929114 | 0.1087295 | 0.014431 | 0.5388107 | 0.006593262 | 0.3373035 | 0.1500549 |  | 928.4351 | 387.3702 | 1.502346 | 5.419761 | 0.06093996 | 1.142029 | 0.9145871 | 0.02896396 | 0.1643038 | 0.2825796 | 1.037056 | 0.02591282 | 0.09482839 | 0.1742749 | 0.006860666 | 0.0628531 | 0.04594247 | 0.0144314 | 0.09809025 | 0.004249481 | 0.004315465 | 0.01322401
135 | KMO-06-293-circulo c-ef - 2 | slA2 | KMO-06-293 | Manto Italia | 135a_200113.FIN2 | 456883.4 | 456059.3 | 2752.653 | 60401.27 | 0.2509029 | 45.99314 | 578000 | 3.978047 | 0.4964121 | 0.54144 | 0.99668 | 0.2672923 | 14.62496 | 1765.239 | 27.5019 | 27.49048 | 4.068424 | 2.202771 | 0.02029376 | 3.310602 | 0.08568721 | 12.73324 | 4.716874 |  | 101633 | 103122.4 | 643.0206 | 13867.68 | 0.11003 | 11.01711 | 130320.5 | 0.8386758 | 0.3648465 | 0.4074145 | 0.99668 | 0.09728414 | 3.281642 | 395.2333 | 6.247481 | 2.508508 | 0.4885928 | 0.02769664 | 0.7557925 | 0.04622873 | 3.135784 | 1.032399 |  | 903.5171 | 382.0416 | 1.488635 | 5.405766 | 0.05908851 | 1.10006 | 0.9517099 | 0.0266205 | 0.1573529 | 0.274798 | 0.9966792 | 0.03296004 | 0.09380752 | 0.1730432 | 0.007991266 | 0.0674559 | 0.04468359 | 0.0151026 | 0.1016943 | 0.004120952 | 0.004904856 | 0.01251921
139 | MO-05-KK-07-circulo a -ef - 2 | slA2 | MO-05-KK-07 | Manto Italia | 139a_200113.FIN2 | 451851.7 | 451574.1 | 3146.432 | 67245.03 | 0.2477967 | 277.2215 | 557000 | 7.103802 | 0.8908062 | 0.7801699 | 1.2123 | 0.3083433 | 11.60368 | 1751.343 | 323.9568 | 323.8498 | 38.15523 | 2.449769 | 0.018797 | 4.203587 | 0.007631817 | 29.08353 | 9.896714 |  | 92645.58 | 92952.75 | 678.2259 | 14059.57 | 0.1093174 | 56.42776 | 114350.2 | 1.664774 | 0.3436495 | 0.3667558 | 1.2123 | 0.1094406 | 2.617511 | 354.9484 | 66.57629 | 7.740857 | 0.8757515 | 0.018797 | 0.8824025 | 0.006373556 | 6.462254 | 2.911442 |  | 1088.546 | 461.383 | 1.772459 | 6.49089 | 0.07528159 | 1.360908 | 1.15603 | 0.03501011 | 0.1901658 | 0.3052176 | 1.212338 | 0.04067225 | 0.114744 | 0.1990076 | 0.01055139 | 0.07603881 | 0.0556593 | 0.01879749 | 0.1297439 | 0.005011246 | 0.01191591 | 0.01680487
140 | MO-05-KK-07-circulo b -ef - 1 | slA2 | MO-05-KK-07 | Manto Italia | 140a_200113.FIN2 | 438682 | 446720 | 3312.259 | 72835.17 | 0.2504674 | 271.2437 | 555000 | 9.686516 | 0.2295524 | 0.794479 | 1.909602 | 0.335243 | 6.171608 | 1809.09 | 312.7753 | 312.7555 | 7.061843 | 0.5896069 | 0.013203 | 2.561818 | 0.05021759 | 2.110703 | 1.436309 |  | 91470.94 | 92808.42 | 697.2347 | 15326.32 | 0.07996115 | 57.1575 | 115551.6 | 2.036363 | 0.1966639 | 0.3289083 | 1.043089 | 0.1058338 | 1.313308 | 369.3098 | 63.35119 | 1.56648 | 0.1653379 | 0.013203 | 0.5773669 | 0.01656351 | 0.513441 | 0.3192132 |  | 843.2522 | 357.4566 | 1.384677 | 5.125735 | 0.05373665 | 1.047283 | 0.9181517 | 0.0252728 | 0.1456463 | 0.2289271 | 0.9098643 | 0.03085459 | 0.08980302 | 0.1646953 | 0.007622419 | 0.05691203 | 0.04084161 | 0.01320326 | 0.1007234 | 0.003765326 | 0.007450162 | 0.0125283
141 | MO-05-KK-07-circulo b -ef - 2 | slA2 | MO-05-KK-07 | Manto Italia | 141a_200113.FIN2 | 447026 | 450915.3 | 3156.116 | 71126.79 | 0.3337116 | 249.3861 | 554000 | 10.59957 | 0.1690109 | 0.5040972 | 1.163768 | 0.3793269 | 5.220541 | 1921.543 | 302.5029 | 302.4696 | 11.87467 | 0.1477613 | 0.012103 | 2.885865 | 0.01003201 | 0.6192447 | 0.5351651 |  | 93141.83 | 94718.81 | 668.6696 | 15064.27 | 0.1076037 | 53.79692 | 116152.7 | 2.229779 | 0.1767519 | 0.3244424 | 0.9404949 | 0.1025675 | 1.115242 | 395.0088 | 62.99135 | 2.621307 | 0.06273533 | 0.012103 | 0.6079814 | 0.006309205 | 0.1758141 | 0.1885188 |  | 784.3964 | 333.2276 | 1.290506 | 4.800054 | 0.05292418 | 0.9605049 | 0.8342405 | 0.02387173 | 0.1359801 | 0.2191791 | 0.8671294 | 0.02253784 | 0.08088183 | 0.1471097 | 0.00702642 | 0.0518993 | 0.03832456 | 0.01210329 | 0.09424266 | 0.002895878 | 0.004591879 | 0.01122539
142 | MO-05-KK-07-circulo c -ef - 1 | slA2 | MO-05-KK-07 | Manto Italia | 142a_200113.FIN2 | 449585.3 | 445146.6 | 3116.5 | 67948.87 | 0.1854132 | 251.8334 | 555000 | 7.657856 | 0.2280389 | 0.6101897 | 1.728247 | 0.3493165 | 8.689355 | 1877.365 | 316.4406 | 316.3864 | 19.32904 | 0.9111235 | 0.01739 | 4.267726 | 0.03070743 | 5.872163 | 1.66329 |  | 95155.57 | 94226.41 | 668.1682 | 14324.8 | 0.08910151 | 55.29571 | 116279.7 | 1.653674 | 0.2810933 | 0.3572553 | 1.480208 | 0.1099534 | 1.935199 | 390.3428 | 66.9216 | 4.477523 | 0.3025883 | 0.01739 | 0.8772304 | 0.00912999 | 1.377963 | 0.4899646 |  | 1058.166 | 449.2744 | 1.728312 | 6.481247 | 0.07407276 | 1.308898 | 1.178074 | 0.03525197 | 0.1863916 | 0.2850026 | 1.191907 | 0.03085424 | 0.1134485 | 0.2011509 | 0.01007904 | 0.07175209 | 0.05283868 | 0.01739042 | 0.1302051 | 0.004498975 | 0.007138984 | 0.01481573
143 | MO-05-KK-07-circulo c -ef - 2 | slA2 | MO-05-KK-07 | Manto Italia | 143a_200113.FIN2 | 451299.5 | 457084.8 | 3290.823 | 75297.63 | 0.3914771 | 255.2002 | 553000 | 4.930455 | 0.1624313 | 0.5930671 | 1.077799 | 0.3373819 | 6.180229 | 1978.358 | 307.1191 | 307.0774 | 14.85844 | 0.038959 | 0.012503 | 3.334638 | 0.0034977 | 0.2576731 | 0.1520806 |  | 97760.98 | 99635.03 | 730.0181 | 16531.88 | 0.1125414 | 57.37661 | 120714.5 | 1.118073 | 0.2065151 | 0.3191025 | 1.285659 | 0.09600281 | 1.431643 | 427.7183 | 67.32241 | 3.27294 | 0.038959 | 0.012503 | 0.7300397 | 0.0034977 | 0.07700918 | 0.04546079 |  | 822.8649 | 349.8961 | 1.347984 | 5.047203 | 0.05553017 | 0.9999513 | 0.9113545 | 0.02468108 | 0.1432269 | 0.21621 | 0.9325202 | 0.02407761 | 0.08743698 | 0.1556825 | 0.007377927 | 0.05651255 | 0.03895899 | 0.01250321 | 0.09429741 | 0.00349772 | 0.00463661 | 0.01155808
144 | 2019-MOR-42-circulo a -ef - 1 | slC2 | 2019-MOR-42 | Lower Ombla | 144a_200113.FIN2 | 467596.4 | 474313.3 | 1609.991 | 19585.62 | 0.1001109 | 50.93665 | 642000 | 6.284435 | 0.3440066 | 0.7683906 | 7.093854 | 0.2226521 | 2.407562 | 1908.594 | 49.43421 | 49.43154 | 0.9541681 | 0.042997 | 0.014893 | 5.040986 | 0.0041533 | 1.128024 | 3.204476 |  | 101074.3 | 103090.5 | 363.7169 | 4369.764 | 0.08140482 | 11.9918 | 142681.1 | 1.308017 | 0.2297982 | 0.3428731 | 2.401482 | 0.07275513 | 0.5649179 | 423.9003 | 10.89856 | 0.2795699 | 0.042997 | 0.014893 | 1.075415 | 0.0041533 | 0.3360602 | 0.7759722 |  | 906.0354 | 386.8687 | 1.496725 | 5.611116 | 0.06046865 | 1.137124 | 1.04513 | 0.02778475 | 0.1615585 | 0.2369594 | 1.046716 | 0.02819403 | 0.09624309 | 0.1764232 | 0.008440176 | 0.06563546 | 0.0429969 | 0.01489264 | 0.1008822 | 0.004153333 | 0.006834678 | 0.01213808
145 | 2019-MOR-42-circulo a -ef - 2 | slC2 | 2019-MOR-42 | Lower Ombla | 145a_200113.FIN2 | 461480.5 | 469818 | 1628.698 | 20237.51 | 0.1605565 | 56.4156 | 640000 | 5.963444 | 0.1536397 | 0.3658698 | 7.747576 | 0.2474919 | 2.721595 | 1907.704 | 49.51583 | 49.51403 | 0.6435013 | 0.039577 | 0.012797 | 4.187242 | 0.0034517 | 0.8199824 | 1.773032 |  | 95576.16 | 97310.06 | 344.626 | 4220.653 | 0.08161574 | 12.31066 | 133407.8 | 1.264476 | 0.1639894 | 0.2648892 | 1.927479 | 0.08516476 | 0.6195623 | 391.6038 | 10.38585 | 0.321758 | 0.039577 | 0.012797 | 0.879435 | 0.0034517 | 0.1907607 | 0.4016737 |  | 815.3871 | 346.585 | 1.340255 | 5.08108 | 0.05256466 | 1.010434 | 0.9011258 | 0.02667842 | 0.1467697 | 0.2131719 | 0.9253335 | 0.02306925 | 0.08714863 | 0.1521982 | 0.00749535 | 0.05437949 | 0.03957678 | 0.01279703 | 0.09649317 | 0.003451682 | 0.005191525 | 0.01126883
146 | 2019-MOR-42-circulo a -ef - 3 | slC2 | 2019-MOR-42 | Lower Ombla | 146a_200113.FIN2 | 466287.3 | 474574.9 | 1948.792 | 29091.97 | 5.546338 | 79.17198 | 640000 | 3.161242 | 0.30428 | 0.8092898 | 6.986941 | 0.134793 | 4.121924 | 2047.994 | 46.46827 | 46.46454 | 1.329026 | 0.07973 | 0.027459 | 4.943434 | 0.0076258 | 0.3083506 | 0.5279959 |  | 93620.46 | 95736.58 | 391.4098 | 5875.68 | 1.189949 | 16.96975 | 130123.7 | 0.6579047 | 0.30428 | 0.6316649 | 2.878132 | 0.06977874 | 0.8467123 | 411.6793 | 9.378734 | 0.3421796 | 0.07973 | 0.027459 | 1.073727 | 0.0076258 | 0.08260643 | 0.1323678 |  | 1712.978 | 722.1256 | 2.780073 | 10.74089 | 0.1276045 | 2.131103 | 1.968443 | 0.06021397 | 0.3042814 | 0.4371524 | 1.984523 | 0.06504035 | 0.1861355 | 0.3276106 | 0.01755345 | 0.1212583 | 0.07973032 | 0.02745902 | 0.2150713 | 0.007625752 | 0.01339319 | 0.02466818
148 | 2019-MOR-42-circulo b -ef - 2 | slC1 | 2019-MOR-42 | Lower Ombla | 148a_200113.FIN2 | 455597.6 | 462562 | 1809.036 | 27002.86 | 3.902845 | 82.37756 | 631000 | 3.962441 | 0.1937198 | 0.4379671 | 8.782332 | 0.2091044 | 3.20425 | 1997.291 | 45.35802 | 45.34902 | 3.205371 | 0.036239 | 0.01371847 | 3.977736 | 0.0026432 | 0.2373516 | 1.099319 |  | 94811.02 | 96633.43 | 390.3034 | 5823.167 | 0.8957341 | 18.06749 | 132494.1 | 0.8557383 | 0.1740718 | 0.2486384 | 2.377511 | 0.06707511 | 0.7093536 | 417.5786 | 9.558897 | 0.6613379 | 0.036239 | 0.01364187 | 0.8454757 | 0.0026432 | 0.05260249 | 0.2329887 |  | 793.9049 | 344.5236 | 1.318714 | 5.044833 | 0.05412655 | 0.9987086 | 0.9282664 | 0.02488706 | 0.1448138 | 0.2010667 | 0.8949406 | 0.02458057 | 0.08410131 | 0.1616212 | 0.006636652 | 0.05272266 | 0.03623853 | 0.01133655 | 0.09708171 | 0.002643217 | 0.004264192 | 0.01108891
149 | 2019-MOR-42-circulo c -ef - 1 | slC2 | 2019-MOR-42 | Lower Ombla | 149a_200113.FIN2 | 458301.9 | 467165.7 | 1610.317 | 21513.73 | 0.2386336 | 77.2254 | 636000 | 6.453097 | 0.15032 | 0.563753 | 7.919534 | 0.2097246 | 2.881897 | 1871.579 | 47.49286 | 47.49085 | 0.7137463 | 0.037564 | 0.013139 | 4.359948 | 0.0102853 | 1.073956 | 1.898985 |  | 95936.47 | 96924.18 | 342.579 | 4651.1 | 0.09608568 | 16.72476 | 131334.6 | 1.419023 | 0.15032 | 0.2619879 | 2.289526 | 0.07673443 | 0.6385364 | 384.2321 | 9.890447 | 0.1907624 | 0.037564 | 0.013139 | 0.9251645 | 0.006146577 | 0.2278761 | 0.4071082 |  | 821.6466 | 350.3158 | 1.340017 | 5.185949 | 0.05604718 | 1.000655 | 0.9402007 | 0.02642246 | 0.1503183 | 0.2038756 | 0.8944494 | 0.02837211 | 0.08718913 | 0.1624478 | 0.008562802 | 0.05650475 | 0.03756395 | 0.01313945 | 0.09901694 | 0.003365083 | 0.004984936 | 0.01167211
150 | 2019-MOR-42-circulo c -ef - 2 | slC1 | 2019-MOR-42 | Lower Ombla | 150a_200113.FIN2 | 462970.2 | 467963 | 1771.758 | 25985.07 | 2.651609 | 167.8676 | 634000 | 7.3193 | 0.20012 | 0.5172803 | 9.220985 | 0.2194573 | 3.557563 | 2033.515 | 49.50991 | 49.50679 | 1.110211 | 0.050882 | 0.018572 | 4.394723 | 0.0054224 | 0.8484595 | 1.458519 |  | 106087.6 | 108567.5 | 423.083 | 6488.496 | 0.6527158 | 50.59242 | 147612.8 | 1.695224 | 0.20012 | 0.2859058 | 3.147125 | 0.09793575 | 0.9179008 | 477.8569 | 11.69283 | 0.2898412 | 0.050882 | 0.018572 | 0.9553564 | 0.0054224 | 0.1831914 | 0.3421054 |  | 1097.401 | 467.6466 | 1.783321 | 6.859998 | 0.07265869 | 1.365876 | 1.297916 | 0.03810039 | 0.2001171 | 0.272066 | 1.275677 | 0.03421546 | 0.1166108 | 0.2105008 | 0.0108499 | 0.0728391 | 0.05088154 | 0.018572 | 0.1363637 | 0.005422356 | 0.008211253 | 0.01524443
151 | 2019-MOR-42-circulo c -ef - 3 | slC2 | 2019-MOR-42 | Lower Ombla | 151a_200113.FIN2 | 470595.4 | 472280.1 | 1714.1 | 20813.43 | 1.102956 | 74.33087 | 633000 | 3.955421 | 0.18698 | 0.4061371 | 6.188621 | 0.2471615 | 12.92101 | 2094.283 | 54.85419 | 54.85304 | 0.4098304 | 0.049778 | 0.05297492 | 5.784369 | 0.02850694 | 15.35919 | 29.77726 |  | 95939.25 | 96651.98 | 353.6649 | 4326.676 | 0.2690148 | 17.25282 | 129827.6 | 0.9282555 | 0.18698 | 0.2883899 | 2.052126 | 0.09865065 | 2.687908 | 434.1544 | 11.24548 | 0.1406786 | 0.049778 | 0.02730662 | 1.189998 | 0.01247481 | 3.214497 | 6.211105 |  | 1042.775 | 451.4494 | 1.703269 | 6.59604 | 0.07208173 | 1.297053 | 1.198917 | 0.03220842 | 0.1869775 | 0.2598145 | 1.227416 | 0.032864 | 0.1129953 | 0.2008584 | 0.01034072 | 0.0718926 | 0.04977845 | 0.0173263 | 0.1259571 | 0.004156074 | 0.00660289 | 0.01380579
152 | 2019-MOR-42-circulo d -ef - 1 | slC1 | 2019-MOR-42 | Lower Ombla | 152a_200113.FIN2 | 461737 | 466021.8 | 1677.214 | 23340.21 | 1.669602 | 89.10855 | 635000 | 5.491418 | 0.14235 | 0.4016653 | 8.246362 | 0.2288663 | 4.043582 | 1965.79 | 47.98706 | 47.98539 | 0.5933813 | 0.037296 | 0.012603 | 4.541128 | 0.005872025 | 2.992559 | 5.484831 |  | 96234.58 | 97365.33 | 363.7975 | 5162.364 | 0.3918145 | 18.64453 | 133251.1 | 1.248173 | 0.14235 | 0.2767018 | 2.511688 | 0.08288607 | 0.8291009 | 412.3428 | 10.08773 | 0.179623 | 0.037296 | 0.012603 | 0.9486708 | 0.004764837 | 0.6831247 | 1.173828 |  | 788.2732 | 338.1769 | 1.285488 | 4.991109 | 0.05198614 | 0.9543058 | 0.9279364 | 0.02748261 | 0.1423542 | 0.1887426 | 0.931411 | 0.02632063 | 0.08377881 | 0.1573544 | 0.007171982 | 0.05314289 | 0.0372957 | 0.01260344 | 0.09301065 | 0.003327412 | 0.004883729 | 0.01124898
153 | 2019-MOR-42-circulo d -ef - 2 | slC2 | 2019-MOR-42 | Lower Ombla | 153a_200113.FIN2 | 453856.2 | 467595.8 | 1579.533 | 22487.26 | 0.757943 | 67.26239 | 634000 | 6.427347 | 0.14449 | 0.4938596 | 7.924145 | 0.1872841 | 2.187779 | 1888.016 | 45.4072 | 45.39747 | 3.465631 | 0.037152 | 0.012476 | 4.389543 | 0.0042372 | 0.108309 | 0.3969838 |  | 94575.19 | 97565.38 | 340.8534 | 4969.783 | 0.1938577 | 14.99201 | 132540.8 | 1.384802 | 0.14449 | 0.2562176 | 2.007909 | 0.05789565 | 0.491035 | 395.2186 | 9.545569 | 0.8382996 | 0.037152 | 0.012476 | 0.9529938 | 0.0042372 | 0.02699161 | 0.09151091 |  | 788.7322 | 342.1746 | 1.285605 | 4.995522 | 0.05235441 | 0.9728997 | 0.9454685 | 0.02412211 | 0.1444901 | 0.1869797 | 0.9038984 | 0.02756624 | 0.0836687 | 0.1439316 | 0.007241124 | 0.05483193 | 0.03715197 | 0.01247551 | 0.09333077 | 0.004237222 | 0.004806703 | 0.01054232
154 | 2019-MOR-42-circulo e -ef - 1 | slC2 | 2019-MOR-42 | Lower Ombla | 154a_200113.FIN2 | 459161.2 | 468900.8 | 1878.427 | 27667.77 | 2.411964 | 88.2032 | 634000 | 4.350099 | 0.2465607 | 0.6074507 | 7.783665 | 0.2492834 | 4.160435 | 1925.881 | 48.09644 | 48.084 | 4.432337 | 0.040653 | 0.01205 | 4.156242 | 0.004475411 | 1.529948 | 4.212737 |  | 101195.3 | 103591.6 | 431.8719 | 6293.795 | 0.5446038 | 19.32604 | 140769.8 | 0.9907174 | 0.2141185 | 0.2882024 | 2.361366 | 0.09169001 | 0.9762166 | 425.0424 | 10.87924 | 1.153138 | 0.040653 | 0.01205 | 0.9488073 | 0.003351976 | 0.3950295 | 1.000756 |  | 874.2443 | 380.1332 | 1.425037 | 5.591457 | 0.06007139 | 1.090786 | 1.010149 | 0.0277967 | 0.1568461 | 0.2044801 | 1.06047 | 0.02820246 | 0.09460493 | 0.1566874 | 0.007981779 | 0.0580014 | 0.04065277 | 0.01204954 | 0.1096386 | 0.003236054 | 0.004931969 | 0.01240304
155 | 2019-MOR-42-circulo e -ef - 2 | slC1 | 2019-MOR-42 | Lower Ombla | 155a_200113.FIN2 | 458610.8 | 474538.4 | 1572.966 | 22168.75 | 0.3184571 | 49.85585 | 636000 | 6.322996 | 0.1509655 | 0.4327806 | 8.05735 | 0.1967897 | 2.314475 | 1892.624 | 49.42654 | 49.42568 | 0.3069221 | 0.037184 | 0.012063 | 4.713784 | 0.003724624 | 0.4346171 | 0.9653853 |  | 96619.42 | 99960.99 | 341.2625 | 4863.575 | 0.1050696 | 10.90815 | 135140.1 | 1.37015 | 0.1718564 | 0.2473567 | 2.260184 | 0.06460576 | 0.5165865 | 403.3567 | 10.60118 | 0.1012516 | 0.037184 | 0.012063 | 0.9899558 | 0.004427506 | 0.117241 | 0.2224765 |  | 808.656 | 347.7265 | 1.302518 | 5.215685 | 0.05275854 | 0.9773289 | 0.9566743 | 0.02624122 | 0.1438694 | 0.1845194 | 0.9337115 | 0.02652519 | 0.08783867 | 0.15303 | 0.007850512 | 0.05248042 | 0.0371839 | 0.01206262 | 0.09703914 | 0.003380074 | 0.003053169 | 0.0107896
156 | 2019-MOR-42-circulo e -cpy - 1 | cpy2 | 2019-MOR-42 | Lower Ombla | 156a_200113.FIN2 | 646047.8 | 692555.1 | 6.966873 | 309568.1 | 0.3612642 | 346000 | 472.8757 | 0.5231321 | 0.1938892 | 0.17412 | 14.21501 | 0.04317181 | 68.76108 | 1.903849 | 18.72533 | 18.63777 | 31.2026 | 0.033668 | 0.01434513 | 0.09425 | 0.00766199 | 2.464003 | 4.494751 |  | 154039.6 | 166723.8 | 2.827866 | 77051.62 | 0.1162818 | 88977.93 | 117.5937 | 0.1375628 | 0.1750962 | 0.17412 | 4.145381 | 0.03610058 | 16.99274 | 0.5500748 | 5.036994 | 7.557452 | 0.033668 | 0.01629594 | 0.09425 | 0.005612763 | 0.7573181 | 1.249125 |  | 766.8 | 330.5654 | 1.229527 | 4.869665 | 0.05159898 | 0.9540298 | 0.9084161 | 0.02555589 | 0.1371698 | 0.1741164 | 0.9199683 | 0.0265822 | 0.0806994 | 0.1558525 | 0.00737406 | 0.04830935 | 0.03366828 | 0.01257135 | 0.09425002 | 0.003269819 | 0.003157658 | 0.01019566
157 | NIST610 - 6 |  |  |  | 157a_200113.FIN2 | 16151.75 | 17196.23 | 404.8382 | 524.7481 | 417.9028 | 452.4319 | 460 | 367.4182 | 335.4758 | 287.587 | 172.0906 | 456.9014 | 247.7855 | 256.9709 | 370.9022 | 369.8155 | 387.2294 | 343.4327 | 21.65742 | 0.24415 | 63.7411 | 434.2087 | 386.4643 |  | 3951.277 | 3680.723 | 83.254 | 110.2526 | 85.34865 | 92.19779 | 95.14081 | 74.93043 | 68.13999 | 58.67155 | 36.49589 | 93.11219 | 50.70063 | 53.04031 | 75.75945 | 79.25978 | 70.05498 | 4.432846 | <0.24415 | 13.0383 | 89.0597 | 78.94915 |  | 1922.117 | 836.2886 | 3.02058 | 12.22168 | 0.1280949 | 2.428629 | 2.258683 | 0.06569745 | 0.3409197 | 0.4267634 | 2.254383 | 0.06794573 | 0.1956183 | 0.3190174 | 0.01731034 | 0.119534 | 0.08623169 | 0.03214213 | 0.2441514 | 0.008599072 | 0.01122342 | 0.02607592
158 | GSD-1G - 6 |  |  |  | 158a_200113.FIN2 | 13739.77 | 13984.55 | 167.2023 | 95167.97 | 36.72525 | 41.58123 | 54 | 42.72123 | 28.70617 | 29.15705 | 8.613461 | 38.20245 | 20.77297 | 22.64764 | 31.80873 | 31.72781 | 28.83602 | 30.30876 | 4.17486 | 0.2554 | 0.8147893 | 44.4953 | 32.29001 |  | 4324.235 | 3084.316 | 35.16718 | 19218.72 | 7.484596 | 9.112231 | 11.7123 | 8.679053 | 5.91908 | 5.98447 | 3.729357 | 7.801835 | 4.275696 | 4.713951 | 6.47995 | 5.8854 | 6.23778 | 0.8632769 | <0.2554 | 0.1729086 | 9.154482 | 6.645197 |  | 2048.659 | 890.7795 | 3.221994 | 13.12948 | 0.1230151 | 2.532469 | 2.269328 | 0.06489991 | 0.3853962 | 0.4436099 | 2.437055 | 0.05826496 | 0.2104049 | 0.3752189 | 0.01847298 | 0.1267892 | 0.1000743 | 0.03273856 | 0.2553978 | 0.009348598 | 0.01156292 | 0.02817361
159 | UQAC-FeS-1 - 6 |  |  |  | 159a_200113.FIN2 | 464619.6 | 472519.9 | 50.32027 | 450000 | 580.6496 | 21139.61 | 255.8012 | 7.684911 | 4.114967 | 989.8458 | 313.2089 | 71.01705 | 152.9699 | 2.32774 | 8.814151 | 8.358267 | 162.4423 | 155.5421 | 58.81182 | 19.24713 | 0.2508828 | 79.7275 | 129.0074 |  | 94733.63 | 96075.1 | 14.37536 | 92782.78 | 123.4979 | 4432.237 | 60.30696 | 1.577482 | 0.9043451 | 204.8683 | 64.89945 | 14.75146 | 33.43318 | 0.5703245 | 1.856732 | 37.04104 | 132.3097 | 14.68518 | 3.898969 | 0.06520056 | 17.05243 | 28.53593 |  | 835.8485 | 361.837 | 1.313787 | 5.458108 | 0.05388056 | 1.056149 | 0.9149138 | 0.02691348 | 0.1475102 | 0.1783313 | 1.002406 | 0.02771074 | 0.08514412 | 0.1460328 | 0.008007007 | 0.05058786 | 0.03760965 | 0.0126261 | 0.09189182 | 0.0040341 | 0.005261263 | 0.01172554
3 | UQAC-FeS-1 - 1 |  |  |  | 003_201114.FIN2 | 579156.7 | 527388.2 | 55.28716 | 450000 | 554.3938 | 19590.53 | 226.8962 | 6.791716 | 2.767809 | 987.365 | 282.8515 | 67.0073 | 152.7849 | 2.476455 | 7.713498 | 7.342946 | 132.0362 | 54.49084 | 39.68878 | 24.26875 | 0.2408148 | 81.42839 | 129.5263 |  | 117770.5 | 106753.6 | 13.1579 | 93704.03 | 115.7627 | 4238.439 | 48.57257 | 1.401578 | 0.6169873 | 207.0496 | 58.71275 | 13.91052 | 31.36451 | 0.73535 | 1.573193 | 28.79873 | 12.51275 | 8.567436 | 5.567442 | 0.05718661 | 17.8363 | 32.69123 |  | 1257.485 | 494.9513 | 1.317742 | 6.75115 | 0.104269 | 1.757024 | 4.433384 | 0.01798711 | 0.1477626 | 0.1821118 | 1.775035 | 0.02117663 | 0.05737362 | 0.2716526 | 0.003753495 | 0.04904905 | 0.04328294 | 0.01628527 | 0.102237 | 0.005863395 | 0.007279925 | 0.01008677
4 | GSD-1G - 1 |  |  |  | 004_201114.FIN2 | 11315.36 | 13416.18 | 211.9736 | 98435.06 | 37.72119 | 37.03056 | 54 | 46.34871 | 33.49893 | 53.98494 | 9.910373 | 42.06206 | 23.79827 | 33.57078 | 34.11023 | 34.01793 | 32.88779 | 33.06757 | 4.479843 | 0.30838 | 0.8713418 | 50.31159 | 35.67619 |  | 5086.254 | 3309.511 | 44.44819 | 20129.93 | 7.837362 | 10.7348 | 21.10746 | 9.5503 | 6.954514 | 11.10578 | 6.488584 | 8.654622 | 4.95985 | 7.316574 | 7.013315 | 6.791377 | 6.821033 | 0.936029 | <0.30838 | 0.1913245 | 10.42627 | 7.410292 |  | 3742.046 | 1468.766 | 3.81948 | 19.60042 | 0.2902809 | 5.07972 | 12.8938 | 0.04794071 | 0.4127243 | 0.5096306 | 5.103676 | 0.04699163 | 0.168766 | 0.7182192 | 0.01533482 | 0.1331734 | 0.1284459 | 0.04576041 | 0.3083844 | 0.0187077 | 0.02362133 | 0.03084316
5 | NIST610 - 1 |  |  |  | 005_201114.FIN2 | 19450.03 | 19406.09 | 627.3945 | 600.2146 | 533.974 | 534.7904 | 460 | 490.2063 | 451.3605 | 458.2615 | 274.9071 | 620.6574 | 338.0729 | 407.7066 | 476.1504 | 474.7064 | 514.5044 | 434.9635 | 28.08009 | 0.33257 | 81.33395 | 576.6967 | 516.6757 |  | 6553.627 | 4527.021 | 128.9974 | 128.5894 | 109.3954 | 110.1447 | 100.4351 | 100.3602 | 92.44474 | 94.09041 | 59.01546 | 127.0165 | 69.30381 | 85.39108 | 97.248 | 104.8503 | 88.65418 | 5.776694 | <0.33257 | 16.72006 | 118.3673 | 106.0719 |  | 3950.22 | 1555.175 | 4.127066 | 21.26899 | 0.3134699 | 5.453741 | 13.98555 | 0.05418346 | 0.4522196 | 0.554515 | 5.602508 | 0.07458454 | 0.1833487 | 0.8587378 | 0.0134852 | 0.1388037 | 0.13167 | 0.05017999 | 0.3325691 | 0.01790886 | 0.02160903 | 0.02946816
6 | 2019-MOR-001-SPA-circulo a-ef2 - 1 | slC2 | 2019-MOR-001-SPA | Morro Solar | 006_201114.FIN2 | 549820.9 | 523110 | 910.457 | 4783.816 | 0.14099 | 5307.616 | 659300 | 14.52562 | 0.20727 | 6.983586 | 2.468 | 0.1197222 | 8.911191 | 1542.474 | 750.2885 | 750.2298 | 20.91411 | 0.058364 | 0.021711 | 18.8881 | 0.0074088 | 0.04914218 | 0.013342 |  | 123816.6 | 116709.3 | 203.2671 | 1108.888 | 0.14099 | 1246.881 | 146193.6 | 3.282621 | 0.20727 | 1.649777 | 2.468 | 0.06220683 | 2.163344 | 328.8917 | 155.6873 | 4.589634 | 0.058364 | 0.021711 | 4.883164 | 0.0074088 | 0.03207909 | 0.013342 |  | 1677.616 | 664.25 | 1.781728 | 9.413017 | 0.1409928 | 2.418438 | 6.068247 | 0.026181 | 0.2072743 | 0.2460657 | 2.467975 | 0.02742396 | 0.07814737 | 0.3324883 | 0.00618047 | 0.0668408 | 0.05836394 | 0.02171122 | 0.1396837 | 0.007408786 | 0.00964021 | 0.01334229
7 | 2019-MOR-001-SPA-circulo a-ef2 - 2 | slC2 | 2019-MOR-001-SPA | Morro Solar | 007_201114.FIN2 | 557288.9 | 524103.9 | 1.4975 | 126.1873 | 0.11876 | 283.3111 | 662500 | 3.0915 | 0.3301649 | 9.501667 | 2.0325 | 0.02864629 | 1.51251 | 1854.434 | 353.1385 | 352.9531 | 66.07042 | 3.62876 | 0.017614 | 164.2326 | 0.01135105 | 8.892482 | 1.249732 |  | 114621.5 | 107206.1 | 1.4975 | 30.951 | 0.11876 | 61.51827 | 136982.6 | 0.6893475 | 0.2454576 | 2.067248 | 2.0325 | 0.02576614 | 0.3393306 | 379.4462 | 74.04213 | 13.52506 | 0.8042453 | 0.017614 | 33.07539 | 0.01034076 | 1.825163 | 0.2885039 |  | 1411.903 | 559.317 | 1.497472 | 7.661498 | 0.1187623 | 2.072553 | 5.150639 | 0.01935839 | 0.1680007 | 0.207342 | 2.032457 | 0.02351054 | 0.06873681 | 0.3056325 | 0.006310655 | 0.05111244 | 0.04821733 | 0.01761438 | 0.1293074 | 0.006165345 | 0.009760227 | 0.01017298
8 | 2019-MOR-001-SPA-circulo a-ef2 - 3 | slC2 | 2019-MOR-001-SPA | Morro Solar | 008_201114.FIN2 | 565764.1 | 546763.3 | 1.7246 | 211.3103 | 0.2033282 | 23.74105 | 660100 | 6.759926 | 0.5794219 | 11.06328 | 2.0431 | 0.1415958 | 3.992427 | 1103.965 | 3.940192 | 3.937201 | 1.065873 | 5.70641 | 0.020037 | 43.33171 | 0.1032232 | 33.0623 | 0.4341463 |  | 118145.7 | 112229.6 | 1.7246 | 47.72701 | 0.189978 | 6.210705 | 138238.3 | 1.405519 | 0.3395886 | 2.326964 | 2.0431 | 0.0734725 | 0.8724523 | 233.8384 | 0.9352767 | 0.3120495 | 1.201861 | 0.020037 | 8.782871 | 0.02831415 | 6.697108 | 0.09824348 |  | 1605.98 | 646.3723 | 1.72456 | 8.886234 | 0.1403852 | 2.367309 | 6.001002 | 0.02415431 | 0.1910067 | 0.2447397 | 2.043088 | 0.03086312 | 0.07951959 | 0.3291396 | 0.007454773 | 0.06580232 | 0.05742282 | 0.02003722 | 0.1612795 | 0.008241505 | 0.009508998 | 0.01197917
9 | 2019-MOR-001-SPA-circulo b-ef2 - 1 | slC2 | 2019-MOR-001-SPA | Morro Solar | 009_201114.FIN2 | 554051.8 | 528704.6 | 128.7687 | 1830.399 | 0.15068 | 844.0701 | 657100 | 11.83357 | 0.20881 | 6.544203 | 2.3323 | 0.09228409 | 1.590379 | 1573.193 | 988.3758 | 987.6467 | 259.7991 | 0.058958 | 0.022733 | 18.27368 | 0.008208 | 0.01044 | 0.012337 |  | 118858.5 | 110889.1 | 28.53329 | 409.494 | 0.15068 | 182.3173 | 141035.6 | 2.849112 | 0.20881 | 1.590944 | 2.3323 | 0.06736535 | 0.4005001 | 341.5023 | 206.7133 | 68.37362 | 0.058958 | 0.022733 | 3.722831 | 0.008208 | 0.01044 | 0.012337 |  | 1726.824 | 688.2171 | 1.834558 | 9.696012 | 0.1506773 | 2.576274 | 6.411548 | 0.0255401 | 0.2088112 | 0.2566756 | 2.33231 | 0.03677313 | 0.08941651 | 0.3536931 | 0.008322244 | 0.07076765 | 0.05895834 | 0.02273335 | 0.1750636 | 0.008207953 | 0.01044049 | 0.01233741
10 | 2019-MOR-001-SPA-circulo b-ef2 - 2 | slC2 | 2019-MOR-001-SPA | Morro Solar | 010_201114.FIN2 | 534038.5 | 502259.7 | 164.4165 | 2229.419 | 0.12221 | 694.1615 | 656600 | 12.61077 | 0.16601 | 6.772561 | 1.8621 | 0.05183429 | 1.554203 | 1463.797 | 939.3885 | 939.3325 | 19.95463 | 0.045276 | 0.019745 | 14.99364 | 0.03432961 | 5.985924 | 0.0099125 |  | 108807.4 | 102225.4 | 34.74731 | 476.6183 | 0.12221 | 151.7149 | 134216.8 | 2.604901 | 0.16601 | 1.519476 | 1.8621 | 0.0364739 | 0.3582049 | 300.1157 | 193.8616 | 4.06898 | 0.045276 | 0.019745 | 3.081186 | 0.01399017 | 1.272132 | 0.0099125 |  | 1386.794 | 552.4157 | 1.479986 | 7.783666 | 0.1222124 | 2.140771 | 5.276366 | 0.02104852 | 0.1660135 | 0.2110937 | 1.86213 | 0.0194492 | 0.07285296 | 0.3140153 | 0.007391818 | 0.05145571 | 0.0452762 | 0.01974543 | 0.1335651 | 0.006009515 | 0.008641714 | 0.009912472
11 | 2019-MOR-001-SPA-circulo b-ef2 - 3 | slC2 | 2019-MOR-001-SPA | Morro Solar | 011_201114.FIN2 | 543957.1 | 525678 | 118.6311 | 2301.754 | 0.13145 | 1526.56 | 657700 | 30.17627 | 0.19054 | 6.871472 | 5.161473 | 0.1961033 | 2.454498 | 1643.555 | 1805.183 | 1804.389 | 282.9273 | 0.053395 | 0.020041 | 16.55787 | 0.0078906 | 0.1168102 | 0.01408562 |  | 121199.5 | 116312.6 | 28.84871 | 590.3394 | 0.13145 | 439.0544 | 152907.5 | 7.869897 | 0.19054 | 1.761747 | 2.915363 | 0.07813723 | 0.8020265 | 388.6211 | 420.8086 | 93.40188 | 0.053395 | 0.020041 | 3.637832 | 0.0078906 | 0.1236938 | 0.01497771 |  | 1552.223 | 623.7791 | 1.67671 | 8.808328 | 0.1314537 | 2.348338 | 5.826134 | 0.02262617 | 0.1905445 | 0.2306329 | 2.023106 | 0.02362205 | 0.08259388 | 0.3214669 | 0.007247894 | 0.06014726 | 0.05339491 | 0.02004064 | 0.1537361 | 0.007890629 | 0.008957612 | 0.01127936
12 | 2019-MOR-001-SPA-circulo c-ef2 - 1 | slC2 | 2019-MOR-001-SPA | Morro Solar | 012_201114.FIN2 | 534786.6 | 512629 | 551.9647 | 1067.942 | 0.11161 | 1139.971 | 654100 | 227.0407 | 0.15325 | 7.044818 | 4.530671 | 4.407003 | 2.158844 | 1585.145 | 991.9569 | 991.3933 | 200.845 | 0.0445 | 0.015658 | 28.44709 | 0.0054414 | 0.02962937 | 0.024725 |  | 111414 | 106207 | 112.7842 | 238.6947 | 0.11161 | 260.1053 | 138522.4 | 48.30743 | 0.15325 | 1.598368 | 2.783482 | 1.323708 | 0.4989351 | 336.0292 | 220.7217 | 46.58793 | 0.0445 | 0.015658 | 5.746767 | 0.0054414 | 0.02391048 | 0.01424402 |  | 1288.689 | 510.5584 | 1.367764 | 7.260591 | 0.1116055 | 1.952076 | 4.770569 | 0.02077788 | 0.1532463 | 0.1867998 | 1.672361 | 0.0185075 | 0.06880799 | 0.253583 | 0.007261037 | 0.0466477 | 0.04449995 | 0.01565789 | 0.1236059 | 0.005441429 | 0.006842296 | 0.009283831
13 | 2019-MOR-001-SPA-circulo c-ef2 - 2 | slC2 | 2019-MOR-001-SPA | Morro Solar | 013_201114.FIN2 | 536732.1 | 512982.5 | 1062.62 | 675.7038 | 0.11144 | 411.7196 | 651400 | 232.1869 | 1.566483 | 7.858659 | 1.583813 | 0.3006499 | 1.55834 | 1538.643 | 269.8534 | 269.8048 | 17.32835 | 0.1586806 | 0.016403 | 25.42807 | 0.01287282 | 0.7420468 | 0.3931221 |  | 112838.6 | 106742.6 | 236.0694 | 153.3761 | 0.11144 | 84.72848 | 137575.9 | 47.82897 | 0.40261 | 1.736985 | 1.787859 | 0.08399901 | 0.3471788 | 325.6685 | 54.72432 | 3.56781 | 0.0630908 | 0.016403 | 5.158879 | 0.007511417 | 0.1731528 | 0.08542666 |  | 1226.634 | 499.5533 | 1.326035 | 7.003997 | 0.1114438 | 1.869041 | 4.77092 | 0.02002165 | 0.1478179 | 0.1795998 | 1.527266 | 0.01658741 | 0.06653001 | 0.2269919 | 0.006458076 | 0.04884895 | 0.04097453 | 0.01640291 | 0.1223104 | 0.004973932 | 0.007535392 | 0.008560029
14 | 2019-MOR-001-SPA-circulo d-ef2 - 1 | slC2 | 2019-MOR-001-SPA | Morro Solar | 014_201114.FIN2 | 541884.7 | 516199.8 | 20.47392 | 258.6753 | 0.11023 | 701.3598 | 656700 | 14.05709 | 701.3598 | 325.4695 | 1.6102 | 1.971158 | 2.453272 | 1119.359 | 189.3838 | 189.2226 | 57.42504 | 6.777244 | 0.016173 | 48.09801 | 0.02444751 | 24.87154 | 0.84056 |  | 112725.8 | 106397.2 | 5.181629 | 58.8497 | 0.11023 | 152.057 | 138843.7 | 3.057757 | 35.84012 | 66.49849 | 1.6102 | 0.5258148 | 0.543168 | 236.4648 | 43.52042 | 14.09893 | 1.41032 | 0.016173 | 9.783016 | 0.01102801 | 5.183278 | 0.1763322 |  | 1286.091 | 518.5399 | 1.373766 | 7.329537 | 0.1102324 | 1.958452 | 4.828619 | 0.0187534 | 0.1510126 | 0.1856692 | 1.610202 | 0.02106121 | 0.06891674 | 0.2481197 | 0.007475787 | 0.04732992 | 0.04529391 | 0.01617295 | 0.1263788 | 0.005049454 | 0.006829322 | 0.008807369
15 | 2019-MOR-001-SPA-circulo d-ef2 - 2 | slC2 | 2019-MOR-001-SPA | Morro Solar | 015_201114.FIN2 | 527827.2 | 504742 | 1.3332 | 17.24656 | 0.11023 | 14.24627 | 653200 | 1.492225 | 0.1542416 | 6.566033 | 1.5742 | 0.0955783 | 1.320392 | 1366.351 | 20.9668 | 20.96296 | 1.368428 | 0.041757 | 0.015015 | 112.4581 | 0.02218062 | 0.9990413 | 0.03054835 |  | 109911 | 104611.9 | 1.3332 | 10.69399 | 0.11023 | 4.195215 | 138116.5 | 0.3973175 | 0.1547475 | 1.497205 | 1.5742 | 0.04072208 | 0.3048837 | 287.5999 | 4.444363 | 0.3159069 | 0.041757 | 0.015015 | 23.69977 | 0.01021772 | 0.320169 | 0.01280893 |  | 1242.305 | 502.8937 | 1.333163 | 7.148728 | 0.110231 | 1.951257 | 4.729207 | 0.01838937 | 0.1491351 | 0.1789161 | 1.574193 | 0.01919195 | 0.06556757 | 0.250432 | 0.006773634 | 0.0510399 | 0.04175683 | 0.01501464 | 0.1291611 | 0.005426531 | 0.007497694 | 0.008040588
16 | 2019-MOR-001-SPA-circulo d-ef2 - 3 | slC2 | 2019-MOR-001-SPA | Morro Solar | 016_201114.FIN2 | 511987.7 | 486234.5 | 505.6923 | 2540.285 | 0.14298 | 2779.516 | 653000 | 15.53248 | 0.19946 | 6.947604 | 2.0413 | 0.08659325 | 5.950225 | 1491.166 | 1315.05 | 1314.886 | 58.4257 | 0.177023 | 0.04477532 | 19.14455 | 0.0053173 | 3.696657 | 1.823466 |  | 116005.1 | 110151.2 | 111.727 | 826.0202 | 0.14298 | 684.3455 | 144816.6 | 3.405115 | 0.19946 | 1.480062 | 2.0413 | 0.03685127 | 1.323231 | 312.9803 | 273.0041 | 12.51127 | 0.1137621 | 0.03048171 | 5.145224 | 0.0053173 | 1.143329 | 0.4675495 |  | 1597.016 | 657.5253 | 1.736635 | 9.594432 | 0.1429788 | 2.516499 | 6.172914 | 0.02383004 | 0.1994636 | 0.2447875 | 2.041266 | 0.03796527 | 0.08995516 | 0.3402392 | 0.009288943 | 0.0647101 | 0.05410279 | 0.02233483 | 0.1695062 | 0.005317286 | 0.01032027 | 0.01011894
17 | 2019-MOR-003-SPC-circulo c-ef2 - 1 | slC2 | 2019-MOR-003-SPC | Morro Solar | 017_201114.FIN2 | 542740.8 | 520591.3 | 147.4829 | 262.1952 | 0.13296 | 385.8248 | 660100 | 7.893279 | 0.18343 | 14.35132 | 1.774 | 2.044135 | 1.947465 | 1503.453 | 291.4316 | 291.0785 | 125.8345 | 0.1484204 | 0.021009 | 57.02745 | 0.00616 | 0.5333758 | 0.214828 |  | 116801.1 | 109339.4 | 79.24469 | 92.35863 | 0.13296 | 118.6957 | 143075.3 | 3.836733 | 0.18343 | 3.222135 | 1.774 | 0.7119704 | 0.5221369 | 319.7907 | 64.68193 | 26.80405 | 0.07993018 | 0.021009 | 12.2468 | 0.00616 | 0.148311 | 0.06462192 |  | 1520.253 | 613.4424 | 1.630581 | 8.863176 | 0.1329556 | 2.371604 | 5.746776 | 0.02387703 | 0.1834335 | 0.219513 | 1.773993 | 0.03069259 | 0.08562607 | 0.2972558 | 0.008572024 | 0.06352689 | 0.05365507 | 0.02100909 | 0.1509782 | 0.006160039 | 0.008234112 | 0.01054441
18 | 2019-MOR-003-SPC-circulo c-ef2 - 2 | slC2 | 2019-MOR-003-SPC | Morro Solar | 018_201114.FIN2 | 539787.9 | 514248.9 | 214.2932 | 347.2872 | 0.10777 | 891.2728 | 646300 | 31.1823 | 0.1583 | 14.26339 | 1.6013 | 0.3630907 | 2.177193 | 1375.022 | 421.1507 | 419.954 | 426.4277 | 0.7986498 | 0.016388 | 108.5568 | 0.006014797 | 0.6943906 | 0.2411857 |  | 112488.9 | 105889.5 | 76.48353 | 102.5591 | 0.10777 | 220.741 | 135270.9 | 9.441965 | 0.1583 | 3.091221 | 1.6013 | 0.09802625 | 0.5188707 | 292.6509 | 95.29199 | 87.6769 | 0.1999899 | 0.016388 | 21.92285 | 0.007699886 | 0.1630786 | 0.05572569 |  | 1333.188 | 531.3938 | 1.412149 | 7.704503 | 0.1077698 | 2.039513 | 4.857595 | 0.02307777 | 0.1582959 | 0.1810999 | 1.60131 | 0.02545707 | 0.07266036 | 0.2465132 | 0.007531344 | 0.05409727 | 0.04249163 | 0.01638827 | 0.1361004 | 0.004723303 | 0.007486164 | 0.00934977
21 | 2019-MOR-003-SPC-circulo d-ef2 - 1 | slC2 | 2019-MOR-003-SPC | Morro Solar | 021_201114.FIN2 | 542358.2 | 523683.2 | 178.185 | 3251.943 | 0.12915 | 1688.927 | 656700 | 41.7501 | 0.17865 | 13.20576 | 1.7991 | 0.2213283 | 2.207501 | 1702.2 | 1680.923 | 1680.183 | 263.9655 | 0.052463 | 0.019856 | 13.29357 | 0.0062331 | 0.06229737 | 0.0110047 |  | 119897.3 | 114467.7 | 42.82414 | 752.7576 | 0.12915 | 392.8485 | 147162 | 9.317421 | 0.17865 | 3.190645 | 1.7991 | 0.0876646 | 0.548585 | 382.9572 | 396.0312 | 53.35797 | 0.052463 | 0.019856 | 2.781372 | 0.0062331 | 0.0423707 | 0.0131063 |  | 1510.444 | 616.8109 | 1.625889 | 8.965691 | 0.1291534 | 2.33316 | 5.639099 | 0.02368047 | 0.178651 | 0.2296802 | 1.799096 | 0.02815979 | 0.08480731 | 0.2902583 | 0.007921867 | 0.05717356 | 0.05246317 | 0.0198557 | 0.1531038 | 0.006233084 | 0.00925097 | 0.009985485
23 | 2019-MOR-003-SPC-circulo a-ef2 - 1 | slC2 | 2019-MOR-003-SPC | Morro Solar | 023_201114.FIN2 | 560666.3 | 540494.2 | 359.2032 | 1087.745 | 0.15854 | 1687.135 | 654900 | 100.0187 | 0.7989499 | 17.53814 | 2.4274 | 3.241328 | 4.48732 | 1604.898 | 895.1024 | 894.83 | 97.08057 | 0.9320894 | 0.027879 | 51.78116 | 0.008375413 | 2.834233 | 1.55968 |  | 115361.1 | 110483 | 75.15521 | 253.0164 | 0.15854 | 346.5972 | 133891.6 | 20.17834 | 0.4764617 | 4.127255 | 2.4274 | 0.682317 | 0.9482489 | 328.2033 | 193.685 | 22.00333 | 0.4131635 | 0.027879 | 10.99905 | 0.01000203 | 0.9658007 | 0.3998463 |  | 1894.039 | 768.0694 | 2.021679 | 11.29474 | 0.1585427 | 2.962479 | 6.912495 | 0.03151187 | 0.2288096 | 0.2733633 | 2.427398 | 0.03592446 | 0.1048149 | 0.3986969 | 0.009507086 | 0.08076573 | 0.05947559 | 0.02787882 | 0.1978501 | 0.006515776 | 0.01220998 | 0.01208379
24 | 2019-MOR-003-SPC-circulo a-ef2 - 2 | slC2 | 2019-MOR-003-SPC | Morro Solar | 024_201114.FIN2 | 540171.1 | 517500.4 | 1.371 | 7.6081 | 0.10267 | 501.0916 | 659100 | 0.8093087 | 0.1797863 | 14.66789 | 1.6001 | 2.123586 | 1.515397 | 925.6134 | 451.1489 | 450.5059 | 229.1167 | 3.032396 | 0.017826 | 54.55136 | 0.08800924 | 2.430289 | 0.8606036 |  | 111445.1 | 106318.4 | 1.371 | 7.6081 | 0.10267 | 111.3076 | 137445.7 | 0.3085521 | 0.1673077 | 3.25074 | 1.6001 | 0.6527644 | 0.347696 | 198.5159 | 100.7948 | 46.2827 | 0.7510455 | 0.017826 | 11.18727 | 0.04768089 | 0.6058709 | 0.2100599 |  | 1276.494 | 517.3676 | 1.371037 | 7.608138 | 0.1026661 | 2.030482 | 4.657092 | 0.02077399 | 0.1510142 | 0.1803292 | 1.600101 | 0.02431443 | 0.07173443 | 0.2483974 | 0.007364327 | 0.0457621 | 0.03938147 | 0.01782559 | 0.1342789 | 0.005695727 | 0.007780473 | 0.009076863
25 | 2019-MOR-003-SPC-circulo a-ef2 - 3 | slC2 | 2019-MOR-003-SPC | Morro Solar | 025_201114.FIN2 | 550541.6 | 551262.6 | 2.927228 | 89.54366 | 0.21062 | 251.0475 | 659000 | 7.972668 | 0.983414 | 258.123 | 3.1201 | 2.120535 | 10.00237 | 1015.504 | 119.04 | 118.788 | 89.78383 | 128.9219 | 0.035916 | 101.1409 | 0.04603483 | 32.67293 | 7.460745 |  | 116813.5 | 115843.2 | 2.924708 | 33.03506 | 0.21062 | 60.69714 | 149428.1 | 2.013622 | 0.5790964 | 87.71121 | 3.1201 | 0.5862901 | 2.521566 | 247.1473 | 29.3584 | 22.17751 | 37.18282 | 0.035916 | 22.11333 | 0.01639806 | 9.664327 | 1.987611 |  | 2482.516 | 1009.085 | 2.659024 | 15.06624 | 0.2106171 | 3.954305 | 9.111996 | 0.03925838 | 0.299333 | 0.3613815 | 3.120102 | 0.04365055 | 0.1377005 | 0.4827725 | 0.01451136 | 0.0994163 | 0.07621826 | 0.03591622 | 0.273099 | 0.01023253 | 0.01642936 | 0.01568244
26 | 2019-MOR-004-SPC-circulo c-ef2 - 1 | slC2 | 2019-MOR-004-SPC | Morro Solar | 026_201114.FIN2 | 561235.2 | 536374.5 | 7.017667 | 834.9949 | 0.126 | 47.06274 | 664200 | 2.557078 | 0.18676 | 18.05072 | 1.9086 | 0.0338 | 6.396136 | 1920.767 | 54.5734 | 54.56213 | 4.015665 | 0.9057513 | 0.020025 | 77.59906 | 0.0071848 | 1.230668 | 0.3290192 |  | 116338.9 | 110320.2 | 3.749521 | 193.5275 | 0.126 | 10.3998 | 136778.3 | 0.5610416 | 0.18676 | 3.894724 | 1.9086 | 0.0338 | 1.333559 | 415.8536 | 11.16433 | 1.202905 | 0.3428612 | 0.020025 | 15.87464 | 0.0071848 | 0.323588 | 0.08736354 |  | 1563.179 | 641.2336 | 1.686414 | 9.271711 | 0.1259995 | 2.482761 | 5.706038 | 0.026029 | 0.1867629 | 0.2347856 | 1.908607 | 0.03380028 | 0.08686735 | 0.3128684 | 0.008594462 | 0.05954879 | 0.04954519 | 0.02002483 | 0.1615332 | 0.007184761 | 0.00898822 | 0.009851346
28 | 2019-MOR-004-SPC-circulo c-ef2 - 3 | slC2 | 2019-MOR-004-SPC | Morro Solar | 028_201114.FIN2 | 558348.2 | 541563.2 | 11.12559 | 1237.228 | 0.1853674 | 243.6596 | 662000 | 170.32587 | 1.055389 | 28.15322 | 1.6704 | 0.1034328 | 6.603971 | 2032.278 | 173.0841 | 172.931 | 54.55436 | 16.18392 | 0.020211 | 87.15852 | 0.0058231 | 13.08712 | 5.120176 |  | 120877.9 | 115252.1 | 3.682298 | 282.447 | 0.141706 | 56.52255 | 144610.6 | 11.65452 | 0.3397404 | 6.369278 | 1.6704 | 0.05026052 | 1.998167 | 443.8918 | 37.80084 | 12.48318 | 3.946833 | 0.020211 | 18.4553 | 0.0058231 | 3.105019 | 1.245692 |  | 1393.367 | 574.8614 | 1.501881 | 8.373993 | 0.1053124 | 2.190693 | 5.009014 | 0.02326147 | 0.1686154 | 0.2148496 | 1.670415 | 0.02882897 | 0.07519187 | 0.2535324 | 0.007786023 | 0.04892845 | 0.0493927 | 0.02021073 | 0.1434415 | 0.005823097 | 0.008509682 | 0.009368843
29 | 2019-MOR-004-SPC-circulo a-ef2 - 1 | slC2 | 2019-MOR-004-SPC | Morro Solar | 029_201114.FIN2 | 554933 | 533325.4 | 29.85512 | 1266.45 | 0.10841 | 224.2829 | 663800 | 150.8987 | 20.93939 | 48.94839 | 1.7241 | 0.03049981 | 9.327385 | 1380.762 | 0.5274957 | 0.5222452 | 1.870873 | 5.631734 | 0.06168206 | 204.7131 | 0.01294374 | 19.47816 | 0.8027932 |  | 117036.2 | 111287.5 | 7.679655 | 283.0251 | 0.10841 | 53.32561 | 142172.6 | 33.24681 | 5.310759 | 11.17201 | 1.7241 | 0.03389032 | 2.017839 | 292.9259 | 0.1174658 | 0.4180665 | 1.296493 | 0.03277295 | 43.32095 | 0.007941518 | 4.041008 | 0.1696364 |  | 1414.18 | 575.0829 | 1.510265 | 8.494511 | 0.1084106 | 2.221377 | 5.020065 | 0.02250229 | 0.1691889 | 0.2077676 | 1.724066 | 0.02626236 | 0.07950703 | 0.2673173 | 0.008175443 | 0.05366112 | 0.04280428 | 0.01827479 | 0.1560862 | 0.00592807 | 0.007067029 | 0.009197903
30 | 2019-MOR-004-SPC-circulo a-ef2 - 2 | slC2 | 2019-MOR-004-SPC | Morro Solar | 030_201114.FIN2 | 549150.6 | 527628.7 | 15.67773 | 863.7136 | 0.10985 | 273.3039 | 663400 | 177.4668 | 32.1255 | 55.63328 | 1.7075 | 0.03909687 | 4.890707 | 1086.355 | 0.290096 | 0.288513 | 0.5640705 | 8.487043 | 0.018211 | 112.8861 | 0.01219864 | 12.90733 | 0.3551904 |  | 114680.7 | 109177.3 | 4.384312 | 192.8876 | 0.10985 | 68.66465 | 140747.6 | 46.99548 | 7.280345 | 11.95995 | 1.7075 | 0.0251699 | 1.000034 | 226.5502 | 0.09818395 | 0.157379 | 1.873762 | 0.018211 | 23.04756 | 0.009222316 | 2.732653 | 0.07727535 |  | 1368.181 | 561.3151 | 1.469144 | 8.292963 | 0.1098478 | 2.118282 | 4.970396 | 0.02471831 | 0.165686 | 0.1905851 | 1.707479 | 0.01717556 | 0.07599162 | 0.2413741 | 0.00752413 | 0.05234132 | 0.04058525 | 0.01821068 | 0.1508484 | 0.005541134 | 0.008207919 | 0.009297851
32 | 2019-MOR-004-SPC-circulo b-ef2 - 1 | slC2 | 2019-MOR-004-SPC | Morro Solar | 032_201114.FIN2 | 548674.9 | 534066.4 | 9.34421 | 987.5124 | 0.13397 | 586.161 | 658900 | 84.8138 | 5.597562 | 53.14266 | 1.8591 | 0.1395019 | 8.856609 | 1725.4 | 291.7033 | 290.9222 | 278.3528 | 36.11854 | 0.03420928 | 78.78236 | 0.0061791 | 30.10272 | 18.07304 |  | 125550.3 | 120254 | 4.289255 | 262.9735 | 0.13397 | 147.5972 | 153739.6 | 18.1574 | 1.563253 | 12.35213 | 1.8591 | 0.07889381 | 2.294437 | 405.3466 | 72.60105 | 77.61142 | 10.77609 | 0.03599207 | 16.97724 | 0.0061791 | 8.629714 | 5.536853 |  | 1604.128 | 660.8465 | 1.723569 | 9.908616 | 0.1339729 | 2.545497 | 5.844506 | 0.02362881 | 0.1913602 | 0.2279947 | 1.859078 | 0.03164457 | 0.09206574 | 0.2994044 | 0.00954198 | 0.05983389 | 0.05357944 | 0.02294984 | 0.1751547 | 0.006179085 | 0.009459445 | 0.01039294
34 | 2019-MOR-004-SPC-circulo d-ef2 - 1 | slC2 | 2019-MOR-004-SPC | Morro Solar | 034_201114.FIN2 | 542294.7 | 525392 | 3.806903 | 311.0497 | 0.10922 | 432.9307 | 649800 | 2.780687 | 0.2468055 | 19.85205 | 1.4861 | 0.6267112 | 1.732627 | 1358.823 | 453.748 | 453.3113 | 155.6146 | 0.044046 | 0.0176 | 96.46943 | 0.0060579 | 0.02457319 | 0.0083963 |  | 116043.4 | 111344.4 | 2.590812 | 71.53124 | 0.10922 | 94.63236 | 139932.1 | 0.6141454 | 0.2088762 | 4.609515 | 1.4861 | 0.2128944 | 0.3980812 | 297.4675 | 96.17172 | 32.50478 | 0.044046 | 0.0176 | 20.05641 | 0.0060579 | 0.0146164 | 0.0083963 |  | 1370.224 | 564.2898 | 1.465317 | 8.390856 | 0.1092246 | 2.177692 | 4.94207 | 0.02400962 | 0.161276 | 0.1997957 | 1.486065 | 0.0233281 | 0.07628172 | 0.2400312 | 0.006999381 | 0.05258716 | 0.04404629 | 0.01760005 | 0.1478346 | 0.006057878 | 0.006816877 | 0.008396294
35 | 2019-MOR-004-SPC-circulo d-ef2 - 2 | slC2 | 2019-MOR-004-SPC | Morro Solar | 035_201114.FIN2 | 551613 | 541656 | 1.6004 | 78.67245 | 0.11968 | 228.9668 | 663000 | 59.11151 | 26.58316 | 46.79222 | 1.7905 | 2.375983 | 3.42575 | 930.8435 | 22.16099 | 21.94547 | 76.7951 | 30.02066 | 0.023476 | 79.92119 | 0.02601852 | 6.278681 | 8.214802 |  | 114207.2 | 111127.8 | 1.6004 | 23.71595 | 0.11968 | 51.40885 | 139127 | 13.42475 | 5.797606 | 10.14983 | 1.7905 | 0.5153289 | 0.7943063 | 193.5793 | 4.63728 | 15.97617 | 6.677257 | 0.023476 | 16.15462 | 0.009592986 | 1.387428 | 1.811375 |  | 1493.209 | 617.6996 | 1.600358 | 9.130206 | 0.1196765 | 2.365018 | 5.346134 | 0.02455975 | 0.1785014 | 0.2102737 | 1.790465 | 0.02398264 | 0.08375078 | 0.276086 | 0.008610695 | 0.05797558 | 0.04656676 | 0.02347619 | 0.1559366 | 0.005595546 | 0.007819787 | 0.008824312
36 | 2019-MOR-004-SPC-circulo e-ef2 - 1 | slC2 | 2019-MOR-004-SPC | Morro Solar | 036_201114.FIN2 | 568627.2 | 558831.7 | 7.926102 | 921.9325 | 0.1781 | 334.092 | 655500 | 289.6864 | 7.295882 | 41.18427 | 2.5323 | 0.09444308 | 6.035379 | 1699.93 | 0.07323204 | 0.07147434 | 0.6263098 | 17.88651 | 0.029126 | 104.9502 | 0.0080783 | 13.63908 | 2.808656 |  | 116085.3 | 113881.1 | 4.753189 | 193.5438 | 0.1781 | 81.77546 | 133592.5 | 66.9971 | 1.79085 | 9.016768 | 2.5323 | 0.08260112 | 1.452767 | 359.8968 | 0.02220688 | 0.2213134 | 4.452986 | 0.029126 | 21.18972 | 0.0080783 | 3.519476 | 0.7450056 |  | 2161.567 | 883.9673 | 2.291308 | 13.3327 | 0.1781049 | 3.502068 | 7.770059 | 0.04093279 | 0.2574396 | 0.3167723 | 2.532338 | 0.04137511 | 0.1213517 | 0.3783847 | 0.01225254 | 0.07871831 | 0.06596776 | 0.02912551 | 0.2308685 | 0.00807834 | 0.01111155 | 0.01420168
37 | 2019-MOR-004-SPC-circulo e-ef2 - 2 | slC2 | 2019-MOR-004-SPC | Morro Solar | 037_201114.FIN2 | 561641.5 | 533794.4 | 7.533155 | 559.0382 | 0.1200559 | 157.9425 | 659500 | 2.856604 | 0.17499 | 20.28237 | 1.789636 | 0.06011373 | 1.373691 | 1034.506 | 16.64384 | 16.40986 | 83.37102 | 6.712191 | 0.021191 | 40.10974 | 0.0040548 | 1.598363 | 0.2101475 |  | 117705.5 | 111140.1 | 3.401094 | 120.2801 | 0.1390205 | 33.87342 | 139317.7 | 0.6064237 | 0.17499 | 4.377411 | 2.006935 | 0.04443157 | 0.3301811 | 217.6052 | 3.503932 | 17.05866 | 1.389579 | 0.021191 | 8.117873 | 0.0040548 | 0.3324827 | 0.04609582 |  | 1433.743 | 602.4599 | 1.550499 | 9.070942 | 0.1133491 | 2.350014 | 5.149884 | 0.02614097 | 0.1749934 | 0.2076636 | 1.555879 | 0.0275234 | 0.08247468 | 0.2478908 | 0.008238414 | 0.05533472 | 0.04232547 | 0.02119144 | 0.1597802 | 0.004054833 | 0.008069296 | 0.009035066
40 | UQAC-FeS-1 - 2 |  |  |  | 040_201114.FIN2 | 545739.5 | 502288.2 | 48.36375 | 450000 | 636.2559 | 19823.02 | 211.0037 | 6.986537 | 3.367267 | 1095.197 | 303.572 | 74.60883 | 143.0052 | 2.97649 | 8.798794 | 8.408827 | 138.9546 | 72.72085 | 51.08889 | 27.14464 | 0.2139631 | 88.92572 | 131.8009 |  | 111484.5 | 102809.7 | 12.94434 | 93478.83 | 135.864 | 4339.32 | 48.45715 | 1.459446 | 0.7712093 | 229.3156 | 62.92135 | 16.07782 | 30.04564 | 0.7156989 | 1.869003 | 29.3899 | 17.66609 | 11.7135 | 5.82056 | 0.04864436 | 19.528 | 32.24172 |  | 1360.732 | 569.3998 | 1.424775 | 8.403233 | 0.105354 | 2.155875 | 4.703048 | 0.02626906 | 0.1589707 | 0.1741589 | 1.556805 | 0.02479107 | 0.07772898 | 0.2251742 | 0.007593976 | 0.05128181 | 0.03818279 | 0.01834959 | 0.1209462 | 0.003914255 | 0.006797005 | 0.008076037
41 | GSD-1G - 2 |  |  |  | 041_201114.FIN2 | 15935.57 | 13065.49 | 193.1456 | 93461.48 | 35.13272 | 36.23002 | 54 | 43.25116 | 30.10491 | 58.58335 | 9.587487 | 40.39534 | 20.19501 | 27.67869 | 31.32871 | 31.24648 | 29.30003 | 30.344 | 4.810429 | 0.29751 | 0.8215692 | 45.22598 | 30.99786 |  | 5335.232 | 3703.591 | 41.99707 | 19662.28 | 7.466652 | 11.18412 | 20.60879 | 9.099007 | 6.390474 | 12.3784 | 4.894246 | 8.575054 | 4.326099 | 6.180228 | 6.623567 | 6.185209 | 6.477723 | 1.041127 | <0.29751 | 0.1876629 | 9.716773 | 6.676904 |  | 3331.414 | 1412.072 | 3.457231 | 20.5256 | 0.2623506 | 5.221458 | 11.22236 | 0.05198926 | 0.3890962 | 0.4250724 | 3.519308 | 0.05702035 | 0.196877 | 0.5471999 | 0.01680442 | 0.1260852 | 0.08950052 | 0.0441213 | 0.2975052 | 0.01227933 | 0.017332 | 0.01943115
42 | NIST610 - 2 |  |  |  | 042_201114.FIN2 | 17369.84 | 20740.83 | 583.8109 | 569.6575 | 505.3182 | 471.0125 | 460 | 465.0469 | 429.8221 | 441.777 | 205.2495 | 591.2268 | 298.2402 | 362.2098 | 446.1456 | 444.8133 | 474.731 | 411.2334 | 29.12389 | 0.3415139 | 77.25214 | 533.608 | 457.2876 |  | 6527.899 | 5056.662 | 120.9125 | 129.4064 | 104.0721 | 97.83346 | 100.5283 | 96.01193 | 88.60435 | 91.29005 | 44.67735 | 121.9078 | 61.73206 | 76.11027 | 92.25926 | 98.27731 | 85.2929 | 6.080218 | 0.3337866 | 16.22499 | 111.8479 | 95.85367 |  | 3746.599 | 1555.275 | 3.885704 | 22.9764 | 0.291229 | 5.978501 | 12.84096 | 0.06343813 | 0.4478003 | 0.4591886 | 3.843159 | 0.05752695 | 0.2219754 | 0.7007115 | 0.01969664 | 0.1346314 | 0.1033865 | 0.04818915 | 0.3096231 | 0.01403077 | 0.01999116 | 0.01936103
43 | 2019-MOR-004-SPC-circulo e-ef2 - 3 | slC2 | 2019-MOR-004-SPC | Morro Solar | 043_201114.FIN2 | 554223.3 | 538972 | 1.4494 | 219.6713 | 0.10894 | 301.0322 | 660000 | 82.92136 | 37.06357 | 73.58492 | 1.4645 | 0.1315135 | 6.67469 | 1108.706 | 36.25654 | 36.05402 | 72.16153 | 66.66288 | 0.02161928 | 58.81362 | 0.0055964 | 12.43997 | 7.164608 |  | 114791 | 110684.4 | 1.4494 | 49.30719 | 0.10894 | 65.45132 | 137883.6 | 17.31882 | 7.877884 | 15.12564 | 1.4645 | 0.06060257 | 1.464004 | 231.9403 | 7.646871 | 14.67355 | 13.60942 | 0.02327475 | 11.99155 | 0.0055964 | 2.56344 | 1.468975 |  | 1384.353 | 574.6381 | 1.449403 | 8.509634 | 0.1089424 | 2.194929 | 4.708208 | 0.02203627 | 0.1659845 | 0.1754176 | 1.464545 | 0.02266432 | 0.07976484 | 0.2662039 | 0.007420215 | 0.04957598 | 0.04082729 | 0.01697451 | 0.1234319 | 0.00559645 | 0.006899031 | 0.008301869
44 | 2019-MOR-001-SPB-circulo a-ef2 - 1 | slC2 | 2019-MOR-001-SPB | Morro Solar | 044_201114.FIN2 | 561696.7 | 547139.7 | 217.095 | 592.108 | 0.13204 | 1075.705 | 670000 | 270.3352 | 0.3135978 | 23.16699 | 2.519872 | 2.697134 | 6.198338 | 1548.697 | 895.3463 | 895.1753 | 60.93518 | 0.3851673 | 0.021954 | 24.68756 | 0.0062872 | 1.322936 | 2.403618 |  | 115436 | 111967.9 | 45.76752 | 130.3867 | 0.13204 | 223.3147 | 138223.7 | 57.74577 | 0.2533978 | 4.937768 | 2.119622 | 1.058113 | 1.380511 | 322.1229 | 182.051 | 14.76536 | 0.1287545 | 0.021954 | 4.976559 | 0.0062872 | 0.2999362 | 0.5199033 |  | 1656.828 | 698.4375 | 1.758695 | 10.27407 | 0.132042 | 2.690083 | 5.697182 | 0.02910178 | 0.1976476 | 0.2099216 | 1.657329 | 0.03425115 | 0.09796226 | 0.2925177 | 0.009387572 | 0.06301383 | 0.04556305 | 0.02195424 | 0.1506333 | 0.006287236 | 0.009030184 | 0.01004889
45 | 2019-MOR-001-SPB-circulo a-ef2 - 2 | slC2 | 2019-MOR-001-SPB | Morro Solar | 045_201114.FIN2 | 575369.5 | 572657.2 | 1830.429 | 159.8323 | 0.14374 | 717.526 | 668000 | 245.593 | 6.798533 | 23.47054 | 2.243512 | 1.227187 | 3.336151 | 1514.086 | 471.8982 | 471.7775 | 43.02698 | 0.1908715 | 0.021816 | 32.38723 | 0.01739738 | 0.8183443 | 0.947861 |  | 122909.5 | 122820.8 | 401.8413 | 50.21097 | 0.14374 | 159.4469 | 146453.7 | 58.13087 | 2.017175 | 5.197398 | 2.408011 | 0.3321374 | 0.7809909 | 338.0886 | 106.5158 | 10.12369 | 0.0830474 | 0.021816 | 6.716638 | 0.01044228 | 0.2194935 | 0.2395794 |  | 1891.32 | 799.4791 | 2.024964 | 12.07881 | 0.1437375 | 3.095221 | 6.512164 | 0.03615111 | 0.2304143 | 0.2545318 | 1.978308 | 0.03336145 | 0.1177121 | 0.3578527 | 0.01041443 | 0.07051195 | 0.05061347 | 0.02181619 | 0.1889835 | 0.008421513 | 0.008855998 | 0.01084427
46 | 2019-MOR-001-SPB-circulo b-ef2 - 1 | slC2 | 2019-MOR-001-SPB | Morro Solar | 046_201114.FIN2 | 591658.2 | 584034.7 | 27.90145 | 313.8317 | 0.18784 | 501.6689 | 670000 | 43.21098 | 0.9566906 | 24.46454 | 2.766834 | 1.288345 | 1.719266 | 1405.176 | 525.3485 | 524.9564 | 139.7002 | 0.6626744 | 0.030464 | 54.32851 | 0.0091455 | 0.4355389 | 0.09236747 |  | 122858.6 | 120296 | 8.587546 | 69.11542 | 0.18784 | 105.5474 | 140311.2 | 14.1103 | 0.5294427 | 5.41477 | 3.382592 | 0.5027972 | 0.4437763 | 311.5547 | 111.2078 | 30.96636 | 0.2478859 | 0.030464 | 10.92237 | 0.0091455 | 0.1244033 | 0.03975973 |  | 2378.953 | 1000.817 | 2.531172 | 15.15867 | 0.1878409 | 3.920065 | 8.278627 | 0.04125591 | 0.2775407 | 0.3221256 | 2.549785 | 0.0551156 | 0.1454493 | 0.4139987 | 0.01472748 | 0.09231925 | 0.06642851 | 0.03046409 | 0.2375571 | 0.009145469 | 0.01324545 | 0.01352287
47 | 2019-MOR-001-SPB-circulo b-ef2 - 2 | slC2 | 2019-MOR-001-SPB | Morro Solar | 047_201114.FIN2 | 568648.3 | 566849.9 | 302.5834 | 674.5979 | 0.11759 | 910.095 | 672000 | 193.7599 | 0.2991758 | 22.08032 | 1.855275 | 1.014182 | 3.228741 | 1730.232 | 450.7709 | 450.6275 | 51.12061 | 0.042102 | 0.01882 | 27.57826 | 0.01837748 | 0.2752896 | 0.3694718 |  | 118057 | 116406.1 | 64.7629 | 149.9628 | 0.11759 | 190.8605 | 140144.5 | 40.90864 | 0.3075681 | 4.719646 | 2.273838 | 0.2433271 | 0.6851444 | 361.936 | 92.44407 | 11.43489 | 0.042102 | 0.01882 | 5.587488 | 0.009020035 | 0.06706547 | 0.1280097 |  | 1577.466 | 665.4997 | 1.677995 | 9.832039 | 0.1175854 | 2.584697 | 5.496707 | 0.02839244 | 0.1911836 | 0.2152525 | 1.708942 | 0.02470316 | 0.09769943 | 0.2789598 | 0.009787352 | 0.05663332 | 0.0421024 | 0.01882037 | 0.1584651 | 0.004386786 | 0.00617567 | 0.00944514
48 | 2019-MOR-001-SPB-circulo b-ef2 - 3 | slC2 | 2019-MOR-001-SPB | Morro Solar | 048_201114.FIN2 | 555978.3 | 554359.6 | 161.7097 | 558.2708 | 0.15277 | 1095.669 | 665000 | 172.4884 | 0.23872 | 39.7825 | 2.0883 | 4.17449 | 5.187365 | 1363.262 | 897.6539 | 897.2304 | 150.9291 | 1.268802 | 0.025545 | 26.73468 | 0.09028936 | 16.52633 | 0.7818288 |  | 113688.6 | 112735.5 | 33.42237 | 123.0012 | 0.15277 | 241.7054 | 134622 | 35.37408 | 0.23872 | 8.115852 | 2.0883 | 0.9754708 | 1.107153 | 277.8085 | 189.6 | 35.4324 | 0.3586967 | 0.025545 | 5.461484 | 0.03261748 | 3.841403 | 0.2312396 |  | 1997.505 | 837.2257 | 2.103643 | 12.66802 | 0.1527656 | 3.361716 | 6.949651 | 0.03743793 | 0.2387245 | 0.2617069 | 2.088283 | 0.03841373 | 0.1242359 | 0.3784227 | 0.0116706 | 0.07252003 | 0.05695228 | 0.02554549 | 0.1958062 | 0.00617196 | 0.01028453 | 0.01198159
49 | 2019-MOR-001-SPB-circulo c-ef2 - 1 | slC2 | 2019-MOR-001-SPB | Morro Solar | 049_201114.FIN2 | 542482 | 531903.8 | 1537.331 | 171.3752 | 0.15025 | 339.8929 | 669000 | 83.14252 | 0.266983 | 21.29325 | 2.1733 | 1.832578 | 2.352658 | 1483.246 | 245.8484 | 245.7987 | 17.70603 | 0.057124 | 0.027219 | 24.84115 | 0.0076251 | 0.04769314 | 0.01102993 |  | 109864 | 108357 | 315.0045 | 53.05168 | 0.15025 | 86.1958 | 138842.8 | 16.78884 | 0.2854895 | 4.325385 | 2.1733 | 0.4952923 | 0.7327448 | 302.7346 | 51.26828 | 3.711772 | 0.057124 | 0.027219 | 5.066209 | 0.0076251 | 0.05577276 | 0.01252316 |  | 1996.735 | 826.808 | 2.08712 | 12.7244 | 0.1502458 | 3.317041 | 6.746969 | 0.04080498 | 0.2369406 | 0.273453 | 2.173269 | 0.04581837 | 0.1285504 | 0.3626917 | 0.01311499 | 0.07453405 | 0.05712432 | 0.02721866 | 0.1958289 | 0.007625135 | 0.01162957 | 0.01098308
50 | 2019-MOR-001-SPB-circulo c-ef2 - 2 | slC2 | 2019-MOR-001-SPB | Morro Solar | 050_201114.FIN2 | 535484.7 | 512727.7 | 1437.751 | 489.1097 | 0.12375 | 820.2457 | 672000 | 189.1038 | 0.7070072 | 22.2875 | 1.6927 | 1.419282 | 3.53218 | 1498.895 | 325.3213 | 325.2482 | 26.06103 | 0.047323 | 0.019984 | 23.87825 | 0.005689 | 0.04868271 | 0.01175773 |  | 124067.2 | 117581.5 | 332.5549 | 136.7206 | 0.12375 | 193.8206 | 146191.7 | 42.03602 | 0.4033802 | 4.978488 | 1.6927 | 0.3808257 | 0.9443581 | 323.6323 | 70.37431 | 5.908859 | 0.047323 | 0.019984 | 5.899677 | 0.005689 | 0.0411453 | 0.01046399 |  | 1552.143 | 660.422 | 1.660955 | 10.07028 | 0.1237504 | 2.669025 | 5.467125 | 0.02903095 | 0.1920421 | 0.2097015 | 1.692702 | 0.03056364 | 0.100396 | 0.2820999 | 0.009501597 | 0.05735554 | 0.04732324 | 0.01998416 | 0.1593307 | 0.005688968 | 0.008586748 | 0.009281556
51 | 2019-MOR-001-SPB-circulo d-ef2 - 1 | slC2 | 2019-MOR-001-SPB | Morro Solar | 051_201114.FIN2 | 557368.2 | 543570.5 | 1539.111 | 573.9034 | 0.12759 | 1126.33 | 664000 | 341.9529 | 1.430611 | 22.07408 | 1.8675 | 1.297267 | 6.890226 | 1548.875 | 238.8667 | 238.6565 | 74.89388 | 0.047709 | 0.019552 | 34.55766 | 0.0064956 | 0.04528378 | 0.02475815 |  | 123300.8 | 119400.1 | 459.3789 | 226.394 | 0.12759 | 316.9002 | 151442.1 | 76.41115 | 0.4551073 | 5.125972 | 1.8675 | 0.3164419 | 2.472805 | 350.7365 | 50.66923 | 17.13456 | 0.047709 | 0.019552 | 7.499926 | 0.0064956 | 0.04412748 | 0.0117223 |  | 1695.311 | 711.7847 | 1.780287 | 10.73171 | 0.1275943 | 2.876095 | 5.733883 | 0.03542731 | 0.1999301 | 0.2188314 | 1.867476 | 0.02948942 | 0.1094343 | 0.3347343 | 0.009428083 | 0.06356941 | 0.0477086 | 0.01955189 | 0.1650026 | 0.006495611 | 0.01074787 | 0.009102388
52 | 2019-MOR-001-SPB-circulo d-ef2 - 2 | slC2 | 2019-MOR-001-SPB | Morro Solar | 052_201114.FIN2 | 575766.9 | 568721.4 | 303.5237 | 237.9257 | 0.1374 | 822.6474 | 675000 | 83.74479 | 0.22085 | 22.68501 | 1.9377 | 1.96129 | 7.735214 | 1569.183 | 645.6408 | 645.3459 | 105.0576 | 0.056266 | 0.04811188 | 74.74904 | 0.009202874 | 23.48058 | 2.058344 |  | 121293.9 | 119948.3 | 72.95246 | 68.95172 | 0.1374 | 173.1157 | 146462.5 | 17.29683 | 0.22085 | 4.988561 | 1.9377 | 0.5223422 | 1.662651 | 345.0397 | 133.4211 | 22.05616 | 0.056266 | 0.03901089 | 15.45302 | 0.009523109 | 5.527534 | 0.5807307 |  | 1854.693 | 781.1601 | 1.953833 | 11.62582 | 0.137396 | 3.164204 | 6.460159 | 0.03608346 | 0.2208537 | 0.2335294 | 1.937679 | 0.04066247 | 0.1180185 | 0.3790018 | 0.01151636 | 0.0696059 | 0.0562659 | 0.02392794 | 0.1833309 | 0.006503983 | 0.0102689 | 0.01021442
53 | 2019-MOR-001-SPB-circulo e-ef2 - 1 | slC2 | 2019-MOR-001-SPB | Morro Solar | 053_201114.FIN2 | 569695.9 | 554864.7 | 1351.631 | 553.769 | 0.10384 | 1373.469 | 673000 | 417.6231 | 3.405873 | 21.65413 | 1.903271 | 1.547329 | 2.993491 | 1588.332 | 691.0535 | 690.9501 | 36.82638 | 0.04230446 | 0.016607 | 27.31951 | 0.01948251 | 2.094224 | 0.3387022 |  | 122521.7 | 118420.2 | 302.2009 | 154.462 | 0.10384 | 326.3886 | 146708 | 88.68175 | 0.9197243 | 4.828457 | 1.872028 | 0.4968136 | 0.7297497 | 347.086 | 154.938 | 9.054433 | 0.04638117 | 0.016607 | 5.729646 | 0.009219222 | 0.5148816 | 0.08895481 |  | 1388.063 | 593.4271 | 1.476738 | 8.965764 | 0.1038365 | 2.435942 | 4.774527 | 0.02870038 | 0.1659925 | 0.1806301 | 1.532289 | 0.03073159 | 0.09154342 | 0.2446898 | 0.008569263 | 0.05348731 | 0.03724463 | 0.01660719 | 0.1359854 | 0.004635074 | 0.007004944 | 0.00828583
54 | 2019-MOR-001-SPB-circulo e-ef2 - 2 | slC2 | 2019-MOR-001-SPB | Morro Solar | 054_201114.FIN2 | 553791.3 | 550407.6 | 1.5463 | 66.83461 | 0.11031 | 129.1139 | 674000 | 23.70637 | 4.475155 | 26.18148 | 1.5371 | 2.516921 | 2.275413 | 1145.464 | 96.85114 | 96.78764 | 22.6259 | 3.33974 | 0.01789 | 70.57878 | 0.05750168 | 3.061835 | 4.539478 |  | 117336.4 | 115005.4 | 1.5463 | 23.58273 | 0.11031 | 30.88657 | 144324 | 5.050562 | 0.9778749 | 5.775647 | 1.5371 | 0.7967156 | 0.5819309 | 244.5798 | 20.37793 | 4.983193 | 0.8852113 | 0.01789 | 14.7209 | 0.02429446 | 0.8939805 | 1.000879 |  | 1475.369 | 622.491 | 1.546314 | 9.40009 | 0.1103107 | 2.585487 | 5.130518 | 0.03082029 | 0.1747865 | 0.1870204 | 1.537127 | 0.02887198 | 0.09582495 | 0.263726 | 0.007895037 | 0.05417594 | 0.04007055 | 0.01789001 | 0.1465098 | 0.00448603 | 0.007622996 | 0.007527677
55 | 2019-MOR-001-SPB-circulo e-ef2 - 3 | slC2 | 2019-MOR-001-SPB | Morro Solar | 055_201114.FIN2 | 551940.7 | 547030.9 | 1.4301 | 11.60596 | 0.10221 | 27.20155 | 671000 | 6.59595 | 0.3911781 | 21.70233 | 1.487 | 0.02956764 | 1.640742 | 957.2505 | 0.05198792 | 0.05019355 | 0.6393731 | 1.100934 | 0.015597 | 33.3785 | 0.8110493 | 1.207681 | 0.02532081 |  | 115888.4 | 113715.9 | 1.4301 | 14.43925 | 0.10221 | 8.629113 | 141776.5 | 1.569843 | 0.2347055 | 4.667871 | 1.487 | 0.0295357 | 0.3860677 | 202.041 | 0.01607711 | 0.1683633 | 0.3288427 | 0.015597 | 6.844738 | 0.1895569 | 0.3684234 | 0.01249792 |  | 1374.378 | 577.6142 | 1.430147 | 8.667768 | 0.1022102 | 2.387222 | 4.635259 | 0.02693833 | 0.1660684 | 0.1789842 | 1.487028 | 0.02138594 | 0.09015364 | 0.2499118 | 0.007495415 | 0.05370487 | 0.03611301 | 0.01559674 | 0.1375664 | 0.004896834 | 0.005561617 | 0.007083589
56 | 2019-MOR-001-SPB-circulo e-ef2 - 4 | slC2 | 2019-MOR-001-SPB | Morro Solar | 056_201114.FIN2 | 558358.9 | 548283.6 | 1.551 | 9.4763 | 0.11449 | 18.77121 | 677000 | 0.1810684 | 0.2087059 | 22.12439 | 1.5936 | 0.034868 | 32.14193 | 1662.985 | 0.4467526 | 0.4438162 | 1.046315 | 0.2192836 | 0.2777538 | 26.99609 | 0.0050311 | 17.90003 | 0.06846191 |  | 118430.9 | 114188.9 | 1.551 | 9.4763 | 0.11449 | 6.145614 | 146388.6 | 0.0608887 | 0.224507 | 4.984516 | 1.5936 | 0.034868 | 8.111457 | 341.3749 | 0.2561486 | 0.4707673 | 0.1352068 | 0.1554582 | 7.268978 | 0.0050311 | 6.246091 | 0.03829362 |  | 1475.377 | 630.0714 | 1.551009 | 9.476286 | 0.1144863 | 2.643869 | 5.125954 | 0.02809402 | 0.177988 | 0.1915947 | 1.59364 | 0.03486837 | 0.100972 | 0.2790072 | 0.008686056 | 0.05512915 | 0.04119863 | 0.01688898 | 0.1410532 | 0.005031081 | 0.00714777 | 0.008254989
59 | 2019-MOR-004-SPA-circulo a-ef2 - 3 | slC2 | 2019-MOR-004-SPA | Morro Solar | 059_201114.FIN2 | 568240.9 | 564320.3 | 302.1877 | 1604.711 | 0.18179 | 1650.552 | 655000 | 14.63859 | 1.244602 | 110.4854 | 4.814964 | 0.5359722 | 13.19317 | 1555.947 | 323.4255 | 323.2568 | 60.11244 | 8.103336 | 0.024998 | 42.94304 | 0.02553949 | 57.01251 | 0.9283549 |  | 119818.5 | 119053 | 62.67583 | 378.6054 | 0.18179 | 375.2437 | 142207.3 | 3.236427 | 0.6042157 | 34.21399 | 2.703336 | 0.2185441 | 3.617665 | 358.4006 | 74.98581 | 15.0706 | 3.268219 | 0.024998 | 8.776141 | 0.01972556 | 23.99849 | 0.2895341 |  | 2277.447 | 960.3087 | 2.375786 | 14.62892 | 0.1817905 | 4.181837 | 7.816469 | 0.04468068 | 0.2737086 | 0.3009946 | 2.281005 | 0.0510984 | 0.1570529 | 0.4512347 | 0.01482583 | 0.07994578 | 0.06237813 | 0.02499766 | 0.2158393 | 0.008091896 | 0.01117576 | 0.01150717
60 | 2019-MOR-004-SPA-circulo b-ef2 - 1 | slC2 | 2019-MOR-004-SPA | Morro Solar | 060_201114.FIN2 | 546854.4 | 543576.5 | 17.10393 | 3070.916 | 0.11037 | 403.2651 | 656000 | 190.6881 | 28.48641 | 70.23687 | 1.4179 | 0.2062504 | 11.46969 | 1125.647 | 0.02243853 | 0.01765602 | 1.704121 | 132.8341 | 0.04036902 | 40.2576 | 0.0056308 | 9.355966 | 5.880467 |  | 115761.3 | 113125.8 | 4.834802 | 668.6228 | 0.11037 | 84.70961 | 140141.1 | 40.1339 | 5.899869 | 14.54143 | 1.4179 | 0.0730766 | 2.76335 | 236.4637 | 0.01324802 | 0.4047482 | 27.33481 | 0.02677554 | 8.445174 | 0.0056308 | 1.941397 | 1.217075 |  | 1434.432 | 607.6212 | 1.498069 | 9.184858 | 0.1103674 | 2.647622 | 4.883691 | 0.02887406 | 0.1750391 | 0.1945849 | 1.417871 | 0.02646396 | 0.1001234 | 0.2796498 | 0.00796007 | 0.05500389 | 0.03580755 | 0.01526153 | 0.134201 | 0.005630805 | 0.007335358 | 0.007811676
61 | 2019-MOR-004-SPA-circulo b-ef2 - 2 | slC2 | 2019-MOR-004-SPA | Morro Solar | 061_201114.FIN2 | 536438.5 | 525062.9 | 7.788517 | 1206.469 | 0.12361 | 38.87121 | 657000 | 15.66904 | 0.5217476 | 20.23034 | 1.7322 | 0.05059831 | 1.615198 | 2137.583 | 16.22282 | 16.19887 | 8.53631 | 1.432228 | 0.019957 | 67.31247 | 0.0052786 | 0.6102009 | 0.9679837 |  | 128404.3 | 121998 | 4.273103 | 319.5207 | 0.12361 | 23.78855 | 164046 | 8.870732 | 0.4583338 | 5.404481 | 1.7322 | 0.04533974 | 0.5614814 | 511.8243 | 6.585357 | 4.82041 | 0.6303189 | 0.019957 | 15.93511 | 0.0052786 | 0.3101465 | 0.466652 |  | 1681.269 | 714.7422 | 1.750769 | 10.87492 | 0.1236092 | 3.121195 | 5.693319 | 0.03353039 | 0.2030658 | 0.2160263 | 1.732187 | 0.03572678 | 0.1142463 | 0.3376087 | 0.01002753 | 0.06369213 | 0.04233925 | 0.01995747 | 0.161891 | 0.00527859 | 0.008223659 | 0.009190258
64 | 2019-MOR-004-SPA-circulo c-ef2 - 2 | slC2 | 2019-MOR-004-SPA | Morro Solar | 064_201114.FIN2 | 544181.9 | 531189 | 11.4881 | 1402.043 | 0.096916 | 1615.503 | 655000 | 136.3312 | 11.95954 | 91.8752 | 1.991659 | 0.0406665 | 62.79295 | 1376.493 | 22.17962 | 22.05849 | 43.16172 | 98.2334 | 1.529446 | 49.75538 | 0.07544868 | 49.7487 | 43.20902 |  | 112177.8 | 108790.9 | 3.488399 | 308.3226 | 0.096916 | 349.8165 | 137856.5 | 28.40291 | 2.580653 | 19.91948 | 1.497807 | 0.03761295 | 14.3922 | 292.2405 | 4.54199 | 8.799165 | 21.79026 | 0.3237514 | 10.14739 | 0.02583953 | 10.49074 | 9.437066 |  | 1306.835 | 561.5945 | 1.361837 | 8.65539 | 0.09691573 | 2.524447 | 4.389691 | 0.02667008 | 0.1593309 | 0.1680783 | 1.250765 | 0.03185384 | 0.09350952 | 0.257122 | 0.007501892 | 0.05080243 | 0.03494157 | 0.01474456 | 0.126126 | 0.004641337 | 0.007115623 | 0.007576292
66 | 2019-MOR-004-SPA-circulo d-ef2 - 1 | slC2 | 2019-MOR-004-SPA | Morro Solar | 066_201114.FIN2 | 529686.8 | 531227.2 | 44.97016 | 163.8765 | 0.10681 | 208.2366 | 660000 | 73.7804 | 44.64194 | 56.281 | 1.4771 | 0.908887 | 3.81934 | 1056.381 | 0.09403212 | 0.09307812 | 0.3399321 | 4.419999 | 0.015971 | 33.49174 | 0.006387311 | 2.951555 | 0.03222414 |  | 114189.6 | 113978.2 | 11.4878 | 43.20871 | 0.10681 | 54.36704 | 143973.8 | 16.87118 | 11.46516 | 14.55128 | 1.4771 | 1.053306 | 0.894941 | 232.6372 | 0.03452104 | 0.1105907 | 1.345057 | 0.015971 | 7.206472 | 0.005971841 | 0.7567403 | 0.01614063 |  | 1383.2 | 596.2052 | 1.438538 | 9.114915 | 0.1068077 | 2.689107 | 4.692794 | 0.02622966 | 0.1665225 | 0.174992 | 1.477053 | 0.02945698 | 0.1032785 | 0.2979625 | 0.008565656 | 0.04841064 | 0.03646793 | 0.01597113 | 0.1304749 | 0.004401252 | 0.005512698 | 0.007226242
68 | 2019-MOR-004-SPA-circulo d-ef2 - 3 | slC2 | 2019-MOR-004-SPA | Morro Solar | 068_201114.FIN2 | 538541.1 | 530567.6 | 1.4405 | 19.12238 | 0.10935 | 102.3728 | 664000 | 0.2089738 | 0.16592 | 21.9869 | 1.3811 | 3.806297 | 3.806297 | 1610.735 | 33.55076 | 33.41471 | 48.47732 | 1.959965 | 0.01566 | 65.9702 | 0.0043832 | 1.371359 | 0.4971764 |  | 116516.8 | 114027.4 | 1.4405 | 18.01728 | 0.10935 | 27.01783 | 145355.5 | 0.06216753 | 0.16592 | 4.829409 | 1.3811 | 2.119352 | 0.8496726 | 342.4973 | 7.561286 | 11.7112 | 0.7312184 | 0.01566 | 13.89875 | 0.0043832 | 0.4156469 | 0.1739567 |  | 1401.594 | 601.9915 | 1.440492 | 9.147313 | 0.1093486 | 2.782077 | 4.649702 | 0.02692896 | 0.1659196 | 0.1699712 | 1.381064 | 0.03310217 | 0.1027587 | 0.2915714 | 0.009004525 | 0.05281889 | 0.03310627 | 0.01566001 | 0.1382348 | 0.004383194 | 0.006267253 | 0.007716152
69 | 2019-MOR-006-SPB-circulo a-ef2 - 1 | slC2 | 2019-MOR-006-SPB | Morro Solar | 069_201114.FIN2 | 542419.7 | 539875.2 | 1.3553 | 145.0972 | 0.10305 | 860.1769 | 674000 | 3.494256 | 0.263013 | 14.56641 | 1.318 | 1.188682 | 3.644237 | 2160.413 | 785.0157 | 784.3305 | 244.1611 | 3.905974 | 0.013682 | 188.1181 | 0.0037075 | 2.174945 | 0.05206455 |  | 112807.1 | 111746.8 | 1.3553 | 35.68318 | 0.10305 | 195.2281 | 140410.7 | 0.7213626 | 0.1989112 | 3.163195 | 1.318 | 0.3216178 | 0.824768 | 444.9121 | 179.813 | 50.84471 | 0.8427534 | 0.013682 | 38.31431 | 0.0037075 | 0.4662871 | 0.01845456 |  | 1326.495 | 569.1225 | 1.355341 | 8.64226 | 0.1030541 | 2.63137 | 4.545314 | 0.02474869 | 0.1571155 | 0.156611 | 1.317968 | 0.02589833 | 0.09636225 | 0.2647151 | 0.00840817 | 0.05575607 | 0.03244762 | 0.01368215 | 0.1336721 | 0.003707452 | 0.006851697 | 0.007555107
71 | 2019-MOR-006-SPB-circulo a-ef2 - 3 | slC2 | 2019-MOR-006-SPB | Morro Solar | 071_201114.FIN2 | 543238.8 | 536633.7 | 3.779108 | 237.4881 | 0.10168 | 72.94358 | 675000 | 4.688843 | 0.16011 | 11.60238 | 1.2801 | 0.07939843 | 3.545459 | 2016.369 | 67.09166 | 67.04899 | 15.2017 | 0.8858887 | 0.014901 | 45.43066 | 0.004300437 | 1.091081 | 0.625814 |  | 114463.2 | 111519.3 | 2.46194 | 54.428 | 0.10168 | 16.17465 | 142448.2 | 1.010058 | 0.16011 | 2.49557 | 1.2801 | 0.04833061 | 0.8188233 | 433.6594 | 13.83492 | 3.12978 | 0.19739 | 0.014901 | 9.279305 | 0.005621197 | 0.2448427 | 0.1374385 |  | 1318.652 | 569.5476 | 1.326823 | 8.592004 | 0.101684 | 2.61584 | 4.529308 | 0.02623113 | 0.1601068 | 0.1591597 | 1.280146 | 0.02923764 | 0.09898417 | 0.2879587 | 0.007888172 | 0.04864799 | 0.03145409 | 0.01490109 | 0.1318711 | 0.003878333 | 0.005892275 | 0.006474967
72 | 2019-MOR-006-SPB-circulo b-ef2 - 1 | slC2 | 2019-MOR-006-SPB | Morro Solar | 072_201114.FIN2 | 576521.1 | 570883.4 | 24.55974 | 203.4107 | 0.6107074 | 873.7522 | 673000 | 61.97336 | 1.146815 | 650.023 | 2.777903 | 2.552608 | 70.48968 | 1959.095 | 158.5276 | 157.6566 | 310.3348 | 204.6257 | 0.2882799 | 101.2163 | 1.816827 | 126.2974 | 7.754314 |  | 121982.9 | 119822.5 | 7.876697 | 47.75745 | 0.222267 | 177.8437 | 145501.5 | 13.34497 | 0.3623464 | 137.4119 | 1.803827 | 0.6575328 | 14.829 | 426.5179 | 33.57023 | 66.61517 | 42.4541 | 0.07566741 | 20.98411 | 0.4244413 | 27.27128 | 1.639776 |  | 1519.114 | 658.4091 | 1.544701 | 10.01858 | 0.1235547 | 3.165619 | 5.057062 | 0.03001189 | 0.1837405 | 0.1792923 | 1.336313 | 0.03827524 | 0.1185153 | 0.3247212 | 0.009350099 | 0.06071298 | 0.0389452 | 0.01566456 | 0.1495821 | 0.00522814 | 0.00657106 | 0.008158473
74 | 2019-MOR-006-SPB-circulo c-ef2 - 2 | slC2 | 2019-MOR-006-SPB | Morro Solar | 074_201114.FIN2 | 536983.9 | 527978.7 | 1.864366 | 208.4986 | 0.11025 | 1274.966 | 661000 | 35.40829 | 0.2091703 | 8.643942 | 1.2975 | 0.4211716 | 2.877596 | 2042.093 | 1449.22 | 1448.866 | 126.1726 | 0.1822757 | 0.012281 | 107.8148 | 0.00664505 | 0.3268746 | 0.0068588 |  | 113798.7 | 111004.7 | 2.06958 | 52.45699 | 0.11025 | 282.3283 | 141821 | 7.615192 | 0.2217507 | 1.994619 | 1.2975 | 0.1355307 | 0.6889574 | 439.8102 | 319.3628 | 26.84404 | 0.07673528 | 0.012281 | 22.26131 | 0.007448888 | 0.09787586 | 0.0068588 |  | 1316.537 | 568.5039 | 1.313964 | 8.708546 | 0.110245 | 2.708371 | 4.326447 | 0.02792212 | 0.1540977 | 0.1600113 | 1.297507 | 0.02924255 | 0.1053019 | 0.2779953 | 0.008169159 | 0.05187113 | 0.03834431 | 0.01228091 | 0.1244632 | 0.003996128 | 0.007251079 | 0.006858783
77 | UQAC-FeS-1 - 3 |  |  |  | 077_201114.FIN2 | 546926.1 | 502326.1 | 58.95444 | 450000 | 584.3964 | 20511.59 | 216.8421 | 7.535735 | 3.800391 | 966.123 | 323.0774 | 69.38858 | 169.4565 | 3.136383 | 7.647376 | 7.277679 | 131.7316 | 66.42047 | 36.3899 | 47.07108 | 0.2622249 | 87.50645 | 117.0809 |  | 115770.4 | 104416.3 | 13.99442 | 95168.21 | 123.678 | 4441.227 | 46.57353 | 1.615531 | 0.9021943 | 203.7358 | 66.51535 | 14.65251 | 37.17162 | 0.883472 | 1.614319 | 29.70277 | 18.11958 | 8.914901 | 20.52275 | 0.06090451 | 20.08335 | 27.09408 |  | 1306.228 | 561.8015 | 1.270044 | 8.253459 | 0.09894748 | 2.620952 | 4.194415 | 0.02439506 | 0.1488664 | 0.1477494 | 1.093134 | 0.03450019 | 0.1001349 | 0.2722201 | 0.009002511 | 0.0487388 | 0.03598254 | 0.01418205 | 0.1095961 | 0.004383085 | 0.007067241 | 0.007083488
78 | GSD-1G - 3 |  |  |  | 078_201114.FIN2 | 11925.86 | 15143.31 | 187.164 | 94524.44 | 34.56123 | 39.49803 | 54 | 44.80873 | 31.41237 | 61.62536 | 6.455457 | 41.65935 | 24.16092 | 35.00948 | 30.66661 | 30.5779 | 31.60873 | 31.76872 | 3.993861 | 0.30055 | 0.9639583 | 48.11521 | 33.32557 |  | 4940.307 | 3899.748 | 40.29969 | 19858.86 | 7.398714 | 13.18187 | 23.79237 | 9.393083 | 6.663033 | 12.99827 | 4.367228 | 8.851092 | 5.188468 | 7.812673 | 6.469212 | 6.775463 | 6.835201 | 0.8703765 | <0.30055 | 0.2206501 | 10.34955 | 7.142515 |  | 3488.356 | 1486.812 | 3.310062 | 21.26998 | 0.2726304 | 6.833643 | 10.70399 | 0.07103216 | 0.378122 | 0.3801475 | 3.070906 | 0.06942079 | 0.2545935 | 0.7385201 | 0.02071462 | 0.131243 | 0.08186093 | 0.03596839 | 0.3005501 | 0.009195404 | 0.01807315 | 0.0175121
79 | NIST610 - 3 |  |  |  | 079_201114.FIN2 | 21237.08 | 21873.06 | 540.2477 | 540.1723 | 459.6978 | 536.0002 | 460 | 453.3729 | 413.6603 | 430.029 | 181.7213 | 573.4729 | 327.8681 | 432.4836 | 412.2324 | 410.8809 | 481.5993 | 399.4533 | 24.06428 | 0.2975 | 79.35085 | 540.5314 | 463.2037 |  | 6488.12 | 4985.139 | 112.8514 | 119.9756 | 95.3854 | 112.8084 | 101.8764 | 93.78892 | 85.14529 | 88.59595 | 39.51718 | 118.1811 | 67.84672 | 90.88671 | 85.66567 | 100.1106 | 83.29512 | 5.049123 | <0.2975 | 16.64591 | 113.3207 | 96.93865 |  | 3647.515 | 1561.359 | 3.504748 | 22.81364 | 0.2727432 | 7.299311 | 11.46865 | 0.07427971 | 0.4173806 | 0.3995144 | 3.163288 | 0.05190563 | 0.2762553 | 0.7385507 | 0.02122234 | 0.1268802 | 0.07999486 | 0.03578218 | 0.2975024 | 0.01204616 | 0.01758722 | 0.01809544
81 | 2019-MOR-023-SPA-circulo b-ef1 - 1 | slC2 | 2019-MOR-023-SPA | Ivette | 081_201114.FIN2 | 573161.2 | 554788.9 | 839.4868 | 8280.323 | 0.14794 | 3765.184 | 667000 | 17.3061 | 0.4486061 | 22.41405 | 1.7855 | 0.09811701 | 20.12418 | 4481.786 | 109.627 | 109.5312 | 34.13193 | 1.589962 | 0.01999 | 9.084877 | 0.0071839 | 8.230509 | 0.04439189 |  | 131972.5 | 124594.4 | 191.1893 | 1815.001 | 0.14794 | 850.7837 | 150113.4 | 4.595448 | 0.2890259 | 5.344379 | 1.7855 | 0.0616073 | 4.28587 | 995.7541 | 24.1971 | 8.011314 | 0.5808928 | 0.01999 | 2.238401 | 0.0071839 | 2.556687 | 0.02105766 |  | 1878.633 | 808.9446 | 1.865926 | 12.29044 | 0.1479432 | 3.942869 | 6.046832 | 0.03857688 | 0.2130105 | 0.2353841 | 1.785451 | 0.03747036 | 0.1469905 | 0.402749 | 0.01189679 | 0.0700488 | 0.04802104 | 0.01998975 | 0.1564168 | 0.007183948 | 0.008991917 | 0.009754398
83 | 2019-MOR-023-SPA-circulo b-cpy2 - 1 | cpy | 2019-MOR-023-SPA | Ivette | 083_201114.FIN2 | 639383.8 | 589875.3 | 0.9699735 | 272293.7 | 0.065763 | 348000 | 161.6027 | 53.04253 | 1.733464 | 1.235576 | 7.308504 | 0.0279931 | 140.4353 | 3.097593 | 39.6155 | 38.47591 | 406.064 | 0.4468454 | 0.0086516 | 0.07861043 | 0.0026807 | 1.100009 | 0.0102494 |  | 151901.2 | 140758 | 1.920153 | 66987.88 | 0.065763 | 83504.84 | 61.95924 | 12.29311 | 0.4299211 | 0.3732627 | 2.407619 | 0.02898256 | 33.35353 | 0.9528476 | 9.839778 | 95.94897 | 0.1287907 | 0.0086516 | 0.09663017 | 0.0026807 | 0.2690829 | 0.007324107 |  | 882.9665 | 380.4033 | 0.8884576 | 5.768365 | 0.06576275 | 1.827776 | 2.843041 | 0.01812142 | 0.1052662 | 0.1041878 | 0.8141579 | 0.02177465 | 0.06929042 | 0.1955944 | 0.005221664 | 0.03082525 | 0.02113756 | 0.008651563 | 0.0753546 | 0.002680709 | 0.003738107 | 0.004098555
85 | 2019-MOR-023-SPA-circulo c-cpy2 - 1 | cpy | 2019-MOR-023-SPA | Ivette | 085_201114.FIN2 | 610163.7 | 692467.2 | 1.53968 | 300883.9 | 0.068665 | 348000 | 122.9723 | 60.58963 | 1.027294 | 0.9836815 | 8.042239 | 0.6395668 | 179.5201 | 1.328759 | 41.58214 | 40.41723 | 415.0821 | 0.8307341 | 0.01616209 | 0.069648 | 0.002772549 | 3.152834 | 0.01733539 |  | 139293.1 | 168270.2 | 1.560278 | 71129.04 | 0.068665 | 83879.07 | 34.72992 | 14.22468 | 0.2929233 | 0.3242194 | 2.654093 | 0.5788237 | 42.60362 | 0.4246607 | 9.768129 | 93.08678 | 0.240795 | 0.0129089 | 0.069648 | 0.00349113 | 0.7133801 | 0.007217127 |  | 907.7418 | 393.6487 | 0.902779 | 5.797727 | 0.0686651 | 1.926641 | 2.874106 | 0.01871917 | 0.1036265 | 0.1101811 | 0.8381754 | 0.01685095 | 0.07078067 | 0.1904937 | 0.005207197 | 0.03395329 | 0.02257726 | 0.008458463 | 0.06964832 | 0.002562548 | 0.003851276 | 0.004608046
86 | 2019-MOR-023-SPA-circulo c-cpy2 - 2 | cpy | 2019-MOR-023-SPA | Ivette | 086_201114.FIN2 | 571591.8 | 557694.1 | 0.9496521 | 300722.1 | 0.066679 | 352000 | 109.9384 | 62.66916 | 0.6664378 | 1.225899 | 7.282297 | 0.022166 | 180.2374 | 1.645139 | 38.51987 | 37.48107 | 370.1464 | 1.375893 | 0.009486505 | 0.08929354 | 0.0031643 | 3.97455 | 0.02045014 |  | 133143.8 | 125807.8 | 1.481027 | 70540.41 | 0.066679 | 88058.58 | 34.82812 | 14.23964 | 0.20795 | 0.3710139 | 1.993833 | 0.022166 | 41.39933 | 0.5541291 | 9.272914 | 80.28212 | 0.4122188 | 0.01112908 | 0.08579244 | 0.0031643 | 1.370042 | 0.009979815 |  | 868.1621 | 379.423 | 0.8648742 | 5.553394 | 0.06667863 | 1.882033 | 2.771251 | 0.01722853 | 0.09964241 | 0.1009751 | 0.7875138 | 0.02216627 | 0.06751634 | 0.185806 | 0.005584753 | 0.03161612 | 0.0181396 | 0.008242919 | 0.06546023 | 0.003164349 | 0.003633381 | 0.003776618
89 | 2019-MOR-023-SPA-circulo d-cpy2 - 1 | cpy | 2019-MOR-023-SPA | Ivette | 089_201114.FIN2 | 664166.5 | 665962.2 | 1.0106 | 358928.3 | 4.437047 | 349000 | 61.85256 | 17.70524 | 0.7906178 | 2.465352 | 6.512382 | 0.03792959 | 143.866 | 1.261024 | 40.32237 | 39.40619 | 326.4583 | 7.349878 | 0.009560764 | 0.082075 | 0.0543505 | 20.79305 | 1.344636 |  | 157228.6 | 163569.8 | 1.0106 | 85580.21 | 1.989706 | 96986.08 | 20.31642 | 4.462421 | 0.2651836 | 0.5449143 | 2.360531 | 0.03224772 | 35.98976 | 0.4565889 | 10.56648 | 80.76133 | 1.690317 | 0.01352536 | 0.082075 | 0.01573757 | 4.969601 | 0.3882727 |  | 1011.02 | 436.3069 | 1.01062 | 6.488808 | 0.07850536 | 2.127075 | 3.158236 | 0.02041962 | 0.1147526 | 0.1172162 | 0.8971118 | 0.02465229 | 0.07828492 | 0.2097132 | 0.006524194 | 0.03802247 | 0.02305988 | 0.009188618 | 0.08207471 | 0.003276476 | 0.01703599 | 0.005285062
90 | 2019-MOR-023-SPA-circulo e-cpy2 - 1 | cpy | 2019-MOR-023-SPA | Ivette | 090_201114.FIN2 | 598231.9 | 594198.5 | 0.83686 | 286384.7 | 0.1016497 | 349000 | 82.94792 | 27.12876 | 1.368404 | 0.9701726 | 7.444893 | 0.03821279 | 161.0979 | 1.4193 | 40.00718 | 39.08228 | 329.5622 | 0.2131509 | 0.0072376 | 0.063686 | 0.003103225 | 1.081191 | 0.04275406 |  | 139813.2 | 145264.5 | 0.83686 | 69703.9 | 0.0808844 | 94633.3 | 22.31212 | 6.558828 | 0.3484137 | 0.3102591 | 2.466116 | 0.02994764 | 39.27874 | 0.4730633 | 9.449353 | 77.48029 | 0.06128079 | 0.0072376 | 0.063686 | 0.003225648 | 0.2680133 | 0.0123049 |  | 842.274 | 358.5725 | 0.8368603 | 5.397144 | 0.06100618 | 1.815907 | 2.636662 | 0.01681148 | 0.09543816 | 0.09537039 | 0.6796418 | 0.01883301 | 0.06466617 | 0.1719056 | 0.004922419 | 0.02937038 | 0.01901462 | 0.00723758 | 0.06368584 | 0.002455114 | 0.01065598 | 0.003713303
91 | 2019-MOR-023-SPA-circulo e-ef1 - 1 | slC2 | 2019-MOR-023-SPA | Ivette | 091_201114.FIN2 | 559661.2 | 544795.7 | 848.7206 | 7120.668 | 0.12884 | 3014.7 | 665000 | 16.49028 | 0.1934 | 24.33774 | 1.4752 | 0.1198878 | 18.93327 | 4200.968 | 102.7511 | 102.6775 | 26.22681 | 4.401536 | 0.015412 | 8.957058 | 0.0055612 | 12.87743 | 0.1106395 |  | 120179.5 | 115737.7 | 193.2034 | 1490.356 | 0.12884 | 926.1037 | 144936.1 | 3.946403 | 0.1934 | 6.173892 | 1.4752 | 0.06152307 | 4.342646 | 919.8421 | 21.84317 | 8.491142 | 1.79321 | 0.015412 | 1.86081 | 0.0055612 | 4.122594 | 0.03706275 |  | 1705.474 | 740.2842 | 1.67256 | 11.04737 | 0.1288355 | 3.657663 | 5.277389 | 0.03604374 | 0.1933975 | 0.1936526 | 1.475213 | 0.0322099 | 0.1347292 | 0.3592608 | 0.009944044 | 0.05890755 | 0.03853035 | 0.01541159 | 0.1316126 | 0.005561173 | 0.02084678 | 0.007835697
92 | 2019-MOR-013-SPB-circulo a-ef2 - 1 | slC2 | 2019-MOR-013-SPB | Ivette | 092_201114.FIN2 | 570139.4 | 551636.3 | 23554.18 | 3158.205 | 0.11437 | 667.3851 | 645000 | 53.37923 | 0.17201 | 20.53444 | 2.192028 | 1.825833 | 2.615615 | 4628.965 | 737.6544 | 737.6311 | 8.301789 | 0.06971804 | 0.015273 | 23.6698 | 0.0048909 | 0.6441209 | 0.03057849 |  | 116312.7 | 111967 | 4911.46 | 665.7091 | 0.11437 | 141.1951 | 132945.1 | 11.04774 | 0.17201 | 4.27676 | 2.128065 | 0.4159541 | 0.5835571 | 959.3423 | 153.1502 | 1.836077 | 0.05726473 | 0.015273 | 4.763075 | 0.0048909 | 0.1861071 | 0.01152257 |  | 1536.784 | 672.6405 | 1.527784 | 9.736083 | 0.1143672 | 3.321076 | 4.834765 | 0.03289856 | 0.1720092 | 0.1680143 | 1.337663 | 0.03097491 | 0.1209053 | 0.2823188 | 0.01044583 | 0.05418315 | 0.0343974 | 0.0152732 | 0.1245859 | 0.00489093 | 0.01717532 | 0.006552029
93 | 2019-MOR-013-SPB-circulo a-ef2 - 2 | slC2 | 2019-MOR-013-SPB | Ivette | 093_201114.FIN2 | 556226 | 552165.9 | 23188.79 | 3101.098 | 0.1079 | 718.7423 | 645000 | 65.09704 | 0.5460357 | 21.17325 | 1.745999 | 1.691148 | 2.584486 | 4478.515 | 714.9318 | 714.7361 | 69.71364 | 0.5585562 | 0.012131 | 25.52909 | 0.0039765 | 0.3607754 | 0.01925978 |  | 115019.7 | 113732.2 | 4971.394 | 667.8962 | 0.1079 | 156.7277 | 135653 | 13.642 | 0.22366 | 4.515719 | 1.762399 | 0.3987136 | 0.612254 | 954.3631 | 151.8563 | 16.27335 | 0.1894053 | 0.012131 | 5.143883 | 0.0039765 | 0.08378272 | 0.0107136 |  | 1453.527 | 629.4986 | 1.463991 | 9.181411 | 0.107896 | 3.158205 | 4.54455 | 0.03198327 | 0.1609102 | 0.162801 | 1.303971 | 0.03149706 | 0.1142628 | 0.3166797 | 0.008901199 | 0.04646845 | 0.03144675 | 0.01213117 | 0.1156369 | 0.003976497 | 0.01420827 | 0.006794067
94 | 2019-MOR-013-SPB-circulo a-ef2 - 3 | slC2 | 2019-MOR-013-SPB | Ivette | 094_201114.FIN2 | 563430.6 | 551253.2 | 23115.28 | 3131.074 | 0.126 | 656.3227 | 644000 | 51.85146 | 0.2335355 | 25.68031 | 1.701316 | 1.726321 | 13.8893 | 4424.386 | 710.4449 | 710.3925 | 18.67078 | 0.9004909 | 0.02661967 | 24.88666 | 0.02215546 | 26.99362 | 1.653958 |  | 118784.5 | 115565.2 | 5041.502 | 694.0742 | 0.126 | 148.1459 | 136884.4 | 11.18557 | 0.250064 | 5.670451 | 2.087575 | 0.4029438 | 3.694901 | 960.3846 | 153.4993 | 4.989021 | 0.235639 | 0.02214808 | 5.049333 | 0.01355464 | 6.702194 | 0.4286486 |  | 1565.747 | 683.7967 | 1.589676 | 10.18675 | 0.1259957 | 3.381027 | 4.95379 | 0.03435866 | 0.172908 | 0.1764597 | 1.429126 | 0.03418995 | 0.1258375 | 0.3374483 | 0.01012314 | 0.05549164 | 0.03389025 | 0.01445058 | 0.1313996 | 0.004825789 | 0.01458287 | 0.007353232
95 | 2019-MOR-013-SPB-circulo b-ef1 - 1 | slC2 | 2019-MOR-013-SPB | Ivette | 095_201114.FIN2 | 558157.8 | 529507.3 | 19771.24 | 2866.998 | 0.16807 | 528.4939 | 650000 | 54.47268 | 1.422032 | 24.44824 | 2.587073 | 1.289422 | 4.350672 | 4281.267 | 201.973 | 201.1792 | 282.8461 | 0.7810452 | 0.02091 | 19.86801 | 0.0065792 | 4.041321 | 0.1926051 |  | 112635 | 108089.2 | 4345.068 | 628.2576 | 0.16807 | 131.1084 | 132544.2 | 11.18427 | 0.5995187 | 5.063706 | 2.529325 | 0.3391879 | 1.003553 | 883.373 | 42.29755 | 62.68429 | 0.2464217 | 0.02091 | 4.051714 | 0.0065792 | 1.066279 | 0.05218199 |  | 2079.894 | 908.0693 | 2.110736 | 13.38912 | 0.1680715 | 4.616095 | 6.675542 | 0.05421494 | 0.2365487 | 0.2429223 | 1.875248 | 0.0579985 | 0.1679909 | 0.4650158 | 0.01624929 | 0.07625367 | 0.05599011 | 0.0209099 | 0.1816521 | 0.006579249 | 0.0205395 | 0.01022864
96 | 2019-MOR-013-SPB-circulo b-ef1 - 2 | slC2 | 2019-MOR-013-SPB | Ivette | 096_201114.FIN2 | 564803.2 | 561143.8 | 18959.71 | 2688.461 | 0.16568 | 342.1786 | 651000 | 62.0366 | 0.5041418 | 18.62938 | 1.7715 | 1.271495 | 2.23822 | 4272.723 | 200.4937 | 200.4717 | 7.842129 | 0.045598 | 0.018631 | 27.60039 | 0.008938658 | 1.072314 | 0.05470416 |  | 134651.2 | 131762.6 | 4839.594 | 717.8148 | 0.16568 | 110.5241 | 164405.4 | 16.76904 | 0.3481208 | 5.16734 | 1.7715 | 0.3853684 | 0.7879294 | 1137.54 | 52.98233 | 3.977669 | 0.045598 | 0.018631 | 5.984111 | 0.006122304 | 1.041265 | 0.03207331 |  | 2004.655 | 880.0831 | 2.072938 | 13.03489 | 0.1656771 | 4.386886 | 6.392713 | 0.04699162 | 0.2289801 | 0.2228738 | 1.771541 | 0.04182598 | 0.1644067 | 0.4209799 | 0.01364575 | 0.07446111 | 0.04559815 | 0.01863137 | 0.1786918 | 0.005510545 | 0.0197485 | 0.009405187
97 | 2019-MOR-013-SPB-circulo c-ef1 - 1 | slC2 | 2019-MOR-013-SPB | Ivette | 097_201114.FIN2 | 566682.5 | 564367 | 18602.8 | 2546.104 | 0.12952 | 826.0779 | 654000 | 78.75248 | 2.895532 | 17.98329 | 1.978506 | 3.084007 | 9.76352 | 4258.992 | 195.4559 | 194.5536 | 321.5303 | 0.2006984 | 0.014441 | 28.4953 | 0.0045447 | 1.056053 | 0.02930104 |  | 116888.8 | 115322.3 | 3919.837 | 528.4021 | 0.12952 | 166.4394 | 137061.3 | 16.13525 | 0.6724292 | 3.928722 | 2.052609 | 0.6473668 | 2.068084 | 893.5727 | 40.83088 | 67.21215 | 0.07096049 | 0.014441 | 5.803221 | 0.0045447 | 0.5784749 | 0.01676186 |  | 1691.115 | 728.4034 | 1.722516 | 11.06412 | 0.1295201 | 3.706921 | 5.28619 | 0.03786474 | 0.1928555 | 0.192575 | 1.453937 | 0.03323505 | 0.1363211 | 0.3424623 | 0.01105308 | 0.05993215 | 0.03634129 | 0.01444142 | 0.1464944 | 0.004544696 | 0.01258453 | 0.007904353
98 | 2019-MOR-013-SPB-circulo c-ef1 - 2 | slC2 | 2019-MOR-013-SPB | Ivette | 098_201114.FIN2 | 575063.9 | 559372.6 | 18633.66 | 2501.969 | 0.13666 | 929.1288 | 652000 | 31.16665 | 0.400223 | 88.80283 | 2.651627 | 1.439319 | 5.340367 | 4328.241 | 171.3739 | 171.1444 | 81.76743 | 10.8874 | 0.017128 | 26.7463 | 0.005477347 | 2.647953 | 1.253674 |  | 130377.5 | 123621.4 | 4590.89 | 579.2072 | 0.13666 | 339.4501 | 152627.1 | 7.64093 | 0.2212315 | 46.03414 | 2.255759 | 0.3969747 | 1.318929 | 1030.094 | 40.84457 | 37.41764 | 6.238097 | 0.017128 | 5.466695 | 0.00695502 | 1.080809 | 0.7207411 |  | 1785.176 | 783.9461 | 1.846849 | 11.74484 | 0.1366587 | 3.970281 | 5.607299 | 0.04079318 | 0.2066883 | 0.204395 | 1.452892 | 0.04232234 | 0.1477589 | 0.3808543 | 0.01240344 | 0.06468977 | 0.04121553 | 0.01712758 | 0.1554618 | 0.004875518 | 0.01498916 | 0.007877642
99 | 2019-MOR-013-SPB-circulo d-ef2 - 1 | slC2 | 2019-MOR-013-SPB | Ivette | 099_201114.FIN2 | 570071.2 | 562551.6 | 23434.59 | 2975.853 | 0.11881 | 628.065 | 650000 | 47.8486 | 0.271855 | 19.75866 | 2.301608 | 1.73312 | 2.965191 | 4489.365 | 693.9111 | 693.8591 | 18.5556 | 0.1061429 | 0.013866 | 26.47882 | 0.0039184 | 0.5779985 | 0.01812119 |  | 120417.7 | 117039.6 | 5135.404 | 661.2058 | 0.11881 | 140.691 | 139365.9 | 10.64144 | 0.1999592 | 4.296202 | 1.627989 | 0.4108084 | 0.732389 | 969.4528 | 149.9641 | 4.384927 | 0.05503516 | 0.013866 | 5.399414 | 0.0039184 | 0.164119 | 0.009113692 |  | 1456.701 | 639.4751 | 1.507155 | 9.731248 | 0.1188063 | 3.254594 | 4.555581 | 0.03286555 | 0.1657919 | 0.1597215 | 1.156348 | 0.0335429 | 0.1217785 | 0.3233333 | 0.009390133 | 0.05924098 | 0.03244741 | 0.01386649 | 0.1310599 | 0.003918441 | 0.01196202 | 0.006558017
100 | 2019-MOR-013-SPB-circulo d-ef2 - 2 | slC2 | 2019-MOR-013-SPB | Ivette | 100_201114.FIN2 | 564083.1 | 554320.4 | 23404.84 | 3029.759 | 0.1314901 | 625.2703 | 645000 | 69.8283 | 0.17218 | 20.37304 | 3.900924 | 1.741089 | 3.873893 | 4463.206 | 669.6376 | 669.6248 | 4.565167 | 0.1289928 | 0.012442 | 26.2222 | 0.0041039 | 3.769298 | 0.1597965 |  | 120491.4 | 117368.6 | 5156.042 | 678.3876 | 0.1475379 | 140.7682 | 140253.6 | 15.47468 | 0.17218 | 4.507887 | 1.894947 | 0.4087832 | 0.8629657 | 981.8108 | 146.1144 | 1.035549 | 0.05661326 | 0.012442 | 5.382056 | 0.0041039 | 0.803695 | 0.03796916 |  | 1451.867 | 633.2303 | 1.506635 | 9.345486 | 0.1066013 | 3.189844 | 4.545599 | 0.03201963 | 0.1721824 | 0.1592111 | 1.197971 | 0.03265277 | 0.1192935 | 0.2991231 | 0.009461163 | 0.05259634 | 0.03433205 | 0.0124425 | 0.1263023 | 0.004103888 | 0.01146449 | 0.006322157
101 | 2019-MOR-013-SPB-circulo d-ef2 - 3 | slC2 | 2019-MOR-013-SPB | Ivette | 101_201114.FIN2 | 568788.6 | 551804.2 | 22804.73 | 2956.404 | 0.1222 | 621.4925 | 644000 | 52.94082 | 0.1800437 | 19.21667 | 2.874197 | 1.945009 | 2.702769 | 4394.232 | 668.4262 | 668.3597 | 23.69353 | 0.07743475 | 0.014247 | 26.66326 | 0.0049445 | 1.516473 | 0.07542656 |  | 121338 | 116068.2 | 5175.519 | 674.6422 | 0.1222 | 141.7355 | 141139.1 | 12.27055 | 0.2458694 | 4.231837 | 1.965771 | 0.4748922 | 0.6203201 | 973.357 | 146.4054 | 7.566462 | 0.04503419 | 0.014247 | 5.385114 | 0.0049445 | 0.4313668 | 0.02299911 |  | 1551.313 | 684.7539 | 1.618064 | 10.16604 | 0.1222037 | 3.384353 | 5.019201 | 0.03641752 | 0.1783197 | 0.1678867 | 1.345146 | 0.03146152 | 0.1298936 | 0.3279883 | 0.01143868 | 0.05314325 | 0.03321341 | 0.0142472 | 0.1379 | 0.004944537 | 0.01206126 | 0.00580718
102 | 2019-MOR-013-SPB-circulo e-ef2 - 1 | slC2 | 2019-MOR-013-SPB | Ivette | 102_201114.FIN2 | 564455.5 | 552538.6 | 23668.92 | 4965.967 | 0.15059 | 3015.949 | 642000 | 73.24483 | 0.20737 | 19.32939 | 4.850518 | 1.646325 | 7.015901 | 4358.935 | 725.6083 | 725.5817 | 9.469114 | 0.1745765 | 0.01538 | 25.97935 | 0.05891575 | 8.981859 | 0.3473418 |  | 125752.7 | 120253.2 | 5961.257 | 1101.401 | 0.15059 | 649.6143 | 147463.8 | 17.08586 | 0.20737 | 4.625685 | 2.275754 | 0.4281567 | 1.601569 | 1008.716 | 164.6691 | 2.018888 | 0.08964108 | 0.01538 | 5.288085 | 0.02476946 | 1.853372 | 0.07806221 |  | 1812.674 | 784.8608 | 1.863903 | 11.64535 | 0.1505889 | 3.956856 | 5.814925 | 0.04447645 | 0.2073714 | 0.1965964 | 1.462384 | 0.04403863 | 0.144924 | 0.3568913 | 0.01336385 | 0.06888514 | 0.04404977 | 0.01537963 | 0.162203 | 0.006596051 | 0.0146968 | 0.007842406
103 | 2019-MOR-013-SPB-circulo e-ef2 - 2 | slC2 | 2019-MOR-013-SPB | Ivette | 103_201114.FIN2 | 577253.5 | 569492.3 | 23866.43 | 4577.813 | 0.11491 | 2414.982 | 641000 | 60.40131 | 0.2106374 | 22.97103 | 4.998749 | 1.883737 | 11.14856 | 4551.819 | 713.9211 | 713.8811 | 14.2665 | 0.9936123 | 0.0168757 | 25.45476 | 0.006651798 | 16.40868 | 1.507969 |  | 119425.7 | 116828.5 | 5076.553 | 989.4174 | 0.11491 | 516.0087 | 134236 | 12.69128 | 0.2023226 | 4.824515 | 2.31024 | 0.4384853 | 2.385387 | 962.7498 | 150.5486 | 2.989419 | 0.2154708 | 0.01663577 | 5.128684 | 0.006191249 | 3.391551 | 0.3113117 |  | 1435.375 | 625.2796 | 1.498237 | 9.310816 | 0.1149089 | 3.172688 | 4.51661 | 0.03318084 | 0.161137 | 0.160877 | 1.212312 | 0.03158744 | 0.1180909 | 0.3064474 | 0.01108784 | 0.05327769 | 0.03203604 | 0.01236945 | 0.1260249 | 0.004156497 | 0.01033914 | 0.006928551
104 | 2019-MOR-013-SPB-circulo e-ef2 - 3 | slC2 | 2019-MOR-013-SPB | Ivette | 104_201114.FIN2 | 574650.2 | 563620.7 | 24157.33 | 3054.899 | 0.11235 | 638.0139 | 646000 | 52.04471 | 0.16389 | 18.95609 | 2.134772 | 1.778418 | 2.535577 | 4568.425 | 713.9145 | 713.9001 | 5.139287 | 0.033942 | 0.012229 | 26.29513 | 0.005775244 | 0.4615774 | 0.02280543 |  | 120675.4 | 116728.3 | 5198.476 | 662.6671 | 0.11235 | 138.9508 | 137095.4 | 11.18728 | 0.16389 | 4.055619 | 1.827568 | 0.4275838 | 0.582899 | 974.8361 | 151.6381 | 1.115117 | 0.033942 | 0.012229 | 5.303723 | 0.005383331 | 0.1417598 | 0.01294606 |  | 1441.699 | 629.2963 | 1.502847 | 9.486097 | 0.1123547 | 3.166182 | 4.592917 | 0.03291545 | 0.1638923 | 0.1604227 | 1.189747 | 0.03190738 | 0.1145759 | 0.3009293 | 0.009918736 | 0.0517718 | 0.03394165 | 0.01222879 | 0.1294976 | 0.003705332 | 0.00918322 | 0.006641516
105 | 2019-MOR-013-SPB-circulo f-ef2 - 1 | slC2 | 2019-MOR-013-SPB | Ivette | 105_201114.FIN2 | 565263.8 | 561410.8 | 24095.73 | 3124.911 | 0.1115 | 673.8126 | 646000 | 74.69769 | 0.16148 | 19.12163 | 3.636879 | 1.677506 | 2.463779 | 4549.025 | 741.7405 | 741.726 | 5.17448 | 0.03725823 | 0.01134 | 24.84798 | 0.0038508 | 0.6113359 | 0.02055524 |  | 117380.9 | 116078.3 | 5094.012 | 670.5651 | 0.1115 | 145.0446 | 134583.3 | 15.61541 | 0.16148 | 4.068816 | 1.793589 | 0.3935391 | 0.5478829 | 948.9084 | 154.5112 | 1.112359 | 0.03899478 | 0.01134 | 5.155973 | 0.0038508 | 0.1457213 | 0.01059496 |  | 1425.816 | 624.4165 | 1.48478 | 9.379265 | 0.111498 | 3.157034 | 4.47238 | 0.03351885 | 0.1614811 | 0.1579425 | 1.14741 | 0.03188702 | 0.1131326 | 0.3189786 | 0.01049656 | 0.0505143 | 0.0320671 | 0.01133953 | 0.1229315 | 0.00385078 | 0.009345848 | 0.006816303
106 | 2019-MOR-013-SPB-circulo f-ef2 - 2 | slC2 | 2019-MOR-013-SPB | Ivette | 106_201114.FIN2 | 570727.6 | 570639.3 | 23373.64 | 2888.144 | 0.11038 | 672.1463 | 647000 | 36.00559 | 0.16149 | 21.00053 | 3.298331 | 1.776896 | 5.350218 | 4434.779 | 775.44 | 775.4159 | 8.574215 | 0.8987193 | 0.01973693 | 25.44228 | 0.0042012 | 8.069041 | 1.063771 |  | 118656 | 118175.5 | 5049.936 | 630.9467 | 0.11038 | 147.6273 | 137477.9 | 7.713499 | 0.16149 | 4.471935 | 2.117799 | 0.4302831 | 1.134208 | 946.4623 | 165.3891 | 1.788959 | 0.2124548 | 0.01846473 | 5.134821 | 0.0042012 | 1.905561 | 0.2261882 |  | 1434.574 | 629.0147 | 1.500965 | 9.307012 | 0.1103806 | 3.274935 | 4.509401 | 0.03363015 | 0.1614937 | 0.1547566 | 1.237918 | 0.03567316 | 0.1201972 | 0.3073788 | 0.01151739 | 0.05033139 | 0.02887746 | 0.01322501 | 0.1277195 | 0.004201203 | 0.008963446 | 0.005929284
107 | 2019-MOR-013-SPB-circulo f-ef2 - 3 | slC2 | 2019-MOR-013-SPB | Ivette | 107_201114.FIN2 | 590856.5 | 582936.9 | 23503.1 | 2948.937 | 0.13298 | 748.7024 | 646000 | 71.28668 | 0.20275 | 21.07289 | 3.171789 | 1.715943 | 3.614204 | 4602.854 | 829.6244 | 829.5513 | 26.06835 | 0.4835425 | 0.016345 | 27.66344 | 0.005158126 | 25.94646 | 0.4240474 |  | 120342.1 | 118738.9 | 4892.744 | 613.4245 | 0.13298 | 155.3309 | 131317.7 | 14.58037 | 0.20275 | 4.444887 | 2.049123 | 0.3975102 | 0.7993276 | 943.9193 | 169.4855 | 6.340368 | 0.1306916 | 0.016345 | 5.605604 | 0.006254788 | 6.184107 | 0.1006258 |  | 1773.456 | 771.8504 | 1.838219 | 11.5969 | 0.132984 | 3.884745 | 5.483919 | 0.04408811 | 0.2027543 | 0.2008455 | 1.370827 | 0.03959101 | 0.1469246 | 0.38094 | 0.01334564 | 0.06358614 | 0.03748137 | 0.0163453 | 0.1540593 | 0.004687767 | 0.01144057 | 0.008154759
109 | 2019-MOR-023-SPB-circulo a-ef1 - 2 | slC2 | 2019-MOR-023-SPB | Ivette | 109_201114.FIN2 | 558415 | 561988.1 | 984.267 | 8919.487 | 0.15946 | 6045.316 | 642000 | 38.02027 | 0.2719881 | 9.026306 | 14.26754 | 0.09437585 | 19.95674 | 3593.712 | 1257.043 | 1257.009 | 12.40747 | 0.2844704 | 0.017678 | 9.002768 | 0.0056958 | 4.488429 | 0.7667928 |  | 116845.7 | 115340.2 | 205.2925 | 2016.07 | 0.15946 | 1560.118 | 135960.9 | 7.849518 | 0.3257518 | 2.18337 | 4.938538 | 0.08335247 | 4.475215 | 782.0814 | 282.8521 | 2.940361 | 0.1026498 | 0.017678 | 1.943014 | 0.0056958 | 1.400081 | 0.2000954 |  | 1926.207 | 842.1091 | 2.001893 | 12.76471 | 0.1594577 | 4.323089 | 6.201779 | 0.05009258 | 0.2223538 | 0.2192896 | 1.55051 | 0.0472437 | 0.1631595 | 0.4305562 | 0.01492046 | 0.07339222 | 0.04395786 | 0.01767846 | 0.1730213 | 0.005695767 | 0.01352006 | 0.009459483
110 | 2019-MOR-023-SPB-circulo a-ef1 - 3 | slC1 | 2019-MOR-023-SPB | Ivette | 110_201114.FIN2 | 558270.6 | 544682.7 | 2643.703 | 9775.886 | 0.2549815 | 365.1153 | 652000 | 60.08329 | 0.4045856 | 8.571406 | 2.12324 | 0.2644925 | 16.31339 | 4106.226 | 91.62446 | 91.61061 | 4.935067 | 4.614747 | 0.011969 | 6.527019 | 0.005480375 | 12.93328 | 0.496853 |  | 115707.3 | 111170.9 | 565.0028 | 2087.285 | 0.1827812 | 102.1681 | 135675.6 | 12.46893 | 0.2140369 | 1.821026 | 1.285857 | 0.08634114 | 3.351492 | 863.3646 | 19.26794 | 1.025233 | 0.9694544 | 0.011969 | 1.39933 | 0.004928612 | 2.813162 | 0.1078303 |  | 1382.604 | 608.6588 | 1.442757 | 9.120323 | 0.1132835 | 3.154566 | 4.308877 | 0.03511795 | 0.1537109 | 0.1422286 | 1.111305 | 0.02523815 | 0.1130363 | 0.268897 | 0.01128619 | 0.05422955 | 0.03160826 | 0.01196885 | 0.1211175 | 0.004118197 | 0.009748958 | 0.005679412
111 | 2019-MOR-023-SPB-circulo b-ef2 - 1 | slC2 | 2019-MOR-023-SPB | Ivette | 111_201114.FIN2 | 563235 | 553336.2 | 2668.252 | 2941.444 | 0.2947565 | 662.7308 | 655000 | 471.214 | 38.88242 | 7.346822 | 1.1453 | 0.2410526 | 6.509073 | 4707.886 | 15.24195 | 15.22912 | 4.573839 | 0.1151022 | 0.011932 | 11.97932 | 0.08958881 | 2.346458 | 0.0066623 |  | 118399.1 | 115527.6 | 580.3636 | 647.5157 | 0.1830262 | 160.8471 | 140106.5 | 108.208 | 8.938882 | 1.65988 | 1.1453 | 0.08845572 | 1.653587 | 1022.115 | 3.324547 | 1.023923 | 0.0550796 | 0.011932 | 2.450628 | 0.02285248 | 0.5924498 | 0.0066623 |  | 1384.733 | 607.0663 | 1.433965 | 9.069179 | 0.117156 | 3.118824 | 4.314631 | 0.03343281 | 0.1558474 | 0.1425007 | 1.145274 | 0.03117062 | 0.1170469 | 0.2871571 | 0.0103447 | 0.05137685 | 0.03162847 | 0.01193182 | 0.1169989 | 0.003408867 | 0.009606432 | 0.006662278
114 | UQAC-FeS-1 - 4 |  |  |  | 114_201114.FIN2 | 565497.5 | 573836.8 | 54.80402 | 450000 | 583.9431 | 20883.4 | 1153.461 | 889.2804 | 3.675754 | 1123.913 | 315.538 | 63.20277 | 163.7444 | 8.10051 | 8.83134 | 8.247425 | 208.0625 | 57.02752 | 39.72718 | 17.99759 | 0.244558 | 84.99859 | 112.6721 |  | 119283.4 | 120349 | 12.66757 | 94201.81 | 125.4865 | 4558.904 | 798.9611 | 1.468821 | 0.8244747 | 252.7891 | 67.19803 | 13.63001 | 35.10486 | 4.716765 | 2.273389 | 65.13864 | 13.48732 | 9.60387 | 4.084752 | 0.0707287 | 18.64703 | 25.12755 |  | 1260.475 | 553.573 | 1.261101 | 8.002924 | 0.09591713 | 2.678397 | 3.76141 | 0.02721385 | 0.1313478 | 0.1235081 | 0.9718368 | 0.03074019 | 0.1005305 | 0.2426176 | 0.00832241 | 0.04363059 | 0.02613051 | 0.009043969 | 0.1055906 | 0.003874513 | 0.008309154 | 0.005310622
115 | GSD-1G - 4 |  |  |  | 115_201114.FIN2 | 19477.92 | 20465.44 | 283.8959 | 127009.6 | 47.95936 | 50.43263 | 54 | 978.5207 | 41.61109 | 89.03528 | 5.713968 | 53.99658 | 31.79878 | 46.41451 | 42.92408 | 42.8058 | 42.14392 | 42.16108 | 5.00447 | 0.39698 | 1.179798 | 63.13789 | 44.79583 |  | 7497.058 | 5560.494 | 59.73571 | 26055.08 | 9.899373 | 16.1274 | 22.24808 | 12.05511 | 8.532487 | 18.20051 | 5.40564 | 11.06432 | 6.659251 | 10.00155 | 8.809902 | 8.701284 | 8.678929 | 1.054849 | <0.39698 | 0.2562884 | 13.11336 | 9.339241 |  | 4936.36 | 2165.966 | 4.755967 | 29.89632 | 0.3682164 | 10.23041 | 13.99038 | 0.1093788 | 0.4992408 | 0.4899345 | 3.759362 | 0.09226372 | 0.3723252 | 0.9717222 | 0.03263141 | 0.1591072 | 0.1016946 | 0.04105249 | 0.3969831 | 0.01429345 | 0.02984719 | 0.02282836
116 | NIST610 - 4 |  |  |  | 116_201114.FIN2 | 27770.33 | 22071.28 | 585.4602 | 564.7489 | 492.323 | 576.1587 | 460 | 470.7264 | 415.0834 | 448.5026 | 167.8414 | 571.421 | 334.1114 | 455.6389 | 441.3453 | 439.9542 | 495.6936 | 412.2462 | 22.50419 | 0.31731 | 81.57872 | 539.6305 | 472.8804 |  | 7371.67 | 5402.269 | 121.5351 | 126.5815 | 101.3766 | 122.0067 | 100.3104 | 92.11217 | 85.1566 | 92.17179 | 36.07014 | 116.6729 | 68.26394 | 94.15884 | 90.18619 | 101.4586 | 84.41567 | 4.634637 | <0.31731 | 16.76426 | 111.0152 | 96.84811 |  | 3914.115 | 1744.423 | 3.908708 | 24.37415 | 0.2910191 | 8.341011 | 11.60666 | 0.08576515 | 0.4165898 | 0.3757656 | 3.076276 | 0.07530842 | 0.3042224 | 0.7212996 | 0.02710854 | 0.1374578 | 0.08235043 | 0.03077114 | 0.3173078 | 0.01353137 | 0.02046007 | 0.0164272
117 | 2019-MOR-023-SPB-circulo b-ef2 - 2 | slC2 | 2019-MOR-023-SPB | Ivette | 117_201114.FIN2 | 572187.8 | 562022.9 | 2848.245 | 4145.504 | 0.386108 | 1252.453 | 654000 | 889.2804 | 90.72001 | 12.47586 | 1.09 | 0.247673 | 12.19639 | 4626.292 | 12.29197 | 12.16501 | 45.24114 | 0.2886933 | 0.011838 | 10.36589 | 0.2775861 | 20.3051 | 0.0060838 |  | 121150.9 | 117971.4 | 616.385 | 916.1515 | 0.1676178 | 284.4141 | 139699.9 | 194.9945 | 20.48413 | 2.770575 | 1.09 | 0.09212331 | 2.87251 | 1005.468 | 2.709373 | 9.605099 | 0.09188382 | 0.011838 | 2.134118 | 0.06847654 | 4.716921 | 0.0060838 |  | 1451.464 | 644.2313 | 1.459094 | 9.179759 | 0.1176817 | 3.179241 | 4.24129 | 0.03447749 | 0.1594543 | 0.1509915 | 1.089964 | 0.03308817 | 0.1170937 | 0.2803454 | 0.01007168 | 0.04815649 | 0.03064652 | 0.011838 | 0.1099783 | 0.00424332 | 0.007482573 | 0.006083801
118 | 2019-MOR-023-SPB-circulo b-ef2 - 3 | slC2 | 2019-MOR-023-SPB | Ivette | 118_201114.FIN2 | 565570.9 | 558696.6 | 2011.53 | 2000.247 | 0.11634 | 1305.82 | 659000 | 978.5207 | 27.05897 | 8.108243 | 1.0455 | 0.2761158 | 9.033399 | 4738.815 | 17.35327 | 17.12143 | 82.60918 | 0.032043 | 0.011689 | 11.77751 | 0.02589002 | 0.5359127 | 0.005673 |  | 119017.4 | 116295.8 | 430.1732 | 429.4813 | 0.11634 | 289.7018 | 137420.2 | 208.1415 | 6.133837 | 1.758656 | 1.0455 | 0.08801078 | 2.005274 | 994.1253 | 3.687689 | 17.63526 | 0.032043 | 0.011689 | 2.471102 | 0.01039752 | 0.1236758 | 0.005673 |  | 1447.049 | 626.8724 | 1.411252 | 9.202304 | 0.1163398 | 3.062639 | 4.212797 | 0.03278405 | 0.155472 | 0.1513882 | 1.045532 | 0.02568735 | 0.1148926 | 0.2875699 | 0.01026374 | 0.04991443 | 0.03204252 | 0.01168904 | 0.1147102 | 0.005181192 | 0.008344542 | 0.005673029
119 | 2019-MOR-023-SPB-circulo c-ef1 - 1 | slC1 | 2019-MOR-023-SPB | Ivette | 119_201114.FIN2 | 568039.7 | 565347.7 | 2260.591 | 8063.884 | 0.13928 | 1071.629 | 654000 | 470.7264 | 3.324004 | 6.53469 | 14.71391 | 0.2731645 | 8.541906 | 4209.938 | 378.2528 | 378.0675 | 66.04746 | 0.09065733 | 0.015219 | 7.512433 | 0.0054596 | 0.8871354 | 0.02396263 |  | 116876.5 | 115309.5 | 469.4216 | 1688.373 | 0.13928 | 229.0931 | 134506.8 | 100.4412 | 0.9230537 | 1.417343 | 4.066768 | 0.09488643 | 1.78253 | 870.6839 | 77.31137 | 14.8345 | 0.05445958 | 0.015219 | 1.542099 | 0.0054596 | 0.191444 | 0.01323821 |  | 1700.499 | 744.1298 | 1.673547 | 10.72096 | 0.1392815 | 3.657489 | 5.123974 | 0.04089187 | 0.1828781 | 0.175673 | 1.196424 | 0.03641984 | 0.1384391 | 0.3580303 | 0.01216493 | 0.05931473 | 0.03869788 | 0.01521909 | 0.1328504 | 0.005459623 | 0.009627287 | 0.007594352
120 | 2019-MOR-023-SPB-circulo c-ef1 - 2 | slC1 | 2019-MOR-023-SPB | Ivette | 120_201114.FIN2 | 560421.1 | 555556.7 | 2545.295 | 10282.56 | 0.11844 | 1117.901 | 647000 | 370.8475 | 2.805279 | 6.474781 | 1.537487 | 0.2425397 | 7.947389 | 4313.649 | 94.54543 | 94.52322 | 7.911535 | 0.035568 | 0.013229 | 6.726024 | 0.006077582 | 1.006368 | 0.02184665 |  | 119658.4 | 116444.9 | 569.4951 | 2212.996 | 0.11844 | 413.5513 | 140059.1 | 81.63877 | 0.6444499 | 1.482286 | 1.647606 | 0.09470783 | 2.004677 | 946.8516 | 20.00615 | 1.735396 | 0.035568 | 0.013229 | 1.420322 | 0.008054249 | 0.2711597 | 0.01485986 |  | 1520.081 | 663.1568 | 1.490007 | 9.636104 | 0.1184364 | 3.240249 | 4.50381 | 0.0403573 | 0.1639605 | 0.1468338 | 1.082637 | 0.0335472 | 0.1252175 | 0.3053054 | 0.01148631 | 0.05292855 | 0.03556762 | 0.01322932 | 0.1204605 | 0.0055675 | 0.008581245 | 0.006195626
121 | 2019-MOR-023-SPB-circulo d-ef1 - 1 | slC1 | 2019-MOR-023-SPB | Ivette | 121_201114.FIN2 | 556341.3 | 539010.6 | 2492.876 | 10039.38 | 0.11149 | 3427.115 | 637000 | 2137.44 | 113.6449 | 7.029184 | 1.028909 | 0.5127985 | 23.85049 | 4302.681 | 65.71116 | 65.48233 | 81.53574 | 0.1867209 | 0.011728 | 6.412949 | 0.02268933 | 6.091153 | 0.017159 |  | 115314.7 | 111286.2 | 527.3967 | 2110.612 | 0.11149 | 728.932 | 133435.7 | 441.1392 | 23.44028 | 1.545698 | 1.408632 | 0.1476901 | 4.947827 | 900.2606 | 13.99487 | 21.2644 | 0.06252841 | 0.011728 | 1.351054 | 0.009912057 | 1.336899 | 0.01184281 |  | 1369.571 | 608.1182 | 1.368272 | 8.983752 | 0.111493 | 2.939085 | 4.084237 | 0.03385849 | 0.1503125 | 0.1333913 | 1.022761 | 0.02782256 | 0.115112 | 0.2925072 | 0.01034396 | 0.04785101 | 0.02856673 | 0.0117276 | 0.1085175 | 0.003929999 | 0.006905856 | 0.005875367
122 | 2019-MOR-023-SPB-circulo d-ef1 - 2 | slC1 | 2019-MOR-023-SPB | Ivette | 122_201114.FIN2 | 555861.6 | 550369.9 | 2655.697 | 10049.73 | 0.1715835 | 2428.845 | 635000 | 1901.001 | 91.65701 | 6.159705 | 1.068 | 0.8974946 | 19.68625 | 4208.387 | 65.17703 | 65.04937 | 45.49031 | 0.032128 | 0.01207398 | 7.12818 | 0.06711452 | 1.325816 | 0.0056187 |  | 115911.3 | 113758.8 | 571.9054 | 2168.283 | 0.1317613 | 489.6838 | 134459 | 382.6694 | 19.23823 | 1.378781 | 1.068 | 0.2273991 | 4.012501 | 887.3444 | 13.36714 | 10.55547 | 0.032128 | 0.01407397 | 1.47048 | 0.01998471 | 0.3485943 | 0.0056187 |  | 1430.479 | 629.7465 | 1.411007 | 9.165297 | 0.1103398 | 3.057881 | 4.328389 | 0.03778653 | 0.151539 | 0.1339155 | 1.067968 | 0.0378188 | 0.115976 | 0.3043736 | 0.01173426 | 0.04986367 | 0.03212809 | 0.01073086 | 0.1135915 | 0.004356191 | 0.007569982 | 0.005618726
124 | 2019-MOR-023-SPB-circulo e-cpy2 - 1 | cpy | 2019-MOR-023-SPB | Ivette | 124_201114.FIN2 | 742069.1 | 821782.9 | 1.2888 | 353237 | 0.10593 | 347000 | 500.8931 | 77.26373 | 1.232205 | 0.3598977 | 8.731606 | 0.05257343 | 47.29563 | 5.613964 | 95.25699 | 93.02283 | 796.0841 | 0.2394293 | 0.012231 | 0.095839 | 0.0037472 | 2.220682 | 0.0930683 |  | 169430.1 | 186506.9 | 1.2888 | 81511.96 | 0.10593 | 79285.78 | 198.1318 | 16.47292 | 0.3259196 | 0.2190787 | 3.059566 | 0.05203449 | 10.44869 | 1.912724 | 22.50689 | 175.5013 | 0.08149721 | 0.012231 | 0.095839 | 0.0037472 | 0.5040242 | 0.0257296 |  | 1313.495 | 571.4131 | 1.288762 | 8.644972 | 0.1059318 | 2.754986 | 3.949723 | 0.03528612 | 0.1433626 | 0.1194295 | 0.9501925 | 0.03045471 | 0.1082004 | 0.260116 | 0.008858105 | 0.04443873 | 0.02833988 | 0.01223102 | 0.09583931 | 0.003747158 | 0.006886506 | 0.006083315
125 | 2019-MOR-023-SPB-circulo e-cpy2 - 2 | cpy | 2019-MOR-023-SPB | Ivette | 125_201114.FIN2 | 725481.1 | 736883.4 | 1.1322 | 297530.4 | 0.105094 | 344000 | 201.8387 | 69.23487 | 3.650674 | 0.4973474 | 9.122045 | 0.07450293 | 42.25536 | 2.170486 | 87.15111 | 85.27451 | 668.6754 | 0.415153 | 0.00981 | 0.081117 | 0.003322796 | 2.588541 | 0.07932304 |  | 176523 | 193733.7 | 1.1322 | 74931.03 | 0.1082301 | 86928.54 | 88.03821 | 18.06207 | 0.8964546 | 0.1598571 | 2.917992 | 0.04699617 | 10.53848 | 0.7872661 | 21.51785 | 157.406 | 0.1614337 | 0.00981 | 0.081117 | 0.00311616 | 0.943919 | 0.02984169 |  | 1155.255 | 508.3689 | 1.13225 | 7.691194 | 0.09055297 | 2.494142 | 3.495358 | 0.03246575 | 0.1197667 | 0.1041394 | 0.8680539 | 0.01833019 | 0.09504514 | 0.2566374 | 0.008230797 | 0.04178158 | 0.02363294 | 0.009810014 | 0.08111653 | 0.002617102 | 0.006166214 | 0.004893768
126 | 2019-MOR-023-SPB-circulo e-ef1 - 1 | slC1 | 2019-MOR-023-SPB | Ivette | 126_201114.FIN2 | 566872.7 | 557554.7 | 2578.996 | 9704.62 | 0.2361663 | 340.0993 | 649000 | 74.10494 | 0.16433 | 5.384181 | 4.137262 | 0.197065 | 4.300618 | 4215.731 | 247.4061 | 247.3902 | 5.656811 | 0.033987 | 0.013208 | 7.590002 | 0.0048998 | 0.5537284 | 0.0068014 |  | 119981.6 | 116396.7 | 571.3078 | 2157.353 | 0.1691076 | 118.5632 | 139462.6 | 15.86822 | 0.16433 | 1.229386 | 1.552391 | 0.08104197 | 1.073034 | 912.2319 | 53.39487 | 1.454577 | 0.033987 | 0.013208 | 1.549392 | 0.0048998 | 0.1314161 | 0.0068014 |  | 1577.814 | 686.8035 | 1.516604 | 10.26331 | 0.1242684 | 3.453841 | 4.734616 | 0.04559567 | 0.1643272 | 0.1324763 | 1.090541 | 0.03568474 | 0.1260708 | 0.3352741 | 0.01186706 | 0.04812544 | 0.03398712 | 0.01320806 | 0.1096856 | 0.004899781 | 0.009088162 | 0.006801396
128 | 2019-MOR-023-SPB-circulo f-ef1 - 1 | slC1 | 2019-MOR-023-SPB | Ivette | 128_201114.FIN2 | 549929.3 | 540716.1 | 2404.647 | 10377.59 | 0.2849301 | 232.5515 | 651000 | 26.33745 | 0.17639 | 6.220642 | 1.376437 | 0.1915175 | 18.80528 | 4727.48 | 55.34405 | 55.25029 | 33.4091 | 2.71695 | 0.013966 | 6.266157 | 0.0051263 | 6.670725 | 0.02434068 |  | 121151.8 | 117218.5 | 547.0685 | 2416.048 | 0.1909968 | 69.12772 | 145612.2 | 5.79537 | 0.17639 | 1.493187 | 1.34167 | 0.08033778 | 5.578771 | 1073.269 | 12.16135 | 13.65456 | 0.7299423 | 0.013966 | 1.565089 | 0.0051263 | 1.797814 | 0.01183643 |  | 1641.022 | 712.3032 | 1.58154 | 10.83248 | 0.1323007 | 3.438632 | 4.914881 | 0.04841653 | 0.176394 | 0.1504046 | 1.062979 | 0.04189933 | 0.1336307 | 0.3414217 | 0.01235794 | 0.05766435 | 0.03287415 | 0.01396565 | 0.1208818 | 0.00512629 | 0.009162431 | 0.00670446
129 | 2019-MOR-025-SPA-circulo a-ef1 - 1 | slC1 | 2019-MOR-025-SPA | Ivette | 129_201114.FIN2 | 546953.6 | 542947.2 | 981.1318 | 18935.83 | 4.945712 | 154.1456 | 633000 | 38.43045 | 0.21535 | 6.125847 | 3.837502 | 0.09536747 | 3.537553 | 4335.47 | 113.8901 | 113.7192 | 60.90678 | 0.041872 | 0.0176388 | 6.802085 | 0.005525 | 0.2728162 | 0.01798379 |  | 115747.9 | 116723 | 210.0173 | 4046.177 | 1.117295 | 33.48064 | 137587 | 8.297665 | 0.21535 | 1.388543 | 1.617672 | 0.07324889 | 0.8847298 | 966.7598 | 25.67298 | 14.0472 | 0.041872 | 0.02228736 | 1.419223 | 0.005525 | 0.06730588 | 0.01113293 |  | 2051.889 | 884.3745 | 1.954394 | 13.60938 | 0.1612767 | 4.251291 | 6.035209 | 0.05533254 | 0.2153492 | 0.192849 | 1.481143 | 0.05117228 | 0.1649048 | 0.4279398 | 0.01464564 | 0.07531343 | 0.04187246 | 0.01736823 | 0.1635045 | 0.005525026 | 0.01089195 | 0.008209066
130 | 2019-MOR-025-SPA-circulo a-ef1 - 2 | slC1 | 2019-MOR-025-SPA | Ivette | 130_201114.FIN2 | 530779.2 | 522307.5 | 2748.735 | 21803.44 | 1.81212 | 144.3057 | 621000 | 49.39156 | 0.2071105 | 6.072495 | 1.335376 | 0.2152969 | 4.371758 | 4443.945 | 18.15412 | 18.0955 | 20.88992 | 0.2681593 | 0.011657 | 4.673947 | 0.005382573 | 0.168348 | 0.0059762 |  | 112996.8 | 110319.1 | 581.3151 | 4807.182 | 0.4369833 | 53.68017 | 131798.1 | 10.58016 | 0.1896905 | 1.331259 | 1.072937 | 0.08535932 | 1.113313 | 943.423 | 3.876426 | 5.842684 | 0.09625066 | 0.011657 | 1.059519 | 0.004554904 | 0.07566495 | 0.0059762 |  | 1424.204 | 621.6359 | 1.38572 | 9.280632 | 0.1111728 | 2.969996 | 4.362047 | 0.04047664 | 0.1503924 | 0.1335565 | 0.9225132 | 0.03814536 | 0.1146791 | 0.2893081 | 0.01082148 | 0.04660393 | 0.02839283 | 0.01165669 | 0.112479 | 0.003092577 | 0.006931049 | 0.005976173
131 | 2019-MOR-025-SPA-circulo a-ef1 - 3 | slC1 | 2019-MOR-025-SPA | Ivette | 131_201114.FIN2 | 547502.5 | 528185.9 | 666.472 | 22735.67 | 5.343952 | 785.8193 | 629000 | 43.34234 | 0.2079835 | 6.249997 | 1.582796 | 0.04727417 | 10.20879 | 4503.94 | 92.30917 | 92.30087 | 2.957363 | 0.031109 | 0.01321751 | 4.140708 | 0.0045305 | 0.03608046 | 0.0054956 |  | 116413.9 | 111830.7 | 144.4785 | 4969.768 | 1.228852 | 172.087 | 135865.4 | 9.646019 | 0.1897226 | 1.463948 | 1.251207 | 0.04944658 | 2.335868 | 971.9806 | 20.10842 | 140.8941 | 0.031109 | 0.01379741 | 0.9562096 | 0.0045305 | 0.02532984 | 0.0054956 |  | 1376.756 | 604.6312 | 1.329867 | 9.370463 | 0.1048117 | 2.836355 | 4.193238 | 0.03986531 | 0.1451382 | 0.1285378 | 0.9662066 | 0.03782177 | 0.1130314 | 0.2758828 | 0.01026916 | 0.04675822 | 0.03110886 | 0.0106366 | 0.1089388 | 0.004530452 | 0.007756003 | 0.005495604
134 | 2019-MOR-025-SPA-circulo c-ef2 - 1 | slC1 | 2019-MOR-025-SPA | Ivette | 134_201114.FIN2 | 526713.6 | 525328.1 | 433.7884 | 21546.68 | 4.709165 | 92.65499 | 626000 | 33.19293 | 0.14805 | 6.287343 | 3.164835 | 0.04285714 | 3.3964 | 4303.767 | 51.21955 | 51.14264 | 27.40495 | 0.028457 | 0.012099 | 4.415429 | 0.003972 | 0.1382534 | 0.0059092 |  | 113470.6 | 111179.6 | 98.24472 | 4772.149 | 1.147129 | 22.25309 | 135355.2 | 7.503961 | 0.14805 | 1.414766 | 1.816254 | 0.04659203 | 0.8137624 | 944.759 | 11.19195 | 6.771372 | 0.028457 | 0.012099 | 0.9876641 | 0.003972 | 0.05564477 | 0.0059092 |  | 1425.134 | 623.5994 | 1.360572 | 9.731353 | 0.1098718 | 2.894857 | 4.362281 | 0.03811573 | 0.1480522 | 0.1436523 | 1.047348 | 0.03392328 | 0.1138842 | 0.3168145 | 0.0106333 | 0.05250848 | 0.02845744 | 0.01209865 | 0.1086707 | 0.003971983 | 0.006250681 | 0.005909163
135 | 2019-MOR-025-SPA-circulo c-ef2 - 2 | slC1 | 2019-MOR-025-SPA | Ivette | 135_201114.FIN2 | 547687.9 | 531731.3 | 1047.048 | 24386.79 | 3.080562 | 347.926 | 627000 | 64.97435 | 0.3398213 | 6.203685 | 1.0045 | 0.08372051 | 5.194622 | 4632.668 | 69.47442 | 68.97419 | 178.242 | 0.04463003 | 0.01233 | 4.848474 | 0.0047966 | 0.4218824 | 0.005563 |  | 117704 | 113561.7 | 229.9617 | 5458.949 | 0.7264773 | 93.50475 | 137039.1 | 14.56076 | 0.2178419 | 1.423413 | 1.0045 | 0.04806402 | 1.370821 | 1013.362 | 15.93256 | 39.48121 | 0.05244361 | 0.01233 | 1.010125 | 0.0047966 | 0.1521441 | 0.005563 |  | 1389.771 | 615.3003 | 1.347991 | 9.499415 | 0.1079613 | 2.891274 | 4.34968 | 0.03794873 | 0.1439982 | 0.1255799 | 1.004493 | 0.02890271 | 0.1118008 | 0.2629733 | 0.009427238 | 0.04825488 | 0.02648556 | 0.0123299 | 0.1016142 | 0.004796619 | 0.006280892 | 0.005562951
137 | 2019-MOR-025-SPA-circulo d-ef1 - 1 | slC2 | 2019-MOR-025-SPA | Ivette | 137_201114.FIN2 | 547365.9 | 542315.5 | 4033.098 | 2213.833 | 0.1589713 | 90.51957 | 653000 | 1.589915 | 0.14794 | 5.886226 | 0.9925 | 0.3516215 | 3.428988 | 4460.256 | 16.46896 | 16.17601 | 104.3829 | 0.489628 | 0.013886 | 20.13893 | 0.0041677 | 0.972413 | 0.0057203 |  | 113199.7 | 111569.6 | 916.3264 | 482.3806 | 0.1692208 | 26.45375 | 135933.8 | 0.4250461 | 0.14794 | 1.262538 | 0.9925 | 0.1107455 | 0.9209771 | 944.9956 | 3.637406 | 24.11144 | 0.1463079 | 0.013886 | 4.080614 | 0.0041677 | 0.3303382 | 0.0057203 |  | 1421.851 | 622.3772 | 1.34712 | 9.69408 | 0.1070475 | 2.870674 | 4.286321 | 0.04044766 | 0.1479352 | 0.1312249 | 0.9925022 | 0.03218382 | 0.1140459 | 0.2815717 | 0.01081251 | 0.05258188 | 0.03099795 | 0.01388552 | 0.1095623 | 0.004167712 | 0.00758895 | 0.005720318
138 | 2019-MOR-025-SPA-circulo d-ef1 - 2 | slC2 | 2019-MOR-025-SPA | Ivette | 138_201114.FIN2 | 558559.3 | 547764 | 8691.721 | 3287.888 | 0.2852658 | 121.151 | 649000 | 5.921475 | 0.3781311 | 5.82624 | 1.0339 | 0.6112595 | 4.499931 | 5199.333 | 19.14214 | 18.78487 | 127.3038 | 0.6211923 | 0.013734 | 21.91919 | 0.006436978 | 1.446482 | 0.0059903 |  | 122518.8 | 119049.5 | 2469.362 | 827.2023 | 0.1753384 | 30.63188 | 145984 | 1.251701 | 0.2603994 | 1.391252 | 1.0339 | 0.2136193 | 1.081352 | 1235.796 | 4.700369 | 30.66579 | 0.1756028 | 0.013734 | 4.494768 | 0.007059671 | 0.3774475 | 0.0059903 |  | 1589.433 | 696.3361 | 1.501782 | 10.83928 | 0.1222831 | 3.237774 | 4.8158 | 0.04658418 | 0.1601056 | 0.1525452 | 1.033934 | 0.03698047 | 0.1296153 | 0.3336059 | 0.01198069 | 0.05453089 | 0.03372868 | 0.01373364 | 0.1226867 | 0.004101021 | 0.007233279 | 0.005990306
139 | 2019-MOR-025-SPA-circulo e-ef2 - 1 | slC1 | 2019-MOR-025-SPA | Ivette | 139_201114.FIN2 | 545179.2 | 530772.7 | 686.4879 | 22338.28 | 5.565666 | 110.8635 | 634000 | 27.94893 | 0.14563 | 6.005175 | 2.504895 | 0.09134204 | 3.26249 | 4441.89 | 55.58644 | 55.17023 | 148.3028 | 0.036244 | 0.01349085 | 4.49032 | 0.006053 | 0.2117785 | 0.0055604 |  | 115482.1 | 111963.8 | 149.3839 | 4844.358 | 1.283334 | 28.68776 | 136453.9 | 6.131541 | 0.14563 | 1.339894 | 1.290969 | 0.04196653 | 0.7602771 | 960.0406 | 12.1327 | 31.19174 | 0.03873626 | 0.01819269 | 0.9813708 | 0.006053 | 0.0634316 | 0.0055604 |  | 1400.195 | 608.1351 | 1.310553 | 9.440416 | 0.1059764 | 2.786173 | 4.266986 | 0.04113486 | 0.1456276 | 0.134041 | 0.9123492 | 0.02387555 | 0.1115146 | 0.2950442 | 0.01053308 | 0.04949097 | 0.02802753 | 0.01239582 | 0.1078306 | 0.006052995 | 0.0055151 | 0.005560374
140 | 2019-MOR-025-SPA-circulo e-ef2 - 2 | slC1 | 2019-MOR-025-SPA | Ivette | 140_201114.FIN2 | 537838.8 | 525100.7 | 615.9525 | 21705.68 | 5.99103 | 123.7878 | 633000 | 44.64075 | 0.1413 | 5.698522 | 2.640488 | 0.037101 | 3.058358 | 4342.378 | 64.65603 | 64.52338 | 47.26565 | 0.03662174 | 0.013753 | 4.763854 | 0.003945 | 0.2925731 | 0.0051786 |  | 115774.5 | 111739.1 | 139.3165 | 4813.56 | 1.385976 | 29.67747 | 138866.2 | 9.900875 | 0.1413 | 1.327633 | 1.659729 | 0.037101 | 0.720427 | 948.6287 | 14.30948 | 10.29157 | 0.03672732 | 0.013753 | 1.02179 | 0.003945 | 0.0871537 | 0.0051786 |  | 1397.253 | 602.2825 | 1.294905 | 9.466693 | 0.1105989 | 2.774712 | 4.223166 | 0.04128031 | 0.1412993 | 0.1298666 | 0.9248853 | 0.03710143 | 0.1120714 | 0.274353 | 0.009574566 | 0.04424935 | 0.02703543 | 0.01375293 | 0.104921 | 0.00394503 | 0.007308559 | 0.005178638
141 | 2019-MOR-025-SPA-circulo e-ef2 - 3 | slC1 | 2019-MOR-025-SPA | Ivette | 141_201114.FIN2 | 540431 | 524564 | 846.9935 | 24006.32 | 2.663488 | 316.8025 | 627000 | 65.58241 | 0.3427964 | 5.934463 | 1.14053 | 0.06392459 | 5.664736 | 4576.974 | 90.47487 | 89.98494 | 174.572 | 0.0272 | 0.011816 | 4.507228 | 0.0041526 | 0.115983 | 0.0052222 |  | 114356.7 | 110517.8 | 179.8674 | 5236.321 | 0.6582788 | 72.08231 | 134422.8 | 13.96954 | 0.2019816 | 1.330316 | 1.263268 | 0.05645431 | 1.345497 | 987.3146 | 20.83765 | 37.05263 | 0.0272 | 0.011816 | 0.9931767 | 0.0041526 | 0.03621013 | 0.0052222 |  | 1372.961 | 600.0724 | 1.29287 | 9.568722 | 0.1077918 | 2.776003 | 4.249951 | 0.03935584 | 0.1414338 | 0.1354596 | 0.8883802 | 0.03926454 | 0.108212 | 0.2651947 | 0.01044337 | 0.04861919 | 0.02720001 | 0.01181631 | 0.1020026 | 0.004152638 | 0.004965418 | 0.005222171
144 | 2019-MOR-028-SPA-circulo b-ef2 - 2 | slC2 | 2019-MOR-028-SPA | Rosita/Rubí | 144_201114.FIN2 | 532143.6 | 521836.7 | 2038.567 | 1734.414 | 0.13309 | 333.4977 | 656000 | 110.8875 | 13.19821 | 12.85893 | 1.1983 | 0.1762072 | 19.38025 | 4289.917 | 0.387364 | 0.2104864 | 63.0256 | 18.49616 | 0.01654 | 26.47677 | 0.05617605 | 0.4447198949 | 0.0067612 |  | 113632.9 | 111199.9 | 444.2149 | 385.9715 | 0.13309 | 82.1995 | 144455.8 | 26.54536 | 3.177786 | 2.841088 | 1.1983 | 0.1087774 | 4.699999 | 896.9797 | 0.1063407 | 13.30086 | 4.032676 | 0.01654 | 6.019467 | 0.02275609 | 52.78225 | 0.0067612 |  | 1663.215 | 721.2599 | 1.537068 | 11.41103 | 0.1330914 | 3.325338 | 5.063201 | 0.05005302 | 0.1715333 | 0.1608311 | 1.198319 | 0.04088329 | 0.1325826 | 0.3403609 | 0.01377907 | 0.05876217 | 0.03578516 | 0.01654027 | 0.1293742 | 0.005489179 | 0.03102914 | 0.006761175
145 | 2019-MOR-028-SPA-circulo c-ef2 - 1 | slC2 | 2019-MOR-028-SPA | Rosita/Rubí | 145_201114.FIN2 | 565833.2 | 572145.6 | 2551.527 | 1784.699 | 0.17351 | 283.0467 | 654000 | 73.32381 | 6.020979 | 14.59648 | 1.5771 | 0.1905754 | 15.98673 | 4175.791 | 0.2988475 | 0.09968868 | 70.96494 | 19.04997 | 0.022528 | 32.75525 | 0.009251904 | 26.50986 | 0.0085438 |  | 118127.1 | 118918 | 534.2948 | 392.341 | 0.17351 | 76.10377 | 139734.2 | 15.36847 | 1.494623 | 3.292516 | 1.5771 | 0.1151373 | 3.804613 | 933.272 | 0.08706803 | 16.7372 | 4.49963 | 0.022528 | 6.661306 | 0.0140282 | 6.465222 | 0.0085438 |  | 2333.385 | 1010.538 | 2.161559 | 16.28084 | 0.173515 | 4.583659 | 7.15037 | 0.07104755 | 0.2348862 | 0.2225827 | 1.577148 | 0.05478515 | 0.1875538 | 0.4880433 | 0.01637677 | 0.07309666 | 0.05347477 | 0.02252797 | 0.1864803 | 0.009179826 | 0.02932792 | 0.008543818
147 | 2019-MOR-028-SPA-circulo d-ef2 - 1 | slC2 | 2019-MOR-028-SPA | Rosita/Rubí | 147_201114.FIN2 | 517690.9 | 508022.9 | 1818.201 | 1681.987 | 0.32589 | 110.7813 | 656000 | 23.14058 | 0.41824 | 10.6257 | 2.9799 | 0.1820936 | 12.40863 | 4809.078 | 1.164768 | 0.9641451 | 71.48666 | 6.116157 | 0.04295 | 21.00981 | 0.02007908 | 6.577683 | 0.018972 |  | 212476.5 | 191543.8 | 616.7105 | 687.1636 | 0.32589 | 59.40621 | 231347.1 | 8.689663 | 0.41824 | 3.144502 | 2.9799 | 0.04238987 | 2.515921 | 1385.036 | 0.249895 | 16.70671 | 2.486031 | 0.04295 | 17.90207 | 0.0370897 | 1.440111 | 0.018972 |  | 4082.722 | 1765.619 | 3.733745 | 28.73937 | 0.3258886 | 8.201889 | 12.66032 | 0.125812 | 0.4182415 | 0.4457347 | 2.979886 | 0.1203782 | 0.3289548 | 0.9567092 | 0.03445513 | 0.1605167 | 0.1032751 | 0.04295032 | 0.3365771 | 0.017861 | 0.04798504 | 0.0189719
151 | UQAC-FeS-1 - 5 |  |  |  | 151_201114.FIN2 | 530440.8 | 512871.6 | 50.22029 | 450000 | 563.0632 | 20633.67 | 253.6644 | 9.312823 | 3.532131 | 1019.369 | 285.4393 | 59.60632 | 192.8379 | 3.067741 | 9.611486 | 9.170227 | 157.231 | 58.57142 | 51.71151 | 36.16982 | 0.274225 | 87.65562 | 115.6483 |  | 109676.3 | 107783.5 | 11.11249 | 94837.24 | 117.6756 | 4425.097 | 61.64203 | 2.286385 | 0.7777265 | 211.7442 | 58.85046 | 12.64165 | 48.41696 | 0.8073606 | 2.123047 | 41.97233 | 13.34843 | 14.34113 | 20.23153 | 0.06124621 | 19.06245 | 24.21724 |  | 1299.795 | 562.0708 | 1.147049 | 8.729276 | 0.09185737 | 2.4327 | 3.761968 | 0.03446496 | 0.1228838 | 0.127511 | 0.797947 | 0.02362702 | 0.09920394 | 0.2680085 | 0.009502554 | 0.04230249 | 0.02603222 | 0.01106861 | 0.09146242 | 0.003965981 | 0.01245095 | 0.004695108
152 | GSD-1G - 5 |  |  |  | 152_201114.FIN2 | 15749 | 17919.42 | 214.1306 | 114577.8 | 39.01218 | 45.87771 | 54 | 54.59588 | 32.76963 | 76.4042 | 3.725771 | 45.1373 | 24.70977 | 38.11323 | 39.06874 | 38.9713 | 34.71959 | 34.81655 | 5.198092 | 0.32023 | 1.084234 | 55.84437 | 37.04068 |  | 7009.398 | 4633.344 | 46.45281 | 23936.92 | 8.190547 | 15.23464 | 22.21604 | 11.44309 | 6.948409 | 16.03504 | 4.186123 | 9.576074 | 5.34758 | 8.278492 | 8.238762 | 7.419858 | 7.388067 | 1.143569 | <0.32023 | 0.2428071 | 11.96245 | 7.908978 |  | 4372.054 | 1895.96 | 3.784603 | 28.95359 | 0.3131235 | 7.822588 | 12.34216 | 0.1151062 | 0.4135482 | 0.4240375 | 2.876982 | 0.103673 | 0.3172927 | 0.8464767 | 0.03064591 | 0.1382389 | 0.08398506 | 0.03541808 | 0.3202261 | 0.01056223 | 0.03510729 | 0.01554261
153 | NIST610 - 5 |  |  |  | 153_201114.FIN2 | 25427.37 | 24797.86 | 539.9198 | 551.2318 | 474.7356 | 500.0809 | 460 | 489.0247 | 385.4693 | 445.8196 | 138.0998 | 556.7911 | 305.0672 | 430.4971 | 470.6569 | 469.3031 | 482.3697 | 407.0298 | 26.17448 | 0.3478775 | 89.75655 | 562.3574 | 461.6292 |  | 7257.326 | 5929.887 | 113.4361 | 131.6168 | 98.47004 | 105.9847 | 100.6389 | 101.8166 | 79.97108 | 92.4475 | 29.97805 | 115.6052 | 63.26225 | 90.81135 | 97.88903 | 100.5477 | 84.71284 | 5.491048 | 0.3768789 | 18.7988 | 118.0317 | 96.58869 |  | 3966.924 | 1729.867 | 3.529274 | 26.84325 | 0.2766799 | 7.402847 | 11.7692 | 0.1059846 | 0.3834672 | 0.4010091 | 2.684584 | 0.08875526 | 0.2995611 | 0.7562825 | 0.02730245 | 0.125386 | 0.07735735 | 0.04187593 | 0.266844 | 0.0132863 | 0.03412457 | 0.01465149
157 | 2019-MOR-029-SPB-circulo a-ef1 - 2 | slC1 | 2019-MOR-029-SPB | Rosita/Rubí | 157_201114.FIN2 | 486350.5 | 483566 | 2357.42 | 5106.013 | 0.1575511 | 24.60776 | 595000 | 11.12168 | 0.227418 | 12.50264 | 1.0055 | 0.1976241 | 4.012728 | 2954.235 | 0.2284281 | 0.2266678 | 0.627262 | 1.234257 | 0.017532 | 28.17342 | 0.0245913 | 46.86493 | 0.0060519 |  | 113044.2 | 109141.8 | 574.8856 | 1305.067 | 0.1721274 | 8.528488 | 147504.9 | 3.22918 | 0.1892739 | 3.165794 | 1.0055 | 0.08351122 | 1.235845 | 732.8059 | 0.1426753 | 0.2665931 | 0.5817652 | 0.017532 | 5.713696 | 0.01318488 | 13.05831 | 0.0060519 |  | 1677.843 | 725.1226 | 1.525051 | 11.47692 | 0.1235609 | 3.166878 | 4.994722 | 0.04684835 | 0.16794 | 0.1736198 | 1.005504 | 0.04454114 | 0.1328638 | 0.3346267 | 0.01280135 | 0.0571251 | 0.0614612 | 0.01753224 | 0.1269693 | 0.004663697 | 0.01327746 | 0.006051882
160 | 2019-MOR-029-SPB-circulo c-ef1 - 1 | slC1 | 2019-MOR-029-SPB | Rosita/Rubí | 160_201114.FIN2 | 575056.3 | 565340.8 | 2605.27 | 5697.595 | 0.3020871 | 37.15736 | 653000 | 3.032787 | 0.22305 | 13.92128 | 1.466 | 0.266273 | 2.483407 | 3350.12 | 0.2064433 | 0.2052838 | 0.4131409 | 0.1076329 | 0.020343 | 38.19252 | 0.0077465 | 1.01033 | 0.0087599 |  | 123372.1 | 119358.7 | 543.5181 | 1316.952 | 0.3028282 | 10.82752 | 139970.4 | 0.774257 | 0.22305 | 3.150938 | 1.466 | 0.1399898 | 0.6180447 | 733.1355 | 0.07544178 | 0.1205922 | 0.08739214 | 0.020343 | 7.669011 | 0.0077465 | 0.2702941 | 0.0087599 |  | 2215.569 | 950.7597 | 2.044662 | 15.16352 | 0.1629864 | 4.253212 | 6.546421 | 0.06375083 | 0.2230477 | 0.221208 | 1.466006 | 0.05327883 | 0.1714253 | 0.4418492 | 0.0161527 | 0.07124739 | 0.05985925 | 0.02034314 | 0.1648867 | 0.00774646 | 0.01766878 | 0.008759947
161 | 2019-MOR-029-SPB-circulo c-ef1 - 2 | slC1 | 2019-MOR-029-SPB | Rosita/Rubí | 161_201114.FIN2 | 548824.7 | 534358.3 | 1360.066 | 11951.6 | 1.23885 | 8978.059 | 656000 | 0.631124 | 0.16823 | 22.25511 | 1.1227 | 0.09421103 | 43.55324 | 2506.138 | 0.05922348 | 0.05428177 | 1.760848 | 7.669978 | 0.04156467 | 21.8201 | 0.07777084 | 0.6953286 | 0.0061024 |  | 130237.6 | 126388.8 | 315.4673 | 2923.436 | 0.337474 | 2416.358 | 158703.2 | 0.2108395 | 0.16823 | 5.397802 | 1.1227 | 0.0716788 | 10.8013 | 583.4576 | 0.02558189 | 0.5467051 | 2.790903 | 0.02999488 | 5.423792 | 0.03356762 | 36.71021 | 0.0061024 |  | 1664.186 | 728.0853 | 1.55392 | 11.54894 | 0.1141539 | 3.22097 | 4.978512 | 0.04656717 | 0.1682293 | 0.1590645 | 1.122665 | 0.04485497 | 0.1311441 | 0.3294678 | 0.01244728 | 0.05883645 | 0.04552102 | 0.01668365 | 0.1324289 | 0.004710766 | 0.01279165 | 0.006102433
162 | 2019-MOR-029-SPB-circulo d-ef1 - 1 | slC1 | 2019-MOR-029-SPB | Rosita/Rubí | 162_201114.FIN2 | 552746.5 | 534130.5 | 1554.319 | 11562.7 | 0.4272682 | 9528.716 | 648000 | 0.6944315 | 0.16005 | 17.39801 | 0.91557 | 0.1410619 | 46.30898 | 2803.223 | 0.03239254 | 0.03083891 | 0.5535932 | 2.856522 | 0.02584841 | 17.6882 | 0.01827638 | 0.2171211 | 0.0053186 |  | 115790.3 | 110696.8 | 322.0775 | 2502.479 | 0.1797676 | 2165.995 | 135916.1 | 0.1678951 | 0.16005 | 3.668754 | 0.91557 | 0.06771926 | 9.553032 | 573.6494 | 0.01870979 | 0.1434796 | 0.6269847 | 0.02590481 | 3.991507 | 0.01050764 | 28.60693 | 0.0053186 |  | 1537.788 | 664.3559 | 1.425775 | 10.65046 | 0.1109656 | 2.963895 | 4.615573 | 0.04044264 | 0.1600527 | 0.150169 | 0.9155705 | 0.03993977 | 0.1208493 | 0.3174575 | 0.01158369 | 0.04852709 | 0.03570005 | 0.01562024 | 0.1230637 | 0.004625118 | 0.01253687 | 0.005318594
163 | 2019-MOR-029-SPB-circulo d-ef1 - 2 | slC1 | 2019-MOR-029-SPB | Rosita/Rubí | 163_201114.FIN2 | 561156.8 | 547125.2 | 2955.133 | 2683.63 | 0.12051 | 13.47715 | 658000 | 10.43461 | 0.2084896 | 12.43669 | 1.096029 | 0.2216023 | 3.919512 | 3714.807 | 0.03122012 | 0.03030106 | 0.327482 | 0.2134613 | 0.014819 | 40.65172 | 0.01014117 | 40.6101 | 0.0055713 |  | 124076.7 | 120150.9 | 725.9448 | 578.7453 | 0.12051 | 6.837226 | 150326.4 | 3.681888 | 0.2223128 | 2.895791 | 1.204849 | 0.100932 | 0.9029202 | 880.5149 | 0.01972639 | 0.1170275 | 0.07392956 | 0.014819 | 9.330214 | 0.006701128 | 9.142654 | 0.0055713 |  | 1611.721 | 695.6257 | 1.494832 | 11.20286 | 0.1205081 | 3.140548 | 4.665559 | 0.04452497 | 0.1609863 | 0.1554694 | 0.9932417 | 0.03991421 | 0.1301204 | 0.3249391 | 0.0124948 | 0.0510371 | 0.03638286 | 0.01481947 | 0.1261043 | 0.00409315 | 0.01208762 | 0.005571254
164 | 2019-MOR-029-SPB-circulo e-ef1 - 1 | slC1 | 2019-MOR-029-SPB | Rosita/Rubí | 164_201114.FIN2 | 569967.8 | 557651.6 | 1369.929 | 6527.947 | 1.867434 | 3341.789 | 659000 | 1.337449 | 0.17805 | 13.36338 | 1.1106 | 0.1500557 | 33.53022 | 2500.231 | 0.0414528 | 0.03914106 | 0.823726 | 6.393604 | 0.3731844 | 20.76523 | 0.01892572 | 16.18075 | 0.0058957 |  | 118078.6 | 115678.6 | 290.841 | 1590.801 | 0.4856772 | 773.8063 | 138948.7 | 0.3217181 | 0.17805 | 2.787262 | 1.1106 | 0.08388387 | 7.233287 | 532.0257 | 0.02521943 | 0.2038523 | 1.355528 | 0.09209664 | 4.211315 | 0.008645733 | 3.531068 | 0.0058957 |  | 1684.313 | 734.2023 | 1.583227 | 11.5931 | 0.1252203 | 3.284552 | 5.006308 | 0.04696778 | 0.1780493 | 0.1676804 | 1.110613 | 0.03497287 | 0.1305913 | 0.3502319 | 0.01305809 | 0.05604695 | 0.03794291 | 0.01768588 | 0.1329386 | 0.005388227 | 0.0128348 | 0.005895717
165 | 2019-MOR-029-SPB-circulo e-ef1 - 2 | slC1 | 2019-MOR-029-SPB | Rosita/Rubí | 165_201114.FIN2 | 553218.4 | 547884.6 | 580.8567 | 12515.32 | 0.670886 | 5955.622 | 646000 | 0.761638 | 0.17664 | 12.78793 | 1.0313 | 0.08149407 | 17.71071 | 2082.686 | 0.04943791 | 0.04836241 | 0.3832285 | 0.7834586 | 0.015623 | 12.01379 | 0.008473404 | 10.90023 | 0.0069028 |  | 127721.5 | 125415 | 135.069 | 3319.841 | 0.2448389 | 1815.34 | 153636.2 | 0.2195919 | 0.17664 | 3.06789 | 1.0313 | 0.06792088 | 4.201325 | 507.6075 | 0.02359585 | 0.1625909 | 0.2173931 | 0.015623 | 2.635243 | 0.006682174 | 2.713549 | 0.0069028 |  | 1699.876 | 733.5916 | 1.580603 | 11.82775 | 0.1270986 | 3.219072 | 5.062403 | 0.04369315 | 0.1766382 | 0.1644584 | 1.031277 | 0.04183012 | 0.1340198 | 0.3525506 | 0.01205972 | 0.05908989 | 0.03863719 | 0.01562327 | 0.133035 | 0.004795734 | 0.01134585 | 0.006902839
167 | 2019-MOR-029-SPB-circulo f-ef1 - 2 | slC1 | 2019-MOR-029-SPB | Rosita/Rubí | 167_201114.FIN2 | 540578.5 | 530603.3 | 343.6156 | 4775.926 | 0.1263637 | 486.9035 | 635000 | 0.3500767 | 0.14693 | 11.97039 | 0.93431 | 0.04005 | 7.952311 | 2611.658 | 0.04899155 | 0.04397323 | 1.788144 | 3.731631 | 0.01398847 | 15.26862 | 0.004612133 | 0.929407 | 0.0054279 |  | 115575.2 | 112336.8 | 73.52689 | 1037.897 | 0.1433754 | 122.2708 | 137039.9 | 0.09676911 | 0.14693 | 2.667829 | 0.93431 | 0.04005 | 1.70523 | 572.9706 | 0.01616973 | 0.4133113 | 0.8104501 | 0.01557586 | 3.217208 | 0.004751526 | 24.09329 | 0.0054279 |  | 1463.927 | 629.9238 | 1.359103 | 10.14753 | 0.1117771 | 2.84864 | 4.293688 | 0.0396551 | 0.1469331 | 0.1447425 | 0.9343132 | 0.04004959 | 0.1136872 | 0.2861232 | 0.01179045 | 0.04935591 | 0.03426223 | 0.01187666 | 0.1066797 | 0.003800813 | 0.02990357 | 0.005427938
170 | 2019-MOR-039-SPA-circulo b-ef2 - 1 | slC1 | 2019-MOR-039-SPA | Ramal Alianza | 170_201114.FIN2 | 546926 | 535896.4 | 685.7565 | 38214.64 | 2.940146 | 139.4617 | 622000 | 54.26322 | 0.1639799 | 10.64752 | 1.506821 | 0.08331462 | 2.821613 | 4103.343 | 118.2882 | 118.2213 | 23.8481 | 0.06091347 | 0.013506 | 3.462386 | 0.0037711 | 0.4983241 | 0.1056514 |  | 116194.8 | 112940.2 | 146.0747 | 8253.265 | 0.701406 | 31.99205 | 132466.7 | 11.52196 | 0.2090241 | 2.313742 | 1.214524 | 0.06126447 | 0.6512069 | 877.805 | 26.02665 | 4.985111 | 0.04405046 | 0.013506 | 0.7536273 | 0.0037711 | 0.1169316 | 0.02658785 |  | 1415.361 | 621.806 | 1.350602 | 9.745943 | 0.1110891 | 2.795525 | 4.170635 | 0.03821577 | 0.1484036 | 0.1375023 | 0.8907606 | 0.03593474 | 0.112484 | 0.2925319 | 0.00948564 | 0.04718552 | 0.03115581 | 0.01350587 | 0.103122 | 0.003771096 | 0.01666815 | 0.005031693
171 | 2019-MOR-039-SPA-circulo b-ef2 - 2 | slC1 | 2019-MOR-039-SPA | Ramal Alianza | 171_201114.FIN2 | 545253.7 | 535361 | 646.1313 | 37448.65 | 6.593163 | 87.93602 | 621000 | 9.59501 | 0.1724468 | 10.40802 | 0.8930737 | 0.07917602 | 3.768379 | 4087.389 | 111.4735 | 111.4353 | 13.61313 | 0.031668 | 0.011675 | 3.090086 | 0.003742 | 0.05515162 | 0.03222457 |  | 114794.2 | 112086.2 | 139.5444 | 8119.942 | 1.474299 | 20.43845 | 131080.5 | 2.090989 | 0.2104111 | 2.225409 | 1.149562 | 0.06464572 | 0.8557219 | 868.5382 | 24.41717 | 3.09765 | 0.031668 | 0.011675 | 0.6684572 | 0.003742 | 0.0307803 | 0.01230498 |  | 1379.927 | 604.2212 | 1.318538 | 9.543872 | 0.1033702 | 2.664955 | 4.086291 | 0.03660897 | 0.1452776 | 0.1350606 | 0.855858 | 0.03586685 | 0.1071845 | 0.2929138 | 0.01089244 | 0.05165657 | 0.03166806 | 0.01167467 | 0.1068207 | 0.003741968 | 0.01460751 | 0.004883785
172 | 2019-MOR-039-SPA-circulo b-cpy2 - 1 | cpy | 2019-MOR-039-SPA | Ramal Alianza | 172_201114.FIN2 | 722692.5 | 758421.5 | 2.265049 | 353801.1 | 0.084502 | 348000 | 711.934 | 18.44297 | 3.528317 | 1.122159 | 6.701168 | 0.04978586 | 77.12267 | 7.872944 | 100.9379 | 100.485 | 161.3619 | 1.433952 | 0.011872 | 0.08421 | 0.01471102 | 5.451839 | 3.644973 |  | 175240.2 | 193446.8 | 1.74241 | 83490.14 | 0.084502 | 85061.18 | 200.5555 | 4.404329 | 0.8240216 | 0.3619007 | 2.251363 | 0.055553 | 18.50631 | 2.148851 | 25.02413 | 38.57106 | 0.5287133 | 0.011872 | 0.08421 | 0.008933676 | 1.914107 | 1.281685 |  | 1107.544 | 479.3212 | 1.058006 | 7.696242 | 0.08450213 | 2.129776 | 3.251711 | 0.03062502 | 0.1162973 | 0.1025698 | 0.7142652 | 0.02713572 | 0.08922589 | 0.2334883 | 0.007581569 | 0.03683926 | 0.02304399 | 0.01187229 | 0.08421006 | 0.00314097 | 0.01021534 | 0.003975635
173 | 2019-MOR-039-SPA-circulo c-ef2 - 1 | slC1 | 2019-MOR-039-SPA | Ramal Alianza | 173_201114.FIN2 | 542970.4 | 532649.5 | 807.7025 | 42073.96 | 2.382593 | 494.6708 | 616000 | 40.90663 | 0.2813173 | 9.947804 | 2.772023 | 0.08924664 | 4.018711 | 4409.772 | 335.0791 | 334.2403 | 298.8967 | 0.1520307 | 0.013004 | 3.31036 | 0.0038021 | 0.6811136 | 0.275149 |  | 115424.3 | 112169.6 | 172.6702 | 9090.386 | 0.5404888 | 109.7217 | 131048.8 | 8.830991 | 0.197386 | 2.222528 | 1.49248 | 0.05270052 | 0.9376323 | 939.7474 | 73.00717 | 63.95649 | 0.05188062 | 0.013004 | 0.7378087 | 0.0038021 | 0.1550979 | 0.06453937 |  | 1389.491 | 607.1453 | 1.336356 | 9.628164 | 0.1033357 | 2.707616 | 3.96638 | 0.03789666 | 0.1453518 | 0.128132 | 0.8940234 | 0.0312771 | 0.1102805 | 0.2566335 | 0.01073046 | 0.04684944 | 0.03055001 | 0.01300369 | 0.101461 | 0.003802072 | 0.01403783 | 0.00490782
174 | 2019-MOR-039-SPA-circulo c-ef2 - 2 | slC1 | 2019-MOR-039-SPA | Ramal Alianza | 174_201114.FIN2 | 547586 | 533844.2 | 822.384 | 43660.42 | 2.169886 | 549.491 | 613000 | 45.7116 | 0.2594109 | 9.671616 | 2.751359 | 0.0822979 | 4.141622 | 4316.315 | 367.2268 | 366.3113 | 326.2021 | 0.028718 | 0.012931 | 3.199204 | 0.004855 | 0.2617136 | 0.04133529 |  | 117234.3 | 113878.4 | 175.9127 | 9508.816 | 0.5348828 | 119.2077 | 131463 | 9.837588 | 0.1935329 | 2.196389 | 1.21598 | 0.05982562 | 0.9322467 | 922.2665 | 78.79941 | 69.80291 | 0.028718 | 0.012931 | 0.7476803 | 0.004855 | 0.08643622 | 0.01582621 |  | 1398.155 | 611.6351 | 1.339879 | 9.663611 | 0.1097961 | 2.707826 | 4.051386 | 0.03769217 | 0.1479015 | 0.1313595 | 0.8641169 | 0.03820477 | 0.1118654 | 0.2679945 | 0.01034876 | 0.04457796 | 0.02871829 | 0.01293143 | 0.1053928 | 0.004855034 | 0.0128998 | 0.005810587
175 | 2019-MOR-039-SPA-circulo d-ef1 - 1 | slC1 | 2019-MOR-039-SPA | Ramal Alianza | 175_201114.FIN2 | 551187.5 | 547377.2 | 5487.362 | 43893.5 | 0.6996989 | 314.2888 | 607000 | 25.29506 | 0.22818 | 9.560042 | 1.2029 | 0.4486739 | 4.28994 | 4864.484 | 408.8538 | 408.7625 | 32.55325 | 0.3874668 | 0.019685 | 3.073981 | 0.0052847 | 2.513134 | 1.010671 |  | 136764.5 | 136354 | 1507.178 | 12174.24 | 0.2989713 | 92.2976 | 158962.2 | 6.840499 | 0.22818 | 2.400449 | 1.2029 | 0.1789528 | 1.082923 | 1228.413 | 106.8824 | 11.28516 | 0.1558141 | 0.019685 | 0.8273429 | 0.0052847 | 0.7310329 | 0.3006805 |  | 2110.396 | 916.0652 | 2.045722 | 14.70778 | 0.1637899 | 4.114617 | 6.129312 | 0.05895071 | 0.2281761 | 0.2042182 | 1.202877 | 0.05260052 | 0.1653272 | 0.4360183 | 0.01647519 | 0.07836385 | 0.04561714 | 0.01968494 | 0.1613034 | 0.005284696 | 0.02054513 | 0.008020468
176 | 2019-MOR-039-SPA-circulo d-ef1 - 2 | slC1 | 2019-MOR-039-SPA | Ramal Alianza | 176_201114.FIN2 | 549591.1 | 541649.9 | 3370.352 | 43419.05 | 1.498794 | 171.2579 | 619000 | 14.21946 | 0.20973 | 9.975263 | 1.2101 | 0.2591486 | 7.488087 | 4914.973 | 220.5197 | 220.5156 | 1.459444 | 1.280718 | 0.018127 | 3.148819 | 0.0066711 | 8.97893 | 3.976827 |  | 121879.8 | 117583.3 | 771.8031 | 9884.648 | 0.4660487 | 49.07775 | 138550.6 | 3.226632 | 0.20973 | 2.275274 | 1.2101 | 0.1186316 | 1.62288 | 1052.313 | 49.74819 | 0.4451805 | 0.283142 | 0.018127 | 0.8758748 | 0.0066711 | 1.890766 | 0.8374948 |  | 1917.121 | 826.2335 | 1.858188 | 13.25879 | 0.1482456 | 3.815032 | 5.556901 | 0.05123712 | 0.2097286 | 0.1858914 | 1.21009 | 0.05600482 | 0.1534692 | 0.3919928 | 0.01502445 | 0.06687776 | 0.0435321 | 0.01812749 | 0.1456891 | 0.006671081 | 0.01722183 | 0.007997232
179 | 2019-MOR-039-SPA-circulo f-ef1 - 1 | slC1 | 2019-MOR-039-SPA | Ramal Alianza | 179_201114.FIN2 | 542751.3 | 533255 | 1152.84 | 46868.24 | 0.4126586 | 177.0819 | 606000 | 63.2938 | 0.2598231 | 11.34793 | 0.79966 | 0.150938 | 2.230699 | 4688.235 | 151.7807 | 151.703 | 27.68265 | 0.028538 | 0.01356346 | 3.462024 | 0.003676868 | 0.05462656 | 0.01979929 |  | 115522.6 | 113762.1 | 252.0455 | 10215.22 | 0.1665566 | 41.5826 | 131383.3 | 13.71163 | 0.1687785 | 2.552315 | 0.79966 | 0.06811047 | 0.5626871 | 1008.692 | 33.24005 | 7.526381 | 0.028538 | 0.01684714 | 0.7429831 | 0.004092686 | 0.0225071 | 0.009693808 |  | 1385.293 | 608.5342 | 1.373234 | 9.639949 | 0.1026425 | 2.7619 | 3.975168 | 0.03677186 | 0.1461231 | 0.1268537 | 0.7996646 | 0.02880689 | 0.1116756 | 0.2839578 | 0.01025323 | 0.05289418 | 0.02853831 | 0.01347769 | 0.1050401 | 0.003458634 | 0.0116127 | 0.005191108
180 | 2019-MOR-039-SPA-circulo f-ef1 - 2 | slC1 | 2019-MOR-039-SPA | Ramal Alianza | 180_201114.FIN2 | 559622.3 | 544231.7 | 1237.051 | 40545.97 | 0.7791204 | 237.4031 | 618000 | 86.38318 | 0.3561836 | 13.18815 | 0.81568 | 0.1811387 | 11.74773 | 4543.145 | 174.3387 | 174.1911 | 52.58196 | 3.937877 | 0.01473337 | 3.725022 | 0.003413714 | 13.98238 | 8.709371 |  | 118817.1 | 115140.7 | 272.8389 | 8944.387 | 0.2528081 | 51.63131 | 133461.5 | 19.14243 | 0.202827 | 2.864829 | 0.81568 | 0.06763665 | 2.673158 | 975.2566 | 38.86428 | 12.58126 | 0.849572 | 0.01688116 | 0.8224009 | 0.00425827 | 3.079575 | 1.890174 |  | 1369.235 | 601.7143 | 1.362829 | 9.575233 | 0.1064196 | 2.728856 | 4.041512 | 0.03650952 | 0.1502308 | 0.1273208 | 0.815682 | 0.02567797 | 0.1084025 | 0.2759479 | 0.009996697 | 0.05042302 | 0.02834342 | 0.0132496 | 0.1042624 | 0.003131756 | 0.01143038 | 0.005127454
181 | NIST610 - 6 |  |  |  | 181_201114.FIN2 | 15423.6 | 17979.71 | 570.6621 | 571.7228 | 473.2636 | 501.4606 | 460 | 444.368 | 417.6309 | 445.0131 | 140.4635 | 594.6714 | 294.5158 | 425.1195 | 433.7868 | 432.3938 | 496.3812 | 411.0992 | 27.26664 | 0.31828 | 83.2266 | 548.3841 | 466.8438 |  | 6545.645 | 4435.99 | 118.808 | 125.3374 | 97.29897 | 105.2721 | 97.61246 | 91.5384 | 86.03125 | 91.81599 | 30.66002 | 123.0688 | 60.83763 | 89.72571 | 89.7492 | 102.9243 | 85.24121 | 5.682574 | <0.31828 | 17.41767 | 114.9546 | 97.60493 |  | 3820.519 | 1646.767 | 3.73646 | 26.28919 | 0.2899436 | 7.305645 | 10.77949 | 0.1077268 | 0.4187611 | 0.3692208 | 2.253521 | 0.08305934 | 0.3020725 | 0.7558623 | 0.02836752 | 0.1318408 | 0.08399253 | 0.03900556 | 0.3182782 | 0.009653453 | 0.03342732 | 0.01537773
182 | GSD-1G - 6 |  |  |  | 182_201114.FIN2 | 13738.54 | 15759.18 | 249.9017 | 119301 | 43.29968 | 46.21131 | 54 | 53.44314 | 38.51864 | 90.43452 | 4.049693 | 53.41845 | 26.57533 | 39.58747 | 39.92041 | 39.80986 | 39.38875 | 38.95908 | 5.674742 | 0.34303 | 1.127128 | 60.88384 | 41.31317 |  | 6067.23 | 4018.191 | 52.33792 | 24504.97 | 8.995799 | 16.42543 | 20.37574 | 10.91518 | 7.934186 | 18.57303 | 3.558127 | 10.98588 | 5.593747 | 8.442254 | 8.228667 | 8.284838 | 8.127881 | 1.192094 | <0.34303 | 0.2409934 | 12.70529 | 8.679642 |  | 4345.588 | 1887.357 | 4.308896 | 30.15572 | 0.3455437 | 8.262686 | 12.33711 | 0.1186232 | 0.5200413 | 0.4083099 | 2.723452 | 0.09233482 | 0.3392173 | 0.8717885 | 0.03298034 | 0.1600705 | 0.09800879 | 0.04162821 | 0.343029 | 0.016138 | 0.03614823 | 0.01773285
183 | UQAC-FeS-1 - 6 |  |  |  | 183_201114.FIN2 | 572655.5 | 547323.7 | 50.73308 | 450000 | 533.9323 | 18763.98 | 198.8014 | 7.142387 | 3.848067 | 1062.302 | 264.7882 | 69.3908 | 155.9987 | 2.522639 | 8.88619 | 8.268564 | 220.0748 | 87.70145 | 64.93655 | 12.93658 | 0.2632765 | 87.88012 | 125.4371 |  | 117373.9 | 112134.9 | 11.67448 | 93900.88 | 112.906 | 3908.206 | 42.06737 | 1.511846 | 0.8301772 | 225.0914 | 53.95464 | 14.77436 | 32.63525 | 0.7452888 | 2.00578 | 81.82104 | 30.18054 | 24.074 | 2.927505 | 0.06395532 | 18.34704 | 26.08321 |  | 1224.702 | 537.8004 | 1.233098 | 8.508792 | 0.09465527 | 2.354571 | 3.566807 | 0.03414393 | 0.1375189 | 0.1255769 | 0.7796388 | 0.02924893 | 0.09896805 | 0.2528977 | 0.009334811 | 0.04787091 | 0.02550928 | 0.01187032 | 0.08899179 | 0.003089068 | 0.008863632 | 0.005462544
3 | UQAC-FeS-1 - 1 |  |  |  | 003b_200114.FIN2 | 566955.8 | 568597.6 | 45.65652 | 450000 | 612.5406 | 21090.76 | 216.264 | 6.744745 | 4.035319 | 858.657 | 289.6651 | 66.45439 | 211.6726 | 2.488198 | 8.521592 | 8.078056 | 158.0422 | 61.87376 | 58.07524 | 81.31506 | 0.216207 | 70.57091 | 112.0199 |  | 118894.2 | 119973.3 | 10.53306 | 94397.33 | 131.1441 | 4886.805 | 48.47613 | 1.461083 | 0.9392406 | 177.2137 | 60.81762 | 14.33419 | 63.45355 | 0.695614 | 1.845698 | 37.18328 | 13.59724 | 14.296 | 53.02703 | 0.05108851 | 14.89064 | 24.4334 |  | 1944.801 | 868.9856 | 1.171111 | 16.42513 | 0.1259425 | 3.812878 | 5.73174 | 0.04583102 | 0.2204186 | 0.4572007 | 1.421815 | 0.05214373 | 0.1585943 | 0.3979171 | 0.01062456 | 0.08075999 | 0.05202588 | 0.02267763 | 0.2128171 | 0.007510226 | 0.009181155 | 0.007650874
4 | GSD-1G - 1 |  |  |  | 004b_200114.FIN2 | 18869.57 | 16892.84 | 278.8815 | 133881 | 51.96646 | 49.41822 | 54 | 59.44643 | 42.94895 | 750.035 | 5.358814 | 53.9991 | 32.38955 | 46.64998 | 44.93168 | 44.81179 | 42.71944 | 45.25587 | 6.929783 | 0.81963 | 1.166167 | 52.14053 | 43.51542 |  | 10131.5 | 5500.49 | 59.46671 | 28127.99 | 11.13352 | 24.25836 | 35.08965 | 12.50526 | 9.2817 | 157.5391 | 3.522157 | 11.40326 | 6.948673 | 10.2072 | 9.500737 | 9.066276 | 9.522913 | 1.48287 | <0.81963 | 0.2635087 | 11.15843 | 9.332606 |  | 7275.981 | 3278.805 | 4.33279 | 62.27038 | 0.4581457 | 14.03095 | 21.21316 | 0.1713873 | 0.7906028 | 1.689401 | 4.973714 | 0.1912571 | 0.5993524 | 1.439331 | 0.04086353 | 0.3042453 | 0.1826346 | 0.08726048 | 0.819631 | 0.02485766 | 0.05392528 | 0.03974723
5 | NIST610 - 1 |  |  |  | 005b_200114.FIN2 | 22077.01 | 21370.41 | 561.104 | 569.749 | 503.3212 | 487.7411 | 460 | 433.5243 | 409.1282 | 1566.222 | 127.3765 | 545.0542 | 318.2673 | 404.3163 | 438.548 | 437.2062 | 478.1044 | 419.4102 | 29.23892 | 0.61689 | 72.77419 | 422.2422 | 439.3794 |  | 8268.637 | 6095.49 | 120.5225 | 147.1003 | 108.2194 | 109.6163 | 105.0282 | 92.64428 | 87.09375 | 333.7403 | 28.21063 | 116.4637 | 68.10817 | 88.66255 | 94.16849 | 103.117 | 90.10697 | 6.302215 | <0.61689 | 15.69628 | 91.1799 | 95.01104 |  | 5513.822 | 2491.207 | 3.397243 | 48.58214 | 0.356657 | 10.9573 | 16.52942 | 0.1413623 | 0.6462291 | 1.292379 | 4.063856 | 0.1464246 | 0.4697732 | 1.038919 | 0.03365107 | 0.226938 | 0.1472652 | 0.06341652 | 0.6168945 | 0.0190044 | 0.02848765 | 0.02116758
6 | 2019-MOR-003--SPA-Circulo A-ef2 - 1 | slC2 | 2019-MOR-003--SPA | Morro Solar | 006b_200114.FIN2 | 540964.6 | 542791.4 | 141.863 | 424.7268 | 0.19291 | 1108.926 | 653200 | 386.7902 | 0.4662363 | 150.5109 | 2.1707 | 1.762563 | 6.31741 | 1420.737 | 521.9458 | 521.8706 | 26.78836 | 0.4865444 | 0.034871 | 55.64946 | 0.04945635 | 15.46124 | 0.4349417 |  | 114351.7 | 116657.7 | 30.17937 | 153.9782 | 0.19291 | 262.5591 | 144954.1 | 85.82203 | 0.2642143 | 38.64131 | 2.1707 | 0.5387889 | 1.379292 | 330.0352 | 107.3179 | 5.778246 | 0.2067997 | 0.034871 | 11.87643 | 0.01888616 | 3.46745 | 0.1436656 |  | 2825.769 | 1268.912 | 1.783236 | 25.6441 | 0.1929066 | 5.718781 | 8.685297 | 0.07618291 | 0.339187 | 0.7105227 | 2.170731 | 0.09343773 | 0.252672 | 0.5818793 | 0.01843753 | 0.1200115 | 0.08280931 | 0.03487059 | 0.7147812 | 0.0126701 | 0.01559038 | 0.01225538
7 | 2019-MOR-003--SPA-Circulo A-ef2 - 2 | slC2 | 2019-MOR-003--SPA | Morro Solar | 007b_200114.FIN2 | 501975 | 504522.8 | 376.3232 | 1144.15 | 0.15163 | 1995.543 | 651300 | 599.1112 | 0.3474433 | 146.5337 | 1.7995 | 1.905738 | 6.07365 | 1543.343 | 393.746 | 393.6646 | 29.0167 | 0.09278865 | 0.02881 | 43.27707 | 0.0080218 | 1.176009 | 0.8169286 |  | 108614.2 | 110872.3 | 79.39327 | 262.4889 | 0.15163 | 423.3573 | 146495.9 | 135.0907 | 0.2301827 | 34.43845 | 1.7995 | 0.5179037 | 1.291678 | 342.1572 | 81.69471 | 7.25691 | 0.05256646 | 0.02881 | 9.177713 | 0.0080218 | 0.6492174 | 0.2641986 |  | 2166.042 | 968.143 | 1.366341 | 19.85074 | 0.1516287 | 4.477916 | 6.822361 | 0.05759259 | 0.2595978 | 0.5818758 | 1.799469 | 0.05982533 | 0.1945861 | 0.4635215 | 0.01591638 | 0.09337523 | 0.05491591 | 0.02881028 | 0.6664616 | 0.008021827 | 0.01176676 | 0.01111369
8 | 2019-MOR-003--SPA-Circulo A-ef2 - 3 | slC2 | 2019-MOR-003--SPA | Morro Solar | 008b_200114.FIN2 | 509876.2 | 503454.5 | 855.1538 | 1201.823 | 0.16461 | 1655.966 | 657300 | 431.0489 | 1.102346 | 132.2515 | 1.7297 | 0.9497059 | 5.435228 | 1585.409 | 208.9113 | 208.8795 | 11.31765 | 0.2622988 | 0.02801 | 47.38737 | 0.03628158 | 2.872516 | 4.434828 |  | 115275.7 | 114031.7 | 191.2959 | 329.6435 | 0.16461 | 430.4012 | 151886.4 | 99.49836 | 0.705384 | 32.69149 | 1.7297 | 0.4708078 | 1.309426 | 374.0576 | 46.37075 | 3.325256 | 0.09329815 | 0.02801 | 10.63022 | 0.02388913 | 0.808538 | 1.412066 |  | 2346.556 | 1056.33 | 1.509359 | 22.51049 | 0.1646069 | 4.883838 | 7.597136 | 0.06665501 | 0.2824328 | 0.6262725 | 1.729709 | 0.08024498 | 0.2147615 | 0.4811156 | 0.01779663 | 0.1013455 | 0.06645387 | 0.02801006 | 0.7567247 | 0.0091325 | 0.01491402 | 0.01082608
10 | 2019-MOR-003--SPA-Circulo B-ef2 - 2 | slC2 | 2019-MOR-003--SPA | Morro Solar | 010b_200114.FIN2 | 515636.8 | 506873.7 | 449.8377 | 1127.336 | 0.20953 | 2221.282 | 648500 | 1655.966 | 0.5443292 | 106.55 | 1.9233 | 4.115254 | 6.247036 | 1508.498 | 627.7197 | 627.6373 | 29.35798 | 0.7597081 | 0.033563 | 49.41882 | 0.03443163 | 5.169004 | 9.650552 |  | 108987.9 | 106639.7 | 91.82269 | 642.4724 | 0.20953 | 471.7634 | 138208.5 | 246.6028 | 0.2726591 | 24.03418 | 1.9233 | 3.806391 | 1.862863 | 335.0247 | 131.0588 | 6.375181 | 0.3903312 | 0.033563 | 10.27794 | 0.02093558 | 1.129545 | 5.072004 |  | 2650.092 | 1180.136 | 1.774239 | 25.99044 | 0.2095253 | 5.582402 | 8.823956 | 0.07952375 | 0.3307192 | 0.7115928 | 1.923283 | 0.08447909 | 0.2489607 | 0.5209401 | 0.02020644 | 0.1143569 | 0.07134103 | 0.03356298 | 0.9602343 | 0.009828459 | 0.01525523 | 0.01300527
11 | 2019-MOR-003--SPA-Circulo C-ef2 - 1 | slC2 | 2019-MOR-003--SPA | Morro Solar | 011b_200114.FIN2 | 454211.7 | 440711.1 | 354.5676 | 1706.529 | 0.1971 | 1714.651 | 649800 | 237.95 | 1.056626 | 107.4525 | 2.0582 | 0.6555716 | 5.100321 | 1571.661 | 319.5612 | 319.5298 | 11.17253 | 0.080256 | 0.036838 | 35.18051 | 0.010947 | 0.3316706 | 0.1874718 |  | 119587.9 | 110698.1 | 84.46931 | 585.5711 | 0.1971 | 429.7852 | 151775.1 | 79.22134 | 0.3523265 | 25.38767 | 2.0582 | 0.2141487 | 1.153291 | 360.0488 | 74.67124 | 2.731014 | 0.080256 | 0.036838 | 10.69709 | 0.010947 | 0.1891416 | 0.108939 |  | 2595.597 | 1160.056 | 1.766249 | 25.86609 | 0.1971019 | 5.442582 | 8.825017 | 0.09035408 | 0.3293671 | 0.7111616 | 2.058182 | 0.06122448 | 0.2463811 | 0.5849453 | 0.0225637 | 0.1205593 | 0.08025566 | 0.03683757 | 0.8374909 | 0.01094675 | 0.01696607 | 0.01201332
12 | 2019-MOR-003--SPA-Circulo C-ef2 - 2 | slC2 | 2019-MOR-003--SPA | Morro Solar | 012b_200114.FIN2 | 487321.5 | 482285.2 | 33.19283 | 516.0245 | 0.17231 | 870.5679 | 650400 | 309.3588 | 1.461336 | 98.71939 | 1.616087 | 0.3880842 | 15.44405 | 1310.99 | 470.3394 | 470.2985 | 14.58375 | 0.410184 | 0.1717915 | 53.60516 | 0.570629 | 46.76564 | 0.5363038 |  | 118100.4 | 118182.7 | 11.45524 | 240.6176 | 0.17231 | 244.2118 | 166483.4 | 75.40451 | 0.4727067 | 29.77791 | 0.9863353 | 0.1476137 | 3.673565 | 373.0367 | 111.5284 | 5.041608 | 0.1601619 | 0.05637717 | 12.67567 | 0.2896544 | 12.38831 | 0.1490663 |  | 2227.322 | 990.4421 | 1.529139 | 21.99616 | 0.1723087 | 4.697238 | 7.521069 | 0.0720779 | 0.284774 | 0.6059063 | 1.535472 | 0.07655453 | 0.2094022 | 0.4768107 | 0.01957918 | 0.1060951 | 0.05992616 | 0.02507125 | 0.7143215 | 0.009077368 | 0.01524444 | 0.009695864
13 | 2019-MOR-003--SPA-Circulo C-ef2 - 3 | slC2 | 2019-MOR-003--SPA | Morro Solar | 013b_200114.FIN2 | 476232.6 | 465320.2 | 342.495 | 711.2742 | 0.223 | 1235.658 | 654600 | 559.1949 | 1.372772 | 100.3181 | 1.8416 | 0.5889861 | 3.607095 | 1549.046 | 277.9104 | 277.9022 | 2.935346 | 0.084273 | 0.035653 | 45.41406 | 0.01391 | 1.38271 | 0.2480702 |  | 134367.3 | 130607.4 | 132.7807 | 219.5735 | 0.223 | 334.9245 | 196567.3 | 156.3892 | 0.7397713 | 32.3624 | 1.8416 | 0.2300655 | 1.223734 | 471.4785 | 82.05935 | 1.128061 | 0.084273 | 0.035653 | 12.70089 | 0.01391 | 0.8476507 | 0.1373864 |  | 2734.978 | 1240.62 | 1.936358 | 28.18912 | 0.2229978 | 5.82561 | 9.454743 | 0.09867855 | 0.3634489 | 0.769279 | 1.841621 | 0.08157844 | 0.2717606 | 0.6070523 | 0.02441383 | 0.1232894 | 0.08427312 | 0.03565347 | 0.8974064 | 0.01390963 | 0.01574847 | 0.01372197
14 | 2019-MOR-003--SPA-Circulo D-ef2 - 1 | slC2 | 2019-MOR-003--SPA | Morro Solar | 014b_200114.FIN2 | 488426.5 | 490551 | 129.4623 | 309.4154 | 0.2079918 | 1370.36 | 654200 | 1370.36 | 1.274597 | 91.37125 | 1.6307 | 1.576006 | 11.09726 | 1466.124 | 571.3673 | 571.3054 | 22.05558 | 2.34366 | 0.036096 | 60.42083 | 0.05181237 | 23.85853 | 4.670776 |  | 108552.5 | 108394.2 | 30.68285 | 84.34619 | 0.267612 | 307.1562 | 146993.9 | 237.8217 | 0.3469832 | 21.20309 | 1.6307 | 0.7365815 | 2.760862 | 345.3596 | 126.8752 | 6.885117 | 0.6878458 | 0.036096 | 12.91095 | 0.01820884 | 6.066341 | 1.321386 |  | 2519.683 | 1125.659 | 1.776891 | 26.13881 | 0.1869283 | 5.286667 | 8.730601 | 0.08080281 | 0.318367 | 0.6841148 | 1.630731 | 0.09356771 | 0.249354 | 0.5972856 | 0.02055027 | 0.1192264 | 0.07123911 | 0.03609603 | 0.8720154 | 0.01169587 | 0.01706882 | 0.01260722
15 | 2019-MOR-003--SPA-Circulo D-ef2 - 2 | slC2 | 2019-MOR-003--SPA | Morro Solar | 015b_200114.FIN2 | 491113.3 | 487808 | 1974.442 | 455.0934 | 0.18734 | 2118.243 | 658000 | 2118.243 | 2.228566 | 84.2107 | 1.715 | 0.5899514 | 8.857937 | 1524.307 | 589.8012 | 589.7907 | 3.749547 | 0.09499503 | 0.028209 | 36.81287 | 0.244541 | 0.156927 | 0.7786159 |  | 109551.7 | 107862.3 | 457.6384 | 174.3413 | 0.18734 | 546.1615 | 150522.1 | 295.0166 | 0.8807236 | 20.61692 | 1.715 | 0.189091 | 2.767925 | 360.6256 | 131.3319 | 0.8648061 | 0.07493602 | 0.028209 | 7.90154 | 0.1080763 | 0.05603761 | 0.2766554 |  | 2385.631 | 1087.353 | 1.733184 | 24.9353 | 0.1873386 | 5.080174 | 8.475987 | 0.08460822 | 0.3165097 | 0.6688247 | 1.714958 | 0.07255139 | 0.2438511 | 0.5577415 | 0.02100492 | 0.1128884 | 0.07450667 | 0.02820927 | 0.8436723 | 0.01014799 | 0.01511462 | 0.01059251
16 | 2019-MOR-003--SPA-Circulo D-ef2 - 3 | slC2 | 2019-MOR-003--SPA | Morro Solar | 016b_200114.FIN2 | 490846.5 | 485701.2 | 1615.858 | 773.9881 | 0.22907 | 1063.948 | 653900 | 343.4497 | 0.37782 | 83.03578 | 2.0993 | 0.3164027 | 3.436559 | 1556.884 | 418.4818 | 418.447 | 12.4089 | 0.089702 | 0.036125 | 36.04318 | 0.012037 | 0.2709336 | 0.9289869 |  | 111149.1 | 110081 | 378.7079 | 206.4451 | 0.22907 | 236.1987 | 155872.5 | 79.8132 | 0.37782 | 20.47634 | 2.0993 | 0.1615006 | 0.8595109 | 380.5675 | 102.1629 | 3.358816 | 0.089702 | 0.036125 | 8.30706 | 0.012037 | 0.09406186 | 0.2818258 |  | 2874.569 | 1287.157 | 2.072818 | 29.42478 | 0.2290659 | 6.094729 | 10.16016 | 0.1069038 | 0.3778214 | 0.8134164 | 2.099262 | 0.09803677 | 0.2887758 | 0.6538701 | 0.02578974 | 0.1487838 | 0.08970171 | 0.03612541 | 0.9869748 | 0.01203732 | 0.01591952 | 0.01194096
18 | 2019-MOR-006--SPA-Circulo A-ef2 - 1 | slC2 | 2019-MOR-006--SPA | Morro Solar | 018b_200114.FIN2 | 482851.6 | 472601.7 | 10.52872 | 951.7589 | 0.19902 | 70.25011 | 668200 | 5.46043 | 0.4338132 | 98.07626 | 1.6894 | 0.08346 | 4.700094 | 2515.042 | 114.7265 | 114.6681 | 20.79246 | 3.124832 | 0.030583 | 103.1249 | 0.05224283 | 4.491246 | 1.827768 |  | 105437.8 | 103667.9 | 3.77025 | 211.8165 | 0.19902 | 22.85314 | 149447.3 | 1.55998 | 0.2847309 | 23.92935 | 1.6894 | 0.08346 | 1.605693 | 575.2916 | 29.50298 | 6.388487 | 1.008726 | 0.030583 | 21.99427 | 0.0248696 | 1.398597 | 0.5850903 |  | 2478.219 | 1122.335 | 1.870073 | 26.03819 | 0.1990191 | 5.313394 | 9.069582 | 0.09233949 | 0.3292775 | 0.6961073 | 1.689429 | 0.08346034 | 0.2545743 | 0.5295345 | 0.02280238 | 0.1246201 | 0.08377091 | 0.03058275 | 0.6680555 | 0.009869834 | 0.01817508 | 0.01107021
19 | 2019-MOR-006--SPA-Circulo A-ef2 - 2 | slC2 | 2019-MOR-006--SPA | Morro Solar | 019b_200114.FIN2 | 458936.1 | 464825.5 | 44.2782 | 5604.382 | 0.14779 | 122.9817 | 667500 | 55.24663 | 5.746656 | 102.1568 | 1.2429 | 0.09258245 | 5.429209 | 1713.74 | 0.015292 | <0.015 | 0.4206462 | 65.78068 | 0.01976 | 77.54798 | 0.0068372 | 10.80399 | 0.03014527 |  | 98100.42 | 99842.3 | 10.49374 | 1259.837 | 0.14779 | 35.71938 | 144862 | 12.43738 | 1.263259 | 22.51256 | 1.2429 | 0.0581328 | 1.724681 | 385.3155 | 0.015292 | 0.1128294 | 13.93299 | 0.01976 | 16.72543 | 0.0068372 | 2.631271 | 0.0150526 |  | 1762.041 | 797.0438 | 1.32998 | 18.54782 | 0.1477856 | 3.662306 | 6.375369 | 0.06155791 | 0.2409914 | 0.5095707 | 1.242866 | 0.0537617 | 0.1760714 | 0.3903222 | 0.01529228 | 0.08629243 | 0.04876597 | 0.01976002 | 0.3943188 | 0.006837198 | 0.01186648 | 0.008176414
20 | 2019-MOR-006--SPA-Circulo A-ef2 - 3 | slC2 | 2019-MOR-006--SPA | Morro Solar | 020b_200114.FIN2 | 456917.5 | 460142.8 | 17.20765 | 2940.843 | 0.21787 | 585.5013 | 666200 | 319.1187 | 19.81202 | 102.7906 | 1.9898 | 0.10763 | 16.37178 | 1221.09 | 3.337557 | 3.231536 | 37.77746 | 58.11944 | 0.0766142 | 55.25327 | 0.010817 | 16.07054 | 0.2295136 |  | 93539.69 | 94496.35 | 4.944521 | 611.0987 | 0.21787 | 138.9497 | 137918.6 | 74.52077 | 4.368995 | 22.08198 | 1.9898 | 0.10763 | 3.878633 | 262.8919 | 1.771038 | 13.9452 | 12.92315 | 0.04884753 | 11.18829 | 0.010817 | 4.181869 | 0.0613063 |  | 2702.91 | 1218.889 | 2.056017 | 28.79313 | 0.2178717 | 5.572334 | 10.02466 | 0.09520167 | 0.3621479 | 0.7872511 | 1.989766 | 0.1076292 | 0.272265 | 0.6844249 | 0.02632992 | 0.1438276 | 0.08441989 | 0.0319935 | 0.5486468 | 0.01081655 | 0.01833224 | 0.01533005
22 | 2019-MOR-006--SPA-Circulo B-ef2 - 2 | slC2 | 2019-MOR-006--SPA | Morro Solar | 022b_200114.FIN2 | 444034 | 442396.6 | 20.23833 | 3131.115 | 0.16648 | 376.6739 | 669400 | 130.7653 | 23.41619 | 169.3712 | 1.3146 | 0.074979 | 10.13861 | 888.4863 | 2.857013 | 2.855971 | 0.3711911 | 246.6729 | 0.02124 | 46.1491 | 0.01407673 | 20.93062 | 0.03369352 |  | 91954.68 | 91004.05 | 4.966269 | 640.055 | 0.16648 | 99.72353 | 137774.9 | 29.80037 | 5.888439 | 41.02962 | 1.3146 | 0.074979 | 2.880907 | 180.1872 | 0.7063288 | 0.1297218 | 71.22546 | 0.02124 | 9.335583 | 0.007512712 | 6.140496 | 0.01471615 |  | 2097.139 | 960.6839 | 1.695344 | 22.9307 | 0.1664831 | 4.357133 | 8.165528 | 0.08445896 | 0.2960246 | 0.6420967 | 1.314576 | 0.07497928 | 0.2130864 | 0.5124158 | 0.01918235 | 0.1130955 | 0.07739096 | 0.0212402 | 0.3891684 | 0.008370196 | 0.01493695 | 0.01015265
23 | 2019-MOR-006--SPA-Circulo B-ef2 - 3 | slC2 | 2019-MOR-006--SPA | Morro Solar | 023b_200114.FIN2 | 444720.4 | 446004.3 | 29.29285 | 4152.185 | 0.23001 | 421.546 | 669400 | 85.57513 | 8.214315 | 110.8673 | 1.7892 | 0.11307 | 8.386708 | 1212.272 | 2.367656 | 2.305727 | 22.06683 | 111.7442 | 0.029532 | 63.40444 | 0.01079 | 12.76955 | 0.4133816 |  | 94310.66 | 94410.85 | 6.984682 | 890.2913 | 0.23001 | 128.6113 | 145631.5 | 19.10122 | 1.910841 | 25.64243 | 1.7892 | 0.11307 | 2.621972 | 269.8154 | 0.7136818 | 6.145269 | 29.55136 | 0.029532 | 12.89798 | 0.01079 | 4.018657 | 0.1480257 |  | 2652.854 | 1199.248 | 2.15112 | 29.73584 | 0.2300098 | 5.533239 | 10.19387 | 0.105932 | 0.3663197 | 0.83652 | 1.789248 | 0.113065 | 0.2770294 | 0.6302413 | 0.02621311 | 0.1388397 | 0.1045899 | 0.02953168 | 0.4836303 | 0.0107901 | 0.02207327 | 0.01437946
25 | 2019-MOR-006--SPA-Circulo C-ef2 - 2 | slC2 | 2019-MOR-006--SPA | Morro Solar | 025b_200114.FIN2 | 425622.5 | 431648.2 | 27.37634 | 3996.471 | 0.14815 | 191.1813 | 670000 | 48.27241 | 2.812193 | 98.10337 | 1.1861 | 0.1736075 | 3.467161 | 1745.876 | 12.82843 | 12.50246 | 116.1516 | 30.32881 | 0.021047 | 75.20632 | 0.04667787 | 10.41537 | 0.07449285 |  | 92552.65 | 93830.39 | 7.152807 | 901.612 | 0.14815 | 42.24429 | 150700.4 | 10.85491 | 0.7245762 | 21.88007 | 1.1861 | 0.07629459 | 0.8377996 | 389.0885 | 3.821453 | 32.42258 | 6.630602 | 0.021047 | 15.84558 | 0.03512839 | 3.115954 | 0.02126547 |  | 1730.841 | 784.6321 | 1.442287 | 19.78364 | 0.1481502 | 3.595682 | 6.845263 | 0.06665298 | 0.2420208 | 0.5430543 | 1.186142 | 0.06560446 | 0.1791124 | 0.3900466 | 0.01642536 | 0.09725593 | 0.0599275 | 0.02104704 | 0.3056148 | 0.008016544 | 0.01323553 | 0.008974237
26 | 2019-MOR-006--SPA-Circulo C-ef2 - 3 | slC2 | 2019-MOR-006--SPA | Morro Solar | 026b_200114.FIN2 | 397860.4 | 409647.1 | 53.81973 | 5665.814 | 0.18676 | 62.6884 | 664300 | 4.418766 | 0.5640355 | 95.54832 | 1.376 | 0.079656 | 2.00629 | 2613.662 | 0.04560144 | 0.04473844 | 0.3075072 | 13.79163 | 0.023618 | 96.38694 | 0.010692 | 8.233204 | 0.0131423 |  | 88726.17 | 94114.89 | 11.84903 | 1276.368 | 0.18676 | 16.58473 | 145112.1 | 0.9787608 | 0.2255134 | 19.81758 | 1.376 | 0.079656 | 0.5008768 | 549.5211 | 0.01947845 | 0.151046 | 3.14121 | 0.023618 | 23.98226 | 0.010692 | 1.678608 | 0.00677575 |  | 2083.571 | 940.4657 | 1.762335 | 24.53868 | 0.1867598 | 4.349608 | 8.134562 | 0.08169741 | 0.2988404 | 0.6737457 | 1.376023 | 0.0796558 | 0.2247532 | 0.5671127 | 0.02160609 | 0.1111096 | 0.07712815 | 0.02361792 | 0.3728264 | 0.01069243 | 0.01909595 | 0.01132379
27 | 2019-MOR-006-SPA-Circulo D-ef2 - 1 | slC2 | 2019-MOR-006--SPA | Morro Solar | 027b_200114.FIN2 | 409528.3 | 410432.1 | 20.07208 | 1731.779 | 0.1433 | 408.3727 | 663300 | 7.418213 | 0.3553278 | 102.7704 | 1.0295 | 0.08411546 | 11.02219 | 3083.621 | 89.97698 | 89.77265 | 72.80804 | 54.16961 | 0.1202446 | 79.42556 | 0.00651 | 64.29805 | 6.361176 |  | 87070.44 | 87443.46 | 5.115315 | 386.0669 | 0.1433 | 93.32081 | 141340.8 | 1.619821 | 0.1897391 | 22.16028 | 1.0295 | 0.04626652 | 3.988886 | 673.0949 | 18.88797 | 16.29622 | 13.02899 | 0.06427651 | 16.70623 | 0.00651 | 15.32986 | 1.791511 |  | 1582.081 | 722.6884 | 1.377935 | 18.345 | 0.1432955 | 3.316587 | 6.383149 | 0.06435033 | 0.2299919 | 0.5154843 | 1.029499 | 0.04858304 | 0.1700499 | 0.3901348 | 0.01537358 | 0.08617631 | 0.06697999 | 0.01809396 | 0.290146 | 0.006509986 | 0.0125442 | 0.008023158
28 | 2019-MOR-007--SP-Circulo A-ef2 - 1 | slC2 | 2019-MOR-007--SP | Morro Solar | 028b_200114.FIN2 | 390112.3 | 396929 | 1.4263 | 92.00896 | 0.14674 | 15.82388 | 662700 | 5.00929 | 0.9797938 | 144.6626 | 1.1104 | 0.09458252 | 20.69293 | 2255.634 | 0.08354214 | 0.08279748 | 0.2653407 | 15.62359 | 0.09026826 | 131.5989 | 0.01240885 | 22.58375 | 0.4719534 |  | 82927.25 | 84632.19 | 1.4263 | 31.68937 | 0.14674 | 8.687444 | 142209.1 | 1.766792 | 0.4329834 | 30.7234 | 1.1104 | 0.07418928 | 4.892515 | 471.7198 | 0.02988287 | 0.1067621 | 5.378531 | 0.03152067 | 29.2127 | 0.00617667 | 4.792731 | 0.1088141 |  | 1642.169 | 739.6688 | 1.426271 | 19.38117 | 0.1467353 | 3.446866 | 6.469255 | 0.05918456 | 0.2394501 | 0.5353295 | 1.110356 | 0.06530228 | 0.1773402 | 0.3899634 | 0.01610324 | 0.09342246 | 0.06047494 | 0.01880538 | 0.3010171 | 0.00853669 | 0.01411574 | 0.008776098
29 | 2019-MOR-007--SP-Circulo A-ef2 - 2 | slC2 | 2019-MOR-007--SP | Morro Solar | 029b_200114.FIN2 | 373461.6 | 376791.4 | 1.705 | 69.909 | 0.19374 | 48.37362 | 656600 | 13.06453 | 1.943085 | 172.2527 | 1.2549 | 0.1297069 | 14.51594 | 1408.793 | 0.9110754 | 0.8792726 | 11.33208 | 20.7841 | 0.022933 | 116.4371 | 0.0093966 | 22.3783 | 0.6752454 |  | 90671.31 | 92941.86 | 1.705 | 30.09617 | 0.19374 | 12.11818 | 150396 | 2.985235 | 0.5173831 | 40.03789 | 1.2549 | 0.0889186 | 3.191696 | 316.1364 | 0.3855059 | 5.083028 | 4.464054 | 0.022933 | 32.69286 | 0.0093966 | 5.213348 | 0.1670705 |  | 1902.924 | 871.3053 | 1.704976 | 23.3605 | 0.1937407 | 3.993561 | 7.893247 | 0.07932988 | 0.2905507 | 0.6616162 | 1.254881 | 0.08695679 | 0.2088624 | 0.4823098 | 0.0204572 | 0.1169019 | 0.074972 | 0.0229332 | 0.3696212 | 0.009396639 | 0.01971121 | 0.01094308
30 | 2019-MOR-007--SP-Circulo A-ef2 - 3 | slC2 | 2019-MOR-007--SP | Morro Solar | 030b_200114.FIN2 | 391615.7 | 397530.8 | 1.3639 | 78.38502 | 0.13374 | 40.34942 | 662500 | 10.90301 | 3.411829 | 179.8013 | 0.86028 | 0.1280285 | 17.19221 | 1526.668 | 0.0195968 | 0.01890892 | 0.2451103 | 37.95243 | 0.0164273 | 124.9896 | 0.008220524 | 19.04227 | 0.2265162 |  | 82932.64 | 83507.24 | 1.3639 | 27.2012 | 0.13374 | 10.46068 | 141889.5 | 2.28579 | 0.8051154 | 38.64396 | 0.86028 | 0.06620132 | 3.804582 | 318.8824 | 0.009583141 | 0.09373792 | 8.323651 | 0.01278689 | 25.90945 | 0.005889885 | 4.019169 | 0.0511291 |  | 1494.832 | 687.2724 | 1.363874 | 18.03697 | 0.13374 | 3.158486 | 6.21604 | 0.05623781 | 0.2298982 | 0.5249702 | 0.860283 | 0.0526531 | 0.1642452 | 0.3669335 | 0.01432362 | 0.08521247 | 0.05240145 | 0.01451047 | 0.2969835 | 0.006055844 | 0.01346647 | 0.008222584
31 | 2019-MOR-007--SP-Circulo B-ef2 - 1 | slC2 | 2019-MOR-007--SP | Morro Solar | 031b_200114.FIN2 | 378386.4 | 383709.3 | 1.587 | 94.37185 | 0.1529 | 115.6559 | 663700 | 102.0075 | 3.454887 | 263.7055 | 1.1182 | 0.1240292 | 18.43178 | 1445.451 | 0.07900107 | 0.07843634 | 0.201228 | 52.28697 | 0.017704 | 146.1993 | 0.01375997 | 15.05422 | 0.06937785 |  | 86440.13 | 89938.16 | 1.587 | 30.21281 | 0.1529 | 25.99628 | 157666.6 | 23.79743 | 1.451798 | 61.67734 | 1.1182 | 0.09388181 | 6.750927 | 363.759 | 0.03639685 | 0.1140142 | 19.57084 | 0.017704 | 32.61265 | 0.008127573 | 5.373553 | 0.03486272 |  | 1739.514 | 788.4961 | 1.586963 | 21.18492 | 0.1528987 | 3.558534 | 7.324502 | 0.06966446 | 0.2641949 | 0.6265833 | 1.118208 | 0.08036499 | 0.1879557 | 0.4430963 | 0.01637446 | 0.1100706 | 0.06248767 | 0.0177036 | 0.3578162 | 0.00890757 | 0.01510309 | 0.009936609
34 | UQAC-FeS-1 - 2 |  |  |  | 034b_200114.FIN2 | 372300.6 | 364983 | 51.74668 | 450000 | 677.5608 | 13743.89 | 217.1149 | 7.847648 | 3.93398 | 791.7238 | 198.4065 | 73.31354 | 134.7631 | 2.219336 | 7.655937 | 7.255814 | 142.5731 | 69.89335 | 38.70605 | -- | 0.2713358 | 114.4746 | 113.3559 |  | 78380.76 | 74834.48 | 14.40105 | 94375.35 | 146.943 | 3011.625 | 60.62572 | 1.836032 | 0.8652106 | 164.9954 | 40.70928 | 15.88008 | 28.01158 | 0.5714056 | 1.660491 | 31.4302 | 21.3902 | 11.00731 | -- | 0.06691526 | 27.08231 | 24.11646 |  | 1507.143 | 696.4699 | 1.412751 | 18.1674 | 0.1478944 | 3.089819 | 6.098518 | 0.05939399 | 0.229214 | 0.5075419 | 0.9546985 | 0.06030254 | 0.169414 | 0.3522653 | 0.01572555 | 0.08751235 | 0.04951383 | 0.01488931 | -- | 0.005709252 | 0.01372746 | 0.008473331
35 | GSD-1G - 2 |  |  |  | 035b_200114.FIN2 | 16194.93 | 14390.12 | 283.789 | 114770.8 | 47.90567 | 27.80059 | 54 | 53.5209 | 39.05894 | 618.1856 | 2.938378 | 52.05864 | 24.26768 | 32.84217 | 39.26784 | 39.15524 | 40.12119 | 42.59142 | 3.896573 | -- | 1.084511 | 62.92647 | 42.37875 |  | 6211.171 | 4352.642 | 58.7525 | 23464.57 | 9.951896 | 13.31787 | 37.14126 | 10.92737 | 8.10613 | 125.4182 | 2.171991 | 10.65455 | 5.033109 | 7.095525 | 8.045391 | 8.28401 | 8.744174 | 0.8188493 | -- | 0.2339666 | 13.03694 | 8.797295 |  | 4776.178 | 2190.426 | 4.358135 | 55.28326 | 0.4374038 | 9.607489 | 18.40449 | 0.1800496 | 0.7107007 | 1.514474 | 2.805052 | 0.1467285 | 0.5108913 | 1.172029 | 0.04866822 | 0.2732752 | 0.1630645 | 0.04653326 | -- | 0.02153378 | 0.04607482 | 0.02335329
36 | NIST610 - 2 |  |  |  | 036b_200114.FIN2 | 16314.61 | 16996.57 | 667.7851 | 533.2676 | 555.8063 | 381.6392 | 460 | 457.6588 | 440.2425 | 1577.316 | 95.34053 | 625.933 | 285.4533 | 363.4693 | 450.0781 | 448.591 | 529.8724 | 459.3318 | 19.22376 | -- | 79.48696 | 583.7502 | 493.1366 |  | 6289.115 | 4819.246 | 138.6366 | 127.3415 | 115.1147 | 80.33426 | 99.94446 | 93.94698 | 91.02957 | 323.4495 | 20.06197 | 128.4619 | 58.94365 | 76.83468 | 93.16377 | 109.8896 | 95.10968 | 4.004818 | -- | 16.62522 | 122.0578 | 102.8279 |  | 4210.351 | 1929.934 | 3.981143 | 50.45664 | 0.4064395 | 8.559595 | 16.63071 | 0.1717011 | 0.6485406 | 1.37211 | 2.503838 | 0.1435274 | 0.4676472 | 1.038434 | 0.041865 | 0.2624047 | 0.1481538 | 0.04597016 | -- | 0.0138826 | 0.0325167 | 0.02223989
37 | 2019-MOR-007--SP-Circulo B-ef2 - 2 | slC2 | 2019-MOR-007--SP | Morro Solar | 037b_200114.FIN2 | 384824.6 | 397102.7 | 1.459 | 61.86412 | 0.14604 | 73.67866 | 667700 | 25.19479 | 7.05607 | 329.2738 | 0.96551 | 0.1785425 | 21.5323 | 1885.646 | 1.021742 | 1.017255 | 1.598846 | 58.58003 | 0.014515 | -- | 0.02265487 | 16.55807 | 1.557249 |  | 80677.58 | 83512.29 | 1.459 | 21.96585 | 0.14604 | 16.1653 | 139312.1 | 5.285395 | 1.61695 | 69.28223 | 0.96551 | 0.08739102 | 4.43786 | 398.4019 | 0.2291611 | 0.3842872 | 12.51297 | 0.014515 | -- | 0.01273316 | 3.441448 | 0.3261153 |  | 1516.137 | 692.3966 | 1.459021 | 17.92214 | 0.1460407 | 3.167033 | 6.067435 | 0.05856181 | 0.2546571 | 0.5056348 | 0.9655109 | 0.0739788 | 0.174143 | 0.3696757 | 0.01775883 | 0.09357433 | 0.06053049 | 0.01451474 | -- | 0.008004271 | 0.01643677 | 0.008892587
38 | 2019-MOR-007--SP-Circulo B-ef2 - 3 | slC2 | 2019-MOR-007--SP | Morro Solar | 038b_200114.FIN2 | 397502 | 399327.2 | 1.582 | 86.82093 | 0.16687 | 3.4276 | 666800 | 1.388316 | 0.26402 | 308.702 | 0.98304 | 0.067183 | 2.27426 | 3993.949 | 0.017695 | <0.018 | 0.2453442 | 2.140778 | 0.019081 | -- | 0.0074392 | 0.6810931 | 0.010467 |  | 85378.45 | 85906.84 | 1.582 | 29.60372 | 0.16687 | 3.4276 | 144379.1 | 0.5459929 | 0.26402 | 67.82476 | 0.98304 | 0.067183 | 0.6050905 | 864.2512 | 0.017695 | 0.1127126 | 0.7712598 | 0.019081 | -- | 0.0074392 | 0.2299745 | 0.010467 |  | 1593.05 | 737.5092 | 1.581981 | 19.2433 | 0.1668734 | 3.427565 | 6.408987 | 0.06721894 | 0.2640199 | 0.5907456 | 0.9830377 | 0.06718335 | 0.1911131 | 0.3891777 | 0.01769531 | 0.09412987 | 0.0627962 | 0.01908058 | -- | 0.007439215 | 0.01501132 | 0.01046665
39 | 2019-MOR-007--SP-Circulo C-ef2 - 1 | slC2 | 2019-MOR-007--SP | Morro Solar | 039b_200114.FIN2 | 382825.2 | 394385.9 | 1.4748 | 88.36096 | 0.15412 | 20.70526 | 666000 | 20.2885 | 0.25191 | 295.2916 | 1.0623 | 0.07982 | 3.668899 | 2776.842 | 0.1013475 | 0.0991466 | 0.7842425 | 1.494486 | 0.018443 | -- | 0.0076579 | 2.774481 | 0.01275308 |  | 79879.05 | 82880.78 | 1.4748 | 29.49608 | 0.15412 | 6.287745 | 139770.7 | 4.43772 | 0.25191 | 62.31994 | 1.0623 | 0.07982 | 0.8789205 | 576.5439 | 0.05811495 | 0.4334837 | 0.34234 | 0.018443 | -- | 0.0076579 | 0.6025312 | 0.006416204 |  | 1471.061 | 675.3246 | 1.474821 | 17.55636 | 0.1541175 | 3.146292 | 5.972633 | 0.06338947 | 0.2519139 | 0.5622836 | 1.06233 | 0.07982017 | 0.1824143 | 0.3981624 | 0.01586366 | 0.09736405 | 0.05482933 | 0.01844304 | -- | 0.007657875 | 0.01296524 | 0.008257295
40 | 2019-MOR-007--SP-Circulo C-ef2 - 2 | slC2 | 2019-MOR-007--SP | Morro Solar | 040b_200114.FIN2 | 382110.5 | 393294.3 | 1.6592 | 91.6756 | 0.16725 | 19.68509 | 666300 | 19.73815 | 0.342584 | 310.1122 | 1.1323 | 0.1428051 | 2.2005 | 1926.913 | 0.3967261 | 0.3927368 | 1.421482 | 0.6873469 | 0.020183 | -- | 0.0074934 | 0.3226986 | 0.010289 |  | 82252.29 | 84841.19 | 1.6592 | 32.70313 | 0.16725 | 7.257085 | 139698.2 | 4.284748 | 0.2181966 | 65.15054 | 1.1323 | 0.07043421 | 0.5148091 | 400.1771 | 0.5147287 | 1.47957 | 0.2181599 | 0.020183 | -- | 0.0074934 | 0.1023578 | 0.010289 |  | 1631.95 | 745.8928 | 1.659192 | 19.54151 | 0.1672487 | 3.609911 | 6.632298 | 0.07289255 | 0.2712491 | 0.6334606 | 1.13232 | 0.07422139 | 0.2067484 | 0.4810101 | 0.01991786 | 0.1118577 | 0.06159362 | 0.02018262 | -- | 0.007493449 | 0.01694315 | 0.01028894
41 | 2019-MOR-007--SP-Circulo C-ef2 - 3 | slC2 | 2019-MOR-007--SP | Morro Solar | 041b_200114.FIN2 | 395239.1 | 399860.6 | 1.5632 | 72.45488 | 0.15655 | 39.86382 | 661400 | 10.46176 | 0.7209062 | 309.7877 | 1.1684 | 0.148267 | 20.18302 | 3034.949 | 8.300721 | 8.253642 | 16.77523 | 3.624783 | 0.017502 | -- | 0.0086211 | 6.32935 | 0.3750659 |  | 82845.56 | 83869.51 | 1.5632 | 19.87754 | 0.15655 | 9.3467 | 138190 | 2.309261 | 0.4511165 | 65.86024 | 1.1684 | 0.07271279 | 4.653322 | 641.2548 | 1.691166 | 3.430324 | 0.8643309 | 0.017502 | -- | 0.0086211 | 1.958284 | 0.08643534 |  | 1502.676 | 688.0819 | 1.563234 | 17.93788 | 0.1565513 | 3.365091 | 6.016408 | 0.07245955 | 0.263864 | 0.573424 | 1.168396 | 0.07708386 | 0.1951154 | 0.4360166 | 0.0170539 | 0.1083585 | 0.06035228 | 0.01750197 | -- | 0.008621089 | 0.01390204 | 0.01008988
42 | 2019-MOR-007--SP-Circulo D-ef2 - 1 | slC2 | 2019-MOR-007--SP | Morro Solar | 042b_200114.FIN2 | 402338.4 | 408804.1 | 1.5849 | 71.40655 | 0.15953 | 3.4344 | 663800 | 0.8174491 | 0.2657 | 350.7213 | 1.075 | 0.075741 | 1.786743 | 2472.027 | 0.01774 | <0.018 | 0.3243892 | 0.060726 | 0.017538 | -- | 0.0070944 | 0.09158088 | 0.0097405 |  | 84148.25 | 85444.56 | 1.5849 | 24.07739 | 0.15953 | 3.4344 | 138076.7 | 0.1862745 | 0.2657 | 73.55877 | 1.075 | 0.075741 | 0.416153 | 511.8068 | 0.01774 | 0.1219004 | 0.060726 | 0.017538 | -- | 0.0070944 | 0.05793308 | 0.0097405 |  | 1521.305 | 689.4477 | 1.584946 | 17.79663 | 0.1595266 | 3.434428 | 5.945343 | 0.06352877 | 0.2657029 | 0.5794391 | 1.075036 | 0.07574105 | 0.2019238 | 0.42944 | 0.0177395 | 0.1027833 | 0.06072592 | 0.01753846 | -- | 0.007094385 | 0.01533559 | 0.009740506
46 | 2019-MOR-010--SPA-Circulo A-ef2 - 3 | slC2 | 2019-MOR-010--SPA | Ivette | 046b_200114.FIN2 | 418303.7 | 418540 | 115.0487 | 103.2192 | 0.19241 | 713.1235 | 667700 | 823.9932 | 11.19258 | 777.8804 | 1.3607 | 0.07521703 | 3.842667 | 1901.701 | 94.33285 | 94.18224 | 53.6643 | 0.1062052 | 0.023519 | 18.254585 | 0.02366799 | 13.03206 | 5.89377 |  | 91432.27 | 90400.51 | 26.24815 | 31.00756 | 0.19241 | 175.461 | 146630.7 | 194.7154 | 2.388121 | 173.4713 | 1.3607 | 0.06950576 | 0.9763826 | 415.1115 | 22.3976 | 11.36057 | 0.07306318 | 0.023519 | -- | 0.01107941 | 3.460708 | 1.257026 |  | 1617.815 | 742.0487 | 1.802481 | 18.48216 | 0.192406 | 3.780062 | 6.176573 | 0.07555275 | 0.3058541 | 0.6940181 | 1.360682 | 0.07389291 | 0.2428332 | 0.5228952 | 0.02104524 | 0.1110082 | 0.06684169 | 0.02351941 | -- | 0.009232414 | 0.01922417 | 0.0100262
48 | 2019-MOR-010--SPA-Circulo B-ef2 - 2 | slC2 | 2019-MOR-010--SPA | Ivette | 048b_200114.FIN2 | 443570.1 | 445232.1 | 400.2578 | 1494.319 | 0.36346 | 7109.825 | 667700 | 210.3109 | 5.531504 | 898.1075 | 6.586489 | 1.297091 | 5.837615 | 1945.889 | 4617.995 | 4608.333 | 3442.766 | 29.9828 | 0.045248 | -- | 0.01657 | 21.43663 | 7.390823 |  | 93546.92 | 95872.19 | 95.13329 | 367.5451 | 0.36346 | 1681.611 | 146293.9 | 46.70394 | 1.511313 | 204.0339 | 2.826238 | 0.5532148 | 1.61227 | 450.8272 | 1148.9 | 829.1596 | 8.191261 | 0.045248 | -- | 0.01657 | 10.66521 | 2.47678 |  | 2730.776 | 1247.921 | 3.119052 | 31.15347 | 0.3634592 | 6.722158 | 10.56309 | 0.1482748 | 0.5386835 | 1.225986 | 2.476467 | 0.1502458 | 0.4175743 | 0.9812522 | 0.04390109 | 0.2308619 | 0.1261715 | 0.04524795 | -- | 0.01656954 | 0.03353432 | 0.01821496
47 | 2019-MOR-010--SPA-Circulo B-ef2 - 1 | slC2 | 2019-MOR-010--SPA | Ivette | 047b_200114.FIN2 | 427500.2 | 430137.1 | 1315.566 | 1565.99 | 0.19056 | 3103.892 | 667700 | 147.0336 | 2.401391 | 829.0735 | 6.331068 | 0.6839391 | 6.693603 | 1920.456 | 2943.785 | 2942.545 | 441.9773 | 0.6696831 | 0.022407 | 18.2658985 | 0.009002 | 0.6699342 | 0.7332119 |  | 91812.25 | 92734.63 | 308.5285 | 375.6993 | 0.19056 | 743.5626 | 145958.6 | 50.47989 | 0.8704413 | 184.8484 | 1.929202 | 0.2273267 | 1.553181 | 422.7596 | 676.2784 | 114.0174 | 0.2933166 | 0.022407 | -- | 0.009002 | 0.2754435 | 0.1985549 |  | 1674.179 | 768.9724 | 1.900832 | 19.22549 | 0.1905636 | 4.018976 | 6.477265 | 0.08468936 | 0.3294157 | 0.7423166 | 1.414588 | 0.07542645 | 0.2465336 | 0.5602141 | 0.02261738 | 0.1200521 | 0.06898616 | 0.02240656 | -- | 0.009001975 | 0.01828915 | 0.0108012
50 | 2019-MOR-010--SPA-Circulo C-ef2 - 2 | slC2 | 2019-MOR-010--SPA | Ivette | 050b_200114.FIN2 | 429781.4 | 433793.7 | 140.284 | 237.2074 | 0.19601 | 655.7454 | 678000 | 703.9228 | 13.32358 | 1222.722 | 1.4164 | 0.09589151 | 3.645224 | 2347.15 | 7.434341 | 7.417306 | 6.069669 | 0.068165 | 0.025865 | 18.3232659 | 0.01476859 | 0.3136465 | 0.100538 |  | 89681.4 | 90795.9 | 30.85505 | 60.74637 | 0.19601 | 138.3588 | 143619.8 | 144.483 | 2.756334 | 261.3994 | 1.4164 | 0.07140867 | 0.8419759 | 492.2065 | 1.569234 | 1.290053 | 0.068165 | 0.025865 | -- | 0.007435203 | 0.0799965 | 0.02580497 |  | 1554.374 | 703.8956 | 1.821146 | 17.48383 | 0.1960125 | 3.870182 | 5.927465 | 0.08150049 | 0.3094178 | 0.6726742 | 1.416441 | 0.08772615 | 0.2447188 | 0.5004999 | 0.02322581 | 0.1188598 | 0.06816517 | 0.02586451 | -- | 0.00675928 | 0.01735352 | 0.0105001
51 | 2019-MOR-010--SPA-Circulo C-ef2 - 3 | slC2 | 2019-MOR-010--SPA | Ivette | 051b_200114.FIN2 | 432480.9 | 439894.6 | 145.7913 | 266.0764 | 0.19738 | 638.9032 | 673600 | 690.5223 | 36.36416 | 1250.297 | 1.6363 | 0.1150436 | 3.311834 | 2579.444 | 11.58268 | 11.54583 | 13.1321 | 0.066595 | 0.024266 | 18.1212585 | 0.02495159 | 0.2610494 | 0.07255453 |  | 92305.79 | 93847.1 | 32.94558 | 67.86265 | 0.19738 | 140.9577 | 144537.6 | 147.0202 | 7.809984 | 273.577 | 1.6363 | 0.08136097 | 0.794665 | 558.4102 | 2.510709 | 2.863783 | 0.066595 | 0.024266 | -- | 0.01137639 | 0.07377336 | 0.02324554 |  | 1599.028 | 728.3362 | 1.890984 | 18.14894 | 0.1973754 | 3.981456 | 5.987029 | 0.09091449 | 0.3219734 | 0.7473316 | 1.6363 | 0.090701 | 0.2576547 | 0.5664063 | 0.02559879 | 0.1270976 | 0.06659537 | 0.02426581 | -- | 0.009640594 | 0.01756853 | 0.01097184
52 | 2019-MOR-011--SP-Circulo A-ef2 - 1 | slC3 | 2019-MOR-011--SP | Ivette | 052b_200114.FIN2 | 431267 | 432498.5 | 74.66824 | 526.1508 | 0.19511 | 10.87594 | 671400 | 3.506062 | 124.2801 | 5095.65 | 1.6116 | 0.084769 | 4.714177 | 32.4741 | 0.024809 | <0.025 | 1.764214 | 1.650479 | 0.025063 | 19.2857469 | 0.1034608 | 10.38059 | 0.1634785 |  | 91669.86 | 91820.21 | 17.03256 | 121.1617 | 0.19511 | 6.016478 | 143445 | 0.7617116 | 26.37198 | 1080.431 | 1.6116 | 0.084769 | 1.172344 | 7.037368 | 0.024809 | 0.4224731 | 474.3117 | 0.025063 | -- | 161.9256 | 4837.22 | 0.03822881 |  | 1527.379 | 701.7355 | 1.877376 | 17.27249 | 0.1951057 | 3.996286 | 5.691335 | 0.08234172 | 0.3225948 | 0.7375685 | 1.611622 | 0.08476941 | 0.2616185 | 0.6027173 | 0.02480873 | 0.1249833 | 0.07025706 | 0.02506317 | -- | 0.009084578 | 0.02092643 | 0.01108577
53 | 2019-MOR-011--SP-Circulo A-ef2 - 2 | slC3 | 2019-MOR-011--SP | Ivette | 053b_200114.FIN2 | 437313.1 | 439153.4 | 33.27221 | 105.5297 | 0.20742 | 27.93033 | 676300 | 2.244633 | 37.68914 | 2705.741 | 1.5428 | 0.08135 | 7.739352 | 141.9859 | 0.024811 | <0.025 | 0.747115 | 2.913635 | 0.024867 | 19.121222 | 0.1420037 | 10.24034 | 0.1547308 |  | 90634.14 | 90992.33 | 7.905127 | 30.8676 | 0.20742 | 8.057984 | 141330.4 | 0.4745471 | 7.822097 | 553.5012 | 1.5428 | 0.08135 | 1.651166 | 29.41305 | 0.024811 | 0.2261846 | 479.6595 | 0.024867 | -- | 44.05769 | 4392.951 | 0.03534768 |  | 1519.488 | 694.0281 | 1.857001 | 16.90443 | 0.2074185 | 3.934474 | 5.464959 | 0.08188856 | 0.3161448 | 0.7731723 | 1.542802 | 0.08135002 | 0.2665829 | 0.5434191 | 0.02481115 | 0.1366693 | 0.0821078 | 0.02486742 | -- | 0.01412407 | 0.03254738 | 0.009830742
54 | 2019-MOR-011--SP-Circulo A-ef2 - 3 | slC3 | 2019-MOR-011--SP | Ivette | 054b_200114.FIN2 | 422505.3 | 418806.5 | 40.63029 | 155.1108 | 0.20852 | 28.55993 | 646400 | 3.819725 | 103.6517 | 4304.856 | 1.6299 | 0.087067 | 7.555739 | 104.4716 | 0.023896 | <0.024 | 0.7052301 | 3.15803 | 0.02354 | 18.2523698 | 0.1509837 | 10.40485 | 0.1819324 |  | 88668.49 | 87937.74 | 9.742729 | 37.75171 | 0.20852 | 8.451394 | 135774.2 | 0.8111284 | 21.3392 | 895.0872 | 1.6299 | 0.05483137 | 1.692963 | 21.96604 | 0.023896 | 0.1880631 | 774.6556 | 0.02354 | -- | 102.9556 | 5791.016 | 0.04381418 |  | 1433.71 | 657.9154 | 1.794772 | 15.99192 | 0.2085208 | 3.70025 | 5.413725 | 0.07762965 | 0.3065249 | 0.760472 | 1.629937 | 0.06389195 | 0.2561659 | 0.5700004 | 0.023896 | 0.1221334 | 0.08233944 | 0.02354031 | -- | 0.01365503 | 0.03339744 | 0.009957239
55 | 2019-MOR-011--SP-Circulo A-ef2 - 4 | slC3 | 2019-MOR-011--SP | Ivette | 055b_200114.FIN2 | 428704.2 | 435123.4 | 65.89578 | 468.2989 | 0.2199509 | 74.77373 | 658800 | 6.641664 | 214.8959 | 3261.137 | 1.7842 | 0.144385 | 10.66105 | 72.34757 | 0.026134 | <0.026 | 0.6066703 | 4.542439 | 0.028697 | 18.252472 | 0.101708 | 10.67677 | 0.1140715 |  | 88659.67 | 89769.09 | 14.40178 | 108.8655 | 0.2544279 | 17.37209 | 136322.8 | 1.387965 | 43.92635 | 670.496 | 1.7842 | 0.08201437 | 2.330952 | 15.11027 | 0.026134 | 0.1926466 | 647.7605 | 0.028697 | -- | 201.7271 | 3049.816 | 0.02676256 |  | 1577.058 | 712.8921 | 1.973295 | 17.27348 | 0.2132419 | 4.1637 | 5.865773 | 0.09004353 | 0.3540009 | 0.8439799 | 1.784166 | 0.07905607 | 0.2916378 | 0.6208796 | 0.02613426 | 0.1407231 | 0.09887715 | 0.0286974 | -- | 0.01426402 | 0.04429865 | 0.01199029
61 | 2019-MOR-011--SP-Circulo C-ef2 - 2 | slC3 | 2019-MOR-011--SP | Ivette | 061b_200114.FIN2 | 494488.3 | 484884.9 | 92461.4 | 37889.59 | 0.6993786 | 1735.818 | 676300 | 8.616454 | 130.6943 | 5048.672 | 3.6201 | 8.062053 | 106.3221 | 895.5837 | 0.7230147 | 0.55961 | 58.22491 | 5.9153 | 0.064781 | 18.29855 | 0.3429402 | 10.2958 | 0.3635902 |  | 114458.3 | 111526.2 | 24708.48 | 10375.59 | 0.6559603 | 420.6516 | 163337.9 | 2.164456 | 29.62907 | 1105.48 | 3.6201 | 2.359463 | 25.55855 | 237.2312 | 0.1853878 | 14.10361 | 301.6353 | 0.064781 | -- | 99.57466 | 2914.569 | 0.1047526 |  | 2738.142 | 1232.09 | 3.755405 | 28.99048 | 0.4423072 | 7.8729 | 9.759223 | 0.1752988 | 0.6711344 | 1.609138 | 3.620062 | 0.1889708 | 0.5957152 | 1.30667 | 0.05113366 | 0.2341213 | 0.1481736 | 0.06478143 | -- | 0.02976603 | 0.06362321 | 0.01920152
65 | UQAC-FeS-1 - 3 |  |  |  | 065b_200114.FIN2 | 601745.8 | 591938.7 | 45.2598578 | 450000 | 740.1671 | 22341.33 | 260.503 | 6.472452 | 3.678864 | 1386.823 | 312.0165 | 79.42968 | 159.1507 | 2.786816 | 8.458895 | 7.925608 | 190.0228 | 5.088156 | 58.94157 | 29.33152 | 0.2841218 | 12.987 | 123.3083 |  | 125829.6 | 121569.9 | 12.78906 | 94149.18 | 154.6937 | 4690.976 | 64.20662 | 1.377654 | 0.8009481 | 119.9305 | 64.28798 | 17.322 | 33.18113 | 0.7070373 | 1.792488 | 47.00866 | 41.2785 | 19.14884 | 6.126247 | 0.05046693 | 19.48727 | 27.18749 |  | 2129.944 | 954.9469 | 1.370779 | 11.26475 | 0.1709171 | 4.883275 | 6.713807 | 0.03676271 | 0.1411877 | 0.3401542 | 0.8793721 | 0.04152334 | 0.1361529 | 0.2583982 | 0.01018677 | 0.05615445 | 0.03183694 | 0.01399035 | 0.1560107 | 0.005287856 | 0.01577763 | 0.005349239
66 | GSD-1G - 3 |  |  |  | 066b_200114.FIN2 | 11961.37 | 13572.58 | 181.1371 | 71640.3 | 34.78829 | 26.99732 | 54 | 32.13792 | 24.84311 | 250.5876 | <1.8838 | 32.74325 | 19.44885 | 24.7987 | 24.88035 | 24.8102 | 24.99708 | 26.07523 | 3.880502 | 0.31915 | 0.5938792 | 40.11859 | 26.83075 |  | 6318.646 | 4444.122 | 38.15755 | 14634.3 | 7.18175 | 14.63749 | 28.88004 | 6.600389 | 5.12277 | 117.8221 | <1.8838 | 6.731393 | 4.048832 | 5.341012 | 5.096555 | 5.182862 | 5.398157 | 0.8295915 | <0.31915 | 0.1295591 | 8.327676 | 5.586639 |  | 4445.402 | 2002.402 | 2.784441 | 22.41962 | 0.3306997 | 9.801769 | 13.72645 | 0.07578566 | 0.2829462 | 0.6940363 | 1.883822 | 0.07396327 | 0.2694123 | 0.5437702 | 0.02223752 | 0.1146976 | 0.07007962 | 0.02788733 | 0.3191508 | 0.009821698 | 0.03171481 | 0.01022372
67 | NIST610 - 3 |  |  |  | 067b_200114.FIN2 | 16744.18 | 17787.06 | 537.4396 | 491.0149 | 508.7848 | 502.5221 | 460 | 350.8526 | 364.0956 | 1438.92 | 118.5729 | 491.4328 | 285.6932 | 351.8334 | 362.721 | 361.5255 | 425.9882 | 366.5447 | 24.48459 | 0.36736 | 57.362 | 490.3653 | 409.5705 |  | 7589.607 | 4701.214 | 110.1574 | 109.2586 | 104.5056 | 106.3687 | 100.3181 | 71.87653 | 74.49302 | 293.787 | 25.00122 | 101.2614 | 58.75086 | 73.37315 | 74.90744 | 87.51818 | 75.37768 | 5.086684 | <0.36736 | 11.98731 | 102.4594 | 85.6407 |  | 5194.111 | 2337.29 | 3.295316 | 26.58846 | 0.4057978 | 11.57533 | 15.85956 | 0.08384382 | 0.344291 | 0.8521492 | 2.249286 | 0.07942891 | 0.3214332 | 0.6579445 | 0.0227688 | 0.1378722 | 0.07218791 | 0.03756908 | 0.3673598 | 0.01201824 | 0.03441309 | 0.01218994
71 | 2019-MOR-011--SP-Circulo D-ef2 - 3 | slC3 | 2019-MOR-011--SP | Ivette | 071b_200114.FIN2 | 516139.2 | 512418.9 | 10.22611 | 457.7559 | 0.16053 | 896.4196 | 670800 | 48.94949 | 63.52076 | 1386.823 | 1.029445 | 0.1013941 | 69.40768 | 527.6684 | 0.3751761 | 0.3291274 | 16.4082 | 5.088156 | 0.014885 | 69.24664 | 0.2841218 | 12.987 | 1.127776 |  | 111160.7 | 110313.5 | 3.390981 | 146.562 | 0.16053 | 186.6211 | 145162.2 | 14.01962 | 16.57177 | 294.1785 | 1.220245 | 0.0714344 | 14.61014 | 112.1742 | 0.1023447 | 3.931113 | 63.77803 | 0.014885 | 17.56212 | 21.05359 | 295.3472 | 0.2919451 |  | 2117.922 | 960.9543 | 1.403734 | 11.86326 | 0.1605334 | 5.088369 | 7.016078 | 0.04069282 | 0.1469455 | 0.4757557 | 0.8593216 | 0.03178183 | 0.1409162 | 0.2940045 | 0.01061969 | 0.05494187 | 0.03937216 | 0.01488474 | 0.1687234 | 0.007511254 | 0.01723898 | 0.005543617
73 | 2019-MOR-012--SPB-Circulo C-ef2 - 1 | slC2 | 2019-MOR-012--SPB | Ivette | 073b_200114.FIN2 | 539528.5 | 527587.9 | 29258.86 | 250.324 | 0.16657 | 810.0696 | 641300 | 51.56522 | 0.4211601 | 396.5876 | 0.9266 | 1.981911 | 5.706421 | 2789.054 | 11.12531 | 11.11598 | 3.32545852 | 0.830875 | 0.014635 | 26.08617 | 0.0055984 | 1.390262 | 0.0051547 |  | 114754.6 | 111946.6 | 6432.539 | 77.18452 | 0.16657 | 180.5147 | 136147.2 | 10.73028 | 0.2134097 | 89.31868 | 0.9266 | 0.4719533 | 1.299212 | 596.4071 | 2.390029 | 127.9179 | 0.2017018 | 0.014635 | 5.481116 | 0.0055984 | 0.3109325 | 0.0051547 |  | 2098.875 | 944.2282 | 1.385901 | 11.88752 | 0.1665696 | 5.162757 | 6.666478 | 0.04020567 | 0.1471282 | 0.4853993 | 0.9266003 | 0.03321555 | 0.1414642 | 0.3144694 | 0.01105005 | 0.06004578 | 0.04092677 | 0.01463524 | 0.1801832 | 0.005598364 | 0.01532238 | 0.005154709
74 | 2019-MOR-012--SPB-Circulo C-ef2 - 2 | slC2 | 2019-MOR-012--SPB | Ivette | 074b_200114.FIN2 | 512391.9 | 499669.8 | 25000.95 | 253.1653 | 0.14594 | 813.3325 | 605400 | 62.50734 | 0.266164 | 303.0636 | 0.78269 | 1.553938 | 4.546484 | 2566.547 | 11.63291 | 11.62551 | 2.638708 | 1.185587 | 0.01266 | 23.85214 | 0.009774536 | 1.547965 | 0.0052097 |  | 108766.1 | 105310.4 | 5435.598 | 69.15234 | 0.14594 | 216.0176 | 128779.6 | 13.58097 | 0.161183 | 66.88165 | 0.78269 | 0.3875348 | 1.122049 | 551.5152 | 2.608556 | 169.6313 | 0.3288476 | 0.01266 | 4.906446 | 0.007878416 | 0.3534735 | 0.0052097 |  | 1903.458 | 871.7471 | 1.265323 | 10.90804 | 0.1459351 | 4.70701 | 6.265427 | 0.03440244 | 0.1342284 | 0.4469708 | 0.7826939 | 0.03781224 | 0.1305273 | 0.25669 | 0.01074128 | 0.05183729 | 0.03029913 | 0.01266028 | 0.1644349 | 0.004696561 | 0.01316933 | 0.005209657
75 | 2019-MOR-012--SPB-Circulo C-ef2 - 3 | slC2 | 2019-MOR-012--SPB | Ivette | 075b_200114.FIN2 | 522277.3 | 513505.7 | 23341.63 | 285.7519 | 0.15565 | 990.024 | 632900 | 26.24393 | 0.13819 | 274.9144 | 0.79133 | 1.37743 | 7.10756 | 2655.204 | 9.774276 | 9.763763 | 3.745925 | 1.031907 | 0.01394 | 21.9925 | 0.006952337 | 3.322427 | 0.005023 |  | 110195.3 | 108044 | 5054.714 | 68.34183 | 0.15565 | 208.5877 | 132976.2 | 5.556805 | 0.13819 | 59.18819 | 0.79133 | 0.3217653 | 1.539789 | 556.154 | 2.056283 | 186.3485 | 0.2429742 | 0.01394 | 4.626319 | 0.00716007 | 0.7914459 | 0.005023 |  | 1947.916 | 883.4241 | 1.288325 | 11.12871 | 0.1556483 | 4.759145 | 6.314363 | 0.03998713 | 0.1381858 | 0.4544259 | 0.7913287 | 0.03953011 | 0.1357358 | 0.30634 | 0.0102988 | 0.05671413 | 0.0279602 | 0.01394027 | 0.1617116 | 0.005297856 | 0.01426603 | 0.005023017
76 | 2019-MOR-012--SPB-Circulo B-ef1 - 1 | slC1 | 2019-MOR-012--SPB | Ivette | 076b_200114.FIN2 | 533527.6 | 528370.3 | 25763.1 | 342.6398 | 0.15 | 767.3101 | 636800 | 62.05729 | 0.1536088 | 251.045 | 0.81678 | 1.537289 | 5.29765 | 3110.732 | 12.35145 | 12.34241 | 3.219377 | 0.03251 | 0.013142 | 21.39751 | 0.0052099 | 0.2993402 | 0.0050109 |  | 114090.1 | 112912.8 | 5692.247 | 86.87026 | 0.15 | 180.1098 | 137770.9 | 13.53748 | 0.2156667 | 55.6215 | 0.81678 | 0.3882644 | 1.221453 | 676.1656 | 2.788104 | 143.249 | 0.03251 | 0.013142 | 4.515873 | 0.0052099 | 0.1035947 | 0.0050109 |  | 2030.174 | 915.5501 | 1.340824 | 11.56595 | 0.1500035 | 4.975469 | 6.512603 | 0.03822684 | 0.146078 | 0.4723915 | 0.8167753 | 0.03802115 | 0.1376015 | 0.3087793 | 0.01052673 | 0.05935741 | 0.03250967 | 0.01314239 | 0.1627359 | 0.005209922 | 0.01385426 | 0.005010931
77 | 2019-MOR-012--SPB-Circulo B-ef1 - 2 | slC1 | 2019-MOR-012--SPB | Ivette | 077b_200114.FIN2 | 536978.3 | 529618.7 | 22354.65 | 340.4342 | 0.17585 | 467.2811 | 641300 | 55.01761 | 0.3135258 | 222.4661 | 0.89101 | 1.407251 | 4.708866 | 3085.719 | 5.966527 | 5.105998 | 306.6266 | 0.1631687 | 0.014768 | 19.82321 | 0.005696 | 0.1995105 | 0.0048678 |  | 114250 | 113022.7 | 4900.325 | 95.09576 | 0.17585 | 111.8219 | 138666.2 | 12.10326 | 0.2362458 | 49.84744 | 0.89101 | 0.3395572 | 1.127357 | 671.9476 | 1.331011 | 71.04952 | 0.0652109 | 0.014768 | 4.038752 | 0.005696 | 0.1267989 | 0.0048678 |  | 2157.02 | 974.2519 | 1.424559 | 12.29669 | 0.1758458 | 5.365544 | 6.981813 | 0.04345022 | 0.1491209 | 0.5085051 | 0.8910095 | 0.03561107 | 0.1444491 | 0.3161245 | 0.012902 | 0.06159393 | 0.03002548 | 0.01476778 | 0.1696634 | 0.005695952 | 0.01446832 | 0.004867834
78 | 2019-MOR-012--SPB-Circulo D-ef1 - 1 | slC2 | 2019-MOR-012--SPB | Ivette | 078b_200114.FIN2 | 533337.8 | 519390.1 | 29.20112 | 29.20112 | 0.16698 | 292.1272 | 610800 | 51.42267 | 0.2511173 | 219.4006 | 0.9118 | 2.716161 | 12.58836 | 3564.489 | 8.51376 | 8.043454 | 167.5811 | 1.997657 | 0.015794 | 33.05152 | 0.02697359 | 9.845463 | 0.0049211 |  | 113359 | 110015.7 | 8990.417 | 33.41322 | 0.16698 | 62.45581 | 130763 | 10.89553 | 0.1906218 | 47.36762 | 0.9118 | 0.6265788 | 2.921097 | 759.4301 | 1.825689 | 35.96135 | 0.49969 | 0.01997171 | 6.94973 | 0.01023058 | 2.314678 | 0.0049211 |  | 2061.318 | 907.1528 | 1.33335 | 11.75223 | 0.1669824 | 4.998569 | 6.73278 | 0.04259111 | 0.1431622 | 0.4826562 | 0.9118022 | 0.03373704 | 0.1419208 | 0.314719 | 0.01084399 | 0.05046967 | 0.03431997 | 0.01426814 | 0.167652 | 0.005235864 | 0.01291027 | 0.004921067
79 | 2019-MOR-012--SPB-Circulo D-ef1 - 2 | slC2 | 2019-MOR-012--SPB | Ivette | 079b_200114.FIN2 | 487627.4 | 481358.8 | 97.60603 | 97.60603 | 0.1462 | 191.9511 | 555800 | 72.15112 | 0.5004835 | 188.3112 | 0.84644 | 2.469361 | 2.519854 | 3353.954 | 4.468698 | 4.268417 | 71.36454 | 0.09555482 | 0.011973 | 33.8644 | 0.005280255 | 0.2745348 | 0.0046028 |  | 103667.7 | 102312.7 | 8966.079 | 32.90396 | 0.1462 | 40.9303 | 119989 | 15.35422 | 0.2209128 | 41.76648 | 0.84644 | 0.5895313 | 0.5771938 | 721.6482 | 1.010383 | 14.87734 | 0.0425027 | 0.011973 | 6.975281 | 0.005943444 | 0.07327366 | 0.0046028 |  | 1849.738 | 833.7064 | 1.232736 | 10.73629 | 0.1462006 | 4.591813 | 6.06086 | 0.03618302 | 0.1325451 | 0.4504332 | 0.8464383 | 0.04269846 | 0.1261585 | 0.2771735 | 0.01004101 | 0.05274055 | 0.02818417 | 0.01197264 | 0.1532574 | 0.005002319 | 0.01249703 | 0.004602789
80 | 2019-MOR-012--SPB-Circulo E-ef1 - 1 | slC2 | 2019-MOR-012--SPB | Ivette | 080b_200114.FIN2 | 541674.6 | 534932 | 109.3982 | 109.3982 | 0.17045 | 960.163 | 618500 | 68.13796 | 0.546647 | 197.9371 | 0.92437 | 2.813862 | 6.187239 | 3892.949 | 11.084 | 11.07782 | 2.2026 | 2.495008 | 0.014772 | 35.82676 | 0.01799642 | 2.769766 | 0.0051606 |  | 116172.1 | 114386 | 9366.03 | 39.12945 | 0.17045 | 204.6207 | 133800.6 | 14.77378 | 0.2249801 | 43.85297 | 0.92437 | 0.633526 | 1.375967 | 839.95 | 2.387574 | 178.8824 | 0.5603511 | 0.014772 | 7.539957 | 0.009586928 | 0.660475 | 0.0051606 |  | 2066.589 | 933.1984 | 1.374897 | 11.96558 | 0.1704502 | 5.135738 | 6.720459 | 0.04274418 | 0.1459324 | 0.5088646 | 0.9243661 | 0.03321118 | 0.144328 | 0.3008663 | 0.01160693 | 0.05549211 | 0.03320031 | 0.01477188 | 0.1706596 | 0.005553707 | 0.01203825 | 0.00516058
81 | 2019-MOR-012--SPB-Circulo E-ef1 - 2 | slC2 | 2019-MOR-012--SPB | Ivette | 081b_200114.FIN2 | 548163.4 | 544095.1 | 38.56253 | 38.56253 | 0.16373 | 730.0319 | 618500 | 57.98886 | 0.498896 | 187.3197 | 1.486694 | 2.604443 | 18.68296 | 3851.971 | 14.65151 | 14.64073 | 3.843449 | 4.311984 | 0.014537 | 32.06448 | 0.04723247 | 15.37713 | 0.0049291 |  | 117997.2 | 116486.7 | 8770.307 | 41.01723 | 0.16373 | 169.9393 | 132736.8 | 12.92883 | 0.2104782 | 40.83079 | 1.157024 | 0.6011399 | 3.933043 | 827.7431 | 3.12652 | 135.7012 | 0.987074 | 0.014537 | 6.821464 | 0.0133519 | 3.323713 | 0.0049291 |  | 2032.953 | 928.5386 | 1.371683 | 12.03957 | 0.1637264 | 5.171743 | 6.708267 | 0.04211615 | 0.1420554 | 0.5165361 | 0.8856377 | 0.03615279 | 0.1439209 | 0.2843637 | 0.01055629 | 0.05640766 | 0.03463057 | 0.01453722 | 0.1648204 | 0.005069431 | 0.01266951 | 0.004929125
82 | 2019-MOR-012--SPB-Circulo F-ef1 - 1 | slC2 | 2019-MOR-012--SPB | Ivette | 082b_200114.FIN2 | 553543.1 | 541375.9 | 27.90386 | 27.90386 | 0.16526 | 514.7518 | 613400 | 32.4957 | 0.1876895 | 178.5236 | 1.319848 | 2.726026 | 15.03155 | 3901.784 | 16.10996 | 15.06102 | 373.7621 | 2.99298 | 0.014814 | 36.96061 | 0.04163263 | 10.60902 | 0.0053403 |  | 117722.5 | 114219.9 | 9275.142 | 30.49667 | 0.16526 | 112.911 | 130880.8 | 7.077838 | 0.1927237 | 39.07681 | 1.200331 | 0.6471929 | 3.376285 | 840.8653 | 3.497534 | 78.68251 | 0.6737214 | 0.014814 | 7.609399 | 0.01313823 | 2.250933 | 0.0053403 |  | 2048.398 | 916.3917 | 1.353124 | 12.04193 | 0.1652649 | 5.107048 | 6.598104 | 0.04427876 | 0.1428495 | 0.5167629 | 0.8495348 | 0.03947629 | 0.1451089 | 0.3138926 | 0.01078077 | 0.05253131 | 0.03105008 | 0.01481361 | 0.1692387 | 0.005093459 | 0.01298732 | 0.005340298
85 | 2019-MOR-017--SP-Circulo A-ef1 - 1 | slC1 | 2019-MOR-017--SP | Ivette | 085b_200114.FIN2 | 536168.8 | 535189 | 1073.002 | 5299.749 | 0.15953 | 146.7232 | 663800 | 52.08796 | 0.14547 | 610.1771 | 0.89056 | 0.07587929 | 2.326131 | 4233.022 | 107.4063 | 107.3919 | 5.143866 | 0.031239 | 0.013957 | 9.22022 | 0.0051487 | 0.2820462 | 0.03274726 |  | 113530.5 | 112455.2 | 223.7069 | 1130.581 | 0.15953 | 32.75642 | 138504.2 | 10.94038 | 0.14547 | 127.464 | 0.89056 | 0.05910709 | 0.5334496 | 881.8408 | 22.3234 | 1.755207 | 0.031239 | 0.013957 | 2.002866 | 0.0051487 | 0.2356474 | 0.05597936 |  | 2052.946 | 923.8101 | 1.362367 | 12.0376 | 0.1595309 | 5.152753 | 6.420087 | 0.04173871 | 0.1454695 | 0.5278798 | 0.8905566 | 0.03445662 | 0.1407608 | 0.3116885 | 0.01104379 | 0.05498485 | 0.03123904 | 0.01395667 | 0.170146 | 0.005148718 | 0.01324866 | 0.005433464
88 | 2019-MOR-017--SP-Circulo B-ef2 - 1 | slC1 | 2019-MOR-017--SP | Ivette | 088b_200114.FIN2 | 541525.3 | 540661.1 | 675.709 | 5717.146 | 0.15445 | 80.11887 | 666900 | 1.289743 | 0.14045 | 769.4438 | 1.778878 | 0.040186 | 1.905255 | 4184.277 | 100.9192 | 100.9131 | 2.177621 | 0.031621 | 0.012973 | 11.27204 | 0.0046085 | 0.05402047 | 0.005255112 |  | 116185.9 | 115627 | 153.4233 | 1273.153 | 0.15445 | 20.24614 | 145700.5 | 0.3145497 | 0.14045 | 172.0116 | 0.9935382 | 0.040186 | 0.4739586 | 923.0423 | 22.16499 | 0.5215469 | 0.031621 | 0.012973 | 2.318109 | 0.0046085 | 0.03988083 | 0.005884165 |  | 1972.411 | 891.8353 | 1.312429 | 11.79006 | 0.1544512 | 4.857753 | 6.170088 | 0.0388352 | 0.1404456 | 0.5570002 | 0.7557617 | 0.04018644 | 0.1393628 | 0.2942085 | 0.01048553 | 0.0555071 | 0.03162144 | 0.01297341 | 0.1573432 | 0.004608452 | 0.01066642 | 0.004862351
89 | 2019-MOR-017--SP-Circulo B-ef2 - 2 | slC1 | 2019-MOR-017--SP | Ivette | 089b_200114.FIN2 | 568851.4 | 563654.2 | 781.5606 | 6445.404 | 0.33873 | 1324.333 | 654900 | 0.1719938 | 0.3464994 | 728.0856 | 2.0649 | 0.094692 | 3.417846 | 4014.386 | 115.264 | 115.262 | 0.7235974 | 0.09068701 | 0.029686 | 13.90754 | 0.013878 | 1.178977 | 0.07211929 |  | 126115.1 | 124867.5 | 166.835 | 1707.058 | 0.33873 | 550.4508 | 150505.7 | 0.116075 | 0.3429697 | 167.1033 | 2.0649 | 0.094692 | 1.224536 | 996.0594 | 28.52642 | 0.3838853 | 0.1150477 | 0.029686 | 2.860851 | 0.013878 | 0.43241 | 0.03086772 |  | 4296.301 | 1955.167 | 2.861398 | 25.52893 | 0.3387318 | 10.87234 | 13.46303 | 0.08951415 | 0.3040961 | 1.256803 | 2.064871 | 0.09469186 | 0.30938 | 0.7280923 | 0.0241326 | 0.13302 | 0.06923365 | 0.02968638 | 0.3399879 | 0.01387802 | 0.02828269 | 0.01161249
90 | 2019-MOR-017--SP-Circulo B-cpy2 - 1 | cpy | 2019-MOR-017--SP | Ivette | 090b_200114.FIN2 | 581631.2 | 581789.6 | 0.79938 | 284751.7 | 0.088104 | 347000 | 47.71274 | 2.879543 | 0.2482603 | 35.27783 | 4.81533 | 0.022086 | 8.205187 | 1.40277 | 34.23555 | 33.41646 | 291.8606 | 0.2901218 | 0.0080667 | 0.094602 | 0.0029419 | 1.233095 | 0.5813269 |  | 140901.6 | 141859.6 | 0.79938 | 70637.93 | 0.088104 | 83289.42 | 66.70071 | 0.7721528 | 0.1234611 | 8.483671 | 1.5461 | 0.022086 | 1.980837 | 1.183277 | 8.034928 | 65.06905 | 0.08438419 | 0.0080667 | 0.094602 | 0.0029419 | 0.3012912 | 0.1674454 |  | 1201.026 | 543.2733 | 0.7993762 | 7.084901 | 0.08810369 | 3.009146 | 3.68021 | 0.02366715 | 0.08258728 | 0.34852 | 0.5562931 | 0.02208584 | 0.08611384 | 0.1843942 | 0.006518158 | 0.03360583 | 0.01871146 | 0.008066675 | 0.09460203 | 0.002941894 | 0.006403045 | 0.003382562
91 | 2019-MOR-017--SP-Circulo B-cpy2 - 2 | cpy | 2019-MOR-017--SP | Ivette | 091b_200114.FIN2 | 769467 | 662483.4 | 1.2954 | 294456.8 | 0.1704295 | 339000 | 177.0158 | 2.29162 | 0.3136814 | 39.79262 | 6.080962 | 0.041112 | 10.21951 | 3.104769 | 35.1628 | 33.67824 | 528.9842 | 0.070245 | 0.012942 | 0.14725 | 0.0051033 | 1.005047 | 0.2361669 |  | 242904.4 | 176734.9 | 1.2954 | 76168.92 | 0.1534133 | 91544.58 | 105.0674 | 0.6430898 | 0.1837005 | 14.26443 | 2.040805 | <0.041112 | 3.091548 | 1.645678 | 9.672311 | 130.6593 | 0.04297286 | <0.012942 | <0.14725 | 0.0051033 | 0.3279387 | 0.07741384 |  | 1934.353 | 877.8736 | 1.295386 | 11.44998 | 0.1308997 | 4.941754 | 5.889196 | 0.040545 | 0.1367347 | 0.546125 | 0.8384946 | 0.04111187 | 0.1349195 | 0.3039142 | 0.009971112 | 0.05635581 | 0.03272404 | 0.01294229 | 0.1472506 | 0.005103251 | 0.01089705 | 0.004537576
96 | UQAC-FeS-1 - 4 |  |  |  | 096b_200114.FIN2 | 584683.4 | 556986.2 | 73.65809 | 450000 | 652.5706 | 25872.44 | 445.942 | 9.624484 | 4.275091 | 951.1991 | 363.557 | 69.29264 | 229.0909 | 4.985557 | 9.185417 | 8.530594 | 233.3285 | 315.5733 | 115.3294 | 28.7246 | 0.3334586 | 114.1554 | 180.4422 |  | 120780.3 | 114316.4 | 18.63191 | 92897.49 | 146.5993 | 5678.165 | 158.9323 | 2.177359 | 0.9234805 | 243.0578 | 75.86255 | 15.13375 | 48.44306 | 1.633981 | 1.938913 | 55.98792 | 123.3995 | 37.83897 | 6.654426 | 0.09192501 | 24.50847 | 39.25204 |  | 1940.324 | 881.3292 | 1.225542 | 11.22368 | 0.1323548 | 4.751837 | 5.561525 | 0.0371544 | 0.128815 | 0.5146399 | 0.804044 | 0.037617 | 0.1304745 | 0.3003783 | 0.01039434 | 0.05328287 | 0.0232432 | 0.01216981 | 0.1291169 | 0.005052605 | 0.1546562 | 0.009109186
97 | GSD-1G - 4 |  |  |  | 097b_200114.FIN2 | 19611.02 | 18131.28 | 244.9563 | 108862.2 | 42.58151 | 58.39667 | 54 | 50.17818 | 36.36071 | 865.6529 | <2.7 | 48.50749 | 28.99409 | 43.68156 | 36.42308 | 36.32061 | 36.50983 | 37.11782 | 5.420385 | 0.41037 | 1.005828 | 60.06477 | 40.16656 |  | 9393.624 | 5148.327 | 51.13291 | 22349.65 | 8.803793 | 22.15785 | 35.75376 | 10.24291 | 7.492389 | 176.3299 | <2.6562 | 10.08303 | 6.069466 | 9.241445 | 7.476791 | 7.58214 | 7.643986 | 1.130543 | <0.41037 | 0.2184862 | 12.5354 | 8.331959 |  | 6047.204 | 2745.782 | 3.756436 | 33.7548 | 0.4063907 | 14.30294 | 17.01508 | 0.1142206 | 0.3989669 | 1.541015 | 2.656221 | 0.1011757 | 0.4034342 | 0.8345775 | 0.03195803 | 0.1678103 | 0.08289495 | 0.04054824 | 0.4103707 | 0.01494211 | 0.4308227 | 0.02519664
98 | NIST610 - 4 |  |  |  | 098b_200114.FIN2 | 25151.29 | 22657.86 | 585.079 | 515.6618 | 502.9458 | 589.1795 | 460 | 439.2641 | 415.7748 | 1845.568 | 151.9339 | 588.4686 | 346.7406 | 480.8215 | 428.1354 | 426.7507 | 493.3959 | 420.3585 | 28.05873 | 0.3781 | 75.76679 | 578.9296 | 490.5228 |  | 9240.967 | 6201.499 | 120.5416 | 119.187 | 103.0384 | 121.0429 | 99.43338 | 89.58254 | 84.77713 | 373.2366 | 32.42095 | 120.2283 | 70.75205 | 99.66348 | 87.35192 | 100.4468 | 85.62202 | 5.728556 | <0.3781 | 15.52818 | 119.1374 | 100.79 |  | 5555.626 | 2534.859 | 3.522848 | 32.0919 | 0.3756364 | 13.3135 | 16.26101 | 0.1124125 | 0.3757489 | 1.459928 | 2.560559 | 0.1090512 | 0.3721553 | 0.8565763 | 0.03060775 | 0.1520818 | 0.07518738 | 0.03870027 | 0.3780968 | 0.01345285 | 0.3767695 | 0.02149206
100 | 2019-MOR-017--SP-Circulo C-ef1 - 2 | slC1 | 2019-MOR-017--SP | Ivette | 100b_200114.FIN2 | 618027.1 | 594246.2 | 499.4466 | 4424.976 | 0.38536 | 355.9099 | 661800 | 1.967615 | 0.36573 | 746.9578 | 2.5128 | 0.1376537 | 3.216519 | 4168.768 | 73.03591 | 73.02964 | 2.234407 | 0.3616419 | 0.039531 | 13.94763 | 0.013668 | 5.751103 | 0.6783982 |  | 182674 | 182879.8 | 162.3631 | 1340.139 | 0.38536 | 171.6368 | 200740 | 0.6793223 | 0.36573 | 250.3988 | 2.5128 | 0.1088152 | 1.395581 | 1458.889 | 26.53976 | 0.8244728 | 0.2051198 | 0.039531 | 3.482938 | 0.013668 | 2.565143 | 0.2989099 |  | 5252.682 | 2351.33 | 3.346605 | 30.07954 | 0.3853572 | 12.89327 | 15.21724 | 0.1084787 | 0.3657299 | 1.474532 | 2.512798 | 0.09952281 | 0.359369 | 0.8310673 | 0.02991541 | 0.1592819 | 0.09606186 | 0.03953109 | 0.3923702 | 0.01366811 | 0.3140163 | 0.02216574
106 | 2019-MOR-019--SPA-Circulo A-ef2 - 1 | slC2 | 2019-MOR-019--SPA | Ivette | 106b_200114.FIN2 | 550120.7 | 547997.6 | 900.594 | 1531.347 | 0.2704695 | 8.453121 | 680000 | 1.21943 | 0.1453879 | 1168.313 | 1.005281 | 0.03639222 | 1.952445 | 2368.178 | 0.5510113 | 0.5494315 | 0.5629116 | 0.028854 | 0.01346 | 42.34197 | 0.0049335 | 0.094179 | 0.01064982 |  | 117547.7 | 116611.7 | 6.298183 | 344.2391 | 0.1796233 | 7.006868 | 146464.5 | 0.2844189 | 0.1850203 | 257.1609 | 1.067962 | 0.04404212 | 0.4684621 | 514.7632 | 0.1328526 | 0.1553783 | 0.028854 | 0.01346 | 8.735735 | 0.0049335 | 0.094179 | 0.00895141 |  | 1880.095 | 861.3998 | 1.293297 | 11.83145 | 0.1339128 | 4.826111 | 5.888951 | 0.03989879 | 0.1337963 | 0.599074 | 0.7999522 | 0.03536507 | 0.1388518 | 0.3036743 | 0.01093748 | 0.05470645 | 0.02885421 | 0.01346005 | 0.1423232 | 0.004933451 | 0.09417886 | 0.005927241
107 | 2019-MOR-019--SPA-Circulo A-ef2 - 2 | slC2 | 2019-MOR-019--SPA | Ivette | 107b_200114.FIN2 | 546746.8 | 548232.4 | 890.9302 | 885.4237 | 0.2140503 | 571.4103 | 679700 | 24.46786 | 0.9121623 | 1240.497 | 1.017749 | 0.04684979 | 3.651954 | 2404.794 | 303.5635 | 302.7593 | 286.5731 | 7.489005 | 0.013359 | 31.86083 | 0.004764 | 11.66719 | 1.414494 |  | 113620.2 | 114333.2 | 3.503498 | 195.2924 | 0.1780772 | 115.6076 | 143467.9 | 5.72819 | 0.3130328 | 265.1527 | 1.074833 | 0.04756048 | 0.8020036 | 503.8844 | 61.59096 | 60.50396 | 1.634591 | 0.013359 | 6.510973 | 0.004764 | 2.520219 | 0.3057846 |  | 1868.71 | 846.5067 | 1.281734 | 11.70024 | 0.1460768 | 4.823698 | 5.805653 | 0.0400146 | 0.1336028 | 0.6035433 | 0.8078138 | 0.0306181 | 0.1362725 | 0.3004402 | 0.01066096 | 0.05535576 | 0.03473729 | 0.01335894 | 0.1503546 | 0.004764036 | 0.09079085 | 0.006208805
108 | 2019-MOR-019--SPA-Circulo B-ef2 - 1 | slC2 | 2019-MOR-019--SPA | Ivette | 108b_200114.FIN2 | 549620.2 | 547792 | 1.3113 | 39.50879 | 0.13831 | 106.8477 | 683300 | 12.19603 | 0.3105381 | 1253.223 | 3.025369 | 0.1849707 | 8.769503 | 2114.538 | 31.34469 | 31.26162 | 29.59841 | 19.43012 | 0.013329 | 52.67517 | 0.008154139 | 11.17709 | 16.41531 |  | 117330.5 | 117212.3 | 1.3113 | 18.90741 | 0.13831 | 25.58184 | 148104.5 | 2.8677 | 0.1614027 | 277.4996 | 1.295253 | 0.07362302 | 1.87721 | 461.0951 | 6.976418 | 6.221382 | 4.083237 | 0.013329 | 10.93257 | 0.0073471 | 2.470482 | 3.469923 |  | 1912.848 | 867.8616 | 1.311343 | 11.8318 | 0.1383074 | 4.891739 | 5.915826 | 0.03794797 | 0.1386108 | 0.6256146 | 0.8499549 | 0.03320727 | 0.1379499 | 0.3227857 | 0.0105215 | 0.05681072 | 0.02871234 | 0.01332889 | 0.1529957 | 0.004685449 | 0.08900662 | 0.00564677
109 | 2019-MOR-019--SPA-Circulo B-ef2 - 2 | slC2 | 2019-MOR-019--SPA | Ivette | 109b_200114.FIN2 | 530384.5 | 529321.7 | 1.3282 | 217.0966 | 0.15063 | 41.63902 | 683300 | 4.089579 | 0.171694 | 1282.388 | 4.033598 | 0.5463026 | 2.372366 | 3093.278 | 10.59837 | 10.55199 | 16.52621 | 1.912266 | 0.013085 | 11.20371 | 0.0052597 | 2.202421 | 0.4079829 |  | 110181.9 | 110553.4 | 1.3282 | 52.16876 | 0.15063 | 10.99808 | 141691.5 | 0.8632811 | 0.1704551 | 266.3247 | 1.849749 | 0.1579703 | 0.5593654 | 634.1082 | 2.245528 | 3.473351 | 0.4305309 | 0.013085 | 2.36212 | 0.0052597 | 0.5148758 | 0.09046583 |  | 1941.756 | 879.7348 | 1.328154 | 11.99596 | 0.1506259 | 4.993178 | 5.96767 | 0.04079357 | 0.1402917 | 0.6458096 | 0.9646622 | 0.03823157 | 0.1465051 | 0.3282328 | 0.01147135 | 0.05994881 | 0.03072185 | 0.01308516 | 0.1585057 | 0.005259691 | 0.08820487 | 0.006506035
110 | 2019-MOR-019--SPA-Circulo B-ef2 - 3 | slC2 | 2019-MOR-019--SPA | Ivette | 110b_200114.FIN2 | 539392.6 | 539587.7 | 900.2863 | 312.5292 | 0.4811682 | 19.05231 | 674500 | 2.593887 | 0.3331626 | 1261.787 | 0.83644 | 0.06646299 | 8.746718 | 3625.096 | 1.459564 | 1.455047 | 1.60959 | 2.380118 | 0.01353 | 7.309235 | 0.05045092 | 2.75915 | 0.1989234 |  | 113174.8 | 113564 | 2.075687 | 75.29648 | 0.2042555 | 8.499496 | 143759.3 | 0.5721485 | 0.1755063 | 274.8063 | 0.83644 | 0.05812624 | 2.165801 | 800.0878 | 0.3828861 | 0.3820653 | 0.6010829 | 0.01353 | 1.504888 | 0.02585312 | 0.7750059 | 0.0555517 |  | 1896.808 | 855.4468 | 1.304438 | 11.76618 | 0.1357482 | 4.861825 | 5.8785 | 0.03948332 | 0.1351997 | 0.6424304 | 0.8364427 | 0.03606087 | 0.1415002 | 0.3249216 | 0.01023498 | 0.05563135 | 0.02797274 | 0.01353019 | 0.1502269 | 0.004353814 | 0.08328945 | 0.005808503
112 | 2019-MOR-019--SPA-Circulo C-ef2 - 2 | slC2 | 2019-MOR-019--SPA | Ivette | 112b_200114.FIN2 | 524341.9 | 521509.5 | 891.944 | 139.3006 | 0.20504 | 21.62102 | 670000 | 1.930782 | 0.1902 | 1206.714 | 1.3156 | 0.1943879 | 6.51535 | 1457.04 | 0.01504518 | <0.014 | 0.3259008 | 10.82297 | 0.020114 | 17.95827 | 0.08960852 | 11.71379 | 0.05249845 |  | 128094.7 | 125305.6 | 2.517557 | 44.57816 | 0.20504 | 13.48845 | 170290 | 0.4829511 | 0.1902 | 328.4383 | 1.3156 | 0.1621544 | 3.011162 | 370.1388 | 0.01607554 | 0.1774058 | 4.52547 | 0.020114 | 4.08254 | 0.06502073 | 7.980872 | 0.0382842 |  | 2579.29 | 1186.893 | 1.794235 | 16.19402 | 0.2050444 | 6.625701 | 8.173594 | 0.05495229 | 0.1902029 | 0.905626 | 1.315607 | 0.06013234 | 0.1957139 | 0.4279451 | 0.0141097 | 0.07669276 | 0.0427481 | 0.02011377 | 0.224873 | 0.006735902 | 0.1085599 | 0.008282303
113 | 2019-MOR-019--SPA-Circulo C-ef2 - 3 | slC2 | 2019-MOR-019--SPA | Ivette | 113b_200114.FIN2 | 518331.1 | 521880.1 | 901.8249 | 304.1357 | 0.14183 | 493.3729 | 670000 | 192.9906 | 22.23044 | 1246.251 | 0.8522 | 0.2061895 | 17.42888 | 1117.875 | 14.70687 | 14.60874 | 34.9665 | 82.79311 | 0.02360979 | 14.1826 | 0.01477197 | 22.16951 | 0.9106568 |  | 110328.9 | 110970.4 | 2.068867 | 65.63732 | 0.14183 | 109.2566 | 143138.3 | 41.40833 | 4.873467 | 270.411 | 0.8522 | 0.08868491 | 4.076436 | 244.5134 | 4.204567 | 7.367944 | 17.46824 | 0.02286148 | 2.99185 | 0.008359902 | 4.802541 | 0.2061859 |  | 1893.146 | 849.8718 | 1.305634 | 11.85166 | 0.1418296 | 4.854929 | 5.9483 | 0.03903641 | 0.1322269 | 0.6630052 | 0.8521981 | 0.03973671 | 0.1365761 | 0.3168329 | 0.01116884 | 0.05384984 | 0.02877127 | 0.01412679 | 0.1541129 | 0.004247223 | 0.07570559 | 0.005980549
114 | 2019-MOR-019--SPA-Circulo D-ef2 - 1 | slC2 | 2019-MOR-019--SPA | Ivette | 114b_200114.FIN2 | 532425.7 | 529956.8 | 902.0177 | 308.4405 | 0.3875089 | 21.23542 | 678700 | 0.6717569 | 0.15324 | 1227.53 | 1.25671 | 0.08646552 | 7.224235 | 4504.18 | 0.0589871 | 0.03002387 | 10.32028 | 3.432388 | 0.015297 | 18.1716 | 0.0048725 | 8.910627 | 0.7002867 |  | 118548.7 | 117581.3 | 2.464698 | 77.03997 | 0.2398888 | 9.563747 | 150756.1 | 0.1794646 | 0.15324 | 276.1856 | 1.239542 | 0.06972054 | 1.940099 | 997.647 | 0.02290264 | 2.51024 | 0.9775332 | 0.015297 | 4.004399 | 0.0048725 | 2.884223 | 0.195817 |  | 2152.907 | 982.4534 | 1.504439 | 13.35021 | 0.1712553 | 5.581788 | 6.745446 | 0.04532546 | 0.1532384 | 0.772808 | 0.959215 | 0.04332373 | 0.1607077 | 0.3734746 | 0.01088266 | 0.06597081 | 0.03591858 | 0.01529697 | 0.177372 | 0.004872547 | 0.08461086 | 0.006374122
115 | 2019-MOR-019--SPA-Circulo D-ef2 - 2 | slC2 | 2019-MOR-019--SPA | Ivette | 115b_200114.FIN2 | 529301 | 525061.9 | 890.1716 | 298.3549 | 0.3061532 | 140.351 | 672600 | 2.810302 | 9.476656 | 1254.791 | 0.97806 | 0.1109387 | 14.68744 | 1825.438 | 0.4430789 | 0.4324458 | 3.788835 | 36.77982 | 0.016612 | 28.46398 | 0.09841088 | 26.9789 | 1.196616 |  | 120078.1 | 118624.2 | 2.341463 | 81.08345 | 0.2253266 | 69.88244 | 150292.9 | 1.034302 | 4.230655 | 293.1179 | 0.97806 | 0.0981708 | 5.456372 | 413.5662 | 0.1225068 | 1.724492 | 15.64197 | 0.016612 | 6.427532 | 0.03899242 | 11.85187 | 0.5366315 |  | 2142.889 | 969.1036 | 1.500617 | 13.48724 | 0.1650283 | 5.498483 | 6.966336 | 0.04402033 | 0.1530947 | 0.7791863 | 0.9780616 | 0.04916472 | 0.1612069 | 0.3580481 | 0.01186432 | 0.06001942 | 0.03342681 | 0.01661245 | 0.1710823 | 0.004811428 | 0.08329865 | 0.006401649
116 | 2019-MOR-019--SPA-Circulo D-ef2 - 3 | slC2 | 2019-MOR-019--SPA | Ivette | 116b_200114.FIN2 | 529342.7 | 531550.6 | 900.7069 | 102.6946 | 0.2809435 | 50.97262 | 673400 | 29.37284 | 0.8913097 | 1238.76 | 0.9813981 | 0.06496662 | 2.436839 | 1309.488 | 3.067496 | 3.019871 | 16.96995 | 0.8114282 | 0.014814 | 16.60477 | 0.02943768 | 5.847882 | 0.01488345 |  | 117807.2 | 118594.8 | 2.311401 | 35.67919 | 0.1799029 | 17.25551 | 150605.5 | 7.977686 | 0.4470877 | 286.8617 | 0.9229403 | 0.09223882 | 0.608992 | 294.9617 | 0.6873527 | 4.435733 | 0.1959476 | 0.014814 | 3.584057 | 0.01158588 | 1.278428 | 0.009552094 |  | 1994.823 | 908.4486 | 1.415561 | 12.84045 | 0.153768 | 5.241179 | 6.510719 | 0.04515347 | 0.1465224 | 0.7400639 | 0.8955304 | 0.04408504 | 0.1510939 | 0.3586371 | 0.01162734 | 0.06169294 | 0.03061262 | 0.0148142 | 0.1601822 | 0.004846235 | 0.07463902 | 0.006103322
117 | 2019-MOR-019--SPA-Circulo E-ef2 - 1 | slC2 | 2019-MOR-019--SPA | Ivette | 117b_200114.FIN2 | 549863.5 | 566092.5 | 903.9047 | 562.4563 | 0.31295 | 9.8436 | 679900 | 0.08600683 | 0.28343 | 1133.206 | 2.323536 | 0.092613 | 2.356206 | 4334.482 | 0.1416262 | 0.1404451 | 0.4208612 | 0.9435384 | 0.031062 | 36.53987 | 0.010062 | 0.8706065 | 0.05419766 |  | 151146.3 | 153147.4 | 5.249348 | 149.2232 | 0.31295 | 9.8436 | 188458.6 | 0.06288832 | 0.28343 | 331.0215 | 2.507278 | 0.092613 | 0.9237268 | 1294.887 | 0.07068405 | 0.2500081 | 0.3554067 | 0.031062 | 9.25413 | 0.010062 | 0.4698066 | 0.03207948 |  | 3788.185 | 1725.762 | 2.673449 | 23.8587 | 0.3129494 | 9.843601 | 12.27759 | 0.08126445 | 0.2834318 | 1.425133 | 1.69554 | 0.09261262 | 0.2916224 | 0.6204696 | 0.02372826 | 0.1187966 | 0.06136489 | 0.03106211 | 0.3078056 | 0.01006249 | 0.1405848 | 0.01193813
118 | 2019-MOR-019--SPA-Circulo E-ef2 - 2 | slC2 | 2019-MOR-019--SPA | Ivette | 118b_200114.FIN2 | 536897.5 | 532070.6 | 1.3178 | 29.60031 | 0.1456 | 52.54511 | 682900 | 2.751804 | 13.86798 | 1212.643 | 0.86364 | 0.1905135 | 4.55336 | 1287.903 | 1.501791 | 1.488918 | 4.586772 | 8.508531 | 0.013984 | 16.96337 | 0.02734351 | 3.073823 | 1.808309 |  | 112213.7 | 111694.6 | 1.3178 | 19.40925 | 0.1456 | 13.96129 | 144579.8 | 0.5674588 | 2.869038 | 258.1504 | 0.86364 | 0.07536275 | 1.005761 | 268.6826 | 0.3336359 | 0.961028 | 1.754995 | 0.013984 | 3.542267 | 0.01006369 | 0.6523033 | 0.3763223 |  | 1817.452 | 845.3089 | 1.317831 | 11.89658 | 0.1456043 | 4.818251 | 5.898219 | 0.04166434 | 0.1295395 | 0.7061414 | 0.8636411 | 0.04171496 | 0.141217 | 0.3192298 | 0.01156599 | 0.05223351 | 0.02554672 | 0.01398355 | 0.1528333 | 0.004705678 | 0.06609147 | 0.005751723
120 | 2019-MOR-019--SPA-Circulo F-ef2 - 2 | slC2 | 2019-MOR-019--SPA | Ivette | 120b_200114.FIN2 | 554705.9 | 556644.6 | 2.2102 | 80.55528 | 0.25201 | 329.671 | 682500 | 177.7156 | 1.567199 | 1131.6 | 1.4257 | 0.081681 | 5.083063 | 1989.218 | 2.688621 | 2.375501 | 111.572 | 9.797102 | 0.026055 | 17.95392 | 0.04361215 | 8.095114 | 0.4266694 |  | 116744.7 | 115784.9 | 2.2102 | 38.16854 | 0.25201 | 76.06719 | 145109.4 | 41.30371 | 0.4763045 | 249.3933 | 1.4257 | 0.081681 | 1.441013 | 440.1912 | 0.6202265 | 24.94455 | 2.569414 | 0.026055 | 3.674173 | 0.02736705 | 2.150469 | 0.1355982 |  | 3021.768 | 1387.212 | 2.210238 | 20.16943 | 0.2520142 | 8.020803 | 10.22906 | 0.06637437 | 0.2240716 | 1.170667 | 1.425707 | 0.08168104 | 0.2364551 | 0.5594512 | 0.01920112 | 0.09217787 | 0.05402474 | 0.02605498 | 0.2452003 | 0.007232439 | 0.1039647 | 0.009405641
121 | 2019-MOR-019--SPA-Circulo F-ef2 - 3 | slC2 | 2019-MOR-019--SPA | Ivette | 121b_200114.FIN2 | 534286 | 538290.4 | 1.6253 | 42.01365 | 0.1871 | 156.8871 | 676600 | 117.5597 | 2.236254 | 1132.302 | 1.307678 | 0.048861 | 5.310481 | 1871.331 | 0.9633278 | 0.955248 | 2.879004 | 11.57451 | 0.01601 | 46.68954 | 0.05405562 | 14.13316 | 4.823358 |  | 112133.4 | 112581.6 | 1.6253 | 30.22526 | 0.1871 | 36.50987 | 142138.1 | 25.03313 | 0.5792925 | 241.6912 | 1.709893 | 0.048861 | 1.383837 | 401.7122 | 0.2104922 | 0.8480781 | 2.711123 | 0.01601 | 9.42386 | 0.02435999 | 3.949428 | 1.234064 |  | 2252.286 | 1025.893 | 1.625263 | 14.47476 | 0.1870978 | 5.892661 | 7.476759 | 0.04721492 | 0.1636532 | 0.8934949 | 1.058171 | 0.04886143 | 0.1755493 | 0.4083217 | 0.01409491 | 0.06327516 | 0.03321246 | 0.01601016 | 0.1759815 | 0.004513716 | 0.07525521 | 0.006618323
122 | NIST610 - 5 |  |  |  | 122b_200114.FIN2 | 20307.75 | 15194.35 | 587.2687 | 528.5304 | 497.8182 | 546.0009 | 460 | 421.8235 | 397.0287 | 3332.715 | 147.8843 | 584.8001 | 332.4123 | 458.8957 | 416.7728 | 415.4257 | 479.995 | 404.2038 | 28.60209 | 0.40904 | 72.76878 | 546.7147 | 472.2619 |  | 7690.282 | 4113.931 | 121.3136 | 124.8701 | 101.6748 | 115.0489 | 100.7468 | 86.25195 | 81.02818 | 682.477 | 31.6939 | 119.4956 | 67.95277 | 95.55702 | 85.63295 | 98.92604 | 83.02099 | 5.947013 | <0.40904 | 15.02049 | 113.2571 | 97.76407 |  | 4803.889 | 2239.031 | 3.548098 | 31.38861 | 0.3494241 | 12.63887 | 15.91189 | 0.1056175 | 0.3523718 | 1.966625 | 2.203582 | 0.1184829 | 0.3821848 | 0.7845543 | 0.02868937 | 0.1436582 | 0.07927345 | 0.03624627 | 0.4090377 | 0.01123617 | 0.1570438 | 0.01332039
123 | GSD-1G - 5 |  |  |  | 123b_200114.FIN2 | 22857.78 | 22455.08 | 337.3029 | 143748.8 | 60.65054 | 59.55514 | 54 | 65.25243 | 46.16118 | 2102.28 | <3.3 | 65.77073 | 38.47721 | 57.89437 | 48.58009 | 48.44105 | 49.5432 | 49.38205 | 7.710593 | 0.58552 | 1.266567 | 77.3659 | 53.30423 |  | 9698.357 | 6511.899 | 72.12501 | 30028.6 | 12.86765 | 29.03011 | 45.36756 | 13.71444 | 9.719851 | 444.784 | <3.3103 | 13.99082 | 8.299425 | 12.59266 | 10.25316 | 10.52112 | 10.54618 | 1.652765 | <0.58552 | 0.2815667 | 16.71677 | 11.40916 |  | 7260.288 | 3361.701 | 5.333662 | 47.37897 | 0.5581977 | 19.22398 | 24.37225 | 0.1577575 | 0.564837 | 2.938016 | 3.310344 | 0.1412408 | 0.5660467 | 1.254514 | 0.04300139 | 0.2090952 | 0.1283058 | 0.05524981 | 0.585519 | 0.01913226 | 0.2311084 | 0.01952894
124 | UQAC-FeS-1 - 5 |  |  |  | 124b_200114.FIN2 | 560223.8 | 583210.1 | 64.00491 | 450000 | 637.4403 | 22848.66 | 257.184 | 7.992022 | 3.763179 | 610.3482 | 313.3253 | 69.18816 | 182.967 | 3.279499 | 8.572942 | 7.884852 | 245.1823 | 57.88954 | 46.18952 | 25.68017 | 0.2602754 | 87.41044 | 104.7551 |  | 121229.2 | 126319.5 | 15.59421 | 99908.62 | 148.2986 | 5270.876 | 61.91738 | 2.247888 | 0.8610295 | 132.1282 | 68.14728 | 16.51484 | 53.65668 | 1.011987 | 1.98449 | 93.15009 | 14.26115 | 12.18957 | 9.196763 | 0.06553416 | 19.85386 | 23.30005 |  | 1949.34 | 899.8936 | 1.431875 | 12.74379 | 0.1566259 | 5.109352 | 6.503214 | 0.04170212 | 0.1450331 | 0.7845712 | 0.9542466 | 0.04475111 | 0.1535103 | 0.3558455 | 0.01275292 | 0.06320751 | 0.03456477 | 0.01467304 | 0.1397219 | 0.004027894 | 0.06198904 | 0.005701364
3 | UQAC-FeS-1 - 1 |  |  |  | 003c_200114.FIN2 | 582623.4 | 555037.7 | 52.74402 | 450000 | 673.5525 | 20866.36 | 188.1535 | 8.075866 | 4.041905 | 890.8807 | 325.9517 | 70.82669 | 163.6992 | 2.190342 | 6.847493 | 6.489431 | 127.586 | 50.26514 | 46.17682 | 31.57081 | 0.2050595 | 93.62881 | 108.9654 |  | 119860.3 | 114247.2 | 11.90615 | 92071.24 | 144.4518 | 4373.822 | 40.36283 | 2.050611 | 0.9073704 | 184.4088 | 66.78694 | 15.29174 | 34.4331 | 0.6874811 | 1.437925 | 28.04197 | 10.62883 | 11.22852 | 8.557467 | 0.04639403 | 21.60544 | 22.98228 |  | 2234.338 | 1031.084 | 1.122773 | 11.85571 | 0.1523939 | 5.142678 | 6.276443 | 0.03211148 | 0.122796 | 0.5274556 | 0.9332185 | 0.03877478 | 0.1211845 | 0.2596833 | 0.008608582 | 0.05650617 | 0.02618185 | 0.01341755 | 0.1018078 | 0.004759354 | 0.01721909 | 0.004353304
4 | GSD-1G - 1 |  |  |  | 004c_200114.FIN2 | 23757.35 | 24794.64 | 335.7982 | 149508.7 | 63.14643 | 59.42198 | 54 | 65.07724 | 50.72371 | 226.6055 | 8.584261 | 64.7413 | 39.46439 | 57.36291 | 48.25732 | 48.11221 | 51.70893 | 51.67609 | 7.555978 | 0.48617 | 1.387295 | 77.64509 | 55.97854 |  | 13483.18 | 8737.779 | 71.63205 | 31309.92 | 13.38934 | 34.73642 | 51.54267 | 13.61998 | 10.802 | 48.23042 | 4.895743 | 13.83882 | 8.427501 | 12.45899 | 10.24801 | 10.97989 | 11.02719 | 1.64182 | <0.48617 | 0.3082977 | 16.69605 | 12.00151 |  | 10144.88 | 4675.788 | 4.963837 | 53.46585 | 0.6620006 | 22.56862 | 28.76481 | 0.1468818 | 0.552916 | 2.315353 | 3.480419 | 0.1484061 | 0.5259699 | 1.157675 | 0.03658816 | 0.2554426 | 0.1246148 | 0.0550539 | 0.4861685 | 0.01818861 | 0.07028925 | 0.0176319
5 | NIST610 - 1 |  |  |  | 005c_200114.FIN2 | 20509.59 | 22606.87 | 546.8258 | 528.7556 | 505.6649 | 540.4816 | 460 | 397.7262 | 396.4554 | 535.2268 | 143.051 | 552.8221 | 323.4261 | 405.9284 | 395.362 | 394.0132 | 480.6117 | 409.4144 | 26.55857 | 0.31402 | 72.43605 | 529.8893 | 470.7218 |  | 9512.528 | 6890.492 | 113.8666 | 126.4627 | 104.6399 | 114.9311 | 102.1494 | 82.07383 | 81.87567 | 111.1836 | 31.15361 | 114.3427 | 66.97786 | 85.21282 | 81.82247 | 99.20931 | 84.49311 | 5.482495 | <0.31402 | 15.09482 | 110.6592 | 98.45209 |  | 6446.749 | 2954.404 | 3.224556 | 33.53859 | 0.4262306 | 14.6457 | 18.23343 | 0.08682433 | 0.3623515 | 1.516118 | 2.705022 | 0.08184717 | 0.3479455 | 0.7707837 | 0.02409389 | 0.1595654 | 0.08213723 | 0.03891468 | 0.3140168 | 0.0119902 | 0.04756847 | 0.0133707
6 | 2019-MOR-21--SP-Circulo A-ef2 - 1 | slC2 | 2019-MOR-21--SP | Ivette | 006c_200114.FIN2 | 534644.4 | 530204.7 | 897.5712 | 83.91173 | 0.1464939 | 845.6294 | 672100 | 17.57433 | 1.193677 | 152.6351 | 0.9786077 | 0.033267 | 258.3765 | 3577.629 | 0.008522259 | <0.0085 | 0.2957451 | 4.271972 | 0.012636 | 6.405224 | 0.1951778 | 11.12355 | 0.6797751 |  | 110743.8 | 109967.1 | 7.761275 | 26.60154 | 0.1816843 | 176.6897 | 141237.3 | 3.685539 | 0.3336788 | 31.70103 | 1.059492 | 0.033267 | 53.85086 | 765.0223 | 0.01150056 | 0.108348 | 147.515 | 0.012636 | 1.33533 | 0.04481075 | 83.20536 | 0.1559541 |  | 2249.028 | 1039.612 | 1.13872 | 11.96025 | 0.1456949 | 5.312371 | 6.526681 | 0.0333813 | 0.1344557 | 0.5319149 | 0.8190441 | 0.0332674 | 0.1277908 | 0.2831817 | 0.008522259 | 0.05095221 | 0.02952837 | 0.01263646 | 0.09292804 | 0.004506797 | 0.01692105 | 0.005104173
7 | 2019-MOR-21--SP-Circulo A-ef2 - 2 | slC2 | 2019-MOR-21--SP | Ivette | 007c_200114.FIN2 | 542651.2 | 540378.4 | 1.1714 | 48.19018 | 0.16047 | 1611.894 | 672300 | 19.41244 | 0.5945712 | 214.7096 | 0.8251 | 0.032162 | 404.6431 | 2951.691 | 0.01116874 | <0.009 | 0.6375141 | 3.347117 | 0.013315 | 7.388196 | 0.2716991 | 10.18512 | 0.005579634 |  | 113328.3 | 112196.5 | 1.1714 | 21.09131 | 0.16047 | 352.0953 | 141666 | 4.119118 | 0.238454 | 44.51029 | 0.8251 | 0.032162 | 88.9453 | 618.6696 | 0.01204759 | 0.2085704 | 243.8637 | 0.013315 | 1.501281 | 0.05938117 | 122.4076 | 0.006332932 |  | 2309.491 | 1055.856 | 1.171449 | 12.19804 | 0.1604679 | 5.484664 | 6.707179 | 0.03282046 | 0.1282959 | 0.54166 | 0.8251001 | 0.03216218 | 0.1318648 | 0.2926397 | 0.008971615 | 0.05615046 | 0.03478268 | 0.01331547 | 0.09736323 | 0.004510019 | 0.01701442 | 0.00493468
10 | 2019-MOR-21--SP-Circulo A-ef2 - 5 | slC2 | 2019-MOR-21--SP | Ivette | 010c_200114.FIN2 | 543978.6 | 543492.1 | 1.2248 | 35.62637 | 0.16442 | 266.2908 | 671700 | 56.18928 | 1.806089 | 57.46199 | 1.04186 | 0.2617733 | 48.69709 | 2784.515 | 0.4853121 | 0.4384998 | 16.68031 | 57.0239 | 0.013571 | 18.58811 | 0.1831462 | 67.80962 | 10.57007 |  | 114326.3 | 113783.6 | 1.2248 | 21.77075 | 0.16442 | 71.93616 | 142762.6 | 13.12829 | 0.4956236 | 12.95366 | 1.151434 | 0.1274055 | 10.7975 | 577.6664 | 0.1438074 | 4.265903 | 13.87704 | 0.013571 | 54.65445 | 0.5042588 | 14.34669 | 2.298691 |  | 2344.337 | 1078.542 | 1.224847 | 13.15911 | 0.164425 | 5.685753 | 6.952919 | 0.03911795 | 0.129063 | 0.5465783 | 0.8457241 | 0.04044753 | 0.1387253 | 0.3035689 | 0.009920305 | 0.05909958 | 0.04019031 | 0.01357076 | 0.1069916 | 0.004435639 | 0.01769412 | 0.004597934
11 | 2019-MOR-21--SP-Circulo B-ef2 - 1 | slC2 | 2019-MOR-21--SP | Ivette | 011c_200114.FIN2 | 551279.4 | 546138.7 | 1.214 | 113.508 | 0.16027 | 1692.983 | 675800 | 55.8555 | 2.429294 | 176.0772 | 0.86655 | 0.05654706 | 362.3339 | 2598.436 | 0.05414295 | 0.04584329 | 2.957363 | 2.429457 | 0.01327 | 55.92487 | 0.1493054 | 10.26086 | 0.6870124 |  | 114761.1 | 113643.7 | 1.214 | 36.47655 | 0.16027 | 349.0415 | 141682 | 11.46022 | 0.5717169 | 35.73561 | 0.86655 | 0.0653172 | 73.99036 | 556.0297 | 0.01626594 | 1.62368 | 247.1915 | 0.01327 | 11.42214 | 0.0334873 | 110.1877 | 0.1681415 |  | 2318.843 | 1059.17 | 1.213985 | 13.00583 | 0.1602677 | 5.642322 | 7.005079 | 0.04138209 | 0.1369506 | 0.5473484 | 0.8665528 | 0.03985041 | 0.1372185 | 0.2959948 | 0.008749968 | 0.05676428 | 0.03043161 | 0.01326993 | 0.1244412 | 0.004104187 | 0.01866731 | 0.004825404
12 | 2019-MOR-21--SP-Circulo B-ef2 - 2 | slC2 | 2019-MOR-21--SP | Ivette | 012c_200114.FIN2 | 558629.2 | 559052.7 | 1.747 | 91.75789 | 0.23774 | 160.9036 | 671800 | 17.74778 | 0.19781 | 51.75796 | 1.2629 | 0.050154 | 21.57724 | 2336.117 | 1.84032 | 1.643554 | 70.11225 | 92.58575 | 0.02174 | 23.81593 | 0.008134 | 60.10439 | 0.1865642 |  | 121792.3 | 122047.2 | 1.747 | 35.21084 | 0.23774 | 44.40968 | 148369.6 | 4.025987 | 0.19781 | 12.24312 | 1.2629 | 0.050154 | 5.769941 | 544.1142 | 0.4395188 | 16.4082 | 25.98919 | 0.02174 | 5.362334 | 0.008134 | 16.30073 | 0.05192036 |  | 3357.137 | 1532.56 | 1.746961 | 18.49859 | 0.2377356 | 8.212322 | 10.35567 | 0.05655834 | 0.1978071 | 0.798571 | 1.262912 | 0.05015371 | 0.2007233 | 0.407634 | 0.01434093 | 0.08581181 | 0.0586809 | 0.02173952 | 0.1693329 | 0.008133997 | 0.02569605 | 0.006529233
13 | 2019-MOR-21--SP-Circulo B-ef2 - 3 | slC2 | 2019-MOR-21--SP | Ivette | 013c_200114.FIN2 | 543594.9 | 537326.1 | 1.2958 | 99.3333 | 0.16709 | 12.03169 | 673100 | 1.453069 | 0.14123 | 47.48785 | 0.9195 | 0.047221 | 2.026044 | 2479.317 | 0.011175 | <0.011 | 2.19107 | 3.646275 | 0.015879 | 4.869492 | 0.0046655 | 5.307323 | 0.007731375 |  | 117835.7 | 114688.4 | 1.2958 | 31.79978 | 0.16709 | 7.625148 | 147722.1 | 0.4634814 | 0.14123 | 10.6915 | 0.9195 | 0.047221 | 0.5287523 | 528.0462 | 0.011175 | 1.246696 | 1.053432 | 0.015879 | 1.059422 | 0.0046655 | 1.58192 | 0.007820704 |  | 2490.592 | 1138.504 | 1.295807 | 13.63161 | 0.1670941 | 6.006723 | 7.514783 | 0.04407049 | 0.1412271 | 0.5908992 | 0.9195038 | 0.04722085 | 0.1484401 | 0.3141336 | 0.0111748 | 0.05956099 | 0.03389878 | 0.01587873 | 0.1213947 | 0.00466552 | 0.01985515 | 0.005209811
14 | 2019-MOR-21--SP-Circulo B-ef2 - 4 | slC2 | 2019-MOR-21--SP | Ivette | 014c_200114.FIN2 | 542426.3 | 546862.4 | 1.2663 | 68.83897 | 0.174153 | 165.5514 | 669300 | 8.543805 | 0.1763603 | 53.04748 | 0.89037 | 0.038407 | 33.07913 | 4864.73 | 0.7198416 | 0.5888496 | 46.67548 | 74.99772 | 0.014446 | 14.29013 | 0.01241791 | 56.35282 | 0.5166188 |  | 115535.4 | 116112.7 | 1.2663 | 27.77454 | 0.1754455 | 52.2242 | 142826.8 | 2.494953 | 0.2070519 | 12.05415 | 0.89037 | 0.038407 | 9.2803 | 1050.235 | 0.1821513 | 11.86599 | 24.58417 | 0.014446 | 3.041281 | 0.009889208 | 16.70533 | 0.1230969 |  | 2428.034 | 1096.402 | 1.266266 | 13.41645 | 0.1701008 | 5.869505 | 7.34572 | 0.04174745 | 0.139366 | 0.5704164 | 0.8903706 | 0.0384066 | 0.1401507 | 0.2739445 | 0.009447696 | 0.0566268 | 0.03195323 | 0.01444576 | 0.1201397 | 0.004502243 | 0.01949506 | 0.005461197
15 | 2019-MOR-21--SP-Circulo B-ef2 - 5 | slC2 | 2019-MOR-21--SP | Ivette | 015c_200114.FIN2 | 550919.1 | 549022.5 | 1.2197 | 93.42514 | 0.16302 | 337.7033 | 668800 | 76.76772 | 0.4106679 | 64.80077 | 1.026772 | 0.03676913 | 71.60888 | 2774.163 | 0.5528288 | 0.4803585 | 25.82286 | 177.0059 | 0.014722 | 23.40214 | 0.008165225 | 71.31733 | 0.05806564 |  | 114831 | 114823.3 | 1.2197 | 30.40071 | 0.16302 | 71.57792 | 140988.3 | 16.03644 | 0.1992544 | 13.54464 | 0.9995739 | 0.0380632 | 15.17424 | 588.9636 | 0.1459978 | 5.304701 | 36.88871 | 0.014722 | 4.873439 | 0.006940839 | 14.914 | 0.01542552 |  | 2338.628 | 1072.013 | 1.219705 | 12.91304 | 0.1630219 | 5.698881 | 7.210049 | 0.03878974 | 0.1316609 | 0.5628989 | 0.8699052 | 0.03326626 | 0.1423828 | 0.2943075 | 0.01032102 | 0.05943958 | 0.03205658 | 0.01472227 | 0.1096908 | 0.004538275 | 0.01633129 | 0.004849578
17 | 2019-MOR-21--SP-Circulo C-ef2 - 2 | slC2 | 2019-MOR-21--SP | Ivette | 017c_200114.FIN2 | 546421.3 | 531583.5 | 50.03928 | 346.2468 | 0.19787 | 1040.768 | 672300 | 35.48196 | 7.729435 | 197.1491 | 1.057 | 0.1662966 | 239.2875 | 1561.091 | 0.7935469 | 0.6653023 | 45.69652 | 1.139403 | 0.016353 | 46.44353 | 0.1828185 | 10.58796 | 2.205356 |  | 124030.1 | 118206.4 | 56.66729 | 91.16069 | 0.19787 | 240.2495 | 151095.3 | 9.804494 | 1.810727 | 41.55756 | 1.057 | 0.1285987 | 50.97818 | 330.1869 | 0.4106892 | 21.19986 | 148.595 | 0.016353 | 10.55411 | 4.182248 | 131.5763 | 0.5850147 |  | 2732.053 | 1253.533 | 1.453971 | 15.09843 | 0.1978715 | 6.700999 | 8.356734 | 0.05113394 | 0.1633384 | 0.6362627 | 1.057021 | 0.04756329 | 0.1671885 | 0.3354137 | 0.0119811 | 0.06458553 | 0.03495999 | 0.01635319 | 0.124839 | 0.005117349 | 0.02099342 | 0.006303452
19 | 2019-MOR-21--SP-Circulo C-ef2 - 4 | slC2 | 2019-MOR-21--SP | Ivette | 019c_200114.FIN2 | 547926.1 | 551303.4 | 905.5627 | 173.6514 | 0.18285 | 718.9642 | 682300 | 39.47942 | 1.144678 | 92.00168 | 0.90535 | 0.05039287 | 203.9776 | 2342.889 | 0.2132366 | 0.08435445 | 45.92372 | 3.142252 | 0.016542 | 12.43848 | 0.0458685 | 10.04115 | 0.3343972 |  | 119275.8 | 118626.2 | 1.760605 | 47.61401 | 0.18285 | 182.4971 | 149288.3 | 8.603038 | 0.3189305 | 20.70726 | 0.90535 | 0.04953453 | 52.78385 | 518.1701 | 0.05446518 | 9.804468 | 119.3332 | 0.016542 | 3.088047 | 0.01382291 | 53.65475 | 0.0837284 |  | 2473.442 | 1134.165 | 1.316464 | 13.7695 | 0.1828499 | 6.02149 | 7.386954 | 0.04543337 | 0.1412374 | 0.5945327 | 0.9053527 | 0.03850136 | 0.1530743 | 0.3056804 | 0.01115427 | 0.06067329 | 0.03932977 | 0.01654235 | 0.1184712 | 0.005083131 | 0.01887736 | 0.006107844
21 | 2019-MOR-21--SP-Circulo D-ef2 - 2 | slC2 | 2019-MOR-21--SP | Ivette | 021c_200114.FIN2 | 547204.3 | 540616 | 1.1567 | 45.23382 | 0.15045 | 2799.159 | 672300 | 27.37333 | 1.64855 | 319.8226 | 0.69996 | 0.03557438 | 758.8856 | 2655.729 | 0.164535 | 0.1447844 | 7.037592 | 5.437081 | 0.014044 | 99.81278 | 0.5333597 | 10.99373 | 0.08383034 |  | 114511.3 | 112606.1 | 1.1567 | 20.33013 | 0.15045 | 647.7629 | 142075.2 | 6.171407 | 0.4912247 | 68.87875 | 0.69996 | 0.04011407 | 179.1311 | 553.4944 | 0.03977477 | 1.509656 | 355.8639 | 0.014044 | 20.60935 | 0.1239675 | 205.5105 | 0.02059192 |  | 2203.823 | 997.4621 | 1.15668 | 12.15356 | 0.1504481 | 5.312008 | 6.755539 | 0.03778391 | 0.1280911 | 0.5055508 | 0.6999597 | 0.0343911 | 0.13538 | 0.284128 | 0.009254865 | 0.05578273 | 0.03590802 | 0.01404358 | 0.106183 | 0.004514949 | 0.01662843 | 0.004544651
23 | 2019-MOR-21--SP-Circulo D-ef2 - 4 | slC2 | 2019-MOR-21--SP | Ivette | 023c_200114.FIN2 | 563469.9 | 553399.2 | 1.235 | 48.80961 | 0.16561 | 1028.598 | 673300 | 24.79233 | 1.503138 | 128.4944 | 0.8704 | 0.03562 | 266.0649 | 3704.7 | 0.0113 | <0.011 | 0.9964579 | 4.901751 | 0.017025 | 7.924221 | 0.1524429 | 10.21035 | 0.03042126 |  | 118786.5 | 116551.3 | 1.235 | 27.71815 | 0.16561 | 210.7887 | 140725.4 | 5.152544 | 0.3833174 | 26.50594 | 0.8704 | 0.03562 | 54.56882 | 776.546 | 0.0113 | 0.2370415 | 120.1457 | 0.017025 | 1.772442 | 0.03658361 | 85.58639 | 0.01027059 |  | 2357.03 | 1073.51 | 1.235 | 12.96038 | 0.1656133 | 5.742234 | 7.120601 | 0.03917446 | 0.13525 | 0.5458599 | 0.8703989 | 0.03562036 | 0.143282 | 0.3011297 | 0.01130025 | 0.05490701 | 0.03770613 | 0.01702467 | 0.1117214 | 0.005338634 | 0.01901921 | 0.004521106
28 | 2019-MOR-25--SPB-Circulo A-ef2 - 1 | slC1 | 2019-MOR-25--SPB | Ivette | 028c_200114.FIN2 | 556703 | 558344.1 | 4098.57 | 19986.58 | 0.5720574 | 797.8569 | 631600 | 9.349104 | 0.16634 | 46.0968 | 1.0666 | 0.293982 | 6.339967 | 3580.382 | 11.34743 | 11.34109 | 2.260913 | 1.236723 | 0.020245 | 7.066167 | 0.007866192 | 1.374492 | 0.006049847 |  | 115827.7 | 114981.8 | 849.769 | 4184.693 | 0.3446151 | 169.3511 | 131576.6 | 1.909815 | 0.16634 | 9.955144 | 1.0666 | 0.1204031 | 1.38579 | 757.8552 | 2.342094 | 174.1781 | 0.304385 | 0.020245 | 1.441055 | 0.01012525 | 0.3797371 | 0.007852106 |  | 2920.811 | 1348.457 | 1.606804 | 16.48148 | 0.2172129 | 7.319006 | 8.962559 | 0.05428371 | 0.166343 | 0.6785254 | 1.066576 | 0.0601715 | 0.1905 | 0.3864705 | 0.01368948 | 0.06728293 | 0.04501741 | 0.02024461 | 0.1441308 | 0.006314321 | 0.02198699 | 0.00537652
29 | 2019-MOR-25--SPB-Circulo A-ef2 - 2 | slC1 | 2019-MOR-25--SPB | Ivette | 029c_200114.FIN2 | 537425.8 | 534910.2 | 5471.023 | 20154.15 | 0.2528206 | 522.2965 | 633900 | 4.047377 | 0.1593864 | 47.61153 | 0.76637 | 0.369646 | 9.464322 | 3904.95 | 3.654824 | 3.644011 | 3.852911 | 1.096657 | 0.015575 | 6.455691 | 0.0037745 | 0.4073954 | 0.0042452 |  | 115548.1 | 114591.3 | 1237.282 | 4389.34 | 0.204521 | 125.5581 | 138058.6 | 0.913915 | 0.1471793 | 10.72481 | 0.76637 | 0.1184347 | 2.251477 | 847.9635 | 0.7611401 | 105.4399 | 0.4275587 | 0.015575 | 1.376431 | 0.0037745 | 0.1177558 | 0.0042452 |  | 2125.233 | 977.3308 | 1.164311 | 11.99858 | 0.1412202 | 5.224668 | 6.526323 | 0.03769412 | 0.1215014 | 0.4993059 | 0.7663701 | 0.03917653 | 0.1317984 | 0.2820714 | 0.008918139 | 0.05098599 | 0.02929419 | 0.015575 | 0.1045049 | 0.003774487 | 0.0154974 | 0.004245161
33 | UQAC-FeS-1 - 2 |  |  |  | 033c_200114.FIN2 | 585122.1 | 583488.5 | 58.42018 | 450000 | 659.3022 | 25456.51 | 291.4425 | 8.186984 | 3.814587 | 995.6125 | 306.3656 | 65.24973 | 173.9042 | 3.172157 | 10.15983 | 9.26237 | 319.7854 | 58.96816 | 114.5779 | 20.26627 | 0.2292916 | 80.92551 | 132.5581 |  | 122786.6 | 123743.4 | 13.26079 | 93908.04 | 145.9436 | 7757.287 | 90.74073 | 1.884643 | 0.8732479 | 212.169 | 62.84203 | 14.29847 | 39.97298 | 0.9303957 | 2.478181 | 144.7639 | 13.63618 | 57.91026 | 4.325456 | 0.05536843 | 17.14439 | 37.45552 |  | 2279.89 | 1036.369 | 1.175634 | 11.83067 | 0.1483058 | 5.295701 | 6.643294 | 0.03700006 | 0.1207751 | 0.4922119 | 0.8461053 | 0.02955563 | 0.1323095 | 0.2746721 | 0.01101862 | 0.05152191 | 0.02967465 | 0.01545629 | 0.1060946 | 0.003781341 | 0.01618792 | 0.004503829
34 | GSD-1G - 2 |  |  |  | 034c_200114.FIN2 | 14298.86 | 14426.13 | 204.2793 | 95438.4 | 38.20697 | 45.59218 | 54 | 42.92698 | 30.03704 | 129.2167 | 2.525536 | 39.90474 | 25.17167 | 34.18096 | 31.84188 | 31.74971 | 32.84255 | 32.13981 | 5.335701 | 0.30281 | 0.8923457 | 50.22819 | 35.65693 |  | 8424.005 | 5428.039 | 42.51931 | 19485.16 | 7.94582 | 20.30794 | 29.6827 | 8.750509 | 6.173581 | 26.68375 | 3.131922 | 8.196842 | 5.195453 | 7.288734 | 6.524112 | 6.728533 | 6.652012 | 1.11533 | <0.30281 | 0.1897096 | 10.387 | 7.396256 |  | 6338.853 | 2883.5 | 3.201735 | 32.11289 | 0.3757225 | 14.27945 | 17.404 | 0.102458 | 0.3223951 | 1.361691 | 2.272061 | 0.09713811 | 0.3623032 | 0.7345688 | 0.02603151 | 0.1458488 | 0.08197769 | 0.03813079 | 0.3028073 | 0.01167958 | 0.04011855 | 0.01328932
35 | NIST610 - 2 |  |  |  | 035c_200114.FIN2 | 22246.71 | 21089.83 | 555.3468 | 523.6734 | 510.6385 | 565.248 | 460 | 422.6018 | 390.5976 | 510.5353 | 133.9074 | 537.3919 | 333.0371 | 398.2286 | 419.2802 | 417.9301 | 481.0593 | 399.542 | 29.55049 | 0.31574 | 79.76096 | 545.0915 | 478.023 |  | 12127.22 | 7185.041 | 115.5747 | 127.9467 | 105.7758 | 119.3137 | 106.1825 | 87.32745 | 80.78874 | 105.7975 | 28.53604 | 110.8537 | 68.6668 | 82.72514 | 86.60559 | 99.34979 | 82.75327 | 6.160927 | <0.31574 | 16.61449 | 113.6716 | 99.53192 |  | 6620.605 | 3017.287 | 3.3535 | 35.10663 | 0.4390544 | 15.05834 | 18.62875 | 0.1100467 | 0.3506654 | 1.466057 | 2.518973 | 0.1050696 | 0.3914557 | 0.7604554 | 0.03038403 | 0.1569981 | 0.08644832 | 0.04536925 | 0.3157422 | 0.01220511 | 0.04487957 | 0.01436991
36 | 2019-MOR-25--SPB-Circulo B-ef2 - 1 | slC1 | 2019-MOR-25--SPB | Ivette | 036c_200114.FIN2 | 526689.6 | 526150.6 | 312.7572 | 36952.21 | 2.082373 | 146.1585 | 614900 | 19.87005 | 0.1243 | 48.29587 | 7.412809 | 0.05067752 | 4.045791 | 3954.499 | 135.4339 | 135.3447 | 31.78938 | 0.031095 | 0.014943 | 3.069442 | 0.0047749 | 0.1122382 | 0.0052106 |  | 109973.4 | 110138.7 | 65.38273 | 7937.517 | 0.5066708 | 31.13587 | 129668.4 | 4.095276 | 0.1243 | 10.6328 | 1.844752 | 0.04433827 | 0.89403 | 821.1756 | 28.46959 | 8.129631 | 0.031095 | 0.014943 | 0.6808428 | 0.0047749 | 0.05565863 | 0.0052106 |  | 2187.785 | 991.9137 | 1.123599 | 11.6151 | 0.1434632 | 5.13636 | 6.229197 | 0.03690506 | 0.1242977 | 0.4907264 | 0.8241783 | 0.0311758 | 0.1326199 | 0.2855969 | 0.009156167 | 0.05099385 | 0.0310946 | 0.0149433 | 0.104009 | 0.004774852 | 0.01524039 | 0.005210596
37 | 2019-MOR-25--SPB-Circulo B-ef2 - 2 | slC1 | 2019-MOR-25--SPB | Ivette | 037c_200114.FIN2 | 516064.1 | 510419.4 | 1008.046 | 33959.2 | 2.049533 | 59.922 | 598700 | 22.6656 | 0.12225 | 46.51959 | 5.453602 | 0.0540378 | 3.283352 | 3810.58 | 29.72962 | 29.70365 | 9.252615 | 0.032864 | 0.013914 | 3.02999 | 0.003878588 | 0.1334824 | 0.0042222 |  | 107684.5 | 106158.8 | 227.7363 | 7271.447 | 0.4961982 | 15.77624 | 125174.1 | 5.11199 | 0.12225 | 10.15505 | 1.836952 | 0.05270254 | 0.7378895 | 794.902 | 6.216819 | 2.029347 | 0.032864 | 0.013914 | 0.6648627 | 0.004388044 | 0.05588997 | 0.0042222 |  | 2132.826 | 970.473 | 1.106003 | 11.65809 | 0.1418769 | 5.022554 | 6.11973 | 0.03825227 | 0.1222521 | 0.4806702 | 0.7897694 | 0.03810292 | 0.1298268 | 0.2544773 | 0.01056969 | 0.0547403 | 0.03286369 | 0.01391354 | 0.1024101 | 0.00355158 | 0.01508479 | 0.004222185
38 | 2019-MOR-25--SPB-Circulo B-ef2 - 3 | slC1 | 2019-MOR-25--SPB | Ivette | 038c_200114.FIN2 | 531280.1 | 528858.1 | 1315.36 | 34074.8 | 2.083557 | 471.5858 | 615000 | 33.47862 | 0.2451847 | 46.64754 | 13.72002 | 0.1464418 | 6.700413 | 4351.204 | 411.2857 | 410.9822 | 108.134 | 0.05839623 | 0.018715 | 4.283093 | 0.0056831 | 0.5264409 | 0.03529658 |  | 108895.8 | 109794.2 | 284.5936 | 7031.226 | 0.5733105 | 98.45643 | 127085.9 | 7.0995 | 0.170122 | 9.880318 | 3.69638 | 0.08360154 | 1.453737 | 891.1746 | 83.37307 | 23.29164 | 0.06128568 | 0.018715 | 0.9005262 | 0.0056831 | 0.1584511 | 0.01139183 |  | 2654.997 | 1200.375 | 1.381021 | 14.63841 | 0.1784218 | 6.329351 | 7.778746 | 0.04692323 | 0.1481499 | 0.6067459 | 0.9686273 | 0.04416454 | 0.1635224 | 0.3524135 | 0.01199245 | 0.06133319 | 0.03662502 | 0.01871539 | 0.1278775 | 0.00568312 | 0.01963366 | 0.005370643
41 | 2019-MOR-25--SPB-Circulo C-ef1 - 3 | slC1 | 2019-MOR-25--SPB | Ivette | 041c_200114.FIN2 | 549754 | 546618.1 | 5039.646 | 10421.02 | 0.1969011 | 158.0645 | 651400 | 2.769501 | 0.14674 | 41.96355 | 1.0231 | 0.3334006 | 10.94126 | 2944.532 | 3.470598 | 3.207894 | 93.60728 | 2.55113 | 0.017397 | 8.280606 | 0.01795053 | 14.40024 | 0.03386353 |  | 119901.6 | 121573.8 | 1140.72 | 2358.976 | 0.2244725 | 60.49878 | 146159.5 | 0.6030722 | 0.14674 | 9.922037 | 1.0231 | 0.1192226 | 2.816527 | 667.2451 | 0.7527752 | 21.34908 | 0.6108916 | 0.017397 | 1.829714 | 0.01769118 | 4.148489 | 0.01627289 |  | 2559.996 | 1159.077 | 1.34661 | 14.27389 | 0.1719697 | 6.132635 | 7.465225 | 0.04547589 | 0.1467365 | 0.5987926 | 1.02307 | 0.04363239 | 0.1632707 | 0.3409588 | 0.01152099 | 0.06365051 | 0.0354375 | 0.01739717 | 0.1255545 | 0.005214573 | 0.01850724 | 0.00607959
43 | 2019-MOR-25--SPB-Circulo E-ef2 - 2 | slC1 | 2019-MOR-25--SPB | Ivette | 043c_200114.FIN2 | 542269 | 535535.2 | 1142.315 | 28114.87 | 3.287082 | 343.8634 | 631800 | 58.07108 | 0.2306125 | 46.04925 | 0.8176807 | 0.06645926 | 6.583785 | 3911.092 | 10.7484 | 9.990683 | 269.9924 | 0.03055 | 0.015222 | 3.626946 | 0.0047995 | 0.01930818 | 0.0045535 |  | 116339.6 | 114705 | 248.2715 | 6340.075 | 0.7572808 | 79.39895 | 138194.1 | 12.18346 | 0.1674448 | 10.71883 | 1.050079 | 0.06091863 | 1.52686 | 859.8611 | 3.002921 | 59.73261 | 0.03055 | 0.015222 | 0.7781231 | 0.0047995 | 0.02031022 | 0.0045535 |  | 2253.369 | 1002.698 | 1.176878 | 12.6476 | 0.1608011 | 5.340469 | 6.647275 | 0.0403678 | 0.1340703 | 0.5179347 | 0.7895133 | 0.04194341 | 0.1436117 | 0.2833019 | 0.01174757 | 0.05353827 | 0.03055018 | 0.01522187 | 0.1123693 | 0.004799502 | 0.01730621 | 0.004553474
44 | 2019-MOR-25--SPB-Circulo E-ef2 - 3 | slC1 | 2019-MOR-25--SPB | Ivette | 044c_200114.FIN2 | 547091.1 | 547249.8 | 986.7973 | 7799.758 | 4.371483 | 735.4516 | 658700 | 72.28403 | 0.15753 | 40.37557 | 1.0675 | 0.07895795 | 8.963824 | 3370.242 | 239.9674 | 239.9615 | 2.120835 | 0.05627228 | 0.017717 | 5.307473 | 0.0052988 | 0.4774924 | 0.0062924 |  | 123583.2 | 124362.5 | 231.824 | 1934.994 | 1.157029 | 178.8787 | 151790.7 | 15.83954 | 0.15753 | 10.02737 | 1.0675 | 0.0749343 | 2.082093 | 809.098 | 65.06229 | 130.5869 | 0.05674914 | 0.017717 | 1.251523 | 0.0052988 | 0.219719 | 0.0062924 |  | 2659.165 | 1207.937 | 1.407124 | 15.22111 | 0.1680685 | 6.477393 | 7.926911 | 0.04890856 | 0.1575315 | 0.6327577 | 1.067467 | 0.04891135 | 0.172258 | 0.3311264 | 0.01270174 | 0.07184525 | 0.03602627 | 0.01771731 | 0.1354817 | 0.005298818 | 0.01947292 | 0.006292367
46 | 2019-MOR-25--SPB-Circulo D-ef1 - 2 | slC1 | 2019-MOR-25--SPB | Ivette | 046c_200114.FIN2 | 560560.4 | 552260.1 | 683.8887 | 31321.65 | 3.892028 | 73.30359 | 642600 | 40.30678 | 0.13432 | 48.88715 | 6.176648 | 0.07528873 | 3.714621 | 4146.98 | 37.41903 | 37.40822 | 3.853006 | 0.02912 | 0.014763 | 3.320446 | 0.0037979 | 0.04818468 | 0.0047001 |  | 119324.2 | 116819.3 | 147.714 | 6856.192 | 0.9271356 | 19.32142 | 138390.9 | 8.694969 | 0.13432 | 10.97885 | 1.717036 | 0.05782829 | 0.8709231 | 887.5205 | 8.45428 | 0.8438679 | 0.02912 | 0.014763 | 0.7635766 | 0.0037979 | 0.05403304 | 0.0047001 |  | 2230.586 | 1003.392 | 1.175556 | 12.81783 | 0.1455573 | 5.377666 | 6.585692 | 0.04181754 | 0.1343186 | 0.5252723 | 0.8272953 | 0.04049822 | 0.1447795 | 0.2936969 | 0.01074749 | 0.05569729 | 0.02912029 | 0.01476261 | 0.1154838 | 0.00379791 | 0.01654795 | 0.004700125
47 | 2019-MOR-25--SPB-Circulo D-ef2 - 1 | slC1 | 2019-MOR-25--SPB | Ivette | 047c_200114.FIN2 | 548743.1 | 538727.9 | 1013.254 | 17231.9 | 0.7065194 | 84.17371 | 653200 | 16.74363 | 0.14177 | 43.79663 | 0.86354 | 0.07478111 | 5.937804 | 3996.934 | 31.56453 | 31.43731 | 45.33057 | 0.2211109 | 0.016713 | 3.872734 | 0.0039898 | 4.365649 | 0.01721511 |  | 117126.4 | 115158.4 | 217.0357 | 3737.727 | 0.2742386 | 21.80275 | 138870.5 | 3.659903 | 0.14177 | 9.70339 | 0.86354 | 0.05773877 | 1.512637 | 859.0718 | 6.604505 | 9.750424 | 0.1055816 | 0.016713 | 0.9282075 | 0.0039898 | 0.9485928 | 0.009749304 |  | 2307.909 | 1048.456 | 1.238596 | 13.61906 | 0.1600271 | 5.587088 | 6.70989 | 0.04495239 | 0.1417669 | 0.5539279 | 0.8635368 | 0.04237404 | 0.1502556 | 0.3154289 | 0.01124099 | 0.05929024 | 0.03619466 | 0.01671283 | 0.1182269 | 0.003989776 | 0.01767518 | 0.004747502
48 | 2019-MOR-028-SPB-Circulo A-ef1 - 1 | slC1 | 2019-MOR-028-SPB | Rosita/Rubí | 048c_200114.FIN2 | 548027 | 541898.7 | 3658.839 | 3079.712 | 0.16147 | 1506.85 | 655800 | 428.7083 | 0.1425411 | 95.07278 | 0.84531 | 0.2617522 | 2.831463 | 3704.939 | 1.138311 | 0.1883041 | 338.5096 | 0.00525622 | 0.07097842 | 22.55765 | 0.07563428 | 42.72277 | 0.0057269 |  | 117734.7 | 115475.7 | 831.0282 | 639.5641 | 0.16147 | 374.1611 | 141961.4 | 89.05063 | 14.00264 | 21.19117 | 0.84531 | 0.09879313 | 36.0198 | 803.1532 | 0.2422076 | 71.88176 | 42.10505 | 0.03119573 | 4.761926 | 0.02342373 | 10.81919 | 0.0057269 |  | 2563.931 | 1146.983 | 1.337254 | 14.62401 | 0.1614686 | 5.984223 | 7.44619 | 0.04680898 | 0.1492001 | 0.60448 | 0.8453111 | 0.0485879 | 0.1679649 | 0.3673548 | 0.01222092 | 0.06317929 | 0.03799784 | 0.01742338 | 0.141827 | 0.004871731 | 0.01811307 | 0.005726865
50 | 2019-MOR-028-SPB-Circulo B-ef1 - 1 | slC1 | 2019-MOR-028-SPB | Rosita/Rubí | 050c_200114.FIN2 | 562847.1 | 559769.3 | 2377.953 | 7155.972 | 0.28466 | 4900.335 | 644700 | 45.43934 | 2.282068 | 38.92941 | 1.6162 | 0.1147761 | 18.62663 | 3577.724 | 0.8016329 | 0.03961539 | 271.5246 | 5.593348 | 0.027134 | 16.64014 | 0.00987266 | 2.874946 | 0.0083817 |  | 126798.9 | 128021.7 | 562.1589 | 3142.607 | 0.28466 | 3707.417 | 153371.3 | 20.45027 | 1.173372 | 10.71192 | 1.6162 | 0.1144575 | 5.09256 | 857.5012 | 0.4802 | 161.0512 | 3.352238 | 0.027134 | 3.43997 | 0.01488163 | 1.917158 | 0.0083817 |  | 4047.011 | 1822.459 | 2.12711 | 22.93507 | 0.2846602 | 9.669039 | 11.97929 | 0.08175444 | 0.2492636 | 0.9804834 | 1.616152 | 0.07961691 | 0.2648738 | 0.5747034 | 0.02147051 | 0.1082221 | 0.06783697 | 0.02713365 | 0.2226324 | 0.009015673 | 0.03041982 | 0.008381707
51 | 2019-MOR-028-SPB-Circulo B-ef1 - 2 | slC1 | 2019-MOR-028-SPB | Rosita/Rubí | 051c_200114.FIN2 | 579397.5 | 569201.5 | 3404.334 | 1965.972 | 0.2741 | 626.6285 | 657400 | 75.10386 | 6.411118 | 41.22856 | 1.7256 | 0.2159895 | 27.25319 | 4298.435 | 1.043486 | 0.437442 | 215.9477 | 8.338703 | 0.05267028 | 30.58625 | 0.02595918 | 7.424476 | 0.0089843 |  | 145013.9 | 143341.7 | 887.449 | 557.3365 | 0.2741 | 216.4612 | 173314.6 | 20.13761 | 2.008871 | 11.7751 | 1.7256 | 0.1286659 | 7.777734 | 1215.329 | 0.3187533 | 63.1397 | 2.493188 | 0.02585026 | 7.458467 | 0.01081491 | 2.276265 | 0.0089843 |  | 4175.961 | 1908.156 | 2.20707 | 24.16861 | 0.2740975 | 9.859202 | 12.65689 | 0.07616074 | 0.2540104 | 1.022978 | 1.725625 | 0.07932663 | 0.2785654 | 0.6306991 | 0.02063176 | 0.1218069 | 0.06151929 | 0.02350587 | 0.2363718 | 0.008130896 | 0.03119309 | 0.008984262
57 | 2019-MOR-028-SPB-Circulo F-ef1 - 1 | slC1 | 2019-MOR-028-SPB | Rosita/Rubí | 057c_200114.FIN2 | 576900.4 | 553646.2 | 1382.279 | 15978.55 | 0.21148 | 2620.97 | 637000 | 93.37963 | 12.09867 | 55.79821 | 1.305 | 0.1917627 | 55.97568 | 4357.339 | 2.553283 | 2.548542 | 1.689385 | 43.71579 | 0.021429 | 9.608925 | 0.01844195 | 23.10311 | 0.01121476 |  | 123001.5 | 118626.1 | 297.7347 | 3425.179 | 0.21148 | 696.1932 | 140223.6 | 22.61351 | 3.324443 | 13.20646 | 1.305 | 0.0905873 | 11.95548 | 972.4709 | 0.5757642 | 189.1251 | 9.983952 | 0.021429 | 1.9833 | 0.01013968 | 5.854087 | 0.009514112 |  | 3203.035 | 1432.649 | 1.709216 | 18.93049 | 0.2114791 | 7.663722 | 9.084008 | 0.062982 | 0.2012936 | 0.7882062 | 1.304955 | 0.05682184 | 0.2228441 | 0.4518695 | 0.01744486 | 0.09522285 | 0.05054959 | 0.02142905 | 0.1761552 | 0.00532384 | 0.02494739 | 0.006705334
59 | 2019-MOR-031-SPB-Circulo A-ef1 - 1 | slC1 | 2019-MOR-031-SPB | Isabel | 059c_200114.FIN2 | 579116.9 | 569271.6 | 894.1023 | 25352.48 | 0.284767 | 18886.26 | 642700 | 9.540921 | 0.19728 | 44.4665 | 1.983613 | 0.063661 | 16.91457 | 5317.691 | 66.65667 | 66.63117 | 9.088098 | 1.977149 | 0.017845 | 6.329087 | 0.0060975 | 7.322804 | 0.4230973 |  | 118288.6 | 116168.5 | 186.8714 | 5781.976 | 0.2573254 | 5808.035 | 130720.3 | 1.996626 | 0.19728 | 9.268836 | 1.551798 | 0.063661 | 3.975497 | 1077.334 | 13.54878 | 2.172305 | 0.4521563 | 0.017845 | 1.399821 | 0.0060975 | 1.50199 | 0.09681224 |  | 3040.472 | 1362.632 | 1.592059 | 17.9895 | 0.1963389 | 7.064399 | 8.904937 | 0.06059529 | 0.1972823 | 0.7651209 | 1.174262 | 0.06366053 | 0.2033664 | 0.4525236 | 0.01696635 | 0.1023788 | 0.05368413 | 0.01784534 | 0.1739266 | 0.006097523 | 0.02270138 | 0.00661927
66 | 2019-MOR-031-SPB-Circulo C-ef1 - 1 | slC2 | 2019-MOR-031-SPB | Isabel | 066c_200114.FIN2 | 534119.8 | 523896.8 | 3654.462 | 13718.67 | 2.104298 | 329.6139 | 641900 | 44.93808 | 0.1599 | 41.68142 | 1.739999 | 0.2374851 | 2.344429 | 4846.207 | 277.1948 | 276.8901 | 108.5732 | 0.037521 | 0.013879 | 6.55126 | 0.0052495 | 0.09687942 | 0.0057067 |  | 110108.4 | 107786.8 | 797.4334 | 2921.824 | 0.5483142 | 71.17291 | 134483.9 | 9.687282 | 0.1599 | 8.979022 | 1.643476 | 0.1149104 | 0.5818792 | 1011.613 | 56.91131 | 22.01633 | 0.037521 | 0.013879 | 1.35487 | 0.0052495 | 0.07882512 | 0.0057067 |  | 2276.951 | 1034.752 | 1.208049 | 13.4504 | 0.1511811 | 5.374194 | 6.620505 | 0.04353695 | 0.1598986 | 0.5528888 | 1.005077 | 0.04230884 | 0.1562247 | 0.3170498 | 0.01224501 | 0.06781493 | 0.03752053 | 0.01387922 | 0.1188578 | 0.005249468 | 0.01740019 | 0.005706659
68 | 2019-MOR-031-SPB-Circulo D-ef1 - 1 | slC1 | 2019-MOR-031-SPB | Isabel | 068c_200114.FIN2 | 549560.2 | 540841.9 | 539.8736 | 24535.28 | 0.4354783 | 19330.88 | 641000 | 34.90757 | 0.20035 | 45.13985 | 1.804836 | 0.1033076 | 25.42474 | 5094.164 | 78.92593 | 78.85219 | 26.27582 | 0.9808034 | 0.019036 | 5.420948 | 0.0059431 | 6.449178 | 0.3180359 |  | 136468.7 | 135000.2 | 167.5365 | 8752.468 | 0.3747966 | 6314.523 | 153954.8 | 10.06313 | 0.20035 | 13.23209 | 1.624273 | 0.06669102 | 7.702861 | 1325.896 | 21.18527 | 10.22248 | 0.3132475 | 0.019036 | 1.346791 | 0.0059431 | 1.764035 | 0.09190948 |  | 2957.851 | 1339.528 | 1.595416 | 17.46888 | 0.1979351 | 7.034621 | 8.828156 | 0.06157382 | 0.200348 | 0.7232979 | 1.113356 | 0.0533865 | 0.198982 | 0.4162299 | 0.01511146 | 0.08774777 | 0.04613523 | 0.01903594 | 0.1641686 | 0.005943126 | 0.02056658 | 0.008207735
60 | 2019-MOR-031-SPB-Circulo B-ef1 - 1 | slC1 | 2019-MOR-031-SPB | Isabel | 060c_200114.FIN2 | 553545.7 | 541236.2 | 491.6264 | 16192.52 | 0.195036 | 6945.128 | 642500 | 15.2256 | 0.15821 | 56.21671 | 1.127336 | 0.056585698 | 14.8638 | 4545.461 | 72.64645 | 72.54661 | 35.57418 | 5.360153 | 0.01974591 | 6.64646 | 0.03446869 | 29.83572 | 1.207431 |  | 114156.5 | 111086.9 | 107.711 | 3457.661 | 0.1825508 | 1545.457 | 133165.5 | 3.082588 | 0.15821 | 13.99601 | 1.245537 | 13.53937 | 3.056131 | 952.8486 | 15.09905 | 7.218214 | 1.134681 | 0.02062434 | 1.365073 | 0.01368405 | 6.344366 | 0.302327 |  | 2440.468 | 1080.76 | 1.280443 | 14.19016 | 0.1577208 | 5.840682 | 7.147381 | 0.04638986 | 0.1582117 | 0.6068487 | 0.9905965 | 0.04649433 | 0.1637372 | 0.3546841 | 0.01224844 | 0.07070034 | 0.03643734 | 0.01341055 | 0.1365371 | 0.004444176 | 0.01702575 | 0.004651917
63 | UQAC-FeS-1 - 3 |  |  |  | 063c_200114.FIN2 | 566574.3 | 523079.3 | 56.31953 | 1500.254785 | 582.1201 | 25876.02 | 215.4219 | 8.024818 | 3.882422 | 1113.743 | 341.7001 | 69.27849 | 179.796 | 2.780224 | 9.770231 | 9.367486 | 143.5073 | 77.93649 | 44.72956 | 49.93538 | 0.2571994 | 85.64071 | 121.6101 |  | 116509.5 | 106969.4 | 13.55027 | 93401.88 | 122.137 | 5873.395 | 53.26021 | 1.732745 | 0.8292136 | 232.5053 | 71.39409 | 14.46819 | 37.99302 | 0.7322089 | 2.268628 | 31.36479 | 34.06922 | 11.38579 | 22.06706 | 0.05864416 | 18.42894 | 26.66743 |  | 2144.469 | 957.5058 | 1.086265 | 12.17589 | 0.1335198 | 4.854169 | 6.136991 | 0.03919391 | 0.133364 | 0.5103832 | 0.8143487 | 0.03597019 | 0.1432511 | 0.2944519 | 0.0112559 | 0.05708888 | 0.03019389 | 0.01273956 | 0.1107493 | 0.003568232 | 0.01542235 | 0.004552773
64 | GSD-1G - 3 |  |  |  | 064c_200114.FIN2 | 26444.4 | 25095.76 | 283.9187 | 143704.7 | 51.98489 | 67.17435 | 54 | 68.14093 | 49.92468 | 190.1157 | 4.320877 | 65.95927 | 38.56079 | 52.97503 | 51.8304 | 51.68663 | 51.23082 | 53.13074 | 6.583019 | 0.48938 | 1.439208 | 82.97342 | 55.52573 |  | 11957.93 | 8213.371 | 58.11658 | 29186.13 | 10.70865 | 28.78667 | 48.32743 | 13.77476 | 10.17783 | 38.91047 | 4.752543 | 13.48799 | 8.014341 | 11.11326 | 10.46684 | 10.39159 | 10.78111 | 1.359848 | <0.48938 | 0.3020318 | 16.81136 | 11.25722 |  | 9091.082 | 4079.018 | 4.555519 | 51.0838 | 0.6022747 | 20.28832 | 25.70853 | 0.1654818 | 0.5731204 | 2.137171 | 3.663677 | 0.1644411 | 0.595754 | 1.213609 | 0.04220267 | 0.2529444 | 0.1247607 | 0.05002711 | 0.4893759 | 0.01597891 | 0.06060391 | 0.01841275
65 | NIST610 - 3 |  |  |  | 065c_200114.FIN2 | 23988.13 | 21293.36 | 549.8532 | 561.3333 | 483.997 | 573.0825 | 460 | 464.2154 | 449.08 | 544.7567 | 154.1744 | 614.2871 | 357.2593 | 446.2508 | 470.4572 | 468.9431 | 539.5111 | 459.816 | 26.63863 | 0.34588 | 83.02597 | 625.1653 | 528.1017 |  | 8863.156 | 6346.004 | 112.4937 | 134.4892 | 98.43849 | 120.5705 | 101.7234 | 94.40303 | 91.09216 | 111.0273 | 32.4709 | 124.492 | 72.60245 | 90.81211 | 95.7197 | 109.6751 | 93.37554 | 5.460321 | <0.34588 | 16.93654 | 127.4072 | 107.5998 |  | 6459.453 | 2907.143 | 3.283663 | 36.63814 | 0.39487 | 14.57909 | 18.49695 | 0.1179623 | 0.404036 | 1.538429 | 2.694074 | 0.08603962 | 0.4268974 | 0.8548335 | 0.03242963 | 0.1856348 | 0.09367043 | 0.03678348 | 0.3458819 | 0.01233312 | 0.04706437 | 0.01563196
67 | 2019-MOR-031-SPB-Circulo C-ef1 - 2 | slC1 | 2019-MOR-031-SPB | Isabel | 067c_200114.FIN2 | 524868.1 | 514568.4 | 4954.459 | 15188.03 | 1.609551 | 248.6354 | 639100 | 14.29675 | 0.2122 | 39.63835 | 5.115475 | 0.310836 | 3.222327 | 4910.931 | 111.6279 | 111.5897 | 13.60426 | 0.053149 | 0.019299 | 7.045387 | 0.0067641 | 0.4937062 | 0.0084869 |  | 116912.1 | 116698.1 | 1219.319 | 3865.232 | 0.5742648 | 223.0052 | 154256.6 | 4.11166 | 0.2122 | 10.0654 | 3.119907 | 0.1608071 | 1.180453 | 1227.156 | 26.43423 | 5.955975 | 0.053149 | 0.019299 | 1.765215 | 0.0067641 | 0.271145 | 0.0084869 |  | 3263.7 | 1474.296 | 1.735092 | 19.29244 | 0.2109561 | 7.648706 | 9.54185 | 0.06865675 | 0.2121979 | 0.7947599 | 1.412736 | 0.05599901 | 0.2209792 | 0.4665375 | 0.01740917 | 0.09426939 | 0.05314939 | 0.01929923 | 0.1750194 | 0.006764051 | 0.02428341 | 0.00848695
69 | 2019-MOR-032-SP-Circulo A-ef2 - 1 | slC2 | 2019-MOR-032-SP | Isabel | 069c_200114.FIN2 | 545473.7 | 533595.6 | 547.0798 | 3101.967 | 13.02298 | 149.5243 | 677800 | 1.113217 | 0.17982 | 44.7833 | 1.1302 | 0.1114249 | 4.693315 | 3578.255 | 5.098597 | 5.033311 | 23.26294 | 4.669133 | 0.016404 | 15.3989 | 0.0075344 | 15.91603 | 0.2057836 |  | 124050.3 | 120287.9 | 125.2862 | 719.5699 | 3.146084 | 67.30859 | 154435.7 | 0.3604599 | 0.17982 | 10.72964 | 1.1302 | 0.07630144 | 1.731955 | 802.4954 | 1.79085 | 6.177368 | 1.971043 | 0.016404 | 3.688278 | 0.008259267 | 5.751968 | 0.1451073 |  | 2741.779 | 1228.709 | 1.504266 | 16.51421 | 0.1755686 | 6.538875 | 8.243282 | 0.05692262 | 0.1798192 | 0.6749113 | 1.130232 | 0.0513274 | 0.1914323 | 0.3978467 | 0.01520279 | 0.08153536 | 0.04422999 | 0.01640372 | 0.144596 | 0.004864768 | 0.01928952 | 0.006046169
70 | 2019-MOR-032-SP-Circulo B-ef2 - 1 | slC2 | 2019-MOR-032-SP | Isabel | 070c_200114.FIN2 | 539109.4 | 532208.6 | 814.3294 | 1519.477 | 0.897468 | 113.6054 | 671300 | 1.727519 | 0.14283 | 42.11687 | 0.94421 | 0.1190997 | 3.157533 | 4067.879 | 9.295437 | 9.020834 | 97.84773 | 0.5295218 | 0.011863 | 27.19843 | 0.01399165 | 22.84573 | 0.01284106 |  | 112546 | 110273.9 | 175.3649 | 334.4085 | 0.3082282 | 26.47806 | 142421.9 | 0.3750805 | 0.14283 | 9.015378 | 0.94421 | 0.05341193 | 0.714394 | 866.2444 | 1.977135 | 20.23957 | 0.1501056 | 0.011863 | 5.501128 | 0.007953124 | 4.748546 | 0.007959098 |  | 2170.604 | 971.4848 | 1.194478 | 13.01959 | 0.1412546 | 5.233737 | 6.466982 | 0.04631996 | 0.1428281 | 0.5371038 | 0.9442052 | 0.04161194 | 0.1478823 | 0.2995634 | 0.01087716 | 0.05885518 | 0.03256291 | 0.01186255 | 0.1152338 | 0.005172172 | 0.01657408 | 0.005224333
71 | 2019-MOR-032-SP-Circulo B-ef2 - 2 | slC2 | 2019-MOR-032-SP | Isabel | 071c_200114.FIN2 | 546533 | 543894.3 | 1593.948 | 1871.268 | 6.586793 | 610.4219 | 677300 | 0.8285845 | 0.14832 | 63.76028 | 1.195922 | 0.2684104 | 3.723373 | 3315.548 | 13.47241 | 13.43413 | 13.64145 | 5.649319 | 0.013394 | 16.35313 | 0.0144292 | 107.6328 | 1.44382 |  | 113877.5 | 113503.7 | 344.4065 | 406.928 | 1.489279 | 137.9299 | 142258.5 | 0.2342542 | 0.14832 | 13.53834 | 1.24743 | 0.08535634 | 0.8324835 | 699.0544 | 3.056883 | 3.086249 | 1.183603 | 0.013394 | 3.307159 | 0.006542845 | 21.94554 | 0.2923368 |  | 2189.156 | 988.6792 | 1.223639 | 13.53239 | 0.1506586 | 5.327 | 6.774697 | 0.04600702 | 0.1483237 | 0.5496944 | 0.9090568 | 0.03913682 | 0.1509281 | 0.3311989 | 0.01085626 | 0.06184276 | 0.03537385 | 0.01339423 | 0.122312 | 0.003134342 | 0.0158297 | 0.005085495
73 | 2019-MOR-032-SP-Circulo C-ef2 - 1 | slC2 | 2019-MOR-032-SP | Isabel | 073c_200114.FIN2 | 525758.4 | 530870.3 | 10339.39 | 1816.99 | 0.18571 | 1114.766 | 662500 | 173.9742 | 2.589896 | 37.92418 | 1.1184 | 0.043255659 | 11.0202 | 4677.283 | 36.32138 | 35.91709 | 144.0558 | 0.6271145 | 0.016583 | 29.32781 | 0.01197064 | 8.581276 | 0.04712803 |  | 116174.2 | 117363.7 | 2374.962 | 456.3533 | 0.18571 | 250.2132 | 150309.9 | 53.10209 | 1.105543 | 8.84956 | 1.1184 | 1.232947 | 3.208501 | 1065.854 | 8.049697 | 50.83577 | 0.2724644 | 0.016583 | 6.336129 | 0.008842954 | 3.631847 | 0.02847858 |  | 2566.757 | 1163.405 | 1.458144 | 16.15924 | 0.1857057 | 6.225428 | 7.901957 | 0.05409365 | 0.1666056 | 0.6438626 | 1.11841 | 0.04340795 | 0.1792219 | 0.4039382 | 0.01375305 | 0.06994878 | 0.03637152 | 0.01658291 | 0.1353176 | 0.00594211 | 0.01897308 | 0.00490369
75 | 2019-MOR-032-SP-Circulo D-ef2 - 1 | slC2 | 2019-MOR-032-SP | Isabel | 075c_200114.FIN2 | 515922.8 | 518893.7 | 1973.719 | 2153.589 | 2.734269 | 126.1084 | 675100 | 3.012804 | 0.15118 | 37.3288 | 0.947 | 0.3598021 | 2.49425 | 3731.012 | 16.67118 | 16.43019 | 85.8716 | 0.590269 | 0.013725 | 15.11607 | 0.0048806 | 1.256319 | 0.07325989 |  | 107588.2 | 107857.1 | 419.5191 | 459.0923 | 0.630337 | 29.67294 | 141281.4 | 0.750327 | 0.15118 | 7.971594 | 0.947 | 0.1204107 | 0.5840236 | 773.8439 | 3.562364 | 18.05702 | 0.1958166 | 0.013725 | 3.236885 | 0.0048806 | 0.9863641 | 0.08461061 |  | 2175.809 | 987.1436 | 1.259059 | 13.53203 | 0.1494552 | 5.378128 | 6.872417 | 0.04699935 | 0.1511825 | 0.5392951 | 0.9470026 | 0.03747047 | 0.1539605 | 0.3172464 | 0.0114351 | 0.06649026 | 0.03266316 | 0.01372475 | 0.1229311 | 0.004880554 | 0.01688293 | 0.005741804
76 | 2019-MOR-032-SP-Circulo D-ef2 - 2 | slC2 | 2019-MOR-032-SP | Isabel | 076c_200114.FIN2 | 515649.8 | 513477.1 | 1051.563 | 2923.821 | 2.753718 | 955.1643 | 678200 | 10.95664 | 0.14882 | 35.27383 | 0.93503 | 0.09023887 | 3.612569 | 2838.7 | 5.496544 | 5.477335 | 6.84456 | 0.06417053 | 0.013389 | 10.55338 | 0.0037268 | 1.084627 | 0.04733134 |  | 114376.4 | 113340.7 | 232.8195 | 700.9657 | 0.6926992 | 246.0262 | 153062.9 | 3.286565 | 0.14882 | 8.341817 | 0.93503 | 0.06386015 | 0.9156994 | 643.9084 | 1.264044 | 2.022328 | 0.05968539 | 0.013389 | 2.292625 | 0.0037268 | 0.2889198 | 0.01695484 |  | 2209.026 | 1001.001 | 1.27941 | 13.88534 | 0.156165 | 5.486864 | 7.043513 | 0.0441921 | 0.1488157 | 0.5461481 | 0.9350287 | 0.04189259 | 0.1560496 | 0.3391578 | 0.01227808 | 0.06318247 | 0.04067747 | 0.01338855 | 0.12431 | 0.00372676 | 0.01626965 | 0.005107126
77 | 2019-MOR-032-SP-Circulo D-ef2 - 3 | slC2 | 2019-MOR-032-SP | Isabel | 077c_200114.FIN2 | 520660.4 | 529536.4 | 1350.388 | 1987.553 | 6.086744 | 114.4267 | 679600 | 1.382458 | 0.19038 | 35.04865 | 1.144 | 0.1604921 | 2.085195 | 3805.763 | 11.90902 | 11.75431 | 55.1294 | 0.08919473 | 0.0178 | 20.36947 | 0.0054386 | 0.08210522 | 0.0064035 |  | 127098.2 | 128002.5 | 380.5088 | 535.9479 | 1.697398 | 73.90971 | 167634.1 | 0.3896143 | 0.19038 | 9.40178 | 1.144 | 0.1162287 | 0.77476 | 979.7189 | 3.284732 | 23.79563 | 0.07503584 | 0.0178 | 4.724 | 0.0054386 | 0.06210836 | 0.0064035 |  | 2757.554 | 1264.399 | 1.633571 | 17.84631 | 0.2040788 | 6.884108 | 9.203207 | 0.05707881 | 0.1903767 | 0.6944267 | 1.144037 | 0.05962389 | 0.198141 | 0.4373419 | 0.01679665 | 0.08030786 | 0.04483981 | 0.01780003 | 0.1533855 | 0.005438639 | 0.02132614 | 0.006403468
78 | 2019-MOR-032-SP-Circulo D-ef2 - 4 | slC2 | 2019-MOR-032-SP | Isabel | 078c_200114.FIN2 | 529365.5 | 523671.7 | 226.7415 | 4918.022 | 2.17306 | 30.54747 | 679300 | 23.02697 | 0.16962 | 33.44258 | 1.0747 | 0.052887 | 1.949769 | 2958.271 | 1.625144 | 1.607246 | 6.377583 | 0.038569 | 0.017106 | 11.37045 | 0.005326 | 0.03421425 | 0.0059549 |  | 107574.3 | 106898 | 46.51161 | 1018.372 | 0.546518 | 10.16614 | 138377.8 | 4.628028 | 0.16962 | 7.11091 | 1.0747 | 0.052887 | 0.4784934 | 607.918 | 0.3383932 | 1.412073 | 0.038569 | 0.017106 | 2.309919 | 0.005326 | 0.02619039 | 0.0059549 |  | 2563.755 | 1166.054 | 1.5049 | 16.10514 | 0.1860879 | 6.342675 | 8.196633 | 0.05095078 | 0.1696201 | 0.6312631 | 1.074665 | 0.05288739 | 0.1838967 | 0.4096157 | 0.01418312 | 0.06871078 | 0.03856878 | 0.01710583 | 0.144018 | 0.005326017 | 0.01993926 | 0.005954886
79 | 2019-MOR-032-SP-Circulo D-ef2 - 5 | slC2 | 2019-MOR-032-SP | Isabel | 079c_200114.FIN2 | 521737.1 | 527478.7 | 112.4517 | 5068.153 | 2.287496 | 34.49027 | 676700 | 26.6834 | 0.14163 | 36.63462 | 1.540318 | 0.041953 | 1.953133 | 2881.117 | 1.197092 | 1.192058 | 1.793821 | 0.08160816 | 0.013493 | 9.075925 | 0.004271153 | 0.7873717 | 0.0047177 |  | 109476.4 | 110626.6 | 24.53304 | 1097.683 | 0.5316262 | 10.87358 | 143334.1 | 5.511745 | 0.14163 | 7.892657 | 1.161827 | 0.041953 | 0.4931623 | 613.1413 | 0.2628842 | 0.6280303 | 0.03982741 | 0.013493 | 1.850095 | 0.005159583 | 0.2100315 | 0.0047177 |  | 2040.767 | 938.0324 | 1.226794 | 13.09326 | 0.1431199 | 5.15672 | 6.877317 | 0.04445294 | 0.1416348 | 0.5101951 | 0.8468329 | 0.04195277 | 0.1463002 | 0.3199772 | 0.0107138 | 0.05689724 | 0.02875784 | 0.01349272 | 0.1139928 | 0.004129357 | 0.01534846 | 0.004717731
80 | 2019-MOR-034-SP-Circulo A-ef1 - 1 | slC1 | 2019-MOR-034-SP | Rosita/Rubí | 080c_200114.FIN2 | 502898.7 | 498686.4 | 2507.304 | 24370.98 | 0.4008851 | 190.8865 | 630300 | 37.2074 | 0.4066407 | 39.59339 | 0.79983 | 0.1845822 | 11.49766 | 4510.226 | 0.9933452 | 0.5485648 | 158.4856 | 0.4463419 | 0.012568 | 4.10861 | 0.0038018 | 3.299013 | 0.0046499 |  | 104600.2 | 103568.7 | 538.8172 | 5141.443 | 0.1812444 | 40.27983 | 132683.4 | 7.772161 | 0.1959526 | 8.534435 | 0.79983 | 0.07811079 | 2.359241 | 927.2882 | 0.2041184 | 32.29708 | 0.1150705 | 0.012568 | 0.8562413 | 0.0038018 | 0.6847957 | 0.0046499 |  | 1973.27 | 898.1818 | 1.173312 | 12.80925 | 0.1319936 | 5.056653 | 6.552251 | 0.04209019 | 0.1337781 | 0.4843046 | 0.7998261 | 0.0392649 | 0.1413543 | 0.3139889 | 0.01097233 | 0.05461181 | 0.02782892 | 0.01256846 | 0.1096262 | 0.00380185 | 0.01329018 | 0.004649864
81 | 2019-MOR-034-SP-Circulo A-ef1 - 2 | slC1 | 2019-MOR-034-SP | Rosita/Rubí | 081c_200114.FIN2 | 499440.8 | 509038.3 | 2766.665 | 20602.44 | 1.703752 | 78.48204 | 640000 | 21.9788 | 0.2427376 | 40.7531 | 0.84141 | 0.1802875 | 9.455264 | 4934.214 | 0.5118554 | 0.3476725 | 58.50217 | 0.02954 | 0.012857 | 3.558398 | 0.0051651 | 0.04162114 | 0.0046203 |  | 104219.4 | 105376.1 | 599.2201 | 4353.543 | 0.4412707 | 20.06007 | 132416.1 | 4.591618 | 0.1743829 | 8.703233 | 0.84141 | 0.08206991 | 2.131951 | 1016.157 | 0.1113921 | 11.92872 | 0.02954 | 0.012857 | 0.7605831 | 0.0051651 | 0.03725634 | 0.0046203 |  | 1941.667 | 885.5062 | 1.179111 | 12.78018 | 0.147621 | 5.069953 | 6.669285 | 0.04425273 | 0.1314946 | 0.4773861 | 0.8414061 | 0.04345394 | 0.1433472 | 0.3168636 | 0.01146919 | 0.05855029 | 0.02954027 | 0.01285658 | 0.1027305 | 0.005165136 | 0.01490838 | 0.004620257
82 | 2019-MOR-034-SP-Circulo B-ef1 - 1 | slC1 | 2019-MOR-034-SP | Rosita/Rubí | 082c_200114.FIN2 | 506022.3 | 495528.5 | 1145.443 | 20813.89 | 1.908652 | 59.4611 | 636900 | 35.02476 | 0.1626496 | 43.54169 | 0.90969 | 0.1140199 | 9.908732 | 4923.546 | 0.2586191 | 0.1815842 | 27.44932 | 0.2439735 | 0.014426 | 3.591932 | 0.0042235 | 0.6004611 | 0.0043757 |  | 104577.6 | 102070 | 242.0292 | 4430.634 | 0.4637074 | 16.86314 | 132424.6 | 7.507458 | 0.184119 | 9.134435 | 0.90969 | 0.07819447 | 2.301413 | 1015.847 | 0.06270759 | 7.126781 | 0.1141494 | 0.014426 | 0.7530337 | 0.0042235 | 42.01246 | 0.0043757 |  | 2006.994 | 916.7909 | 1.211948 | 13.3497 | 0.1445648 | 5.220858 | 6.993521 | 0.0440968 | 0.1404516 | 0.4838065 | 0.909695 | 0.04725989 | 0.1448549 | 0.3182046 | 0.01171379 | 0.06316308 | 0.03104735 | 0.01442612 | 0.1043334 | 0.004223522 | 0.01599428 | 0.004375671
83 | 2019-MOR-034-SP-Circulo B-ef1 - 2 | slC1 | 2019-MOR-034-SP | Rosita/Rubí | 083c_200114.FIN2 | 509110.8 | 497914.7 | 1428.807 | 21408.63 | 0.9085935 | 114.653 | 643200 | 52.57078 | 0.3220676 | 40.8993 | 0.84174 | 0.1249206 | 10.46993 | 4956.663 | 0.5494584 | 0.3562088 | 68.85935 | 0.029109 | 0.013215 | 3.501016 | 0.0043785 | 0.02392221 | 0.0051075 |  | 105937.3 | 103690.7 | 307.4174 | 4582.113 | 0.2705811 | 27.78852 | 134928.8 | 11.29583 | 0.1858845 | 8.740349 | 0.84174 | 0.07799391 | 2.30043 | 1026.109 | 0.1255914 | 14.55896 | 0.029109 | 0.013215 | 0.7577693 | 0.0043785 | 0.02133415 | 0.0051075 |  | 1967.757 | 898.4915 | 1.199319 | 12.99257 | 0.1480959 | 5.129106 | 6.914722 | 0.04318831 | 0.134712 | 0.4724366 | 0.8417417 | 0.04280366 | 0.1445525 | 0.3238834 | 0.01163896 | 0.0588937 | 0.02910866 | 0.0132147 | 0.1035044 | 0.004378499 | 0.01566258 | 0.005107478
84 | 2019-MOR-034-SP-Circulo D-ef1 - 1 | slC1 | 2019-MOR-034-SP | Rosita/Rubí | 084c_200114.FIN2 | 521795.1 | 519364.4 | 10225.43 | 9837.887 | 0.3692051 | 2285.284 | 652100 | 13.7804 | 0.18494 | 39.8568 | 1.1048 | 0.6999087 | 41.76672 | 4866.548 | 25.4301 | 25.19052 | 85.36615 | 1.302416 | 0.018917 | 10.1408 | 0.0055772 | 1.006628 | 0.0058822 |  | 113741.4 | 112839 | 2273.101 | 2297.658 | 0.2817886 | 560.9269 | 143783.9 | 3.261737 | 0.18494 | 9.103657 | 1.1048 | 0.2430454 | 10.33881 | 1097.192 | 5.55462 | 21.70113 | 0.3537015 | 0.018917 | 2.127202 | 0.0055772 | 0.2503557 | 0.0058822 |  | 2652.443 | 1225.07 | 1.650903 | 17.68797 | 0.1876136 | 6.997615 | 9.294624 | 0.05924768 | 0.1849447 | 0.6368272 | 1.10485 | 0.0620739 | 0.1980115 | 0.4605439 | 0.01504702 | 0.08158658 | 0.04227822 | 0.01891685 | 0.1401707 | 0.005577247 | 0.02147965 | 0.005882196
85 | 2019-MOR-034-SP-Circulo D-ef1 - 2 | slC1 | 2019-MOR-034-SP | Rosita/Rubí | 085c_200114.FIN2 | 502659.9 | 498046 | 1014.727 | 20173.34 | 1.942093 | 64.26795 | 644800 | 26.51711 | 0.1818644 | 41.14484 | 0.73822 | 0.08976337 | 7.011804 | 5223.552 | 0.396233 | 0.2784146 | 41.98143 | 0.029214 | 0.011835 | 3.274962 | 0.0034769 | 0.04944206 | 0.0042983 |  | 104051.1 | 103182 | 210.4397 | 4305.503 | 0.4981905 | 18.12195 | 134109.8 | 6.160185 | 0.1910807 | 8.69938 | 0.73822 | 0.06869566 | 1.573774 | 1081.561 | 0.08490337 | 8.477137 | 0.029214 | 0.011835 | 0.6958648 | 0.0034769 | 0.05104702 | 0.0042983 |  | 1903.553 | 872.5705 | 1.191721 | 13.0364 | 0.1380503 | 5.023342 | 6.726019 | 0.04282365 | 0.1304413 | 0.4614073 | 0.7382178 | 0.04086838 | 0.1392194 | 0.3045259 | 0.01134876 | 0.05879051 | 0.02921376 | 0.01183532 | 0.1009188 | 0.003476915 | 0.01485474 | 0.004298335
86 | 2019-MOR-034-SP-Circulo E-ef1 - 1 | slC1 | 2019-MOR-034-SP | Rosita/Rubí | 086c_200114.FIN2 | 487053.8 | 488368.1 | 1775.337 | 22917.19 | 0.6113825 | 79.07926 | 631300 | 26.02186 | 0.3546395 | 41.05375 | 0.80262 | 0.1050946 | 5.450331 | 4937.123 | 1.125672 | 0.9564178 | 60.30918 | 0.03974689 | 0.015796 | 3.62984 | 0.0036894 | 0.2429536 | 0.0043244 |  | 100647.1 | 101309.3 | 379.8806 | 4817.314 | 0.2502762 | 18.9271 | 131122.8 | 5.386572 | 0.1802089 | 8.698793 | 0.80262 | 0.06527577 | 1.223884 | 1013.557 | 0.2313602 | 12.19953 | 0.0475074 | 0.015796 | 0.7575786 | 0.0036894 | 0.09782469 | 0.0043244 |  | 1908.773 | 881.651 | 1.203576 | 13.03401 | 0.1469294 | 5.034444 | 6.868528 | 0.04305091 | 0.1329427 | 0.4522744 | 0.8026237 | 0.03825042 | 0.1421064 | 0.3191758 | 0.01103592 | 0.05080807 | 0.0322466 | 0.0157957 | 0.09876203 | 0.003689371 | 0.01480285 | 0.004324407
87 | 2019-MOR-034-SP-Circulo E-ef1 - 2 | slC1 | 2019-MOR-034-SP | Rosita/Rubí | 087c_200114.FIN2 | 486337.1 | 484023.3 | 1580.44 | 30928.13 | 0.929903 | 229.388 | 623000 | 27.8258 | 0.3191049 | 42.32866 | 0.79281 | 0.1095803 | 7.643399 | 5525.192 | 0.9848409 | 0.3770465 | 216.5713 | 0.028531 | 0.014359 | 2.387393 | 0.0036605 | 0.015061 | 0.0043151 |  | 99940.01 | 99260.18 | 337.2168 | 6479.121 | 0.2857897 | 49.92848 | 128813.5 | 5.718093 | 0.1664088 | 8.901696 | 0.79281 | 0.07665029 | 1.62288 | 1125.52 | 0.2139219 | 43.7047 | 0.028531 | 0.014359 | 0.5282456 | 0.0036605 | 0.015061 | 0.0043151 |  | 1871.835 | 863.1028 | 1.19556 | 12.77207 | 0.1466527 | 4.935809 | 6.767795 | 0.04276439 | 0.1310016 | 0.4553307 | 0.7928098 | 0.04338383 | 0.1364812 | 0.3040762 | 0.01184498 | 0.05416392 | 0.0285314 | 0.014359 | 0.09829888 | 0.003660493 | 0.01506071 | 0.004315128
89 | 2019-MOR-036-SP-Circulo A-ef2 - 2 | slC2 | 2019-MOR-036-SP | Rosita/Rubí | 089c_200114.FIN2 | 483087.3 | 493600.4 | 415.546 | 4008.125 | 0.15026 | 8.543147 | 673400 | 0.4455285 | 0.1770103 | 33.7641 | 0.87454 | 0.0712247 | 3.579304 | 3121.328 | 6.740911 | 6.729625 | 4.021328 | 0.08780401 | 0.01269 | 13.57664 | 0.0047669 | 0.455561 | 0.0040842 |  | 102292.9 | 103759.6 | 86.53038 | 851.4958 | 0.15026 | 6.962002 | 141966.5 | 0.1182585 | 0.1718912 | 7.22913 | 0.87454 | 0.06017331 | 0.8098783 | 654.6856 | 1.411502 | 0.8842809 | 0.04588413 | 0.01269 | 2.878306 | 0.0047669 | 0.1066875 | 0.0040842 |  | 1919.298 | 894.6595 | 1.252404 | 13.17536 | 0.1502583 | 5.029206 | 6.827281 | 0.0432342 | 0.1326072 | 0.4778867 | 0.8745366 | 0.03961297 | 0.1404006 | 0.3322348 | 0.0112675 | 0.06267238 | 0.0327406 | 0.01268954 | 0.1166748 | 0.004766932 | 0.01523984 | 0.004084162
90 | 2019-MOR-036-SP-Circulo A-ef2 - 3 | slC2 | 2019-MOR-036-SP | Rosita/Rubí | 090c_200114.FIN2 | 483036.6 | 486789.9 | 4181.975 | 1157.724 | 0.15626 | 67.66062 | 666800 | 36.10529 | 0.13846 | 32.71859 | 0.8283 | 0.9012356 | 3.427264 | 3265.888 | 1.503066 | 1.428951 | 26.40893 | 0.034692 | 0.014055 | 23.57149 | 0.0048364 | 0.05123458 | 0.00536 |  | 102269 | 102821.1 | 1054.374 | 289.549 | 0.15626 | 21.56707 | 143543.9 | 8.448152 | 0.13846 | 7.410861 | 0.8283 | 0.2829147 | 0.8764386 | 704.7788 | 0.3840516 | 7.558414 | 0.034692 | 0.014055 | 4.758366 | 0.0048364 | 0.03993953 | 0.00536 |  | 1960.816 | 907.2323 | 1.265441 | 13.40676 | 0.1562612 | 5.184 | 6.973052 | 0.04420862 | 0.1384621 | 0.483943 | 0.8283012 | 0.02967149 | 0.1419676 | 0.3344869 | 0.01089067 | 0.05918421 | 0.03469191 | 0.01405533 | 0.1131857 | 0.004836432 | 0.01579686 | 0.005360012
93 | UQAC-FeS-1 - 4 |  |  |  | 093c_200114.FIN2 | 509454.2 | 508833.3 | 50.91337 | 450000 | 597.7756 | 20647.84 | 191.0067 | 7.162142 | 3.679721 | 912.614 | 334.672 | 76.15737 | 157.8152 | 2.627908 | 8.178829 | 7.753087 | 151.702 | 63.67797 | 42.75974 | 17.59618 | 0.1979483 | 88.93798 | 115.2885 |  | 104191.5 | 104132.8 | 11.58928 | 93234.21 | 125.0668 | 4402.015 | 44.07495 | 1.485116 | 0.7901951 | 201.7523 | 69.51663 | 16.54883 | 34.09095 | 0.7301932 | 1.722062 | 37.68088 | 18.98094 | 9.689652 | 5.119731 | 0.04349351 | 18.64012 | 24.35982 |  | 1867.266 | 863.0686 | 1.147838 | 12.01554 | 0.1320197 | 4.596669 | 6.391223 | 0.03873525 | 0.1219061 | 0.4271136 | 0.7825483 | 0.0339824 | 0.128752 | 0.2875455 | 0.009292998 | 0.0541423 | 0.03004337 | 0.01109567 | 0.09667858 | 0.003719261 | 0.01368966 | 0.004391607
94 | GSD-1G - 4 |  |  |  | 094c_200114.FIN2 | 17120.77 | 20565.34 | 307.4512 | 142828.3 | 52.34973 | 54.5543 | 54 | 66.37341 | 46.95412 | 159.8645 | <3.4 | 62.45782 | 35.20038 | 55.63107 | 47.45248 | 47.31842 | 47.76823 | 50.01137 | 7.025669 | 0.42997 | 1.370526 | 77.29765 | 53.28646 |  | 10610.7 | 6533.956 | 63.56067 | 29021.31 | 10.75181 | 30.68019 | 44.27221 | 13.45672 | 9.636148 | 32.54626 | <3.3708 | 12.67623 | 7.205246 | 11.53011 | 9.561157 | 9.719719 | 10.17448 | 1.434166 | <0.42997 | 0.2922084 | 15.69502 | 10.8565 |  | 8286.934 | 3800.372 | 4.887312 | 51.34488 | 0.5850877 | 19.53943 | 26.36993 | 0.1628158 | 0.5083818 | 1.807733 | 3.370798 | 0.1256294 | 0.5495807 | 1.309676 | 0.04154369 | 0.2280869 | 0.1225505 | 0.05437219 | 0.4299744 | 0.01959914 | 0.05626546 | 0.01499367
95 | NIST610 - 4 |  |  |  | 095c_200114.FIN2 | 18324.19 | 22243.47 | 545.1176 | 500.8572 | 456.7495 | 525.1667 | 460 | 418.1888 | 391.1931 | 448.6025 | 132.4697 | 557.5609 | 300.0302 | 427.8608 | 409.949 | 408.6507 | 462.624 | 405.7177 | 26.59268 | 0.27292 | 78.97469 | 548.1547 | 460.9676 |  | 6970.136 | 6086.465 | 113.3553 | 118.1789 | 93.4656 | 110.2098 | 107.2669 | 85.96394 | 79.90968 | 91.75216 | 27.45914 | 114.594 | 61.55718 | 89.45264 | 84.17325 | 95.13381 | 82.97443 | 5.502785 | <0.27292 | 16.24356 | 112.5698 | 94.84788 |  | 5380.836 | 2483.717 | 3.26042 | 34.4 | 0.4061071 | 12.78504 | 17.87706 | 0.1111109 | 0.3535551 | 1.21625 | 2.300304 | 0.1208778 | 0.3632218 | 0.8460177 | 0.02715305 | 0.144541 | 0.0828015 | 0.03674127 | 0.2729248 | 0.01251105 | 0.03479 | 0.01283797
96 | 2019-MOR-036-SP-Circulo B-ef2 - 1 | slC2 | 2019-MOR-036-SP | Rosita/Rubí | 096c_200114.FIN2 | 486423.7 | 495753 | 215.4393 | 4918.118 | 6.023606 | 14.31246 | 674700 | 0.5760164 | 0.13932 | 33.07987 | 0.79802 | 0.04696168 | 2.631267 | 4034.989 | 1.524791 | 1.493978 | 10.97966 | 0.038499 | 0.012781 | 16.36985 | 0.004403036 | 0.1782713 | 0.0046212 |  | 100988.3 | 103186.6 | 46.68614 | 1057.541 | 1.359569 | 7.139763 | 141369.2 | 0.1454436 | 0.13932 | 7.171535 | 0.79802 | 0.04525386 | 0.6009705 | 848.7418 | 0.3333759 | 2.363639 | 0.038499 | 0.012781 | 3.321345 | 0.005237899 | 0.05381846 | 0.0046212 |  | 1985.023 | 917.5032 | 1.213011 | 12.78929 | 0.1435578 | 4.900096 | 6.722912 | 0.03918728 | 0.1393183 | 0.4550441 | 0.7980228 | 0.03584453 | 0.135709 | 0.3198194 | 0.01118381 | 0.05188066 | 0.03849866 | 0.01278076 | 0.105936 | 0.004123451 | 0.01281126 | 0.004621202
97 | 2019-MOR-036-SP-Circulo B-ef2 - 2 | slC2 | 2019-MOR-036-SP | Rosita/Rubí | 097c_200114.FIN2 | 499688.6 | 503304.2 | 260.2841 | 5730.065 | 5.830191 | 8.8406 | 679700 | 0.711501 | 0.13649 | 31.95787 | 0.8930679 | 0.06547782 | 7.175796 | 4073.932 | 0.7472861 | 0.7296537 | 6.282857 | 0.036034 | 0.013216 | 17.1721 | 0.004191821 | 0.5239433 | 0.0051697 |  | 103764.9 | 103996.8 | 55.56038 | 1225.734 | 1.324375 | 8.229365 | 142447.8 | 0.1762779 | 0.13649 | 6.886863 | 1.029331 | 0.05270203 | 1.523324 | 852.6781 | 0.1542491 | 1.582208 | 0.036034 | 0.013216 | 3.491297 | 0.004743004 | 0.1471446 | 0.0051697 |  | 2015.442 | 936.935 | 1.241928 | 13.04149 | 0.1541693 | 5.084468 | 6.805369 | 0.04092656 | 0.1364882 | 0.4733073 | 0.7524906 | 0.03579002 | 0.1418553 | 0.3240803 | 0.01158716 | 0.05373158 | 0.03603393 | 0.01321644 | 0.1078904 | 0.003469741 | 0.01438795 | 0.005169688
98 | 2019-MOR-036-SP-Circulo B-ef2 - 3 | slC2 | 2019-MOR-036-SP | Rosita/Rubí | 098c_200114.FIN2 | 486529.7 | 495723.2 | 213.1492 | 4877.885 | 5.276867 | 133.7307 | 673100 | 0.9297263 | 0.13763 | 31.30109 | 0.90148 | 0.05575474 | 3.624842 | 3563.023 | 2.046016 | 1.698847 | 123.7044 | 0.0338 | 0.012937 | 15.08306 | 0.0039986 | 0.02949075 | 0.005282 |  | 104766.2 | 106894.4 | 47.63973 | 1087.784 | 1.263953 | 31.44928 | 147168.6 | 0.2293965 | 0.13763 | 7.300089 | 0.90148 | 0.06281825 | 0.8531588 | 790.4432 | 0.4486158 | 27.52038 | 0.0338 | 0.012937 | 3.199982 | 0.0039986 | 0.02297383 | 0.005282 |  | 2085.638 | 970.6457 | 1.287642 | 13.44221 | 0.1605783 | 5.198312 | 6.970159 | 0.04453048 | 0.1376289 | 0.4981201 | 0.9014795 | 0.03863228 | 0.148555 | 0.3372126 | 0.01119442 | 0.05912925 | 0.03379956 | 0.01293658 | 0.1132505 | 0.003998566 | 0.01429432 | 0.005281957
99 | 2019-MOR-036-SP-Circulo C-ef2 - 1 | slC2 | 2019-MOR-036-SP | Rosita/Rubí | 099c_200114.FIN2 | 490850.1 | 492751.7 | 713.2258 | 26069.41 | 0.9076389 | 4.8206 | 650400 | 0.4114573 | 0.12639 | 35.18248 | 0.78191 | 0.08344614 | 3.248322 | 2237.97 | 0.01886437 | 0.01731411 | 0.552396 | 0.031046 | 0.01257 | 4.714684 | 0.003445406 | 0.7569025 | 0.0047396 |  | 102348 | 102523.2 | 150.3378 | 5528.687 | 0.2924728 | 4.8206 | 135033.5 | 0.1044067 | 0.12639 | 7.657835 | 0.78191 | 0.05489972 | 0.7639324 | 463.554 | 0.01607596 | 0.1593616 | 0.031046 | 0.01257 | 0.9784001 | 0.004413802 | 0.1864416 | 0.0047396 |  | 1883.187 | 872.6755 | 1.160775 | 12.30022 | 0.1413703 | 4.820623 | 6.351782 | 0.03810552 | 0.126391 | 0.4494435 | 0.7819065 | 0.03352027 | 0.1307833 | 0.3123164 | 0.009970565 | 0.05269243 | 0.03104631 | 0.01256991 | 0.1057913 | 0.00318212 | 0.01260739 | 0.00473964
100 | 2019-MOR-036-SP-Circulo C-ef2 - 2 | slC2 | 2019-MOR-036-SP | Rosita/Rubí | 100c_200114.FIN2 | 498610.3 | 505826.3 | 527.4344 | 23081.97 | 1.457578 | 10.14662 | 660100 | 0.4592076 | 0.445014 | 35.22094 | 0.86446 | 0.03878385 | 4.43894 | 2433.82 | 0.02003862 | 0.01850941 | 0.5448957 | 0.05490656 | 0.013353 | 4.321607 | 0.0048042 | 1.756811 | 0.0046686 |  | 106017.5 | 107381.4 | 114.3189 | 4983.01 | 0.4007923 | 10.9596 | 141134.9 | 0.1443766 | 0.2236762 | 7.8974 | 0.86446 | 0.03905899 | 1.149938 | 521.331 | 0.01705668 | 0.156483 | 0.04449067 | 0.013353 | 0.9500401 | 0.0048042 | 0.8269918 | 0.0046686 |  | 2031.423 | 935.7427 | 1.254224 | 13.28629 | 0.1580145 | 5.080146 | 6.842238 | 0.04165635 | 0.1369432 | 0.4865967 | 0.8644572 | 0.03718713 | 0.140996 | 0.3239496 | 0.0111408 | 0.05793465 | 0.03091838 | 0.01335273 | 0.1099888 | 0.004804225 | 0.01435178 | 0.004668612
101 | 2019-MOR-036-SP-Circulo C-ef2 - 3 | slC2 | 2019-MOR-036-SP | Rosita/Rubí | 101c_200114.FIN2 | 481275.8 | 491200.3 | 187.4605 | 6657.15 | 0.7172715 | 5.2895 | 656700 | 1.410662 | 0.14175 | 31.01537 | 0.84815 | 0.06236066 | 2.168952 | 2652.367 | 0.2319568 | 0.2312061 | 0.2674849 | 0.1124707 | 0.012197 | 10.00305 | 0.0041915 | 6.490716 | 0.0047799 |  | 105045.1 | 107385 | 42.8022 | 1503.441 | 0.2563484 | 5.2895 | 144877.2 | 0.3581878 | 0.14175 | 7.06418 | 0.84815 | 0.04873776 | 0.5071035 | 585.5041 | 0.0585506 | 0.1259478 | 0.05101449 | 0.012197 | 2.173435 | 0.0041915 | 1.397931 | 0.0047799 |  | 2068.646 | 956.4407 | 1.273292 | 13.48143 | 0.155294 | 5.28952 | 7.132651 | 0.04623569 | 0.1417539 | 0.5045086 | 0.8481545 | 0.03201274 | 0.1479021 | 0.3443447 | 0.01157244 | 0.06280124 | 0.02984398 | 0.01219684 | 0.1124116 | 0.00419145 | 0.01388389 | 0.004779856
102 | 2019-MOR-036-SP-Circulo D-ef2 - 1 | slC2 | 2019-MOR-036-SP | Rosita/Rubí | 102c_200114.FIN2 | 487766.2 | 496595.5 | 433.4334 | 9767.162 | 0.15636 | 65.35097 | 657400 | 1.763293 | 0.2686949 | 30.91598 | 0.84314 | 0.06034228 | 4.681374 | 3255.096 | 0.3042028 | 0.1413666 | 58.02231 | 0.03897144 | 0.014429 | 8.417321 | 0.0053334 | 0.2184163 | 0.0041537 |  | 107163.7 | 109049.6 | 106.5877 | 2293.169 | 0.15636 | 16.877 | 143608.8 | 0.4915305 | 0.1922484 | 7.13387 | 0.84314 | 0.04733467 | 1.11175 | 718.119 | 0.08678473 | 15.2554 | 0.03279573 | 0.014429 | 1.83859 | 0.0053334 | 0.129167 | 0.0041537 |  | 2029.891 | 945.6652 | 1.250678 | 13.44638 | 0.1563643 | 5.204077 | 6.835288 | 0.04344159 | 0.1336486 | 0.4886784 | 0.8431416 | 0.04026204 | 0.1448757 | 0.3159708 | 0.01145039 | 0.05714227 | 0.02652435 | 0.01442938 | 0.1109613 | 0.005333422 | 0.01411664 | 0.004153733
103 | 2019-MOR-036-SP-Circulo D-ef2 - 2 | slC2 | 2019-MOR-036-SP | Rosita/Rubí | 103c_200114.FIN2 | 493020.4 | 500924.9 | 743.1985 | 12862.63 | 0.15045 | 76.02824 | 660100 | 1.988213 | 0.13055 | 31.90345 | 0.78352 | 0.04803075 | 7.602755 | 3222.522 | 0.3945612 | 0.1844093 | 74.88205 | 0.1890828 | 0.013571 | 8.806284 | 0.0048171 | 11.71445 | 0.004278 |  | 102582.7 | 104564.7 | 164.2386 | 2858.258 | 0.15045 | 18.47377 | 140387.2 | 0.4317283 | 0.13055 | 7.150555 | 0.78352 | 0.06727369 | 2.669488 | 688.0961 | 0.09604209 | 15.33215 | 0.07852538 | 0.013571 | 1.790519 | 0.0048171 | 3.027502 | 0.004278 |  | 1991.021 | 912.2498 | 1.198036 | 12.95529 | 0.1504521 | 5.006425 | 6.577075 | 0.03937116 | 0.1305496 | 0.4774526 | 0.7835239 | 0.03921709 | 0.1403892 | 0.3140806 | 0.01147112 | 0.05593897 | 0.02898499 | 0.01357099 | 0.1089072 | 0.004817074 | 0.01321532 | 0.004278049
104 | 2019-MOR-036-SP-Circulo D-ef2 - 3 | slC2 | 2019-MOR-036-SP | Rosita/Rubí | 104c_200114.FIN2 | 496726 | 503113.7 | 822.6682 | 13191.14 | 0.302405 | 8.697852 | 662800 | 0.5966522 | 0.1582565 | 32.11272 | 0.86896 | 0.1209683 | 7.057023 | 2952.062 | 0.3837829 | 0.3825997 | 0.4216204 | 0.06442388 | 0.014424 | 8.829938 | 0.0038942 | 1.406832 | 0.0046793 |  | 103591.6 | 105701 | 187.1193 | 2876.222 | 0.2505116 | 9.282128 | 140440.2 | 0.1694372 | 0.168382 | 7.197279 | 0.86896 | 0.07132424 | 3.767499 | 645.1921 | 0.1488184 | 0.1397732 | 0.04584182 | 0.014424 | 1.798558 | 0.0038942 | 0.6534896 | 0.0046793 |  | 2017.426 | 932.0243 | 1.230742 | 13.41234 | 0.1572981 | 5.154363 | 6.805889 | 0.04087222 | 0.1332354 | 0.4958338 | 0.8689576 | 0.04049344 | 0.1431304 | 0.3256131 | 0.01142781 | 0.05539877 | 0.02812839 | 0.01442373 | 0.1120677 | 0.003894191 | 0.01369608 | 0.00467929
105 | 2019-MOR-036-SP-Circulo E-ef2 - 1 | slC2 | 2019-MOR-036-SP | Rosita/Rubí | 105c_200114.FIN2 | 501121.2 | 517246 | 369.1203 | 12792.96 | 0.14697 | 11.06132 | 670000 | 2.123635 | 0.4247554 | 34.34421 | 0.83398 | 0.04150701 | 4.476353 | 2236.906 | 0.05160787 | 0.03390927 | 6.306422 | 4.280863 | 0.012262 | 7.819436 | 0.00594477 | 2.486161 | 0.0042034 |  | 103705.4 | 106912 | 90.24644 | 2882.089 | 0.14697 | 8.338096 | 139911.3 | 0.4704264 | 0.2206496 | 7.516322 | 0.83398 | 0.04949093 | 1.149044 | 460.6161 | 0.02586216 | 1.586433 | 1.359999 | 0.012262 | 1.605325 | 0.004239348 | 0.8668348 | 0.0042034 |  | 1992.08 | 911.5506 | 1.20601 | 13.08761 | 0.1469684 | 5.072305 | 6.709327 | 0.03995295 | 0.1327599 | 0.4810893 | 0.8339784 | 0.03271131 | 0.141104 | 0.3056963 | 0.009940449 | 0.05618008 | 0.03194754 | 0.01226242 | 0.1126558 | 0.00300752 | 0.01312539 | 0.004203375
106 | 2019-MOR-036-SP-Circulo E-ef2 - 2 | slC2 | 2019-MOR-036-SP | Rosita/Rubí | 106c_200114.FIN2 | 494916 | 498748.3 | 667.1388 | 10912.05 | 0.17448 | 34.43525 | 657900 | 12.25772 | 0.2102117 | 32.64722 | 0.91105 | 0.08327602 | 3.062943 | 2204.421 | 0.495266 | 0.4774588 | 6.34511 | 0.1308888 | 0.015801 | 10.41174 | 0.0040701 | 36.75348 | 0.0049795 |  | 108767.4 | 107409.4 | 137.7093 | 2229.113 | 0.17448 | 19.31639 | 145842.9 | 4.06105 | 0.1415234 | 8.050513 | 0.91105 | 0.0570769 | 0.7820188 | 511.5068 | 0.1281148 | 1.569968 | 0.06983997 | 0.015801 | 2.143938 | 0.0040701 | 8.455004 | 0.0049795 |  | 2219.886 | 1031.926 | 1.349613 | 14.58467 | 0.1744793 | 5.67442 | 7.273854 | 0.04574899 | 0.147663 | 0.5406832 | 0.9110525 | 0.04230553 | 0.1628107 | 0.3711065 | 0.01241095 | 0.06048065 | 0.03442642 | 0.01580132 | 0.1250158 | 0.004070136 | 0.01548069 | 0.004979475
107 | 2019-MOR-037-SP-Circulo A-ef2 - 1 | slC2 | 2019-MOR-037-SP | Rosita/Rubí | 107c_200114.FIN2 | 472315 | 483910.3 | 564.8678 | 30831.67 | 0.1383 | 20.5552 | 620900 | 7.220754 | 3.109275 | 34.37222 | 0.70082 | 0.07131649 | 1.854286 | 2418.722 | 0.02926788 | <0.0093 | 7.897255 | 0.4071187 | 0.01007 | 6.200249 | 0.0038573 | 0.1508505 | 0.0035919 |  | 97334.87 | 99691.86 | 119.7375 | 6501.592 | 0.1383 | 8.557595 | 129308.6 | 1.491449 | 0.6813943 | 7.377964 | 0.70082 | 0.04403529 | 0.4383468 | 495.1354 | 0.0133678 | 1.875313 | 0.109384 | 0.01007 | 1.266614 | 0.0038573 | 0.04265095 | 0.0035919 |  | 1803.061 | 838.4304 | 1.100406 | 11.54487 | 0.1383015 | 4.587532 | 6.15529 | 0.03617925 | 0.1208266 | 0.4448697 | 0.7008198 | 0.03174949 | 0.1302924 | 0.2737917 | 0.00927741 | 0.0467956 | 0.02765435 | 0.0100698 | 0.09462171 | 0.003857265 | 0.0129656 | 0.003591949
108 | 2019-MOR-037-SP-Circulo A-ef2 - 2 | slC2 | 2019-MOR-037-SP | Rosita/Rubí | 108c_200114.FIN2 | 497941.7 | 511686.6 | 387.5056 | 18381.61 | 0.14963 | 5.0487 | 649800 | 1.491188 | 0.1628104 | 32.71867 | 0.77899 | 0.05253899 | 1.761853 | 2567.032 | 0.011143 | <0.011 | 0.5987978 | 0.08421198 | 0.013619 | 7.289447 | 0.0045017 | 0.08806786 | 0.0039749 |  | 105353.3 | 108373.2 | 86.22295 | 4014.425 | 0.14963 | 5.0487 | 139270.3 | 0.3485476 | 0.1583275 | 7.467079 | 0.77899 | 0.06025819 | 0.4752923 | 553.7828 | 0.011143 | 0.1639683 | 0.05271839 | 0.013619 | 1.502635 | 0.0045017 | 0.03590147 | 0.0039749 |  | 1976.385 | 907.9437 | 1.192042 | 12.78151 | 0.1496288 | 5.048671 | 6.510974 | 0.04202576 | 0.1300164 | 0.4812086 | 0.7789878 | 0.03781558 | 0.1431243 | 0.3334763 | 0.01114338 | 0.0543505 | 0.03097988 | 0.01361852 | 0.108428 | 0.004501667 | 0.01370567 | 0.003974871
109 | 2019-MOR-037-SP-Circulo B-ef2 - 1 | slC2 | 2019-MOR-037-SP | Rosita/Rubí | 109c_200114.FIN2 | 492120.9 | 501622.7 | 379.8745 | 15215.83 | 2.313587 | 6.356799 | 649800 | 1.019932 | 0.13509 | 31.50288 | 0.84274 | 0.06286846 | 1.770025 | 3258.898 | 0.05348579 | 0.02843464 | 8.926311 | 0.032131 | 0.012845 | 6.417154 | 0.0040917 | 0.06475124 | 0.0038966 |  | 102489.7 | 104622.8 | 84.49101 | 3340.446 | 0.5630679 | 9.157657 | 138668.6 | 0.3341254 | 0.13509 | 6.993292 | 0.84274 | 0.04339293 | 0.4717165 | 693.9978 | 0.02972521 | 4.569348 | 0.032131 | 0.012845 | 1.309151 | 0.0040917 | 0.0420432 | 0.0038966 |  | 1998.917 | 925.4032 | 1.205397 | 12.93166 | 0.1452007 | 5.224241 | 6.830704 | 0.03872702 | 0.135093 | 0.4897158 | 0.8427436 | 0.03548033 | 0.1457011 | 0.322441 | 0.01019066 | 0.0561712 | 0.03213074 | 0.01284474 | 0.1052003 | 0.00409173 | 0.01320346 | 0.003896631
110 | 2019-MOR-037-SP-Circulo B-ef2 - 2 | slC2 | 2019-MOR-037-SP | Rosita/Rubí | 110c_200114.FIN2 | 488611.6 | 505157.7 | 408.5937 | 13584.71 | 1.99118 | 402.2222 | 649800 | 7.541615 | 1.741865 | 31.25628 | 0.84374 | 0.047571 | 4.375306 | 3298.199 | 0.0572233 | <0.011 | 16.94095 | 1.4763 | 0.015167 | 6.663039 | 0.004787 | 1.261342 | 0.0051161 |  | 108014.8 | 111948.6 | 95.16179 | 3214.372 | 0.5355968 | 219.4436 | 143216.5 | 1.791175 | 0.4819096 | 7.420958 | 0.84374 | 0.047571 | 1.651601 | 756.0297 | 0.02650189 | 4.824839 | 0.729648 | 0.015167 | 1.484739 | 0.004787 | 0.4569482 | 0.0051161 |  | 2113.405 | 974.5019 | 1.276027 | 13.83273 | 0.1571167 | 5.482629 | 7.209602 | 0.04509801 | 0.1385676 | 0.5172547 | 0.8437384 | 0.04757094 | 0.1535836 | 0.3480851 | 0.01133848 | 0.05980205 | 0.03199504 | 0.01516724 | 0.112946 | 0.004787011 | 0.0148181 | 0.005116078
111 | 2019-MOR-037-SP-Circulo C-ef2 - 1 | slC2 | 2019-MOR-037-SP | Rosita/Rubí | 111c_200114.FIN2 | 497891.5 | 503993.3 | 457.2134 | 17964.26 | 1.034349 | 4.7468 | 647100 | 1.20959 | 0.12641 | 32.44919 | 0.78126 | 0.044377 | 1.736132 | 3039.394 | 0.0098763 | <0.0099 | 1.289722 | 0.028391 | 0.01033 | 5.702896 | 0.0030908 | 0.03063787 | 0.0039275 |  | 102921 | 103977.6 | 97.10479 | 3819.548 | 0.2738273 | 4.7468 | 134413.1 | 0.2664229 | 0.12641 | 7.055296 | 0.78126 | 0.044377 | 0.4303384 | 630.218 | 0.0098763 | 0.3013962 | 0.028391 | 0.01033 | 1.163699 | 0.0030908 | 0.02757222 | 0.0039275 |  | 1854.372 | 862.9814 | 1.117519 | 12.08273 | 0.1341478 | 4.746848 | 6.238554 | 0.03783963 | 0.1264101 | 0.4570425 | 0.7812643 | 0.04437703 | 0.137281 | 0.2828013 | 0.009876289 | 0.05567507 | 0.02839134 | 0.0103301 | 0.1001627 | 0.003090834 | 0.01266604 | 0.003927503
112 | 2019-MOR-037-SP-Circulo C-ef2 - 2 | slC2 | 2019-MOR-037-SP | Rosita/Rubí | 112c_200114.FIN2 | 503255.1 | 507072.6 | 426.0489 | 13563.08 | 1.69881 | 74.2791 | 654600 | 11.85409 | 8.82003 | 32.35122 | 0.71585 | 0.05490854 | 8.1643 | 3515.675 | 0.1201047 | 0.03796724 | 29.26749 | 15.35666 | 0.011284 | 7.381692 | 0.003542 | 4.992866 | 0.0036619 |  | 104698.2 | 105315.6 | 89.82668 | 2858.854 | 0.4633988 | 19.36697 | 136741.4 | 2.530677 | 1.962786 | 7.012975 | 0.71585 | 0.04761666 | 2.034199 | 741.0029 | 0.03497881 | 6.775592 | 3.367787 | 0.011284 | 1.504087 | 0.003542 | 1.204823 | 0.0036619 |  | 1916.23 | 891.4409 | 1.150528 | 12.47578 | 0.1437886 | 4.94894 | 6.278403 | 0.03791388 | 0.1265522 | 0.4669012 | 0.715848 | 0.03408121 | 0.1384157 | 0.2963298 | 0.01124942 | 0.05016459 | 0.02634452 | 0.01128362 | 0.1038445 | 0.003542005 | 0.01228722 | 0.003661948
113 | 2019-MOR-037-SP-Circulo D-ef2 - 1 | slC2 | 2019-MOR-037-SP | Rosita/Rubí | 113c_200114.FIN2 | 498717.5 | 507677.8 | 487.8544 | 18685.71 | 1.003253 | 115.2255 | 642400 | 15.84026 | 8.048006 | 32.76762 | 0.8020659 | 0.07693818 | 4.159331 | 3151.971 | 0.2359618 | <0.010 | 78.48692 | 6.286462 | 0.012807 | 6.120765 | 0.00328 | 1.710972 | 0.0041062 |  | 104645.6 | 105842.9 | 104.0971 | 3976.55 | 0.3505139 | 31.17825 | 135533.2 | 3.32009 | 1.903816 | 7.221515 | 0.8161807 | 0.05489303 | 0.9022991 | 669.1592 | 0.0754589 | 21.61911 | 1.33166 | 0.012807 | 1.249098 | 0.00328 | 0.3581531 | 0.0041062 |  | 1940.067 | 888.629 | 1.152431 | 12.53473 | 0.1436815 | 5.022423 | 6.459664 | 0.03929325 | 0.1313649 | 0.4766471 | 0.6932489 | 0.03549804 | 0.1400661 | 0.294031 | 0.01012615 | 0.05070226 | 0.0279172 | 0.01280665 | 0.1045331 | 0.003279976 | 0.01324148 | 0.004106178
114 | 2019-MOR-037-SP-Circulo D-ef2 - 2 | slC2 | 2019-MOR-037-SP | Rosita/Rubí | 114c_200114.FIN2 | 508339.6 | 507972.3 | 394.4874 | 12057.2 | 1.745721 | 26.06967 | 644800 | 2.99682 | 1.049264 | 30.95073 | 0.77475 | 0.040247 | 11.06491 | 2842.322 | 0.05475777 | <0.010 | 13.76932 | 4.853997 | 0.06661131 | 6.396773 | 0.02381216 | 12.8288 | 0.0040713 |  | 105777.5 | 105949.1 | 84.56071 | 2599.289 | 0.439192 | 8.864062 | 136386.6 | 0.6615183 | 0.3024106 | 6.789799 | 0.77475 | 0.040247 | 2.437369 | 603.1982 | 0.01945069 | 2.932282 | 1.019716 | 0.02907511 | 1.297639 | 0.009515918 | 2.921255 | 0.0040713 |  | 1909.481 | 887.9687 | 1.140657 | 12.48553 | 0.1518511 | 5.031895 | 6.589814 | 0.03790388 | 0.1298512 | 0.479066 | 0.7747506 | 0.04024738 | 0.1410178 | 0.2748101 | 0.01045981 | 0.05098969 | 0.02892272 | 0.01304103 | 0.1025405 | 0.004122481 | 0.01237108 | 0.004071299
115 | 2019-MOR-037-SP-Circulo D-ef2 - 3 | slC2 | 2019-MOR-037-SP | Rosita/Rubí | 115c_200114.FIN2 | 502539.3 | 512016.8 | 390.0143 | 12983.88 | 2.023909 | 6.591582 | 642400 | 0.6219758 | 0.2253958 | 31.11855 | 0.79621 | 0.07041751 | 7.385763 | 3258.602 | 0.010929 | <0.011 | 1.895295 | 1.510505 | 0.06678372 | 6.703676 | 0.01046897 | 6.253404 | 0.0042412 |  | 105613.5 | 106735.1 | 88.16191 | 2826.604 | 0.4926916 | 6.117867 | 136075.1 | 0.2156811 | 0.1873066 | 7.000357 | 0.79621 | 0.05734769 | 3.487503 | 695.822 | 0.010929 | 0.5810045 | 0.6253662 | 0.05885094 | 1.367706 | 0.007430162 | 2.859713 | 0.0042412 |  | 1978.596 | 903.1675 | 1.157348 | 12.84764 | 0.1515733 | 5.055644 | 6.657337 | 0.04090347 | 0.1306727 | 0.4850651 | 0.796209 | 0.03479456 | 0.1452103 | 0.2972323 | 0.01092896 | 0.05561268 | 0.03009671 | 0.01279057 | 0.1077711 | 0.003368806 | 0.01322289 | 0.004241165
116 | 2019-MOR-037-SP-Circulo D-ef2 - 4 | slC2 | 2019-MOR-037-SP | Rosita/Rubí | 116c_200114.FIN2 | 513817.4 | 516757 | 387.9051 | 13475.91 | 2.028905 | 9.339461 | 644800 | 1.629704 | 0.3199152 | 31.96783 | 0.79683 | 0.06167153 | 2.603 | 3244.259 | 0.03375021 | <0.011 | 6.657798 | 0.6857948 | 0.01266831 | 6.896516 | 0.0044585 | 2.343038 | 0.0043626 |  | 107891 | 108895.5 | 85.24523 | 2893.109 | 0.4881442 | 8.128528 | 136983.6 | 0.3923409 | 0.1849765 | 7.171282 | 0.79683 | 0.05793483 | 0.629335 | 692.3834 | 0.01794136 | 1.492887 | 0.1751125 | 0.01486416 | 1.405863 | 0.0044585 | 0.6071609 | 0.0043626 |  | 1992.287 | 934.3857 | 1.185875 | 13.05168 | 0.1568977 | 5.195736 | 6.724278 | 0.04116605 | 0.1367712 | 0.4916722 | 0.7968326 | 0.03621269 | 0.1498713 | 0.311742 | 0.01052227 | 0.0548344 | 0.0258677 | 0.01084527 | 0.1143725 | 0.004458462 | 0.01492312 | 0.004362579
117 | 2019-MOR-037-SP-Circulo D-ef2 - 5 | slC2 | 2019-MOR-037-SP | Rosita/Rubí | 117c_200114.FIN2 | 512966.5 | 514697.9 | 399.0553 | 12689.48 | 1.880468 | 10.75575 | 642400 | 1.036454 | 0.2551623 | 31.91387 | 0.79099 | 0.06920492 | 10.28372 | 2789.039 | 0.03286933 | <0.011 | 6.153193 | 4.204375 | 0.0331704 | 6.486865 | 0.007166082 | 14.57632 | 0.0046935 |  | 106299 | 106392.7 | 85.09925 | 2744.401 | 0.48222 | 6.11376 | 134988.5 | 0.2435488 | 0.1611882 | 7.018954 | 0.79099 | 0.06084091 | 2.155971 | 591.9659 | 0.01644766 | 1.454177 | 0.8597739 | 0.01615445 | 1.326445 | 0.005889584 | 3.001372 | 0.0046935 |  | 1923.27 | 894.1786 | 1.137936 | 12.47946 | 0.1527605 | 5.020847 | 6.500871 | 0.0388823 | 0.1299874 | 0.4733277 | 0.7909871 | 0.03450537 | 0.1431096 | 0.3104312 | 0.01058953 | 0.05240241 | 0.027087 | 0.01107804 | 0.106089 | 0.004238164 | 0.01314098 | 0.004693525
118 | 2019-MOR-037-SP-Circulo D-ef2 - 6 | slC2 | 2019-MOR-037-SP | Rosita/Rubí | 118c_200114.FIN2 | 513344.3 | 514545.1 | 403.9226 | 12567.62 | 1.892478 | 16.18188 | 644800 | 2.180657 | 0.7753748 | 32.18385 | 0.80523 | 0.06633258 | 4.438888 | 3345.31 | 0.03252146 | 0.01697064 | 5.54112 | 4.04975 | 0.012631 | 7.066229 | 0.0041742 | 4.802838 | 0.0040825 |  | 107367.4 | 107281.4 | 87.46598 | 2719.894 | 0.4788066 | 8.208342 | 135268.6 | 0.5991427 | 0.273446 | 7.032109 | 0.80523 | 0.05660449 | 1.061801 | 710.3075 | 0.017101 | 1.418594 | 1.063177 | 0.012631 | 1.443663 | 0.0041742 | 0.9928341 | 0.0040825 |  | 1940.737 | 901.8706 | 1.139596 | 12.67883 | 0.1513786 | 5.009567 | 6.452211 | 0.03914841 | 0.1296329 | 0.4822938 | 0.8052299 | 0.03642602 | 0.1458527 | 0.3030071 | 0.01015646 | 0.05025418 | 0.02799856 | 0.01263088 | 0.1075851 | 0.00417418 | 0.01367097 | 0.004082517
119 | 2019-MOR-037-SP-Circulo D-ef2 - 7 | slC2 | 2019-MOR-037-SP | Rosita/Rubí | 119c_200114.FIN2 | 513934.4 | 513749.1 | 405.5345 | 13338.7 | 1.794213 | 11.01712 | 642400 | 1.229216 | 0.8764635 | 32.15268 | 0.81216 | 0.040071 | 2.443353 | 3358.65 | 0.02983738 | 0.01554083 | 5.094194 | 2.412731 | 0.010772 | 6.933181 | 0.0044477 | 0.8358743 | 0.0045438 |  | 111535.2 | 111776.1 | 89.98567 | 2970.101 | 0.5304252 | 8.658257 | 141705.6 | 0.33168 | 0.4050095 | 7.289125 | 0.81216 | 0.040071 | 0.6064971 | 744.7036 | 0.01814739 | 1.513043 | 1.262499 | 0.010772 | 1.501346 | 0.0044477 | 0.3567741 | 0.0045438 |  | 1983.059 | 920.3024 | 1.169254 | 12.96011 | 0.1598159 | 5.200973 | 6.581383 | 0.04135339 | 0.1317779 | 0.4883764 | 0.8121553 | 0.04007059 | 0.1481924 | 0.2984064 | 0.0113484 | 0.05597864 | 0.03211639 | 0.01077198 | 0.107817 | 0.004447678 | 0.01243088 | 0.004543759
120 | 2019-MOR-037-SP-Circulo D-ef2 - 8 | slC2 | 2019-MOR-037-SP | Rosita/Rubí | 120c_200114.FIN2 | 511335.2 | 519295.4 | 340.8949 | 11022.26 | 1.896654 | 5.0805 | 644800 | 0.5520384 | 0.13253 | 31.41427 | 0.81223 | 0.03627906 | 1.789093 | 2917.207 | 0.010725 | <0.011 | 0.4777772 | 0.028983 | 0.012335 | 6.686186 | 0.003370897 | 0.1122791 | 0.0042151 |  | 107282.3 | 109164.1 | 75.55284 | 2395.278 | 0.4849874 | 5.0805 | 136685.7 | 0.1466336 | 0.13253 | 6.944239 | 0.81223 | 0.04540479 | 0.4761168 | 631.0196 | 0.010725 | 0.1255939 | 0.028983 | 0.012335 | 1.363116 | 0.005037398 | 0.07674737 | 0.0042151 |  | 1923.22 | 892.5173 | 1.127139 | 12.36041 | 0.1554827 | 5.080487 | 6.440722 | 0.03874447 | 0.1325326 | 0.4666546 | 0.8122257 | 0.03474391 | 0.1442946 | 0.2853988 | 0.01072511 | 0.05229864 | 0.02898266 | 0.01233546 | 0.1087589 | 0.002801214 | 0.01186516 | 0.004215114
123 | UQAC-FeS-1 - 5 |  |  |  | 123c_200114.FIN2 | 557947.8 | 551683.6 | 52.27971 | 450000 | 659.3489 | 23088.01 | 204.5785 | 8.313121 | 3.878636 | 980.0472 | 333.5156 | 67.85533 | 178.3771 | 2.476421 | 8.529382 | 8.099865 | 153.0472 | 55.36319 | 55.35565 | 21.43459 | 0.2749518 | 100.388 | 130.1585 |  | 114278.6 | 112953.3 | 12.20463 | 92670.41 | 142.2162 | 4802.48 | 45.58961 | 1.72604 | 0.8154675 | 204.1723 | 67.45267 | 14.01739 | 36.55317 | 0.7284709 | 1.766931 | 32.7594 | 12.48038 | 13.24423 | 4.852009 | 0.06370546 | 23.36584 | 30.61003 |  | 2003.591 | 930.98 | 1.098289 | 12.11275 | 0.155378 | 5.050351 | 6.426141 | 0.03938169 | 0.1246916 | 0.4657908 | 0.7631397 | 0.04333548 | 0.144354 | 0.293988 | 0.009776143 | 0.05270395 | 0.02637009 | 0.01323599 | 0.108789 | 0.003606965 | 0.01389474 | 0.004667613
124 | GSD-1G - 5 |  |  |  | 124c_200114.FIN2 | 18893.68 | 15059.42 | 228.1562 | 109388.8 | 44.03933 | 36.25303 | 54 | 51.19531 | 36.98565 | 127.6624 | <2.6 | 48.24148 | 29.17866 | 38.8201 | 37.83212 | 37.72918 | 36.68149 | 38.10109 | 5.210484 | 0.35112 | 1.002537 | 61.92067 | 41.47092 |  | 8366.831 | 5563.827 | 47.1817 | 22255.72 | 9.187146 | 21.49926 | 35.08379 | 10.39943 | 7.579995 | 26.07201 | <2.5877 | 9.917072 | 6.043726 | 8.270051 | 7.674943 | 7.456253 | 7.764419 | 1.06647 | <0.35112 | 0.2129515 | 12.58004 | 8.423184 |  | 6627.801 | 3069.748 | 3.473525 | 39.2251 | 0.4585286 | 15.94774 | 19.41606 | 0.1275652 | 0.3951863 | 1.477994 | 2.587736 | 0.118336 | 0.4527217 | 0.9153013 | 0.03176535 | 0.1776378 | 0.08584076 | 0.03924141 | 0.3511174 | 0.01263132 | 0.04001847 | 0.01475391
125 | NIST610 - 5 |  |  |  | 125c_200114.FIN2 | 23289.33 | 19259.32 | 479.902 | 488.4492 | 458.3234 | 510.4588 | 460 | 404.9089 | 383.5473 | 457.9126 | 138.1749 | 530.7447 | 310.0365 | 381.9161 | 398.2533 | 397.0159 | 440.9254 | 394.0528 | 24.73892 | 0.29466 | 73.25927 | 536.7206 | 449.9521 |  | 7554.908 | 5438.781 | 98.17531 | 120.1072 | 93.48822 | 108.0284 | 99.56214 | 82.53011 | 77.96092 | 93.11125 | 29.89621 | 107.7145 | 63.07134 | 78.37465 | 81.16171 | 89.68069 | 80.34268 | 5.086699 | <0.29466 | 15.03391 | 110.1856 | 92.12223 |  | 5378.414 | 2486.293 | 2.937397 | 32.53439 | 0.3770283 | 13.36407 | 16.72011 | 0.1087616 | 0.3474277 | 1.246822 | 2.01384 | 0.1143841 | 0.3762246 | 0.7137274 | 0.02893247 | 0.1423582 | 0.07686951 | 0.0313548 | 0.2946569 | 0.009140393 | 0.03460187 | 0.01193776
126 | 2019-MOR-037-SP-Circulo F-ef2 - 1 | slC2 | 2019-MOR-037-SP | Rosita/Rubí | 126c_200114.FIN2 | 523895.9 | 536250.9 | 2019.073 | 3248.064 | 0.15251 | 38.41308 | 662600 | 7.860488 | 0.3554125 | 32.06126 | 0.76459 | 0.2271694 | 1.891936 | 2093.304 | 0.6435041 | 0.5484318 | 33.87646 | 0.1130679 | 0.012252 | 18.49984 | 0.0043761 | 0.04879549 | 0.0049237 |  | 108763.1 | 111591.5 | 444.1175 | 695.7015 | 0.15251 | 12.60833 | 139792 | 1.865184 | 0.1902648 | 6.924303 | 0.76459 | 0.09928189 | 0.4607298 | 437.8721 | 0.1353357 | 6.940196 | 0.05966713 | 0.012252 | 3.752673 | 0.0043761 | 0.03001925 | 0.0049237 |  | 2078.167 | 967.5004 | 1.157767 | 13.16898 | 0.1525061 | 5.347856 | 6.583819 | 0.04134373 | 0.1451516 | 0.4940945 | 0.7645945 | 0.04131686 | 0.1507049 | 0.2982522 | 0.01030956 | 0.05500262 | 0.03249944 | 0.01225232 | 0.1117075 | 0.004376143 | 0.01450456 | 0.004923687
128 | 2019-MOR-039-SPB-Circulo A-sl1 - 1 | slC1 | 2019-MOR-039-SPB | Ramal Alianza | 128c_200114.FIN2 | 515434.9 | 511827.1 | 440.9548 | 26178.09 | 7.724198 | 778.5005 | 629100 | 58.34871 | 0.12624 | 38.66961 | 3.26709 | 0.05368705 | 5.582864 | 3646.576 | 463.9036 | 463.0034 | 320.7896 | 0.026334 | 0.011003 | 2.419239 | 0.003811 | 0.011836 | 0.004348 |  | 106371.5 | 105859.7 | 93.3901 | 5536.651 | 1.687141 | 166.3996 | 131293.5 | 12.15209 | 0.12624 | 8.188179 | 1.309831 | 0.05165587 | 1.237317 | 749.1485 | 96.96803 | 65.2699 | 0.026334 | 0.011003 | 0.5169496 | 0.003811 | 0.011836 | 0.004348 |  | 1879.729 | 870.7347 | 1.060456 | 12.04927 | 0.1504155 | 4.975219 | 6.072758 | 0.03843942 | 0.1262361 | 0.4418527 | 0.7449094 | 0.03776715 | 0.1404568 | 0.2627685 | 0.01068917 | 0.05046006 | 0.02633399 | 0.01100325 | 0.0983833 | 0.003811008 | 0.01183604 | 0.004347962
129 | 2019-MOR-039-SPB-Circulo A-sl1 - 2 | slC1 | 2019-MOR-039-SPB | Ramal Alianza | 129c_200114.FIN2 | 527710.5 | 532021 | 430.9499 | 25184.92 | 9.558262 | 816.5825 | 632200 | 54.68464 | 0.13281 | 39.86442 | 3.360566 | 0.08998237 | 5.495707 | 3621.304 | 607.9203 | 607.2305 | 245.7634 | 0.027556 | 0.012476 | 2.637872 | 0.003678 | 0.03843506 | 0.008926539 |  | 111022.4 | 111372.4 | 93.82114 | 5432.821 | 2.126877 | 178.77 | 133552.5 | 11.65968 | 0.13281 | 8.594852 | 1.321273 | 0.05379078 | 1.255768 | 761.405 | 130.6196 | 52.32951 | 0.027556 | 0.012476 | 0.5685553 | 0.003678 | 0.02219112 | 0.005999513 |  | 1954.838 | 905.8864 | 1.092636 | 12.52855 | 0.1516685 | 5.063219 | 6.435703 | 0.03939865 | 0.1328145 | 0.4462992 | 0.7090389 | 0.0351994 | 0.141868 | 0.2715979 | 0.01225082 | 0.05681145 | 0.02755606 | 0.01247613 | 0.09979093 | 0.003677995 | 0.013641 | 0.004149621
130 | 2019-MOR-039-SPB-Circulo A-cpy2 - 1 | cpy | 2019-MOR-039-SPB | Ramal Alianza | 130c_200114.FIN2 | 596873.4 | 621933.1 | 0.73167 | 287726.1 | 0.10376 | 346000 | 157.9286 | 2.106347 | 0.6260799 | 1.518806 | 2.991042 | 0.030839 | 38.79267 | 3.174347 | 127.281 | 126.4506 | 295.8752 | 0.2782052 | 0.0081515 | 0.065483 | 0.0026995 | 0.4738144 | 0.1999527 |  | 129751 | 138869 | 0.73167 | 61413.91 | 0.10376 | 80046.6 | 49.14562 | 0.4889152 | 0.1786575 | 0.4437865 | 1.008342 | 0.030839 | 9.91794 | 0.8886949 | 27.41268 | 62.29069 | 0.10718 | 0.0081515 | 0.065483 | 0.0026995 | 0.1583837 | 0.06215182 |  | 1288.155 | 593.9667 | 0.7316657 | 8.368579 | 0.1037628 | 3.335738 | 4.389196 | 0.02762937 | 0.0863349 | 0.2998967 | 0.5164436 | 0.03083938 | 0.0970478 | 0.1900968 | 0.007210492 | 0.03527438 | 0.01979206 | 0.008151511 | 0.06548255 | 0.002699504 | 0.00861254 | 0.002860282
131 | 2019-MOR-039-SPB-Circulo B-ef2 - 1 | slC1 | 2019-MOR-039-SPB | Ramal Alianza | 131c_200114.FIN2 | 524106.1 | 520589.5 | 1357.469 | 45160.92 | 0.2964731 | 158.931 | 600800 | 26.97044 | 0.12817 | 44.2058 | 0.8117 | 0.1468589 | 4.309574 | 4574.072 | 177.9801 | 177.9662 | 4.959829 | 0.0783176 | 0.011926 | 2.199068 | 0.0044942 | 1.627744 | 0.4578452 |  | 108943.3 | 108085.3 | 290.8096 | 9632.081 | 0.1968049 | 35.52526 | 126357.1 | 6.104904 | 0.12817 | 9.455954 | 0.8117 | 0.05527931 | 1.084424 | 943.3512 | 37.16813 | 1.14893 | 0.04415833 | 0.011926 | 0.4908141 | 0.0044942 | 0.4304252 | 0.1198656 |  | 1939.423 | 898.7873 | 1.098154 | 12.7364 | 0.1628287 | 5.069895 | 6.417423 | 0.04143198 | 0.1281689 | 0.4523337 | 0.8116954 | 0.0305681 | 0.1460608 | 0.3007394 | 0.01123717 | 0.05409139 | 0.02807393 | 0.01192593 | 0.100609 | 0.00449424 | 0.01323109 | 0.004623365
132 | 2019-MOR-039-SPB-Circulo C-ef2 - 1 | slC1 | 2019-MOR-039-SPB | Ramal Alianza | 132c_200114.FIN2 | 517782.4 | 518855.8 | 597.024 | 28075.09 | 5.548839 | 556.3937 | 623500 | 43.0297 | 0.1996553 | 41.36579 | 1.792467 | 0.08348776 | 5.359983 | 4016.679 | 486.137 | 485.7297 | 145.1386 | 0.02887783 | 0.012033 | 2.499026 | 0.0037654 | 0.8790692 | 0.1827716 |  | 106910 | 107252.5 | 124.3926 | 5946.285 | 1.214624 | 116.0396 | 129106.9 | 9.395018 | 0.1930634 | 8.698324 | 1.199126 | 0.06794113 | 1.157657 | 821.9647 | 99.57275 | 29.38434 | 0.03458094 | 0.012033 | 0.5585157 | 0.0037654 | 0.2544194 | 0.05149133 |  | 1918.797 | 884.4447 | 1.090118 | 12.50859 | 0.1599182 | 5.114418 | 6.331828 | 0.04064144 | 0.1336573 | 0.4422868 | 0.7462946 | 0.03823531 | 0.144573 | 0.2882562 | 0.01159757 | 0.05498121 | 0.02548755 | 0.01203293 | 0.0979648 | 0.003765412 | 0.01113423 | 0.004359754
133 | 2019-MOR-039-SPB-Circulo C-ef2 - 2 | slC1 | 2019-MOR-039-SPB | Ramal Alianza | 133c_200114.FIN2 | 541279.4 | 536144.3 | 1052.189 | 26120.26 | 10.12047 | 801.1515 | 632000 | 36.46448 | 0.13533 | 41.01524 | 3.084228 | 0.08343374 | 6.532858 | 3832.197 | 657.4062 | 656.7347 | 239.2824 | 0.5050887 | 0.014116 | 2.773569 | 0.0041527 | 0.8041046 | 0.5312329 |  | 112484.5 | 110938.9 | 215.5635 | 5563.269 | 2.210061 | 168.894 | 131979.1 | 7.847197 | 0.13533 | 8.755841 | 1.339568 | 0.06929447 | 1.440063 | 804.6782 | 135.987 | 49.18803 | 0.1267285 | 0.014116 | 0.6294612 | 0.0041527 | 0.1727582 | 0.1104864 |  | 1961.184 | 911.5745 | 1.126014 | 12.87808 | 0.153154 | 5.195021 | 6.601864 | 0.04300135 | 0.1353277 | 0.454399 | 0.8074535 | 0.04054798 | 0.1488112 | 0.3016142 | 0.01106241 | 0.05818864 | 0.02451578 | 0.01411633 | 0.09952222 | 0.004152736 | 0.01451237 | 0.004651531
134 | 2019-MOR-039-SPB-Circulo D-ef1 - 1 | slC1 | 2019-MOR-039-SPB | Ramal Alianza | 134c_200114.FIN2 | 523592.8 | 527606.8 | 1195.718 | 24073.64 | 9.343463 | 275.1104 | 633000 | 14.72858 | 0.13807 | 41.00692 | 0.74212 | 0.1079835 | 4.794696 | 3724.972 | 121.6828 | 121.6677 | 5.358888 | 0.2023942 | 0.01322834 | 3.510334 | 0.0036266 | 21.17693 | 1.316633 |  | 111022.9 | 111634.6 | 256.6076 | 5291.123 | 1.989476 | 76.28666 | 135902.4 | 3.149599 | 0.13807 | 8.914636 | 0.74212 | 0.07353166 | 1.200375 | 789.638 | 26.18473 | 1.877737 | 0.1078106 | 0.01601703 | 0.7658129 | 0.0036266 | 8.606281 | 0.6672742 |  | 2021.448 | 947.5157 | 1.173623 | 13.55547 | 0.1581585 | 5.488703 | 6.875225 | 0.0450558 | 0.1380738 | 0.4748241 | 0.7421238 | 0.04080039 | 0.1570918 | 0.3035609 | 0.01203602 | 0.05661121 | 0.03143899 | 0.01310753 | 0.104321 | 0.003626625 | 0.01464188 | 0.00491863
135 | 2019-MOR-039-SPB-Circulo E-ef2 - 1 | slC1 | 2019-MOR-039-SPB | Ramal Alianza | 135c_200114.FIN2 | 530895.9 | 531962.4 | 5477.625 | 56941.15 | 0.3333314 | 255.3479 | 580400 | 32.20462 | 0.13384 | 45.27779 | 1.26895 | 0.3892114 | 5.048194 | 4534.172 | 272.5844 | 272.5704 | 5.000766 | 0.027797 | 0.013562 | 1.973294 | 0.0037114 | 0.01442153 | 0.0050477 |  | 110016 | 111013 | 1163.511 | 12036.62 | 0.2417411 | 55.2389 | 121132.8 | 6.767941 | 0.13384 | 9.664064 | 0.9750624 | 0.1165631 | 1.078443 | 933.3205 | 57.37924 | 1.047616 | 0.027797 | 0.013562 | 0.4416471 | 0.0037114 | 0.01900292 | 0.0050477 |  | 1960.589 | 893.9353 | 1.113092 | 12.79839 | 0.1636302 | 5.179938 | 6.320159 | 0.04169861 | 0.1338383 | 0.4577005 | 0.7192217 | 0.03762384 | 0.1462952 | 0.2947573 | 0.01203528 | 0.05661158 | 0.02779706 | 0.01356226 | 0.1042554 | 0.003711408 | 0.01325351 | 0.00504768
136 | 2019-MOR-039-SPB-Circulo E-ef2 - 2 | slC1 | 2019-MOR-039-SPB | Ramal Alianza | 136c_200114.FIN2 | 522147.1 | 520878.7 | 5254.891 | 55366.52 | 0.2820505 | 219.2312 | 580400 | 32.09731 | 0.1881877 | 44.69406 | 0.81039 | 0.3389783 | 4.5452 | 4470.329 | 256.9563 | 256.9438 | 4.468205 | 0.027184 | 0.012087 | 1.694967 | 0.0047739 | 0.01987524 | 0.0049027 |  | 107795 | 106937.1 | 1098.786 | 11710.24 | 0.1616551 | 48.13557 | 120629.8 | 6.741571 | 0.1869392 | 9.457754 | 0.81039 | 0.1118154 | 1.018647 | 915.3483 | 54.12117 | 0.945786 | 0.027184 | 0.012087 | 0.371185 | 0.0047739 | 0.01567068 | 0.0049027 |  | 1876.234 | 867.6269 | 1.063747 | 12.5154 | 0.1638514 | 4.914095 | 6.185983 | 0.04084266 | 0.1299025 | 0.4460832 | 0.8103906 | 0.04296176 | 0.1454654 | 0.2948769 | 0.01175787 | 0.04896101 | 0.02718374 | 0.01208714 | 0.1020292 | 0.0047739 | 0.01102804 | 0.004902707
137 | 2019-MOR-039-SPB-Circulo E-ef2 - 3 | slC1 | 2019-MOR-039-SPB | Ramal Alianza | 137c_200114.FIN2 | 523155.1 | 525785.7 | 5603.256 | 56404.04 | 0.3976065 | 230.1378 | 580400 | 38.23869 | 0.12896 | 45.83873 | 1.445952 | 0.3686173 | 5.036078 | 4531.926 | 267.5468 | 267.5346 | 4.3602 | 0.023807 | 0.01243 | 1.888561 | 0.0046152 | 0.013845 | 0.0044231 |  | 107079.3 | 107967.3 | 1167.772 | 11796.17 | 0.2134043 | 50.82499 | 119685 | 8.078991 | 0.12896 | 9.589791 | 0.8805698 | 0.118629 | 1.11302 | 918.5773 | 55.85012 | 0.9116562 | 0.023807 | 0.01243 | 0.40469 | 0.0046152 | 0.013845 | 0.0044231 |  | 1844.095 | 859.9445 | 1.069147 | 12.30712 | 0.1546156 | 5.008632 | 6.193972 | 0.04134004 | 0.1289645 | 0.4321345 | 0.6641072 | 0.04723843 | 0.1424701 | 0.277695 | 0.01053751 | 0.05189421 | 0.0238071 | 0.01243013 | 0.0965454 | 0.00461523 | 0.01384465 | 0.004423134
138 | 2019-MOR-039-SPB-Circulo F-ef1 - 1 | slC1 | 2019-MOR-039-SPB | Ramal Alianza | 138c_200114.FIN2 | 519744.8 | 524215.8 | 444.677 | 19701.69 | 8.955756 | 462.5877 | 636600 | 71.30364 | 0.1446184 | 39.6556 | 1.629751 | 0.05993901 | 4.430502 | 4461.073 | 59.29822 | 58.52661 | 274.9457 | 0.05450031 | 0.012657 | 2.579969 | 0.0042899 | 0.4620796 | 0.264412 |  | 107578.7 | 108869 | 94.53569 | 4156.507 | 1.954212 | 109.5069 | 133063 | 15.87718 | 0.172699 | 8.272781 | 1.119888 | 0.05164402 | 1.211003 | 911.6752 | 12.0589 | 59.7574 | 0.05762405 | 0.012657 | 0.6294832 | 0.0042899 | 0.14724 | 0.07823918 |  | 1963.542 | 911.5866 | 1.140265 | 13.23614 | 0.1584968 | 5.221589 | 6.634974 | 0.04141748 | 0.139604 | 0.4649778 | 0.7699125 | 0.03904507 | 0.1497007 | 0.3269628 | 0.01210844 | 0.05598231 | 0.03209441 | 0.01265682 | 0.1015364 | 0.004289853 | 0.01374362 | 0.004577902
139 | 2019-MOR-039-SPB-Circulo F-cpy2 - 1 | cpy | 2019-MOR-039-SPB | Ramal Alianza | 139c_200114.FIN2 | 612519.7 | 590797.8 | 5.166798 | 285179.9 | 0.10756 | 348000 | 826.9862 | 9.463236 | 2.916889 | 2.6269 | 3.125517 | 0.025018 | 31.73911 | 15.64823 | 83.64043 | 80.20504 | 1224.108 | 2.213046 | 0.0094668 | 0.1343531 | 0.005954736 | 3.156823 | 0.353993 |  | 139066.6 | 132544.6 | 1.795604 | 63808.13 | 0.10756 | 84571.32 | 235.135 | 2.135873 | 0.6402085 | 0.6787815 | 1.078164 | 0.025018 | 6.923552 | 3.639671 | 17.75187 | 265.9102 | 0.4905063 | 0.0094668 | 0.09239143 | 0.004899891 | 0.6683649 | 0.07837803 |  | 1231.106 | 572.8275 | 0.7172109 | 8.287008 | 0.1075618 | 3.358285 | 4.291071 | 0.0286775 | 0.085544 | 0.2909262 | 0.4980699 | 0.02501782 | 0.09564347 | 0.2024982 | 0.008193412 | 0.03950157 | 0.01915248 | 0.009466797 | 0.06250076 | 0.002612682 | 0.00884076 | 0.0030249
140 | 2019-MOR-039-SPB-Circulo F-cpy2 - 2 | cpy | 2019-MOR-039-SPB | Ramal Alianza | 140c_200114.FIN2 | 583232.3 | 534243.2 | 4.247161 | 264301.1 | 0.1352 | 348000 | 597.3073 | 8.861431 | 4.210531 | 2.237447 | 4.369765 | 0.036202 | 30.40094 | 15.69977 | 118.8396 | 115.4694 | 1200.852 | 1.429801 | 0.010671 | 0.083569 | 0.006173598 | 1.808564 | 0.1890806 |  | 133777.7 | 120056.1 | 1.837401 | 64841.5 | <0.1352 | 93681.51 | 137.6073 | 2.183128 | 0.9861098 | 0.7413372 | 1.570841 | <0.036202 | 7.69384 | 3.860559 | 28.19535 | 270.1132 | 0.3452035 | <0.010671 | <0.083569 | 0.005033193 | 0.4278599 | 0.04997913 |  | 1602.488 | 748.9169 | 0.937904 | 10.91273 | 0.135204 | 4.330695 | 5.518072 | 0.0365908 | 0.1144876 | 0.3702394 | 0.6410055 | 0.03620216 | 0.1259283 | 0.254484 | 0.01008358 | 0.04803486 | 0.02169262 | 0.01067063 | 0.08356887 | 0.002876258 | 0.01129224 | 0.004102677
141 | 2019-MOR-039-SPB-Circulo F-cpy2 - 3 | cpy | 2019-MOR-039-SPB | Ramal Alianza | 141c_200114.FIN2 | 666865.2 | 616603.3 | 5.569038 | 267571.2 | 0.10897 | 348000 | 584.7424 | 15.33837 | 8.091853 | 1.365432 | 4.119449 | 0.028007 | 31.36994 | 9.310596 | 88.24155 | 85.35054 | 1030.132 | 0.7532972 | 0.0089901 | 0.062732 | 0.003461687 | 0.7694644 | 0.07160252 |  | 156744.8 | 136508.1 | 1.612008 | 57927.41 | 0.10897 | 90607.56 | 153.2688 | 3.421037 | 1.706516 | 0.4638422 | 1.384867 | 0.028007 | 7.440215 | 2.16063 | 19.14799 | 216.9543 | 0.1821211 | 0.0089901 | 0.062732 | 0.003959332 | 0.1765809 | 0.01914094 |  | 1302.639 | 603.0219 | 0.7426947 | 8.764511 | 0.1089721 | 3.570945 | 4.336633 | 0.02938705 | 0.09351212 | 0.3035664 | 0.5494016 | 0.02800728 | 0.09991075 | 0.1964012 | 0.008168221 | 0.04177142 | 0.02059098 | 0.008990123 | 0.0627322 | 0.002776842 | 0.01049766 | 0.003406359
142 | 2019-MOR-039-SPB-Circulo F-cpy2 - 4 | cpy | 2019-MOR-039-SPB | Ramal Alianza | 142c_200114.FIN2 | 655746.5 | 613993.9 | 5.264966 | 312988 | 0.16023 | 348000 | 364.6988 | 9.282682 | 1.987022 | 34.61181 | 3.002813 | 0.3416426 | 28.6432 | 7.178271 | 112.672 | 110.2191 | 874.0094 | 9.508678 | 0.013065 | 0.089556 | 0.006234313 | 5.252553 | 0.1186748 |  | 178919.2 | 153658.1 | 3.5096 | 84062.09 | <0.16023 | 93490.66 | 110.0918 | 2.264907 | 0.489348 | 15.30393 | 1.475891 | 0.2009682 | 6.655833 | 1.876712 | 25.51143 | 191.6218 | 4.310049 | <0.013065 | <0.089556 | 0.007809679 | 2.324108 | 0.03746514 |  | 1887.795 | 872.9052 | 1.075875 | 12.46004 | 0.160228 | 5.155282 | 6.326181 | 0.04234787 | 0.1357386 | 0.4244229 | 0.8044032 | 0.04549489 | 0.1439683 | 0.2931517 | 0.0115591 | 0.05761673 | 0.03031613 | 0.01306465 | 0.08955601 | 0.004394537 | 0.01303844 | 0.004811003
143 | 2019-MOR-039-SPB-Circulo F-cpy2 - 5 | cpy | 2019-MOR-039-SPB | Ramal Alianza | 143c_200114.FIN2 | 620170.1 | 621408.7 | 5.020923 | 267199.4 | 0.099546 | 348000 | 618.1202 | 6.45749 | 1.943854 | 1.907129 | 3.272243 | 0.026245 | 24.21873 | 12.26056 | 109.3976 | 106.5453 | 1016.325 | 1.412558 | 0.0080932 | 0.08812922 | 0.0027094 | 1.490171 | 0.1038039 |  | 140088.8 | 158204.2 | 1.803081 | 62984.2 | 0.099546 | 77217.85 | 152.3259 | 1.475975 | 0.4311857 | 0.5495209 | 1.192473 | 0.026245 | 5.218003 | 2.792744 | 23.60932 | 216.055 | 0.3062703 | 0.0080932 | 0.08792895 | 0.0027094 | 0.321369 | 0.02406177 |  | 1219.409 | 564.0348 | 0.6935484 | 8.082145 | 0.09954643 | 3.382716 | 4.041087 | 0.0270174 | 0.08608921 | 0.2778031 | 0.471283 | 0.02624538 | 0.09129706 | 0.1750814 | 0.00742533 | 0.03768841 | 0.01975289 | 0.008093183 | 0.05979189 | 0.002709363 | 0.008502555 | 0.002927346
144 | 2019-MOR-020-SPA-Circulo A-ef2 - 1 | slC2 | 2019-MOR-020-SPA | Ivette | 144c_200114.FIN2 | 548937.6 | 557230.8 | 1.3191 | 39.45694 | 0.2083944 | 18.43711 | 675700 | 9.756965 | 0.8005968 | 48.77684 | 0.97053 | 0.044098 | 6.802486 | 1220.733 | 0.012976 | <0.013 | 0.3504196 | 13.59749 | 0.014538 | 9.700215 | 0.04081068 | 8.923942 | 0.04239065 |  | 113923.8 | 116799.3 | 1.3191 | 24.42298 | 0.2468842 | 10.87468 | 141808.5 | 2.322631 | 0.2898534 | 10.32835 | 0.97053 | 0.044098 | 1.579299 | 253.9336 | 0.012976 | 0.1330716 | 3.103088 | 0.014538 | 2.045292 | 0.01581384 | 2.109654 | 0.02330619 |  | 2326.817 | 1087.733 | 1.319147 | 15.50979 | 0.1973745 | 6.383728 | 7.795743 | 0.05025521 | 0.1601507 | 0.5385372 | 0.9705321 | 0.04409847 | 0.1779378 | 0.3636372 | 0.01297616 | 0.071957 | 0.03869494 | 0.01453768 | 0.1277485 | 0.004427825 | 0.01699924 | 0.005371293
145 | 2019-MOR-020-SPA-Circulo A-ef2 - 2 | slC2 | 2019-MOR-020-SPA | Ivette | 145c_200114.FIN2 | 539401.8 | 546019.1 | 900.6062 | 90.50147 | 0.1954562 | 6.1674 | 675400 | 0.1032167 | 0.15633 | 47.85212 | 0.89309 | 0.053804 | 2.409301 | 2883.932 | 0.07108036 | 0.05857483 | 4.456013 | 2.78172 | 0.014757 | 38.75831 | 0.01489102 | 2.147077 | 0.006646662 |  | 116438.2 | 116659.8 | 1.658229 | 33.13659 | 0.2136516 | 6.1674 | 146545.9 | 0.05944323 | 0.15633 | 10.64235 | 0.89309 | 0.053804 | 0.6770816 | 625.1838 | 0.03491621 | 0.9759117 | 0.8197565 | 0.014757 | 7.911392 | 0.01116121 | 0.519012 | 0.0106916 |  | 2243.922 | 1044.779 | 1.277628 | 14.71253 | 0.1903257 | 6.167417 | 7.320132 | 0.04700442 | 0.1563281 | 0.5176684 | 0.8930874 | 0.05380386 | 0.1684513 | 0.3454164 | 0.01299663 | 0.06446396 | 0.03507648 | 0.01475731 | 0.1262411 | 0.004567582 | 0.01439694 | 0.005627674
146 | 2019-MOR-020-SPA-Circulo A-ef2 - 3 | slC2 | 2019-MOR-020-SPA | Ivette | 146c_200114.FIN2 | 524689.3 | 534437.6 | 1.3142 | 103.109 | 0.1901 | 44.91926 | 674400 | 7.177175 | 0.2247118 | 46.36192 | 1.113456 | 0.2877978 | 2.401873 | 1712.049 | 0.6600204 | 0.5854612 | 26.56717 | 1.048425 | 0.01662 | 33.48649 | 0.0041037 | 0.4949589 | 0.01268995 |  | 110358.2 | 112098.4 | 1.3142 | 28.41986 | 0.1901 | 18.49733 | 138658.5 | 1.77316 | 0.2653398 | 9.548175 | 1.726904 | 0.1263678 | 0.6743493 | 355.1296 | 0.2230822 | 10.11504 | 0.6225906 | 0.01662 | 7.461822 | 0.0041037 | 0.3029283 | 0.01454075 |  | 2317.674 | 1065.596 | 1.314225 | 15.30187 | 0.1900951 | 6.049929 | 7.798155 | 0.04943485 | 0.1612145 | 0.5433572 | 1.030904 | 0.05494523 | 0.1760353 | 0.3833341 | 0.01471004 | 0.06262585 | 0.03859285 | 0.01661966 | 0.1298353 | 0.004103721 | 0.01701914 | 0.005711307
147 | 2019-MOR-020-SPA-Circulo B-ef2 - 1 | slC2 | 2019-MOR-020-SPA | Ivette | 147c_200114.FIN2 | 538926.8 | 547725 | 892.2968 | 236.7482 | 0.17278 | 256.848 | 675300 | 125.5187 | 2.005886 | 115.2501 | 0.82875 | 0.049408 | 52.9699 | 1933.221 | 0.011768 | <0.012 | 0.131153 | 119.7455 | 0.014202 | 37.64833 | 0.2748305 | 84.66855 | 3.699283 |  | 112231.4 | 113471.9 | 1.998281 | 57.59321 | 0.17278 | 52.74132 | 141531.6 | 25.47761 | 0.489322 | 24.10679 | 0.82875 | 0.049408 | 10.70437 | 397.8616 | 0.011768 | 0.08154731 | 24.82179 | 0.014202 | 7.577353 | 0.05794492 | 17.04903 | 0.7506071 |  | 2029.476 | 944.1601 | 1.160832 | 13.66871 | 0.1727766 | 5.353669 | 6.859418 | 0.04534474 | 0.1411664 | 0.4781374 | 0.8287462 | 0.04940792 | 0.1565041 | 0.3113235 | 0.01176829 | 0.05784597 | 0.03231208 | 0.01420224 | 0.1161096 | 0.003814004 | 0.01411898 | 0.004883523
148 | 2019-MOR-020-SPA-Circulo B-ef2 - 2 | slC2 | 2019-MOR-020-SPA | Ivette | 148c_200114.FIN2 | 540033.8 | 548902.3 | 1.1589 | 91.86195 | 0.16627 | 66.65592 | 677600 | 21.66384 | 0.7517876 | 46.80786 | 2.055307 | 0.05315707 | 9.164891 | 1843.788 | 1.063622 | 1.040912 | 8.092039 | 12.01404 | 0.013087 | 5.226719 | 0.003425564 | 18.29043 | 14.28886 |  | 112904.5 | 115305.1 | 1.1589 | 29.76984 | 0.16627 | 17.70376 | 143537.8 | 4.684672 | 0.2634623 | 9.926004 | 1.339378 | 0.07351889 | 1.979567 | 383.4067 | 0.2443551 | 1.719278 | 2.532036 | 0.013087 | 1.077992 | 0.00420787 | 4.296061 | 3.276487 |  | 2039.147 | 936.2527 | 1.158868 | 13.47894 | 0.1662728 | 5.366551 | 6.801483 | 0.04538627 | 0.1388062 | 0.483438 | 0.785229 | 0.04114982 | 0.1548195 | 0.3124364 | 0.01198198 | 0.0552706 | 0.03060303 | 0.01308704 | 0.1151445 | 0.003291565 | 0.01248427 | 0.004582638
149 | 2019-MOR-020-SPA-Circulo B-ef2 - 3 | slC2 | 2019-MOR-020-SPA | Ivette | 149c_200114.FIN2 | 539485.1 | 545790 | 1.414743 | 119.6567 | 0.16943 | 170.3145 | 676400 | 117.3764 | 0.4174259 | 50.07073 | 0.87477 | 0.045593 | 8.889832 | 5593.763 | 0.012357 | <0.012 | 0.2049554 | 20.16237 | 0.012619 | 21.59189 | 0.00674026 | 14.67988 | 20.31901 |  | 113166.5 | 114424.5 | 1.532357 | 39.71106 | 0.16943 | 39.16962 | 142806.3 | 24.44811 | 0.2083967 | 10.75949 | 0.87477 | 0.045593 | 2.31972 | 1177.71 | 0.012357 | 0.1039173 | 4.862968 | 0.012619 | 4.365798 | 0.00515117 | 3.601601 | 4.642702 |  | 1967.81 | 929.8958 | 1.143109 | 13.38437 | 0.1694314 | 5.313034 | 6.774925 | 0.0448873 | 0.1396647 | 0.4692777 | 0.8747666 | 0.0455931 | 0.1522258 | 0.3004171 | 0.01235666 | 0.0530939 | 0.03292951 | 0.01261914 | 0.1149822 | 0.003037317 | 0.01269529 | 0.004975423
150 | 2019-MOR-020-SPA-Circulo C-ef2 - 1 | slC2 | 2019-MOR-020-SPA | Ivette | 150c_200114.FIN2 | 530964.7 | 546053.1 | 1.1493 | 60.86693 | 0.16714 | 5.2152 | 677000 | 0.4855914 | 0.14272 | 49.15448 | 2.055406 | 0.045232 | 2.174104 | 1866.045 | 0.05369833 | 0.05294977 | 0.2667305 | 0.2864658 | 0.013191 | 10.7735 | 0.00420881 | 0.6329781 | 0.3310076 |  | 109985.7 | 113378 | 1.1493 | 26.73188 | 0.16714 | 5.2152 | 140949.7 | 0.1416648 | 0.14272 | 10.7876 | 1.085477 | 0.045232 | 0.4857166 | 387.8646 | 0.04072126 | 0.1165456 | 0.237662 | 0.013191 | 2.204057 | 0.0051237 | 0.2103866 | 0.2561465 |  | 2000.643 | 929.5649 | 1.149278 | 13.45278 | 0.1671433 | 5.215212 | 6.645444 | 0.04511079 | 0.1427189 | 0.467044 | 0.760511 | 0.04523169 | 0.1516982 | 0.3271243 | 0.01235996 | 0.05393807 | 0.03300343 | 0.01319122 | 0.1142177 | 0.00354799 | 0.01528452 | 0.005886002
153 | UQAC-FeS-1 - 6 |  |  |  | 153c_200114.FIN2 | 531841.7 | 542465.4 | 50.33583 | 450000 | 571.0614 | 21938.31 | 271.1418 | 7.500471 | 3.737676 | 1120.466 | 315.123 | 67.7976 | 154.2341 | 2.459464 | 7.057479 | 6.765738 | 103.954 | 56.70612 | 50.12424 | 21.37523 | 0.1907231 | 84.27215 | 125.6116 |  | 109028.4 | 111024.6 | 11.22508 | 93788.97 | 118.887 | 4838.716 | 113.8714 | 1.626396 | 0.7933272 | 248.5517 | 64.3853 | 14.00691 | 32.69388 | 0.8540295 | 1.483266 | 23.84672 | 14.02785 | 12.31283 | 5.729969 | 0.04463127 | 17.38264 | 27.01107 |  | 1868.948 | 883.3976 | 1.047947 | 11.91129 | 0.1463276 | 4.756717 | 5.972057 | 0.03910752 | 0.1241218 | 0.4263581 | 0.7448481 | 0.0418238 | 0.1405109 | 0.2931237 | 0.01018012 | 0.05395356 | 0.03005951 | 0.01416293 | 0.1050314 | 0.004218995 | 0.01278818 | 0.004973666
154 | GSD-1G - 6 |  |  |  | 154c_200114.FIN2 | 29513.16 | 30177.12 | 306.5349 | 155617.8 | 59.14418 | 68.45248 | 54 | 72.04076 | 52.1063 | 177.575 | <3.9 | 69.13777 | 40.94511 | 54.08358 | 51.5274 | 51.38467 | 50.85702 | 54.23405 | 7.801591 | 0.498 | 1.450996 | 89.5041 | 59.70687 |  | 11293.39 | 9383.844 | 63.97281 | 31688.09 | 12.2667 | 36.59943 | 43.42876 | 14.67032 | 10.786 | 36.42184 | <3.8919 | 14.17917 | 8.561174 | 11.67428 | 10.46653 | 10.37976 | 11.14517 | 1.620232 | <0.498 | 0.3125776 | 18.42809 | 12.30692 |  | 8795.311 | 4103.024 | 4.766341 | 54.39206 | 0.6700999 | 21.29092 | 27.29894 | 0.1809932 | 0.5656796 | 1.95042 | 3.891871 | 0.1877846 | 0.6152643 | 1.240461 | 0.04774172 | 0.2241603 | 0.114539 | 0.04959985 | 0.4980048 | 0.01806368 | 0.05512713 | 0.02228518
155 | NIST610 - 6 |  |  |  | 155c_200114.FIN2 | 20181.9 | 18392.01 | 469.0385 | 465.176 | 448.6496 | 515.4194 | 460 | 402.8337302 | 384.1842 | 435.4198 | 133.5758 | 536.0673 | 306.2264 | 372.4524 | 389.8086 | 388.6049 | 428.9155 | 396.0087 | 25.17259 | 0.5062093 | 72.96864 | 553.5608 | 455.1095 |  | 8005.81 | 5221.329 | 95.88118 | 113.9567 | 91.84115 | 108.5746 | 101.4936 | 82.14763 | 78.09829 | 88.94458 | 28.36402 | 109.2631 | 62.30042 | 76.51679 | 79.44086 | 87.41291 | 80.60377 | 5.150148 | 0.3952441 | 14.98777 | 113.4699 | 93.368 |  | 5119.231 | 2412.635 | 2.865471 | 33.35726 | 0.410419 | 12.59492 | 16.04786 | 0.1074224 | 0.3395838 | 1.179612 | 1.946773 | 0.1108367 | 0.3815735 | 0.7725338 | 0.02878095 | 0.1312599 | 0.07958621 | 0.03075042 | 0.2867431 | 0.01141495 | 0.03282994 | 0.01227154
156 | 2019-MOR-020-SPA-Circulo C-ef2 - 2 | slC2 | 2019-MOR-020-SPA | Ivette | 156c_200114.FIN2 | 536772.8 | 543827.6 | 1.1389 | 68.94993 | 0.1616 | 376.2698 | 678900 | 48.91573 | 6.638312 | 94.95839 | 0.81996 | 0.06414483 | 58.0999 | 951.5582 | 0.9831962 | 0.7846609 | 70.74277 | 195.835 | 0.0142344 | 4.949343 | 0.007299358 | 59.47064 | 20.65338 |  | 111609.9 | 112192 | 1.1389 | 28.77732 | 0.1616 | 80.18455 | 141443.2 | 9.868385 | 1.374489 | 19.48051 | 0.81996 | 0.05457869 | 12.06437 | 194.2189 | 0.2270041 | 15.87767 | 39.8615 | 0.01932294 | 1.020135 | 0.00603813 | 12.07024 | 4.283089 |  | 2017.904 | 938.8763 | 1.138936 | 13.29375 | 0.1616026 | 5.024798 | 6.39937 | 0.0441265 | 0.1494568 | 0.461302 | 0.8199629 | 0.03579978 | 0.1558359 | 0.2880451 | 0.01171488 | 0.05454862 | 0.03354018 | 0.01357679 | 0.1075551 | 0.004299266 | 0.01266372 | 0.004859697
157 | 2019-MOR-020-SPA-Circulo C-ef2 - 3 | slC2 | 2019-MOR-020-SPA | Ivette | 157c_200114.FIN2 | 535940.6 | 543554.8 | 1.3236 | 48.89147 | 0.19333 | 56.86631 | 678600 | 20.55267 | 0.5395741 | 45.00691 | 4.248494 | 0.059557 | 4.064584 | 1447.42 | 0.3860943 | 0.3649062 | 7.549813 | 6.191089 | 0.015396 | 5.399672 | 0.0051969 | 5.275297 | 3.159599 |  | 118087.7 | 118114.7 | 1.3236 | 34.57257 | 0.19333 | 14.41982 | 148563.9 | 4.466122 | 0.2639069 | 9.970489 | 1.885681 | 0.059557 | 0.9006607 | 303.4351 | 0.1072032 | 2.154819 | 1.474628 | 0.015396 | 1.206392 | 0.0051969 | 1.252523 | 0.7936302 |  | 2314.506 | 1071.585 | 1.323566 | 15.42274 | 0.1933288 | 6.013096 | 7.669727 | 0.04974211 | 0.1578405 | 0.5396958 | 0.8748021 | 0.05955699 | 0.1784447 | 0.3577622 | 0.01371696 | 0.06082123 | 0.03935192 | 0.01539624 | 0.1255806 | 0.005196868 | 0.01655809 | 0.005652435
158 | 2019-MOR-020-SPA-Circulo D-ef2 - 1 | slC2 | 2019-MOR-020-SPA | Ivette | 158c_200114.FIN2 | 531252.2 | 541157.2 | 1.1763 | 18.90324 | 0.16289 | 5.312 | 683900 | 5.516231 | 0.14576 | 42.78302 | 1.695739 | 0.048198 | 1.85308 | 1870.365 | 0.011463 | <0.011 | 0.1495655 | 0.0721508 | 0.012648 | 6.333014 | 0.0038872 | 0.1330662 | 0.05603867 |  | 111028.3 | 111850.1 | 1.1763 | 20.09434 | 0.16289 | 5.312 | 142490.6 | 1.122808 | 0.14576 | 9.030175 | 1.30375 | 0.048198 | 0.4634633 | 385.8059 | 0.011463 | 0.07956143 | 0.05067556 | 0.012648 | 1.286895 | 0.0038872 | 0.07211585 | 0.03600409 |  | 2003.337 | 939.4403 | 1.176305 | 13.75401 | 0.1628932 | 5.31204 | 6.796409 | 0.04052483 | 0.1457556 | 0.4704054 | 0.8528836 | 0.04819793 | 0.158966 | 0.3345519 | 0.01146308 | 0.05195701 | 0.0322648 | 0.01264822 | 0.1130688 | 0.003887188 | 0.01477069 | 0.004756467
159 | 2019-MOR-020-SPA-Circulo D-ef2 - 2 | slC2 | 2019-MOR-020-SPA | Ivette | 159c_200114.FIN2 | 537348 | 539031.5 | 1.1743 | 118.6757 | 0.16904 | 5.2744 | 682200 | 0.164235 | 0.14183 | 43.69385 | 0.9704425 | 0.042013 | 2.068362 | 2396.221 | 0.02848077 | 0.02801628 | 0.165509 | 0.032789 | 0.012824 | 4.977538 | 0.0045557 | 0.1685397 | 0.1241491 |  | 111555.3 | 111971.4 | 1.1743 | 33.70333 | 0.16904 | 5.2744 | 142329.1 | 0.06748566 | 0.14183 | 9.144691 | 0.8930161 | 0.042013 | 0.5216097 | 501.8718 | 0.01743104 | 0.08712752 | 0.032789 | 0.012824 | 1.01899 | 0.0045557 | 0.04771217 | 0.03165358 |  | 1941.601 | 911.6403 | 1.174322 | 13.42499 | 0.1690389 | 5.274399 | 6.748054 | 0.04382548 | 0.1418269 | 0.4648449 | 0.8135273 | 0.04201297 | 0.1587711 | 0.3103698 | 0.01209832 | 0.05333948 | 0.03278876 | 0.01282359 | 0.1119054 | 0.004555706 | 0.01416615 | 0.005193614
160 | 2019-MOR-020-SPA-Circulo D-ef2 - 3 | slC2 | 2019-MOR-020-SPA | Ivette | 160c_200114.FIN2 | 527235.9 | 538364.6 | 1.1657 | 41.55761 | 0.16346 | 65.81135 | 676800 | 40.28417 | 0.8282968 | 44.18533 | 1.618394 | 0.05000897 | 3.823585 | 1537.79 | 2.515351 | 2.467393 | 17.08837 | 0.032789 | 0.01281 | 5.750624 | 0.0043625 | 5.407891 | 2.086211 |  | 109461.3 | 111896.3 | 1.1657 | 30.89777 | 0.16346 | 16.87291 | 141532.6 | 8.80287 | 0.2516596 | 9.325514 | 1.110151 | 0.06351795 | 0.8995414 | 321.003 | 0.5280308 | 3.507489 | 2.153507 | 0.01281 | 1.171573 | 0.0043625 | 1.203187 | 0.4459345 |  | 1916.985 | 896.8259 | 1.165707 | 13.42733 | 0.1634644 | 5.115078 | 6.668561 | 0.04678595 | 0.1376309 | 0.4613668 | 0.775983 | 0.04170785 | 0.1580987 | 0.2945743 | 0.0107268 | 0.05307022 | 0.03576706 | 0.01281009 | 0.111202 | 0.004362459 | 0.01204414 | 0.0049611
161 | 2019-MOR-020-SPA-Circulo D-ef2 - 4 | slC2 | 2019-MOR-020-SPA | Ivette | 161c_200114.FIN2 | 523432.4 | 532348.3 | 1.1853 | 70.57924 | 0.1623 | 343.265 | 677800 | 259.3568 | 0.4980893 | 44.42399 | 0.81147 | 0.039741 | 10.78866 | 2489.466 | 0.01165 | <0.012 | 0.1305389 | 17.52356 | 0.013937 | 20.47642 | 0.02306598 | 19.85279 | 20.90851 |  | 109708.3 | 111381 | 1.1853 | 27.57291 | 0.1623 | 79.23656 | 143409.3 | 60.28302 | 0.2245187 | 9.524369 | 0.81147 | 0.039741 | 2.413634 | 517.7639 | 0.01165 | 0.08265357 | 4.211575 | 0.013937 | 4.191918 | 0.009996041 | 4.483015 | 4.594085 |  | 1929.553 | 899.1877 | 1.185338 | 13.57203 | 0.1622964 | 5.127539 | 6.698952 | 0.04463349 | 0.1384274 | 0.4694842 | 0.8114689 | 0.03974099 | 0.1567863 | 0.3079867 | 0.0116497 | 0.05443079 | 0.03026725 | 0.0139366 | 0.1104885 | 0.003616775 | 0.0146875 | 0.005791494
163 | 2019-MOR-026-SP-Circulo A-ef1 - 2 | slC1 | 2019-MOR-026-SP | Rosita/Rubí | 163c_200114.FIN2 | 518891.3 | 534378.4 | 3366.231 | 16385.63 | 0.17321 | 1021.203 | 663600 | 81.56565 | 1.606917 | 38.26644 | 0.88482 | 0.1974025 | 12.53025 | 4388.908 | 3.442524 | 1.084979 | 840.0485 | 0.4602808 | 0.013491 | 7.91328 | 0.0041735 | 0.1658138 | 0.0048703 |  | 107148.7 | 109809.5 | 709.803 | 3443.281 | 0.17321 | 224.8666 | 137996.6 | 17.18408 | 0.3986403 | 8.077321 | 0.88482 | 0.08833979 | 2.74581 | 907.7882 | 0.7211706 | 172.3361 | 0.1084363 | 0.013491 | 1.613787 | 0.0041735 | 0.04417196 | 0.0048703 |  | 1871.512 | 875.0027 | 1.162719 | 13.10753 | 0.1732129 | 4.939687 | 6.616466 | 0.04501656 | 0.1421415 | 0.4607666 | 0.8848225 | 0.04668928 | 0.1514739 | 0.3188309 | 0.01102629 | 0.05410701 | 0.02593892 | 0.0134906 | 0.1198704 | 0.004173492 | 0.01273923 | 0.00487028
164 | 2019-MOR-026-SP-Circulo B-ef1 - 1 | slC1 | 2019-MOR-026-SP | Rosita/Rubí | 164c_200114.FIN2 | 509995 | 520205.5 | 1650.327 | 11270.99 | 0.5835908 | 458.2873 | 661100 | 76.44639 | 0.4533197 | 34.74421 | 0.87495 | 0.1957913 | 7.305386 | 4154.823 | 7.168227 | 6.052908 | 397.414 | 0.99699 | 0.014793 | 9.467084 | 0.0045447 | 1.276903 | 0.01109929 |  | 106226.9 | 109297 | 367.7023 | 2539.643 | 0.2915741 | 120.3598 | 141696.2 | 16.4685 | 0.2722549 | 8.073048 | 0.87495 | 0.1015238 | 1.990605 | 878.7709 | 1.960986 | 88.916 | 0.7741542 | 0.014793 | 1.923396 | 0.0045447 | 0.9138319 | 0.01086714 |  | 2076.233 | 970.5932 | 1.309831 | 14.85414 | 0.1842922 | 5.563717 | 7.3484 | 0.04600885 | 0.1570349 | 0.5212936 | 0.8749542 | 0.04456481 | 0.1735359 | 0.356039 | 0.01375068 | 0.0628687 | 0.03599049 | 0.0147935 | 0.1305478 | 0.004544677 | 0.01537158 | 0.005685303
166 | 2019-MOR-026-SP-Circulo C-ef1 - 1 | slC1 | 2019-MOR-026-SP | Rosita/Rubí | 166c_200114.FIN2 | 518737.4 | 527589 | 11704.03 | 3182.181 | 0.1717 | 328.0481 | 656400 | 40.68353 | 0.3458246 | 38.7493 | 0.81177 | 1.073686 | 12.45292 | 4698.649 | 6.028512 | 5.367638 | 235.4847 | 7.59865 | 0.015076 | 34.45765 | 0.01952633 | 1.691557 | 0.004812108 |  | 107785 | 109367.2 | 2526.617 | 698.2649 | 0.1717 | 81.13876 | 137638.2 | 8.90985 | 0.2070956 | 8.299123 | 0.81177 | 0.283108 | 2.806853 | 984.106 | 1.257593 | 50.73967 | 1.70351 | 0.015076 | 6.975192 | 0.007805591 | 0.3750764 | 0.005027124 |  | 1939.678 | 901.2886 | 1.217525 | 13.73436 | 0.1716961 | 5.09269 | 6.923665 | 0.04326495 | 0.1430564 | 0.4905684 | 0.8117744 | 0.04650385 | 0.1572737 | 0.3330914 | 0.01256658 | 0.05988038 | 0.03294384 | 0.0150763 | 0.1191541 | 0.003752156 | 0.0133987 | 0.004005552
168 | 2019-MOR-026-SP-Circulo D-ef1 - 1 | slC1 | 2019-MOR-026-SP | Rosita/Rubí | 168c_200114.FIN2 | 513543.3 | 528128.6 | 777.3948 | 7924.294 | 0.19377 | 425.3533 | 669000 | 60.70117 | 0.852528 | 36.12732 | 0.93366 | 0.09175367 | 8.266614 | 4237.615 | 3.25064 | 2.233784 | 362.3296 | 0.5708122 | 0.015274 | 5.913385 | 0.0047429 | 1.399703 | 0.0051286 |  | 111597.8 | 114677.2 | 172.2784 | 1768.709 | 0.19377 | 104.4066 | 146477.9 | 13.42523 | 0.30623 | 8.349248 | 0.93366 | 0.06357508 | 2.042206 | 941.5288 | 0.7558163 | 80.85769 | 0.2346951 | 0.015274 | 1.301204 | 0.0047429 | 0.650462 | 0.0051286 |  | 2104.654 | 988.4589 | 1.348347 | 15.13339 | 0.1937674 | 5.47969 | 7.401365 | 0.0495519 | 0.1574323 | 0.5395138 | 0.9336599 | 0.04854505 | 0.1706838 | 0.3814829 | 0.01389933 | 0.06556493 | 0.0361219 | 0.01527418 | 0.1283015 | 0.004742922 | 0.01399057 | 0.00512861
169 | 2019-MOR-026-SP-Circulo D-ef1 - 2 | slC1 | 2019-MOR-026-SP | Rosita/Rubí | 169c_200114.FIN2 | 512318.4 | 518856.6 | 705.7837 | 8486.97 | 0.17975 | 705.1083 | 666700 | 61.22615 | 1.105811 | 35.95238 | 0.852573 | 0.0726337 | 9.993235 | 4334.962 | 18.23691 | 17.57603 | 235.4847 | 0.7256364 | 0.015555 | 11.10041 | 0.005087988 | 2.981302 | 0.0045918 |  | 110706.6 | 111356.2 | 158.529 | 1934.113 | 0.17975 | 266.4032 | 146037.7 | 13.15816 | 0.3185023 | 8.015144 | 0.9794377 | 0.07130299 | 3.241362 | 954.9582 | 4.593212 | 215.0023 | 0.2523338 | 0.015555 | 2.27328 | 0.006436839 | 0.8757136 | 0.0045918 |  | 1979.487 | 934.9275 | 1.288197 | 14.40257 | 0.1797536 | 5.245486 | 7.286312 | 0.04781468 | 0.1531106 | 0.5141985 | 0.7815734 | 0.04078628 | 0.1652643 | 0.3367835 | 0.01339112 | 0.06216747 | 0.03389799 | 0.01555491 | 0.1199628 | 0.004238518 | 0.01381077 | 0.004591786
171 | 2019-MOR-029-SPA-Circulo B-ef2 - 1 | slC2 | 2019-MOR-029-SPA | Rosita/Rubí | 171c_200114.FIN2 | 484544.5 | 491687.9 | 636.1124 | 21768.03 | 0.9424715 | 24.36447 | 635900 | 11.85518 | 0.1291 | 35.32623 | 0.75899 | 0.06075982 | 2.327529 | 4996.006 | 0.011177 | <0.011 | 0.4988487 | 0.3548082 | 0.011269 | 11.83434 | 0.003412268 | 0.6266925 | 0.0039743 |  | 99810.63 | 101502.6 | 135.5276 | 4629.651 | 0.3291888 | 9.973861 | 132592.3 | 2.501824 | 0.1291 | 7.610733 | 0.75899 | 0.058834 | 0.5570809 | 1030.958 | 0.011177 | 0.1347951 | 0.08484522 | 0.011269 | 2.417314 | 0.00408905 | 0.143106 | 0.0039743 |  | 1685.973 | 782.0633 | 1.099901 | 12.1842 | 0.1542589 | 4.370449 | 6.119469 | 0.04083193 | 0.129104 | 0.438868 | 0.7589906 | 0.03851315 | 0.1414311 | 0.2956978 | 0.01117672 | 0.05183621 | 0.02565557 | 0.01126924 | 0.1095222 | 0.003319201 | 0.01219887 | 0.003974309
172 | 2019-MOR-029-SPA-Circulo B-ef2 - 2 | slC2 | 2019-MOR-029-SPA | Rosita/Rubí | 172c_200114.FIN2 | 486917.8 | 489151.1 | 557.2878 | 19754 | 0.8269659 | 1676.258 | 628900 | 18.47941 | 0.3570907 | 33.66736 | 0.70691 | 0.06070434 | 19.56469 | 3607.605 | 0.010134 | <0.010 | 0.4045829 | 0.06787281 | 0.013577 | 9.332864 | 0.0044515 | 0.1550658 | 0.0043786 |  | 103611.3 | 103463.7 | 121.8397 | 4584.057 | 0.3252215 | 849.4914 | 134620.7 | 4.475602 | 0.1794607 | 7.593005 | 0.70691 | 0.0421547 | 8.852854 | 769.6103 | 0.010134 | 0.1316324 | 0.04483135 | 0.013577 | 1.955016 | 0.0044515 | 0.08753436 | 0.0043786 |  | 1781.493 | 833.3591 | 1.167139 | 12.97328 | 0.1576897 | 4.6355 | 6.4034 | 0.04238936 | 0.1333543 | 0.4694899 | 0.7069107 | 0.03681452 | 0.1519347 | 0.3148605 | 0.01013377 | 0.05656036 | 0.02918196 | 0.01357702 | 0.1124127 | 0.004451543 | 0.0138018 | 0.004378645
173 | 2019-MOR-029-SPA-Circulo C-ef2 - 1 | slC2 | 2019-MOR-029-SPA | Rosita/Rubí | 173c_200114.FIN2 | 474950.6 | 488749.6 | 498.605 | 18102.15 | 1.053044 | 140.9416 | 632900 | 136.0283 | 1.8914 | 32.33136 | 0.7434133 | 0.040825 | 2.744019 | 3965.165 | 0.011121 | <0.011 | 0.5720373 | 0.8062614 | 0.012123 | 9.837154 | 0.0033444 | 0.491218 | 0.0040708 |  | 99829.62 | 101456.8 | 106.483 | 3868.389 | 0.3169946 | 32.23978 | 132879.1 | 28.76759 | 0.445444 | 7.009544 | 0.8641075 | 0.040825 | 0.6469609 | 828.9376 | 0.011121 | 0.1527174 | 0.1784956 | 0.012123 | 1.989056 | 0.0033444 | 0.108182 | 0.0040708 |  | 1732.798 | 802.0817 | 1.138509 | 12.59704 | 0.1524474 | 4.46175 | 6.230704 | 0.04053496 | 0.1322596 | 0.4539016 | 0.6639763 | 0.04082524 | 0.1475267 | 0.3089704 | 0.01112102 | 0.05139451 | 0.0273911 | 0.01212281 | 0.1062576 | 0.003344414 | 0.01121671 | 0.004070806
174 | 2019-MOR-029-SPA-Circulo C-ef2 - 2 | slC2 | 2019-MOR-029-SPA | Rosita/Rubí | 174c_200114.FIN2 | 477546.6 | 485651.2 | 568.6919 | 18782.26 | 0.6187029 | 17.22231 | 632600 | 7.019457 | 0.174743 | 31.79772 | 0.72968 | 0.0579362 | 1.812587 | 4209.628 | 0.010859 | <0.011 | 0.2164377 | 0.028972 | 0.010656 | 10.39789 | 0.0036738 | 0.03782471 | 0.0041269 |  | 98833.67 | 100238.6 | 121.1725 | 4004.19 | 0.2401078 | 11.95974 | 132344.3 | 1.476364 | 0.1719778 | 6.801152 | 0.72968 | 0.05666264 | 0.4447624 | 861.8455 | 0.010859 | 0.08313978 | 0.028972 | 0.010656 | 2.104459 | 0.0036738 | 0.02284836 | 0.0041269 |  | 1689.397 | 784.4999 | 1.118311 | 12.32867 | 0.1564406 | 4.345236 | 6.058244 | 0.04132501 | 0.1272384 | 0.4483774 | 0.7296822 | 0.0356708 | 0.1434267 | 0.3216141 | 0.01085942 | 0.05112875 | 0.02897172 | 0.01065599 | 0.1056378 | 0.003673822 | 0.01203104 | 0.00412686
175 | 2019-MOR-029-SPA-Circulo A-ef2 - 1 | slC2 | 2019-MOR-029-SPA | Rosita/Rubí | 175c_200114.FIN2 | 478497.4 | 487669.1 | 680.8514 | 22240.72 | 0.9828948 | 15.79178 | 634200 | 8.113134 | 0.13654 | 32.35576 | 0.68042 | 0.06222687 | 2.03784 | 5387.985 | 0.011496 | <0.011 | 0.2577396 | 0.7731046 | 0.012525 | 11.73996 | 0.0037155 | 1.355402 | 0.0038382 |  | 104376.2 | 105787.5 | 154.5319 | 5057.693 | 0.3662944 | 8.34201 | 140294.7 | 1.798697 | 0.13654 | 7.4757 | 0.68042 | 0.04650771 | 0.525875 | 1187.443 | 0.011496 | 0.09353139 | 0.2030457 | 0.012525 | 2.394945 | 0.0037155 | 0.4250359 | 0.0038382 |  | 1781.775 | 828.3173 | 1.186173 | 13.07962 | 0.1704826 | 4.560836 | 6.473113 | 0.0423587 | 0.1365416 | 0.4792614 | 0.6804193 | 0.04023858 | 0.1506527 | 0.3165097 | 0.01149641 | 0.05336711 | 0.02955191 | 0.01252524 | 0.1116125 | 0.003715489 | 0.01250336 | 0.003838185
176 | 2019-MOR-029-SPA-Circulo A-ef2 - 2 | slC2 | 2019-MOR-029-SPA | Rosita/Rubí | 176c_200114.FIN2 | 478553.3 | 477179.3 | 446.2689 | 11828.62 | 0.7716315 | 844.722 | 653100 | 7.539075 | 0.3198522 | 32.18959 | 0.84268 | 0.053893 | 10.55393 | 2889.422 | 0.013449 | <0.013 | 0.1677953 | 0.08004171 | 0.014218 | 6.967619 | 0.00468792 | 3.871862 | 0.0058003 |  | 97172.78 | 97023.38 | 92.20412 | 2470.643 | 0.3373624 | 278.1033 | 132996.9 | 1.779192 | 0.1742916 | 6.614581 | 0.84268 | 0.053893 | 3.030907 | 586.3505 | 0.013449 | 0.07905411 | 0.0639361 | 0.014218 | 1.446401 | 0.006019186 | 1.483331 | 0.0058003 |  | 1959.828 | 905.0652 | 1.305215 | 14.33218 | 0.1804985 | 5.079624 | 7.194432 | 0.05125343 | 0.1464056 | 0.5215963 | 0.842682 | 0.05389266 | 0.1621396 | 0.3488159 | 0.01344945 | 0.06030169 | 0.03346978 | 0.01421759 | 0.126446 | 0.004398962 | 0.0129626 | 0.005800307
177 | 2019-MOR-029-SPA-Circulo A-ef2 - 3 | slC2 | 2019-MOR-029-SPA | Rosita/Rubí | 177c_200114.FIN2 | 472056.5 | 479032.7 | 623.5934 | 21427.12 | 0.9132657 | 555.3948 | 630300 | 45.32977 | 0.7068454 | 32.97881 | 0.77937 | 0.09556143 | 5.859902 | 4798.058 | 0.012008 | <0.012 | 0.6020104 | 1.025198 | 0.013479 | 10.22575 | 0.0040274 | 1.309021 | 0.0048607 |  | 103771.8 | 104155.1 | 142.1136 | 4849.711 | 0.3430871 | 400.9841 | 138230 | 10.96085 | 0.2545754 | 7.472153 | 0.77937 | 0.05781223 | 2.543012 | 1065.675 | 0.012008 | 0.1719877 | 0.2474719 | 0.013479 | 2.124065 | 0.0040274 | 0.3242301 | 0.0048607 |  | 1900.885 | 881.3123 | 1.28503 | 14.04953 | 0.1796982 | 4.94534 | 6.97064 | 0.04641021 | 0.1471245 | 0.5096183 | 0.7793747 | 0.03894373 | 0.162566 | 0.3619652 | 0.01200808 | 0.05923994 | 0.03155258 | 0.01347903 | 0.1202314 | 0.004027435 | 0.01369952 | 0.004860651
179 | 2019-MOR-029-SPA-Circulo D-ef2 - 2 | slC2 | 2019-MOR-029-SPA | Rosita/Rubí | 179c_200114.FIN2 | 474483 | 485172.7 | 372.3333 | 12884.63 | 1.080223 | 5.171431 | 646600 | 3.754057 | 0.1878588 | 30.29328 | 0.67075 | 0.045293 | 1.90555 | 2249.61 | 0.011797 | <0.012 | 2.662465 | 0.2257604 | 0.011541 | 6.286037 | 0.0033352 | 0.7296093 | 0.003765662 |  | 99211.44 | 100645 | 79.36823 | 2727.025 | 0.3030091 | 6.280667 | 136123.2 | 0.9619091 | 0.1794431 | 6.561269 | 0.67075 | 0.045293 | 0.4569021 | 478.0356 | 0.011797 | 0.7178925 | 0.14106 | 0.011541 | 1.284835 | 0.0033352 | 0.2634593 | 0.004350335 |  | 1629.848 | 762.8693 | 1.141386 | 12.48041 | 0.1482846 | 4.35308 | 6.165024 | 0.039902 | 0.1322427 | 0.4437627 | 0.6707489 | 0.045293 | 0.1427677 | 0.294025 | 0.01179688 | 0.05051596 | 0.02872069 | 0.01154094 | 0.1040582 | 0.003335203 | 0.01103016 | 0.003346703
183 | UQAC-FeS-1 - 7 |  |  |  | 183c_200114.FIN2 | 523126.4 | 529592.1 | 64.15264 | 450000 | 676.3193 | 18691.3 | 211.4629 | 7.087015 | 3.7336 | 1125.067 | 295.2308 | 67.11012 | 182.2052 | 2.153425 | 6.986828 | 6.56494 | 150.3285 | 63.75013 | 69.9544 | 19.50752 | 0.2291649 | 87.49215 | 128.9309 |  | 109356.1 | 110205.5 | 13.94033 | 94482.34 | 155.2229 | 3917.878 | 47.45992 | 1.545418 | 0.8329388 | 247.1676 | 60.10746 | 13.93523 | 42.34259 | 0.6758085 | 1.48391 | 34.39887 | 16.07685 | 23.18647 | 4.095749 | 0.05287164 | 18.79052 | 31.69381 |  | 15908.4 | 15219.53 | 2.725367 | 14378.04 | 38.07173 | 586.3405 | 10.7678 | 0.3079309 | 0.1845238 | 51.13905 | 5.622645 | 1.873499 | 10.7813 | 0.2603975 | 0.2496787 | 8.35667 | 4.896476 | 9.24483 | 0.623182 | 0.01317903 | 3.423756 | 9.213712
184 | GSD-1G - 7 |  |  |  | 184c_200114.FIN2 | 15698.66 | 16037.02 | 259.7667 | 123488.2 | 48.87914 | 43.00344 | 54 | 58.94164 | 40.22996 | 137.1756 | <2.7 | 53.35179 | 31.67095 | 42.27894 | 43.08616 | 42.97091 | 41.06446 | 43.91087 | 5.676192 | 0.4050523 | 1.141608 | 65.51601 | 44.51724 |  | 11197.28 | 5721.706 | 53.72966 | 25210.99 | 10.06542 | 20.27812 | 35.5214 | 11.98634 | 8.266299 | 28.01173 | <2.7451 | 10.87268 | 6.579503 | 9.021896 | 8.733176 | 8.386991 | 8.95272 | 1.194893 | 0.4535995 | 0.2466754 | 13.4105 | 9.095078 |  | 5374.041 | 2369.096 | 6.850677 | 2530.841 | 1.19853 | 9.181916 | 16.91988 | 1.084848 | 0.947855 | 2.827151 | <2.7451 | 1.043876 | 0.8899281 | 1.572756 | 0.7091674 | 0.8500024 | 0.8695727 | 0.1864153 | 0.2231534 | 0.04668507 | 1.427196 | 0.9285813
185 | NIST610 - 7 |  |  |  | 185c_200114.FIN2 | 14423.21 | 18836.85 | 513.1598 | 495.4338 | 467.0356 | 473.502 | 460 | 421.3299 | 390.1941 | 456.4181 | 126.1844 | 544.4255 | 312.513 | 396.3471 | 423.7696 | 422.4582 | 467.2908 | 410.2532 | 24.58255 | 0.28381 | 73.4878 | 524.1017 | 442.6776 |  | 6629.391 | 5088.798 | 106.2583 | 122.1469 | 96.24358 | 100.3386 | 99.7736 | 86.5511 | 79.97913 | 93.42835 | 26.24958 | 111.2488 | 64.18021 | 82.2883 | 87.04757 | 95.86801 | 83.73223 | 5.076811 | <0.28381 | 15.11797 | 107.5877 | 90.58744 |  | 2984.445 | 1710.466 | 13.76138 | 35.71304 | 11.59674 | 16.58062 | 19.30525 | 9.878499 | 8.75507 | 9.951861 | 3.610405 | 11.40529 | 7.289118 | 11.04224 | 9.925365 | 10.67996 | 8.348351 | 0.6328378 | <0.28381 | 1.770231 | 12.12234 | 9.585747
186 | 2019-MOR-029-SPA-Circulo E-ef2 - 2 | slC2 | 2019-MOR-029-SPA | Rosita/Rubí | 186c_200114.FIN2 | 474641.1 | 482797.3 | 470.3328 | 16338.91 | 0.5749304 | 52.93086 | 644900 | 50.30085 | 0.6702839 | 31.52892 | 0.74738 | 0.03883691 | 1.999326 | 4061.343 | 0.01152521 | 0.006747989 | 1.702235 | 0.032047 | 0.013085 | 11.09398 | 0.0046679 | 0.07796058 | 0.0045684 |  | 98788.62 | 99973.92 | 100.5897 | 3460.511 | 0.2162412 | 13.19835 | 135198.5 | 10.48269 | 0.2211476 | 6.743906 | 0.74738 | 0.0474579 | 0.4854781 | 844.2083 | 0.0135387 | 0.3676605 | 0.032047 | 0.013085 | 2.251536 | 0.0046679 | 0.03483432 | 0.0045684 |  | 13673.2 | 12952.34 | 17.8169 | 569.3734 | 0.09156754 | 3.941112 | 20265.76 | 1.473062 | 0.08794183 | 1.19555 | 0.74738 | 0.02340897 | 0.1376561 | 115.0081 | 0.006670515 | 0.06940841 | 0.032047 | <0.013085 | 0.1912849 | 0.0046679 | 0.01557495 | 0.0045684
187 | 2019-MOR-029-SPA-Circulo F-ef2 - 1 | slC2 | 2019-MOR-029-SPA | Rosita/Rubí | 187c_200114.FIN2 | 485963 | 484001.5 | 145.2889 | 4421.231 | 0.1930417 | 56.25169 | 658500 | 38.53279 | 0.822307 | 29.65573 | 0.75396 | 0.05302397 | 2.712592 | 2639.174 | 0.1375485 | 0.08549439 | 18.54811 | 0.031801 | 0.012691 | 11.55257 | 0.0040161 | 0.07324176 | 0.0036905 |  | 101207.9 | 100092.8 | 31.20191 | 934.3284 | 0.2341827 | 14.01451 | 137821.7 | 8.196957 | 0.2675737 | 6.393599 | 0.75396 | 0.05960451 | 0.6294922 | 550.973 | 0.03714864 | 3.963423 | 0.031801 | 0.012691 | 2.347908 | 0.0040161 | 0.04273093 | 0.0036905 |  | 14112.39 | 12730.54 | 5.683404 | 150.896 | 0.1154891 | 4.178407 | 20309.74 | 1.396341 | 0.1055322 | 1.193695 | 0.75396 | 0.02932676 | 0.1596357 | 78.9964 | 0.01248236 | 0.6977525 | 0.031801 | <0.012691 | 0.2086856 | 0.0040161 | 0.02007086 | 0.0036905
189 | 2019-MOR-052-SP-Circulo A-ef - 1 | slA | 2019-MOR-052-SP | Porvenir | 189c_200114.FIN2 | 466280.9 | 462978.3 | 3295.63 | 74806.49 | 272.6639 | 150.3368 | 562600 | 0.1138318 | 0.3674168 | 37.09636 | 33.80346 | 0.2553535 | 3.064739 | 1686.202 | 212.2666 | 212.2661 | 0.174628 | 0.032596 | 0.014922 | 1.203392 | 0.004586 | 0.9441595 | 0.6536273 |  | 95551.64 | 94548.99 | 685.3131 | 15493.35 | 56.05384 | 34.51189 | 115721.7 | 0.06177856 | 0.2054622 | 7.820326 | 7.290152 | 0.09115796 | 0.6768446 | 340.9214 | 44.23389 | 0.1121236 | 0.032596 | 0.014922 | 0.2857524 | 0.004586 | 0.2557588 | 0.1421919 |  | 10409.15 | 9559.754 | 93.81773 | 2012.677 | 6.484789 | 8.470891 | 13516.23 | 0.02871534 | 0.09593608 | 1.236112 | 1.36376 | 0.03775433 | 0.1435389 | 24.98146 | 6.211953 | 0.05327268 | 0.032596 | <0.014922 | 0.07702005 | 0.004586 | 0.08624827 | 0.02797051
190 | 2019-MOR-052-SP-Circulo A-ef - 2 | slA | 2019-MOR-052-SP | Porvenir | 190c_200114.FIN2 | 471702.5 | 472260.5 | 3534.197 | 73863.26 | 261.7247 | 148.1279 | 559200 | 0.1155021 | 0.4521454 | 35.21771 | 47.72651 | 0.2666986 | 3.16016 | 1699.386 | 208.9927 | 208.9919 | 0.2621705 | 0.025878 | 0.011233 | 1.520711 | 0.004338808 | 0.1766758 | 0.2116634 |  | 97543.3 | 97048.38 | 737.1256 | 15382.25 | 54.53669 | 32.86283 | 114939.1 | 0.05805388 | 0.1835028 | 7.527685 | 9.957659 | 0.09705007 | 0.735704 | 345.0765 | 43.58076 | 0.08804735 | 0.025878 | 0.011233 | 0.3555611 | 0.004090947 | 0.04647215 | 0.04964191 |  | 12395.21 | 11148.86 | 104.5614 | 2143.73 | 7.652761 | 7.111445 | 13255.32 | 0.02662998 | 0.07983711 | 1.328021 | 1.417938 | 0.04053884 | 0.1882791 | 29.83838 | 6.167757 | 0.03536595 | 0.025878 | <0.011233 | 0.09208859 | 0.001998927 | 0.01509211 | 0.01296403
191 | 2019-MOR-052-SP-Circulo A-ef - 3 | slA | 2019-MOR-052-SP | Porvenir | 191c_200114.FIN2 | 465758.3 | 466102.8 | 3765.411 | 72789.54 | 266.0311 | 159.1266 | 562600 | 0.1155315 | 0.2027692 | 35.95616 | 23.20826 | 0.2319128 | 3.65636 | 1668.831 | 215.3226 | 215.3221 | 0.1897833 | 0.027693 | 0.014111 | 1.290804 | 0.02374689 | 2.238268 | 2.342862 |  | 95767.9 | 95827.7 | 780.129 | 15069.14 | 55.17668 | 35.12937 | 115304.1 | 0.04884542 | 0.1870848 | 7.533642 | 5.271906 | 0.08534587 | 0.7951645 | 336.8054 | 44.46338 | 0.08192961 | 0.027693 | 0.014111 | 0.3245127 | 0.007929317 | 0.4591788 | 0.472738 |  | 11115.94 | 11100.4 | 101.8191 | 1945.914 | 7.306919 | 7.43677 | 12592.46 | 0.02151729 | 0.09131829 | 1.122715 | 1.249806 | 0.035821 | 0.1561472 | 22.57187 | 5.532601 | 0.03630342 | 0.027693 | <0.014111 | 0.09831265 | 0.003174802 | 0.0511162 | 0.03130945
192 | 2019-MOR-052-SP-Circulo A-ef - 4 | slA | 2019-MOR-052-SP | Porvenir | 192c_200114.FIN2 | 475489.6 | 469344.8 | 3711.482 | 72939.18 | 262.2461 | 156.1189 | 559200 | 0.110052 | 0.1797507 | 34.74871 | 23.10495 | 0.2594773 | 2.994625 | 1723.099 | 216.2672 | 216.2665 | 0.2349506 | 0.028479 | 0.012094 | 1.262348 | 0.0037881 | 0.3543165 | 0.2634989 |  | 97865.77 | 96183.13 | 771.4183 | 15294.33 | 55.0747 | 33.64981 | 115555.8 | 0.06034848 | 0.1732307 | 7.37309 | 4.955198 | 0.08629046 | 0.6909363 | 349.247 | 44.83921 | 0.08078139 | 0.028479 | 0.012094 | 0.3199573 | 0.0037881 | 0.07759771 | 0.05554774 |  | 11555.27 | 10485.89 | 104.979 | 2297.368 | 8.400931 | 6.272665 | 14533.98 | 0.02809574 | 0.08472967 | 1.231212 | 0.8944877 | 0.03447066 | 0.1722511 | 28.33125 | 5.909624 | 0.03285408 | 0.028479 | <0.012094 | 0.09827484 | 0.0037881 | 0.01580979 | 0.008779005
193 | 2019-MOR-052-SP-Circulo A-ef - 5 | slA | 2019-MOR-052-SP | Porvenir | 193c_200114.FIN2 | 477517.2 | 469831.6 | 3654.924 | 73676.88 | 269.3353 | 150.2031 | 562600 | 0.08901735 | 0.3409 | 34.60304 | 46.4002 | 0.2501555 | 2.878059 | 1732.608 | 209.7081 | 209.7075 | 0.2231102 | 0.03035 | 0.012878 | 1.362968 | 0.0034967 | 0.1892491 | 0.1827611 |  | 99061.07 | 96470.78 | 768.3816 | 15421.04 | 56.60345 | 33.49693 | 116782.2 | 0.05775051 | 0.1995421 | 7.326654 | 9.977382 | 0.08600375 | 0.6562183 | 352.3018 | 43.77196 | 0.09593439 | 0.03035 | 0.012878 | 0.3171621 | 0.0034967 | 0.05618577 | 0.0484889 |  | 13154.72 | 10919.5 | 118.397 | 2273.609 | 8.693261 | 7.409555 | 15631.19 | 0.02746888 | 0.0937664 | 1.202605 | 1.83228 | 0.03497689 | 0.1575543 | 31.77778 | 6.262692 | 0.04246258 | 0.03035 | <0.012878 | 0.08106255 | 0.0034967 | 0.02076194 | 0.01593039
194 | 2019-MOR-052-SP-Circulo A-ef - 6 | slA | 2019-MOR-052-SP | Porvenir | 194c_200114.FIN2 | 482448.4 | 475702.2 | 4593.352 | 72704.11 | 263.1675 | 191.5396 | 559200 | 0.1402382 | 0.3720565 | 34.6317 | 47.58353 | 0.3548057 | 2.917043 | 1703.07 | 210.5216 | 210.5211 | 0.1467104 | 0.027015 | 0.012473 | 1.45668 | 0.004269158 | 0.3634367 | 0.3876792 |  | 98676.2 | 97065.44 | 953.758 | 15131.97 | 54.98046 | 40.02038 | 114836.4 | 0.06681167 | 0.1923863 | 7.315596 | 10.19168 | 0.1145111 | 0.6419605 | 344.6165 | 43.57836 | 0.07321918 | 0.027015 | 0.012473 | 0.3507865 | 0.006327767 | 0.1188899 | 0.111679 |  | 10328.77 | 9617.617 | 128.159 | 2094.099 | 7.946148 | 5.790805 | 13030.87 | 0.03031967 | 0.0887066 | 1.17726 | 1.823639 | 0.04493694 | 0.1339287 | 26.18536 | 5.619181 | 0.03354135 | 0.027015 | <0.012473 | 0.09769157 | 0.003134949 | 0.04704085 | 0.04018828
195 | 2019-MOR-052-SP-Circulo B-ef - 1 | slA | 2019-MOR-052-SP | Porvenir | 195c_200114.FIN2 | 482230.9 | 469405.7 | 3140.672 | 75380.56 | 267.8888 | 155.0408 | 559400 | 0.1293883 | 0.5126802 | 34.41055 | 46.54979 | 0.2324629 | 2.857733 | 1764.792 | 202.4585 | 202.4577 | 0.2601787 | 0.026131 | 0.012467 | 1.375125 | 0.0033245 | 0.260988 | 0.2191959 |  | 100374.5 | 97904.73 | 664.9548 | 15896.97 | 56.52396 | 34.38628 | 116898.2 | 0.04791668 | 0.1750181 | 7.465537 | 10.16274 | 0.09156002 | 0.6626322 | 362.338 | 42.76907 | 0.1140079 | 0.026131 | 0.012467 | 0.3109712 | 0.0033245 | 0.0600675 | 0.04866768 |  | 13903.08 | 13889.46 | 109.1009 | 2521.131 | 9.005291 | 7.431534 | 16941.51 | 0.02016404 | 0.07091845 | 1.446617 | 2.037526 | 0.03943881 | 0.1676424 | 40.955 | 6.885048 | 0.05072004 | 0.026131 | <0.012467 | 0.07256777 | 0.0033245 | 0.01486198 | 0.01056727
196 | 2019-MOR-052-SP-Circulo B-ef - 2 | slA | 2019-MOR-052-SP | Porvenir | 196c_200114.FIN2 | 492257 | 480206.5 | 4572.036 | 72704.52 | 286.5409 | 156.0334 | 565600 | 0.1715975 | 0.4771588 | 33.77033 | 48.04284 | 0.2971545 | 3.311155 | 1738.263 | 203.5467 | 203.5462 | 0.2045925 | 0.029308 | 0.012681 | 1.360232 | 0.0030159 | 0.1212428 | 0.1162397 |  | 101718.8 | 99637.5 | 960.0844 | 15334.17 | 59.79623 | 33.64605 | 117372.6 | 0.06928198 | 0.197644 | 7.198252 | 10.51783 | 0.1036643 | 0.7524914 | 355.5901 | 42.74634 | 0.08368228 | 0.029308 | 0.012681 | 0.3162443 | 0.0030159 | 0.03394791 | 0.02655986 |  | 12787.11 | 13263.67 | 146.3056 | 2434.07 | 8.534638 | 6.288882 | 15654.1 | 0.03009221 | 0.08653893 | 1.244731 | 2.138935 | 0.04246838 | 0.1786711 | 37.35646 | 6.519177 | 0.03649794 | 0.029308 | <0.012681 | 0.08062451 | 0.0030159 | 0.01187927 | 0.006421815
197 | 2019-MOR-052-SP-Circulo B-ef - 3 | slA | 2019-MOR-052-SP | Porvenir | 197c_200114.FIN2 | 482237.2 | 475148.7 | 3488.55 | 73336.53 | 273.4132 | 416.1367 | 559400 | 0.1510158 | 0.2652931 | 32.53928 | 37.13002 | 0.2494145 | 5.167599 | 1758.162 | 203.9873 | 203.9869 | 0.1529117 | 0.030835 | 0.01991086 | 1.371359 | 0.04920845 | 4.444559 | 2.864329 |  | 102516.2 | 101475.8 | 746.9297 | 15835.62 | 59.44403 | 121.2781 | 120895.7 | 0.06499576 | 0.1719604 | 7.338164 | 7.994526 | 0.1001352 | 1.197746 | 366.7171 | 44.65901 | 0.08866473 | 0.030835 | 0.01724714 | 0.3212884 | 0.01862156 | 1.064743 | 0.6484795 |  | 17374.22 | 17795.26 | 133.3273 | 2984.84 | 11.65549 | 44.10667 | 22905.43 | 0.02877593 | 0.081785 | 1.695322 | 1.480448 | 0.04341301 | 0.3026678 | 52.04833 | 9.082878 | 0.04161176 | 0.030835 | 0.008390562 | 0.0836679 | 0.007904169 | 0.2930504 | 0.1519461
198 | 2019-MOR-052-SP-Circulo B-ef - 4 | slA | 2019-MOR-052-SP | Porvenir | 198c_200114.FIN2 | 489263.4 | 478159.2 | 3753.478 | 73500.48 | 283.5746 | 145.7039 | 565600 | 0.1804841 | 0.3309144 | 33.24349 | 43.81293 | 0.2759672 | 2.944316 | 1759.54 | 205.3655 | 205.365 | 0.2067343 | 0.027817 | 0.013259 | 1.317124 | 0.0029435 | 0.3922397 | 0.3350635 |  | 101042.8 | 99289.8 | 794.6021 | 15585.26 | 60.28262 | 32.37657 | 117751.5 | 0.065739 | 0.2305676 | 7.285565 | 9.242627 | 0.09537371 | 0.7008831 | 362.361 | 43.44285 | 0.0817411 | 0.027817 | 0.013259 | 0.3022839 | 0.0029435 | 0.1606264 | 0.1130886 |  | 12594.65 | 13351.19 | 130.239 | 2588.797 | 10.21532 | 7.05438 | 16350.01 | 0.02747106 | 0.1104324 | 1.489485 | 1.469969 | 0.03889032 | 0.1900508 | 43.20389 | 7.076038 | 0.03525637 | 0.027817 | <0.013259 | 0.07413325 | 0.0029435 | 0.07008343 | 0.0455476
199 | 2019-MOR-052-SP-Circulo B-ef - 5 | slA | 2019-MOR-052-SP | Porvenir | 199c_200114.FIN2 | 492332.8 | 474869.2 | 4209.368 | 73955.6 | 279.3429 | 277.246 | 559400 | 0.1427567 | 0.4316176 | 32.8638 | 40.57493 | 0.342051 | 4.772895 | 1774.285 | 206.5093 | 206.5087 | 0.1941186 | 0.031577 | 0.05058006 | 1.295913 | 0.06490879 | 4.915683 | 3.394388 |  | 106532.5 | 101383.9 | 932.7494 | 16085.82 | 61.03017 | 78.65011 | 119494.1 | 0.07253021 | 0.2062269 | 7.496401 | 9.334075 | 0.09914373 | 1.122128 | 378.2549 | 46.1381 | 0.1247755 | 0.031577 | 0.02471573 | 0.3340767 | 0.02009784 | 1.081581 | 0.7254287 |  | 20331.64 | 17738.84 | 200.7923 | 3161.347 | 12.28194 | 27.88919 | 20986.31 | 0.03333711 | 0.09364529 | 1.802418 | 2.306077 | 0.03588009 | 0.2949364 | 65.4851 | 10.28203 | 0.05929088 | 0.031577 | 0.01127535 | 0.105394 | 0.007671326 | 0.2254211 | 0.1278397
200 | 2019-MOR-052-SP-Circulo B-ef - 6 | slA | 2019-MOR-052-SP | Porvenir | 200c_200114.FIN2 | 493232.6 | 478614.2 | 3817.851 | 75292.75 | 274.0891 | 158.6251 | 565600 | 0.1424557 | 0.3910966 | 33.29975 | 48.42871 | 0.2493777 | 3.107163 | 1766.725 | 205.0361 | 205.0354 | 0.264186 | 0.025237 | 0.013669 | 1.375422 | 0.006826833 | 0.9638894 | 0.7345357 |  | 101882.1 | 99389.91 | 803.6457 | 15737.13 | 57.43171 | 35.74744 | 116528.5 | 0.06958699 | 0.1819382 | 7.121355 | 10.13467 | 0.08729933 | 0.6932223 | 361.3528 | 43.2034 | 0.09520404 | 0.025237 | 0.013669 | 0.3418529 | 0.005478767 | 0.206202 | 0.1512199 |  | 12736.1 | 13374.34 | 125.3065 | 2285.686 | 8.564581 | 8.237143 | 13988.99 | 0.03174352 | 0.08213288 | 1.260828 | 1.491464 | 0.03582459 | 0.1536055 | 37.82596 | 6.79967 | 0.03959811 | 0.025237 | <0.013669 | 0.101479 | 0.002652954 | 0.03659222 | 0.01792876
201 | 2019-MOR-052-SP-Circulo B-ef - 7 | slA | 2019-MOR-052-SP | Porvenir | 201c_200114.FIN2 | 495112.7 | 471764.5 | 4103.88 | 74382.5 | 279.9212 | 196.9436 | 559400 | 0.1038827 | 0.4171209 | 33.96262 | 45.36355 | 0.3452062 | 8.824372 | 1780.017 | 217.1648 | 217.1643 | 0.1933164 | 0.028284 | 0.014866 | 1.356826 | 0.04246005 | 11.9158 | 8.5191 |  | 102024.2 | 96907.13 | 858.9032 | 15431.27 | 58.18298 | 50.30685 | 115086.8 | 0.05880818 | 0.247622 | 7.150722 | 9.512299 | 0.1325187 | 1.828587 | 359.8312 | 45.20511 | 0.09145552 | 0.028284 | 0.014866 | 0.3233462 | 0.01184532 | 2.528226 | 1.751433 |  | 12282.87 | 11051.26 | 126.5321 | 2050.229 | 7.921891 | 15.64695 | 13489.17 | 0.02750789 | 0.116573 | 1.117413 | 1.429142 | 0.05655641 | 0.2392439 | 26.17256 | 6.26656 | 0.04144051 | 0.028284 | <0.014866 | 0.08791154 | 0.004129087 | 0.4220423 | 0.2028015
202 | 2019-MOR-052-SP-Circulo B-ef - 8 | slA | 2019-MOR-052-SP | Porvenir | 202c_200114.FIN2 | 491717.3 | 477677.8 | 3700.397 | 74889.65 | 275.4185 | 155.1516 | 565600 | 0.1531991 | 0.4725103 | 32.85497 | 50.61171 | 0.2301455 | 3.091105 | 1774.291 | 203.6325 | 203.632 | 0.15756 | 0.027275 | 0.013446 | 1.343078 | 0.0040271 | 0.5446715 | 0.4560057 |  | 101793.7 | 98556.02 | 775.5847 | 15629.84 | 57.87823 | 34.96697 | 117197.4 | 0.07227142 | 0.2043301 | 7.017013 | 10.87881 | 0.1080999 | 0.7007854 | 360.9012 | 42.46795 | 0.07150761 | 0.027275 | 0.013446 | 0.3179484 | 0.0040271 | 0.1279879 | 0.09935353 |  | 13138.92 | 12106.26 | 115.9893 | 2233.458 | 8.883638 | 8.059281 | 15322.38 | 0.03272751 | 0.09058167 | 1.230905 | 1.992901 | 0.04890528 | 0.1650022 | 32.88345 | 6.018298 | 0.03209491 | 0.027275 | <0.013446 | 0.08505424 | 0.0040271 | 0.03359397 | 0.01970707
203 | 2019-MOR-052-SP-Circulo C-ef - 1 | slA | 2019-MOR-052-SP | Porvenir | 203c_200114.FIN2 | 494017.5 | 478517.9 | 4609.313 | 75812.29 | 279.9809 | 157.1854 | 560900 | 0.1912522 | 0.1768522 | 33.51128 | 17.29536 | 0.3448941 | 2.983184 | 1810.451 | 210.1691 | 210.1685 | 0.2130922 | 0.029033 | 0.011976 | 1.418272 | 0.0034768 | 0.13901 | 0.1665319 |  | 101309.3 | 98613.02 | 959.7893 | 15826.66 | 58.94562 | 34.76034 | 115780.1 | 0.06780861 | 0.179961 | 7.111977 | 3.929595 | 0.1021331 | 0.6668765 | 366.7946 | 43.64389 | 0.08132066 | 0.029033 | 0.011976 | 0.3191066 | 0.0034768 | 0.03473864 | 0.03560422 |  | 11196.52 | 11888.58 | 133.5712 | 2268.425 | 9.20616 | 7.416055 | 14323.75 | 0.02799514 | 0.0882254 | 1.189535 | 0.9322742 | 0.03766 | 0.1489538 | 29.27835 | 5.872537 | 0.03462917 | 0.029033 | <0.011976 | 0.0730911 | 0.0034768 | 0.01041419 | 0.006291769
204 | 2019-MOR-052-SP-Circulo C-ef - 2 | slA | 2019-MOR-052-SP | Porvenir | 204c_200114.FIN2 | 493633.2 | 482633.4 | 4602.532 | 74564.14 | 273.2771 | 156.1568 | 560900 | 0.1785191 | 0.5654987 | 31.10967 | 51.77388 | 0.3237265 | 2.544579 | 1782.498 | 203.9116 | 203.9111 | 0.1763169 | 0.029316 | 0.016414 | 1.663375 | 0.004236 | 0.3492533 | 0.4340894 |  | 107475.6 | 103966.4 | 1010.125 | 16242.27 | 59.42961 | 37.18261 | 120983.1 | 0.07578439 | 0.2264318 | 7.024176 | 12.24245 | 0.1274053 | 0.6436306 | 393.3271 | 45.69804 | 0.09899209 | 0.029316 | 0.016414 | 0.3874557 | 0.004236 | 0.1303482 | 0.13948 |  | 21237.15 | 19310.76 | 207.9786 | 3217.876 | 11.66903 | 10.08895 | 22652.59 | 0.03342346 | 0.09808136 | 1.629922 | 3.265587 | 0.05486381 | 0.1970185 | 83.08761 | 10.30915 | 0.04624913 | 0.029316 | <0.016414 | 0.09930921 | 0.004236 | 0.05502622 | 0.05458326
205 | 2019-MOR-052-SP-Circulo C-ef - 3 | slA | 2019-MOR-052-SP | Porvenir | 205c_200114.FIN2 | 487094.7 | 472826.9 | 4286.197 | 73589.16 | 279.09 | 150.9133 | 560900 | 0.2227306 | 0.3889782 | 32.48352 | 33.37592 | 0.3355323 | 2.929896 | 1744.884 | 206.9663 | 206.9636 | 0.96254 | 0.2893539 | 0.01449624 | 1.320248 | 0.01880026 | 1.018408 | 0.3457872 |  | 100281.6 | 98333.02 | 896.8122 | 15513.69 | 58.8067 | 33.39227 | 116477 | 0.07305942 | 0.1994726 | 6.985191 | 7.290027 | 0.1018001 | 0.6782022 | 358.0108 | 43.61835 | 0.2401213 | 0.08275262 | 0.01805533 | 0.2993779 | 0.009403493 | 0.2125534 | 0.07440588 |  | 11894.87 | 13479.33 | 131.7315 | 2452.547 | 9.25444 | 7.142328 | 15672.72 | 0.02895393 | 0.0918384 | 1.283135 | 1.465131 | 0.03827527 | 0.1707238 | 39.95903 | 6.876742 | 0.07176162 | 0.02957605 | 0.008910517 | 0.07054235 | 0.004309515 | 0.0303839 | 0.01372482
206 | 2019-MOR-052-SP-Circulo C-ef - 4 | slA | 2019-MOR-052-SP | Porvenir | 206c_200114.FIN2 | 496419.7 | 481644.7 | 4766.703 | 75961.89 | 286.3076 | 163.2557 | 560900 | 0.2087088 | 0.2083656 | 32.59856 | 20.44819 | 0.4143031 | 2.728144 | 1782.988 | 207.1687 | 207.1681 | 0.21872 | 0.029643 | 0.012879 | 1.302925 | 0.0041479 | 0.1524798 | 0.1504653 |  | 103468.3 | 99840.76 | 1005.778 | 16025.88 | 60.091 | 36.47516 | 116813.5 | 0.08259607 | 0.1699393 | 7.106368 | 4.738774 | 0.1143598 | 0.6412114 | 368.555 | 44.09775 | 0.08304661 | 0.029643 | 0.012879 | 0.3112143 | 0.0041479 | 0.04347957 | 0.03647178 |  | 14563.62 | 13123.56 | 160.2584 | 2550.506 | 9.111086 | 8.129279 | 16286.82 | 0.03563614 | 0.08237526 | 1.413668 | 1.196959 | 0.03940899 | 0.1684052 | 46.55888 | 7.547466 | 0.03529589 | 0.029643 | <0.012879 | 0.08507326 | 0.0041479 | 0.01549572 | 0.01030289
207 | 2019-MOR-052-SP-Circulo C-ef - 5 | slA | 2019-MOR-052-SP | Porvenir | 207c_200114.FIN2 | 498298.2 | 480801 | 6319.784 | 72111.46 | 277.0957 | 215.4286 | 560900 | 0.1337698 | 0.521515 | 32.5687 | 49.39822 | 0.4146067 | 4.242597 | 1845.982 | 210.2092 | 210.2088 | 0.1621833 | 0.029009 | 0.02584267 | 1.731909 | 0.03723389 | 4.581803 | 4.134211 |  | 102439.5 | 99147.58 | 1341.961 | 14952.92 | 57.74297 | 46.21611 | 115414.4 | 0.06700298 | 0.2200977 | 6.825621 | 10.17857 | 0.1395366 | 0.9075632 | 375.8914 | 43.41103 | 0.1053436 | 0.029009 | 0.02476483 | 0.3928776 | 0.01118445 | 0.9431593 | 0.8605959 |  | 11851.17 | 12077.46 | 225.4287 | 1974.035 | 8.108161 | 8.359864 | 13565.77 | 0.03071492 | 0.09690703 | 1.01984 | 1.224322 | 0.05611267 | 0.1610014 | 35.31417 | 5.408343 | 0.05011272 | 0.029009 | 0.01210974 | 0.09269906 | 0.004172449 | 0.1116163 | 0.1193286
208 | 2019-MOR-052-SP-Circulo C-ef - 6 | slA | 2019-MOR-052-SP | Porvenir | 208c_200114.FIN2 | 503433 | 481001.2 | 4357.338 | 74420.34 | 282.7824 | 159.8351 | 560900 | 0.2104011 | 0.2421088 | 31.97155 | 22.57461 | 0.2980483 | 2.830703 | 1765.576 | 207.2028 | 207.2021 | 0.2509838 | 0.027245 | 0.013176 | 1.463481 | 0.0044236 | 0.1282428 | 0.146312 |  | 104783.4 | 100462.7 | 913.9873 | 15677.34 | 59.98985 | 35.50751 | 117373.8 | 0.06185847 | 0.1662443 | 6.898522 | 4.974297 | 0.1103239 | 0.657541 | 363.638 | 43.77388 | 0.08597988 | 0.027245 | 0.013176 | 0.334373 | 0.0044236 | 0.03363239 | 0.03280551 |  | 14506.71 | 14476.42 | 137.765 | 2461.889 | 10.00183 | 7.728095 | 17264.62 | 0.02267006 | 0.07951807 | 1.294451 | 1.043925 | 0.04641672 | 0.1672162 | 43.42297 | 7.050402 | 0.03490281 | 0.027245 | <0.013176 | 0.08083044 | 0.0044236 | 0.01087761 | 0.007414748
209 | 2019-MOR-052-SP-Circulo C-ef - 7 | slA | 2019-MOR-052-SP | Porvenir | 209c_200114.FIN2 | 503078.9 | 477896.8 | 4105.785 | 75706.49 | 281.0794 | 163.4116 | 560900 | 0.1698841 | 0.3416545 | 33.49958 | 24.75428 | 0.2939555 | 2.954319 | 1806.178 | 208.4182 | 208.4175 | 0.2282299 | 0.025639 | 0.01584069 | 1.460716 | 0.0050363 | 0.1530448 | 0.157549 |  | 104529.1 | 99400.52 | 859.2636 | 15962.5 | 59.74723 | 36.52376 | 117752 | 0.06938324 | 0.2152162 | 7.333628 | 5.678234 | 0.09758946 | 0.6866768 | 373.0058 | 44.25217 | 0.09397906 | 0.025639 | 0.01376685 | 0.3392304 | 0.0050363 | 0.03993996 | 0.0357025 |  | 14166.88 | 13647.79 | 126.5259 | 2526.976 | 10.11814 | 8.152474 | 17896.82 | 0.03024736 | 0.1020403 | 1.491076 | 1.390267 | 0.03894647 | 0.1749322 | 46.4817 | 7.428486 | 0.04107465 | 0.025639 | 0.006698676 | 0.08621137 | 0.0050363 | 0.0128286 | 0.008393473
210 | 2019-MOR-052-SP-Circulo C-ef - 8 | slA | 2019-MOR-052-SP | Porvenir | 210c_200114.FIN2 | 503754 | 475256.2 | 4697.236 | 75592.19 | 292.2353 | 224.1022 | 560900 | 0.1732545 | 0.3352413 | 32.40912 | 47.68667 | 0.2721638 | 2.470039 | 1799.865 | 208.1732 | 208.1727 | 0.1763467 | 0.0295 | 0.013215 | 1.419349 | 0.005965983 | 0.6831219 | 0.4920392 |  | 105407.9 | 98937.94 | 997.9342 | 16087.89 | 62.07845 | 55.77612 | 117020.4 | 0.06902559 | 0.1940777 | 6.914097 | 10.37813 | 0.1053975 | 0.5710483 | 367.7912 | 44.14468 | 0.0768864 | 0.0295 | 0.013215 | 0.3215958 | 0.006464875 | 0.1569862 | 0.1122995 |  | 15492.77 | 13729.33 | 168.309 | 2750.135 | 10.46033 | 16.59898 | 16654.04 | 0.02984898 | 0.09106408 | 1.203194 | 2.046019 | 0.04512679 | 0.1432239 | 37.71517 | 7.336712 | 0.03415989 | 0.0295 | <0.013215 | 0.07556753 | 0.003176905 | 0.03866021 | 0.02705126
211 | 2019-MOR-052-SP-Circulo C-ef - 9 | slA | 2019-MOR-052-SP | Porvenir | 211c_200114.FIN2 | 511638.1 | 481890.6 | 4497.174 | 77336.45 | 292.2722 | 162.0933 | 560900 | 0.1889353 | 0.3286019 | 32.66073 | 49.98436 | 0.3468412 | 2.6645 | 1827.958 | 213.2578 | 213.2571 | 0.2625105 | 0.029114 | 0.013624 | 1.316705 | 0.003352 | 0.1943028 | 0.1584296 |  | 106715.5 | 100775.4 | 952.8212 | 16327.38 | 62.22916 | 37.73351 | 118302.5 | 0.05941587 | 0.2196898 | 7.023881 | 11.52774 | 0.1306507 | 0.6286867 | 378.0908 | 45.58734 | 0.1008325 | 0.029114 | 0.013624 | 0.3153827 | 0.003352 | 0.05192443 | 0.03705048 |  | 15143.1 | 14721.91 | 157.2301 | 2614.677 | 10.67176 | 9.654639 | 18782.52 | 0.02292588 | 0.1048147 | 1.290927 | 2.870166 | 0.05535714 | 0.1667818 | 48.20651 | 8.047504 | 0.04304281 | 0.029114 | <0.013624 | 0.0867724 | 0.003352 | 0.01721919 | 0.009601304
212 | 2019-MOR-052-SP-Circulo C-ef - 10 | slA | 2019-MOR-052-SP | Porvenir | 212c_200114.FIN2 | 511607.3 | 479094.9 | 4713.309 | 76612.9 | 289.2283 | 166.9874 | 560900 | 0.154716 | 0.2973998 | 32.75017 | 47.95824 | 0.3143968 | 2.744073 | 1806.38 | 208.8212 | 208.8207 | 0.1897119 | 0.02885337 | 0.014783 | 1.28162 | 0.0032452 | 0.4114682 | 0.3338964 |  | 104965.1 | 98109.51 | 983.9035 | 16022.67 | 59.885 | 36.7957 | 115114.1 | 0.06380718 | 0.2140839 | 6.806734 | 10.22114 | 0.1181063 | 0.6268817 | 365.3675 | 43.26716 | 0.08875747 | 0.03498569 | 0.014783 | 0.2908449 | 0.0032452 | 0.10017 | 0.0716168 |  | 11704.63 | 10538.01 | 140.9386 | 2342.243 | 7.747454 | 7.722245 | 12912.33 | 0.02790105 | 0.1028276 | 0.9258331 | 1.765785 | 0.04998818 | 0.1514788 | 27.263 | 5.652336 | 0.0401194 | 0.01725324 | <0.014783 | 0.06871821 | 0.0032452 | 0.02855606 | 0.01293729
215 | UQAC-FeS-1 - 8 |  |  |  | 215c_200114.FIN2 | 555963.7 | 496560.4 | 47.79159 | 450000 | 615.6239 | 23340.75 | 212.102 | 9.03328 | 3.897501 | 1262.558 | 337.57 | 70.40189 | 180.6892 | 2.436627 | 8.412371 | 7.882012 | 188.9794 | 193.5311 | 143.5921 | 19.47885 | 0.260285 | 90.29806 | 140.7977 |  | 115455.4 | 102104.2 | 11.27515 | 92042.54 | 133.7124 | 5347.061 | 48.22466 | 2.23767 | 0.8191501 | 348.6843 | 68.51471 | 15.39427 | 39.39105 | 0.7244419 | 1.789789 | 49.12145 | 72.98925 | 154.7301 | 4.640432 | 0.06829738 | 19.23958 | 34.98516 |  | 15541.32 | 11857.14 | 2.990298 | 9641.429 | 26.07347 | 1303.787 | 11.46874 | 0.6601438 | 0.1258831 | 120.2275 | 5.833628 | 3.111537 | 7.837586 | 0.2680159 | 0.3052149 | 15.68748 | 30.9405 | 76.02081 | 1.260613 | 0.02210544 | 3.317075 | 10.3803
216 | GSD-1G - 8 |  |  |  | 216c_200114.FIN2 | 22510.44 | 20067.14 | 284.1306 | 141034.2 | 54.86429 | 64.0436 | 54 | 64.71683 | 46.04023 | 143.1805 | 3.707497 | 61.30872 | 36.96528 | 48.86864 | 46.06905 | 45.93739 | 46.91342 | 47.90651 | 7.247653 | 0.45021 | 1.300081 | 73.66504 | 50.73076 |  | 10197.04 | 5793.749 | 58.60845 | 28583.88 | 11.17303 | 35.52174 | 37.299 | 13.06803 | 9.404889 | 29.21895 | 5.047206 | 12.38029 | 7.583643 | 10.43787 | 9.269351 | 9.497224 | 9.686476 | 1.489619 | <0.45021 | 0.2760786 | 14.97201 | 10.28619 |  | 4574.681 | 2089.253 | 7.171883 | 2313.703 | 1.05273 | 16.56601 | 17.8506 | 0.9003672 | 0.9570571 | 2.903493 | 2.49622 | 0.8545843 | 0.8447429 | 1.831892 | 0.5066004 | 0.7352723 | 0.7117684 | 0.1716298 | <0.45021 | 0.0463976 | 1.332261 | 0.8457765
217 | NIST610 - 8 |  |  |  | 217c_200114.FIN2 | 22828.76 | 18608.73 | 501.9168 | 477.8059 | 470.224 | 510.617 | 460 | 421.4341 | 400.9181 | 438.8583 | 135.6847 | 547.6594 | 326.4905 | 405.7235 | 401.7769 | 400.4589 | 469.6579 | 401.028 | 27.70909 | 0.29542 | 76.81837 | 531.941 | 455.6142 |  | 6954.653 | 5138.948 | 103.2551 | 119.7046 | 96.03508 | 109.2332 | 104.3585 | 86.32317 | 82.12564 | 89.98037 | 29.0116 | 112.137 | 66.9231 | 83.97778 | 82.275 | 95.95869 | 81.97955 | 5.656424 | <0.29542 | 15.73005 | 109.0637 | 93.40616 |  | 2623.028 | 1771.821 | 12.09127 | 36.04596 | 9.72511 | 19.38241 | 24.63077 | 9.319592 | 8.87705 | 9.907091 | 5.129797 | 12.01536 | 7.329056 | 10.8144 | 8.834406 | 9.809792 | 8.48097 | 0.5664336 | <0.29542 | 1.687598 | 12.0046 | 10.26324
3 | GSD-1G - 1 |  |  |  | 200113-a03-GSD1G.xl | 13228.17 | 13217.28 | 225.6792 | 103772.5 | 39.71677 | 45.88354 | 100.7625 | 49.95362 | 33.73306 | 34.66238 | <4.8 | 42.14132 | 28.76948 | 27.49127 | 35.23121 | 35.13823 | 33.13425 | 34.53765 | 6.618885 | 0.1218369 | 0.7803941 | 50 | 33.61279 |  | 3529.269 | 2985.55 | 46.62364 | 21249.71 | 8.343323 | 11.03985 | 68.73042 | 10.1979 | 7.027893 | 7.377106 | <4.7777 | 9.102312 | 6.011793 | 6.257393 | 7.19387 | 6.782451 | 7.086196 | 1.402176 | 0.0902175 | 0.2071127 | 10.33733 | 6.94295 |  | 1941.041 | 767.0805 | 1.439686 | 22.41899 | 0.746361 | 2.961435 | 4.419507 | 0.208177 | 0.8635406 | 1.106699 | 4.777687 | 1.26425 | 0.3550647 | 1.000724 | 0.05708153 | 0.211581 | 0.1935076 | 0.09841625 | 0.1197367 | 0.1224793 | 0.1513117 | 0.05655723
4 | NIST610 - 1 |  |  |  | 200113-a04-NIST.xl | 9221.471 | 10187.63 | 460.0694 | 509.7199 | 388.1427 | 475.1553 | 438.6652 | 352.5425 | 332.8678 | 322.7821 | 121.8503 | 443.7952 | 289.1265 | 352.9143 | 339.6963 | 338.6263 | 381.2651 | 355.9796 | 23.32802 | 0.1639157 | 46.51797 | 426 | 376.7925 |  | 2360.038 | 2345.411 | 95.58495 | 114.1888 | 80.4773 | 98.22848 | 92.53069 | 72.59068 | 68.25905 | 66.4154 | 25.3242 | 91.54051 | 59.39232 | 74.27297 | 69.66247 | 78.51698 | 73.14472 | 4.836191 | 0.06368785 | 9.645847 | 88.20407 | 77.56697 |  | 1309.688 | 512.9383 | 1.001315 | 14.67895 | 0.4967502 | 2.158369 | 2.967388 | 0.1265204 | 0.5836294 | 0.6921293 | 3.040012 | 0.6678832 | 0.2408982 | 0.7403796 | 0.03689394 | 0.1314856 | 0.1302155 | 0.06064582 | 0.07083579 | 0.07779191 | 0.09519668 | 0.03373156
5 | 2019-MOR-006-SPA-circulo a-gn - 1 | gn | 2019-MOR-006-SPA | Morro Solar | 200113-a05-gn.xl | 92662.68 | 89020.78 | 44.9654 | 10.4429 | 0.5491021 | 184.2494 | 89.42561 | 0.077176 | 0.40229 | 104.0893 | 2.2248 | 0.57976 | 429.6225 | 6.042931 | 0.03855758 | 0.03784416 | 0.2542055 | 296.2274 | 0.0400515 | 0.3869825 | 1.560242 | 883800 | 275.7752 |  | 18839.6 | 18009.07 | 9.33983 | 10.4429 | 0.3450993 | 49.38706 | 20.26691 | 0.077176 | 0.40229 | 210.4221 | 2.2248 | 0.57976 | 87.64562 | 1.461643 | 0.02126743 | 0.1139954 | 61.04022 | 0.03594549 | 0.1118124 | 0.3265239 | 177840.3 | 60.14446 |  | 887.3731 | 349.2373 | 0.6666209 | 10.44287 | 0.3262532 | 1.437463 | 2.130534 | 0.07717595 | 0.4022948 | 0.4704633 | 2.224797 | 0.5797645 | 0.1523465 | 0.6567299 | 0.02596604 | 0.08714346 | 0.08331656 | 0.03996851 | 0.04699304 | 0.04531307 | 0.06967714 | 0.02497385
7 | 2019-MOR-006-SPA-circulo d-gn - 2 | gn | 2019-MOR-006-SPA | Morro Solar | 200113-a07-gn.xl | 89299.32 | 88334.69 | 0.66759 | 8.9146 | 0.34569 | 1929.836 | 456.8551 | 0.090502 | 0.38301 | 32.72003 | 2.1619 | 0.43881 | 307.8433 | 7.388834 | 0.6108962 | 0.6092365 | 0.5913905 | 1156.669 | 0.3292468 | 0.3780591 | 1.235245 | 863100 | 120.6137 |  | 18045.45 | 17754.8 | 0.66759 | 8.9146 | 0.34569 | 398.3981 | 94.31604 | 0.090502 | 0.38301 | 8.762816 | 2.1619 | 0.43881 | 62.13945 | 1.782857 | 0.139031 | 0.1785255 | 234.662 | 0.1070611 | 0.09578828 | 0.2586667 | 173601.9 | 24.25326 |  | 871.057 | 343.1869 | 0.667587 | 8.914641 | 0.345685 | 1.509043 | 2.008494 | 0.09050182 | 0.3830135 | 0.4757609 | 2.161913 | 0.4388084 | 0.1570679 | 0.7090694 | 0.02645862 | 0.09050474 | 0.09720399 | 0.04992893 | 0.05223468 | 0.0503561 | 0.08653879 | 0.02461199
8 | 2019-MOR-006-SPA-circulo d-gn - 3 | gn | 2019-MOR-006-SPA | Morro Solar | 200113-a08-gn.xl | 87025.77 | 89033.93 | 0.68965 | 9.8724 | 0.34616 | 1727.866 | 434.8835 | 0.079102 | 0.40527 | 0.6279387 | 2.2631 | 0.44977 | 272.0267 | 8.909322 | 0.5209659 | 0.5188923 | 0.7388472 | 1096.925 | 0.3057211 | 0.5457268 | 1.253116 | 856800 | 81.26527 |  | 17576.18 | 17905.9 | 0.68965 | 9.8724 | 0.34616 | 366.3949 | 93.02686 | 0.079102 | 0.40527 | 0.6393339 | 2.2631 | 0.44977 | 55.93123 | 2.149613 | 0.1268101 | 0.1898628 | 231.5505 | 0.1021724 | 0.1309498 | 0.2643158 | 171931 | 16.55312 |  | 906.4716 | 359.5102 | 0.6896462 | 9.872395 | 0.3461644 | 1.390441 | 1.9513 | 0.07910209 | 0.405274 | 0.5356522 | 2.263123 | 0.4497699 | 0.1711238 | 0.5443724 | 0.02743059 | 0.08148247 | 0.1093622 | 0.0431915 | 0.05733227 | 0.04385604 | 0.1390168 | 0.02321506
11 | GSD-1G - 1 |  |  |  | 200113-a11-GSD-1G.xl | 13953.28 | 13560.95 | 251.7832 | 113220.8 | 42.34722 | 50.8283 | 82.94748 | 54.28343 | 34.2094 | 35.00358 | 4.326359 | 43.31397 | 30.99438 | 43.81496 | 36.25469 | 36.15747 | 34.64394 | 37.75063 | 7.20243 | 0.354559 | 0.8762013 | 50 | 36.15311 |  | 3686.133 | 3126.222 | 51.54736 | 23021.62 | 9.021344 | 13.33972 | 42.75979 | 11.03518 | 7.094223 | 7.276551 | 4.23738 | 9.109301 | 6.53049 | 10.34824 | 7.33954 | 7.114244 | 7.846717 | 1.569116 | 0.1507086 | 0.2268472 | 10.34546 | 7.43043 |  | 1981.699 | 792.4187 | 1.532432 | 20.20597 | 0.7525292 | 3.846974 | 4.328847 | 0.2027262 | 0.8593263 | 1.048411 | 4.233548 | 1.083718 | 0.4020859 | 1.721593 | 0.05711214 | 0.2002259 | 0.1768417 | 0.1160335 | 0.1542302 | 0.09345744 | 0.1747005 | 0.05074522
12 | NIST610 - 1 |  |  |  | 200113-a12-NIST610.xl | 10319.99 | 10708.43 | 509.6601 | 519.4598 | 417.6853 | 489.5165 | 486.0127 | 383.4253 | 344.3557 | 351.3817 | 146.0422 | 457.4358 | 307.5978 | 558.0626 | 346.4714 | 345.4024 | 380.927 | 370.5198 | 23.96736 | 0.2119481 | 44.82127 | 426 | 391.4237 |  | 2683.254 | 2392.362 | 105.6243 | 119.1634 | 86.06254 | 101.5515 | 105.3207 | 79.31584 | 70.90109 | 72.66668 | 31.25044 | 94.64523 | 63.44232 | 118.9883 | 71.2914 | 78.91349 | 76.56933 | 4.957363 | 0.1017519 | 9.301918 | 88.60106 | 81.08495 |  | 1260.832 | 501.4076 | 0.9485693 | 13.43087 | 0.4310129 | 2.395074 | 3.015183 | 0.1299717 | 0.5592642 | 0.6812421 | 2.98808 | 0.7026194 | 0.2153368 | 1.150374 | 0.03522921 | 0.1342933 | 0.130651 | 0.04590743 | 0.1003507 | 0.05915529 | 0.1151147 | 0.03212404
15 | GSD-1G - 1 |  |  |  | 200113-a15-GSD-1G.xl | 12944.69 | 13461.1 | 211.6056 | 107831.8 | 38.36044 | 41.43407 | 50.90914 | 50.31483 | 31.92615 | 37.16858 | <3.8 | 42.6355 | 28.43185 | 35.98859 | 34.8792 | 34.78886 | 32.19116 | 32.96205 | 5.666575 | 0.14339 | 1.032927 | 50 | 33.69694 |  | 3287.368 | 2957.898 | 43.40045 | 21944.9 | 8.054018 | 9.558578 | 12.51259 | 10.28059 | 6.584899 | 7.783119 | <3.8099 | 8.96563 | 5.930426 | 7.900016 | 7.074116 | 6.586532 | 6.743593 | 1.266957 | <0.14339 | 0.2665594 | 10.25586 | 6.901358 |  | 1664.611 | 673.0434 | 1.14461 | 16.99626 | 0.5910244 | 2.492294 | 3.734832 | 0.1485343 | 0.7242534 | 1.009377 | 3.809872 | 0.8218329 | 0.2898676 | 0.8163647 | 0.03591927 | 0.1627634 | 0.1644539 | 0.09259033 | 0.1433945 | 0.09741964 | 0.125758 | 0.04881114
16 | NIST610 - 1 |  |  |  | 200113-a16-NIST610.xl | 9044.315 | 10018.75 | 440.2184 | 519.724 | 383.8511 | 416.625 | 429.4522 | 365.8864 | 324.1989 | 352.4033 | 134.4384 | 450.7518 | 289.891 | 384.4553 | 346.0303 | 344.9774 | 375.1659 | 350.5434 | 23.22599 | 0.2064026 | 47.34199 | 426 | 368.7483 |  | 2301.719 | 2227.969 | 90.7325 | 114.0033 | 79.17557 | 86.28547 | 90.47739 | 74.78459 | 66.3965 | 72.11061 | 28.5114 | 92.14028 | 59.31517 | 80.28203 | 70.52003 | 76.68879 | 71.54456 | 4.796432 | 0.08860069 | 9.755665 | 87.65831 | 75.90513 |  | 1211.523 | 486.9524 | 0.7873659 | 13.73999 | 0.422319 | 1.917432 | 2.600549 | 0.1007188 | 0.5265866 | 0.6850978 | 2.681764 | 0.6801603 | 0.1986817 | 0.5609176 | 0.02722288 | 0.1212337 | 0.1043291 | 0.04522365 | 0.08734976 | 0.06594682 | 0.1041033 | 0.0358137
23 | GSD-1G - 1 |  |  |  | 200113-a23-GSD-1G.xl | 11948.74 | 11854.32 | 236.3179 | 109682.4 | 41.94822 | 41.38182 | 60.36518 | 52.12031 | 35.28796 | 32.82825 | <3.4 | 44.14709 | 28.13171 | 30.57986 | 35.70938 | 35.61176 | 34.78578 | 34.86808 | 7.141384 | 0.3093141 | 0.8365726 | 50 | 31.85831 |  | 3082.961 | 2828.09 | 48.2263 | 22391.26 | 8.96727 | 9.715751 | 14.04442 | 10.59953 | 7.294476 | 7.015692 | <3.4119 | 9.252193 | 5.86442 | 6.732575 | 7.262915 | 7.075477 | 7.126873 | 1.531796 | 0.1639131 | 0.2037226 | 10.55117 | 6.516148 |  | 1770.845 | 708.8836 | 1.323553 | 18.08068 | 0.6549635 | 2.968172 | 3.790833 | 0.1520676 | 0.7928689 | 0.9744377 | 3.411857 | 0.7960468 | 0.2747265 | 0.9175893 | 0.04559621 | 0.1294069 | 0.1772423 | 0.06512266 | 0.1790371 | 0.08057182 | 0.180134 | 0.0444517
24 | NIST610 - 1 |  |  |  | 200113-a24-NIST610.xl | 9352.383 | 9226.661 | 513.303 | 537.7222 | 423.94 | 484.7022 | 476.8344 | 380.5698 | 359.3499 | 286.787 | 94.82739 | 457.7989 | 297.3892 | 411.3117 | 366.5222 | 365.3922 | 402.6561 | 374.2941 | 23.01222 | 0.2822637 | 43.41088 | 426 | 372.0825 |  | 2477.846 | 2226.793 | 106.7563 | 121.8894 | 87.8992 | 100.2244 | 101.1922 | 78.43408 | 73.67181 | 61.67301 | 20.67868 | 95.32644 | 61.28691 | 86.56517 | 75.48291 | 83.1316 | 77.31553 | 4.860649 | 0.1239083 | 9.024856 | 88.54496 | 77.27285 |  | 1222.487 | 490.0543 | 0.9364271 | 14.05699 | 0.4415995 | 2.059311 | 2.657749 | 0.1221094 | 0.5520658 | 0.6592171 | 2.347143 | 0.6479216 | 0.2133191 | 0.7447886 | 0.03318036 | 0.1135108 | 0.1117828 | 0.05438233 | 0.1180364 | 0.05875465 | 0.1235454 | 0.03033175
27 | GSD-1G - 1 |  |  |  | 200113-a27-GSD-1G.xl | 13871.43 | 13349.81 | 209.7357 | 96611.14 | 35.72035 | 45.03966 | 90.6539 | 43.48791 | 30.15554 | 34.48932 | 3.290289 | 39.30927 | 26.10761 | 37.72711 | 31.27277 | 31.18718 | 30.49793 | 31.80671 | 5.530112 | 0.222088 | 0.7784707 | 50 | 33.69764 |  | 3533.661 | 3157.141 | 43.18995 | 19770.87 | 7.417621 | 10.51709 | 67.14864 | 8.885947 | 6.188787 | 7.244628 | 2.583661 | 8.129614 | 5.383592 | 8.393795 | 6.389773 | 6.224458 | 6.515368 | 1.207556 | 0.1398574 | 0.1893455 | 10.61049 | 6.961418 |  | 1629.324 | 660.4305 | 1.03145 | 14.62482 | 0.4811729 | 2.316687 | 3.020418 | 0.1109439 | 0.6195709 | 0.8059947 | 2.809979 | 0.6237579 | 0.2110293 | 0.8713712 | 0.03173527 | 0.1303205 | 0.1299466 | 0.06926961 | 0.1504418 | 0.06698045 | 0.1283389 | 0.03972549
28 | NIST610 - 1 |  |  |  | 200113-a28-NIST610.xl | 11470.08 | 11252.68 | 438.8932 | 500.0497 | 377.8386 | 418.2257 | 424.5627 | 332.5141 | 321.3919 | 338.5039 | 134.252 | 429.9621 | 276.1225 | 412.8648 | 324.7632 | 323.7627 | 356.5003 | 344.6241 | 23.65195 | 0.2053342 | 42.40825 | 426 | 378.8242 |  | 2687.541 | 2511.089 | 90.20178 | 111.6004 | 77.39788 | 86.23408 | 88.2848 | 67.80626 | 65.36462 | 69.04457 | 28.18261 | 87.74182 | 56.30655 | 86.45194 | 66.10233 | 72.78735 | 70.36504 | 4.85622 | 0.1084069 | 8.685795 | 87.1523 | 77.46732 |  | 1194.514 | 481.7698 | 0.7556364 | 10.3532 | 0.4184997 | 1.71498 | 2.326997 | 0.1132028 | 0.4758273 | 0.5979016 | 2.25368 | 0.4799996 | 0.1983766 | 0.7091931 | 0.04322467 | 0.1268799 | 0.1270016 | 0.07447158 | 0.1059032 | 0.04895228 | 0.1137927 | 0.05264436
29 | 2019-MOR-017-SP-circulo b-gn - 1 | gn | 2019-MOR-017-SP | Ivette | 200113-a29-gn.xl | 89523.47 | 89854.04 | 0.7438318 | 8.2433 | 0.26831 | 1.2629 | 1.871 | 0.067594 | 1.126478 | 0.42519 | 107.8427 | 0.36097 | 3448.762 | 36.45669 | 0.020968 | <0.021 | 1.847389 | 31.82916 | 0.033784 | 0.071137 | 1.700895 | 862000 | 6410.279 |  | 18011.67 | 18050.03 | 0.5351354 | 8.2433 | 0.26831 | 1.2629 | 1.871 | 0.067594 | 0.3886031 | 0.42519 | 21.88587 | 0.36097 | 690.7041 | 7.441653 | 0.020968 | 0.4008514 | 6.39954 | 0.033784 | 0.071137 | 0.3538272 | 172800.6 | 1283.818 |  | 843.2163 | 338.4414 | 0.5715141 | 8.243322 | 0.2683119 | 1.262893 | 1.871008 | 0.06759352 | 0.3615956 | 0.4251878 | 1.70531 | 0.3609671 | 0.1475528 | 0.4411312 | 0.0209682 | 0.06780013 | 0.07429619 | 0.03378446 | 0.0711373 | 0.03908796 | 0.06442178 | 0.01992323
30 | 2019-MOR-017-SP-circulo c-gn - 1 | gn | 2019-MOR-017-SP | Ivette | 200113-a30-gn.xl | 88246.98 | 89166.49 | 0.9355426 | 10.3825 | 0.31489 | 1.6841 | 2.169 | 0.074409 | 0.677829 | 0.5414358 | 37.87475 | 0.37919 | 2299.627 | 59.81769 | 0.03535793 | 0.03117491 | 1.490508 | 91.66658 | 0.053982 | 0.086242 | 1.652068 | 861000 | 4033.283 |  | 17835.8 | 17924.18 | 0.6877101 | 10.3825 | 0.31489 | 1.6841 | 2.169 | 0.074409 | 0.4208066 | 0.6315605 | 8.417522 | 0.37919 | 462.0505 | 12.3515 | 0.02612524 | 0.3334958 | 18.40788 | 0.053982 | 0.086242 | 0.3412698 | 173435.1 | 810.3648 |  | 954.8291 | 383.2303 | 0.6841072 | 10.38254 | 0.3148865 | 1.684129 | 2.168955 | 0.07440859 | 0.4044592 | 0.5046602 | 1.800022 | 0.3791908 | 0.1656845 | 0.683358 | 0.02511416 | 0.08981261 | 0.08626468 | 0.05398242 | 0.08624157 | 0.04017678 | 0.08930997 | 0.02740811
39 | 2019-MOR-012-SPB-circulo a-gn - 1 | gn | 2019-MOR-012-SPB | Ivette | 200113-a39-gn.xl | 86093.74 | 86398.92 | 38.00791 | 8.7303 | 0.32649 | 1.2732 | 1.6508 | 0.05475 | 1.572012 | 0.43309 | 123.8827 | 0.34864 | 587.5525 | 24.52199 | 0.0251651 | 0.02478085 | 0.1369175 | 435.7193 | 0.03699 | 0.064178 | 1.870849 | 864000 | 59.49355 |  | 17374.16 | 17388.54 | 7.831195 | 8.7303 | 0.32649 | 1.2732 | 1.6508 | 0.05475 | 0.4978252 | 0.43309 | 25.44115 | 0.34864 | 117.8406 | 5.188092 | 0.01729361 | 0.06236922 | 87.36522 | 0.03699 | 0.064178 | 0.3854849 | 173558.2 | 11.94356 |  | 775.1645 | 309.8254 | 0.5654017 | 8.730294 | 0.3264859 | 1.2732 | 1.650764 | 0.05475007 | 0.3644541 | 0.4330929 | 1.517856 | 0.3486412 | 0.133827 | 0.5233148 | 0.02034461 | 0.05681391 | 0.07810761 | 0.03699009 | 0.06417847 | 0.04364166 | 0.06775278 | 0.02638105
40 | 2019-MOR-012-SPB-circulo a-gn - 2 | gn | 2019-MOR-012-SPB | Ivette | 200113-a40-gn.xl | 90608.05 | 88752.19 | 24.04278 | 7.9308 | 0.31559 | 1.195 | 1.602 | 0.057142 | 1.714727 | 0.42454 | 129.0196 | 0.31969 | 479.8345 | 18.07723 | 0.022562 | <0.023 | 0.1090398 | 342.2824 | 0.030157 | 0.062223 | 1.923438 | 885000 | 68.43255 |  | 18384.81 | 17853.12 | 5.08043 | 7.9308 | 0.31559 | 1.195 | 1.602 | 0.057142 | 0.4670273 | 0.42454 | 26.30449 | 0.31969 | 96.22976 | 3.820063 | 0.022562 | 0.06974608 | 68.64155 | 0.030157 | 0.062223 | 0.3923125 | 177447.8 | 13.73989 |  | 779.6761 | 310.6921 | 0.5569808 | 7.930843 | 0.3155898 | 1.194967 | 1.602029 | 0.05714154 | 0.3420508 | 0.4245364 | 1.637302 | 0.3196852 | 0.136579 | 0.5057744 | 0.02256208 | 0.06761943 | 0.0888802 | 0.03015709 | 0.06222314 | 0.04287145 | 0.09912095 | 0.02213068
41 | 2019-MOR-012-SPB-circulo b-gn - 1 | gn | 2019-MOR-012-SPB | Ivette | 200113-a41-gn.xl | 91582.69 | 89923.23 | 71.22735 | 8.5399 | 0.32221 | 2.077182 | 1.5067 | 0.066944 | 1.228794 | 0.43462 | 99.30934 | 0.36531 | 1044.836 | 37.73123 | 0.04016515 | 0.03981035 | 0.1264234 | 774.9825 | 0.032592 | 0.07024319 | 1.769146 | 870000 | 3.235757 |  | 18554.28 | 18149.88 | 15.12478 | 8.5399 | 0.32221 | 1.411289 | 1.5067 | 0.066944 | 0.3988812 | 0.43462 | 20.43439 | 0.36531 | 210.1072 | 7.830738 | 0.0195483 | 0.07652155 | 155.6815 | 0.032592 | 0.05552299 | 0.3699921 | 174794.2 | 0.6572139 |  | 740.7594 | 296.7182 | 0.5542201 | 8.539888 | 0.3222119 | 1.264106 | 1.506739 | 0.06694431 | 0.3320322 | 0.434615 | 1.692477 | 0.3653087 | 0.130174 | 0.4397422 | 0.01926768 | 0.06602756 | 0.07372432 | 0.03259166 | 0.06346 | 0.03716884 | 0.08235171 | 0.02203131
42 | 2019-MOR-012-SPB-circulo b-gn - 2 | gn | 2019-MOR-012-SPB | Ivette | 200113-a42-gn.xl | 90128.24 | 89430.72 | 76.58224 | 9.2476 | 0.28026 | 2.116284 | 1.6188 | 0.073519 | 1.52838 | 0.40878 | 106.9509 | 0.38226 | 1163.674 | 41.2074 | 0.03919276 | 0.03887611 | 0.1128312 | 871.5595 | 0.052135 | 0.065506 | 1.747381 | 868000 | 3.958397 |  | 18118.9 | 17943.03 | 15.87576 | 9.2476 | 0.28026 | 1.115609 | 1.6188 | 0.073519 | 0.4439826 | 0.40878 | 21.97377 | 0.38226 | 233.2268 | 8.493206 | 0.02308013 | 0.09203688 | 174.6852 | 0.052135 | 0.065506 | 0.3599594 | 174015.1 | 0.7978431 |  | 753.4232 | 301.0008 | 0.5656033 | 9.247618 | 0.2802586 | 1.069621 | 1.618836 | 0.07351931 | 0.3395576 | 0.4087808 | 1.629719 | 0.382257 | 0.1380144 | 0.4981808 | 0.02068162 | 0.07421499 | 0.08011813 | 0.05213479 | 0.06550615 | 0.03629748 | 0.1135366 | 0.02230753
43 | 2019-MOR-012-SPB-circulo d-gn - 1 | gn | 2019-MOR-012-SPB | Ivette | 200113-a43-gn.xl | 94656.59 | 94261.98 | 42.8215 | 9.375998 | 0.3485 | 1.363 | 1.8592 | 0.080893 | 1.622977 | 0.47774 | 134.6542 | 0.41163 | 636.9227 | 29.70938 | 0.02624559 | 0.0259942 | 0.08957644 | 474.5033 | 0.052143 | 0.07952745 | 1.897682 | 888000 | 28.24174 |  | 19068.78 | 18950.58 | 9.191158 | 12.64725 | 0.3485 | 1.363 | 1.8592 | 0.080893 | 0.4638935 | 0.47774 | 27.45327 | 0.41163 | 127.6746 | 6.163754 | 0.020277 | 0.07469204 | 95.10557 | 0.052143 | 0.05710025 | 0.3960924 | 177926.6 | 5.671208 |  | 802.3542 | 323.1119 | 0.6208706 | 8.685977 | 0.3484987 | 1.362967 | 1.859248 | 0.08089257 | 0.4070051 | 0.4777355 | 1.86904 | 0.4116253 | 0.1259508 | 0.5397404 | 0.02147507 | 0.08675269 | 0.07671395 | 0.05214324 | 0.07098694 | 0.04273533 | 0.08684033 | 0.02392757
75 | 2019-MOR-025-SPB-circulo f-gn - 1 | gn | 2019-MOR-025-SPB | Ivette | 200113-a75-gn.xl | 100899.9 | 101228.2 | 8.348553 | 8.1866 | 0.33142 | 1.3903 | 1.5627 | 0.063492 | 0.4799386 | 0.81735 | 38.34908 | 0.17894 | 1768.624 | 67.84765 | 0.08572348 | 0.07837601 | 2.618075 | 1495.641 | 0.034343 | 0.086987 | 2.026798 | 877000 | 26.60907 |  | 20371.79 | 20368.29 | 1.803167 | 8.1866 | 0.33142 | 1.3903 | 1.5627 | 0.063492 | 0.2812537 | 0.81735 | 8.275725 | 0.17894 | 354.8657 | 13.75917 | 0.02643572 | 0.5708898 | 300.273 | 0.034343 | 0.086987 | 0.4164777 | 176132.2 | 5.351807 |  | 833.4778 | 333.671 | 0.5961262 | 8.186599 | 0.3314224 | 1.390349 | 1.562706 | 0.06349218 | 0.3873338 | 0.8173536 | 1.451417 | 0.178945 | 0.1269841 | 0.439316 | 0.01615492 | 0.05545903 | 0.1099616 | 0.03434305 | 0.08698746 | 0.03060089 | 0.0950992 | 0.02994994
76 | 2019-MOR-025-SPB-circulo f-gn - 2 | gn | 2019-MOR-025-SPB | Ivette | 200113-a76-gn.xl | 101476.5 | 100274.2 | 2.815604 | 7.8993 | 0.33944 | 1.440524 | 1.4218 | 0.047594 | 0.36928 | 0.863955 | 28.88383 | 0.25955 | 1608.657 | 65.38595 | 0.05754097 | 0.05190401 | 2.00858 | 1345.583 | 0.037439 | 0.082002 | 2.779295 | 877000 | 42.23584 |  | 20430.28 | 20172.64 | 0.7590868 | 7.8993 | 0.33944 | 1.23298 | 1.4218 | 0.047594 | 0.36928 | 0.7567998 | 6.323067 | 0.25955 | 322.66 | 13.31103 | 0.02390391 | 0.4408463 | 269.8584 | 0.037439 | 0.082002 | 0.5656284 | 176293.7 | 8.491267 |  | 812.4388 | 325.6461 | 0.5636248 | 7.899315 | 0.3394396 | 1.334989 | 1.421799 | 0.04759447 | 0.3692806 | 0.7358225 | 1.326066 | 0.2595528 | 0.1144525 | 0.4349486 | 0.01525684 | 0.06248471 | 0.1114846 | 0.03743914 | 0.08200245 | 0.03242055 | 0.1444818 | 0.02418186
120 | 2019-MOR-023-SPA-circulo a-gn - 1 | gn | 2019-MOR-023-SPA | Ivette | 200114-a120-gn.xl | 101676.4 | 102556.6 | 1.172547 | 7.516 | 0.27996 | 1.0314 | 0.89136 | 0.045914 | 1.279474 | 17.25843 | 97.62533 | 0.6668663 | 1110.271 | 15.98554 | 0.06140678 | 0.05396547 | 2.651512 | 218.6408 | 0.1398156 | 0.084984 | 4.478897 | 880000 | 1599.716 |  | 20745.79 | 20826.86 | 0.4984295 | 7.516 | 0.27996 | 1.0314 | 0.89136 | 0.045914 | 0.4168334 | 5.223749 | 20.15268 | 0.7798413 | 224.408 | 3.517063 | 0.03495865 | 0.5623012 | 44.28441 | 0.06267397 | 0.084984 | 0.9177137 | 177757.1 | 324.0797 |  | 857.8917 | 342.9949 | 0.4158503 | 7.516029 | 0.2799591 | 1.031369 | 0.8913636 | 0.0459143 | 0.3230134 | 2.517822 | 1.031131 | 0.1995858 | 0.1032176 | 0.3189261 | 0.01033203 | 0.0451876 | 0.09843493 | 0.04201049 | 0.08498354 | 0.02173324 | 0.05841363 | 0.02066126
121 | 2019-MOR-023-SPA-circulo a-gn - 2 | gn | 2019-MOR-023-SPA | Ivette | 200114-a121-gn.xl | 103046 | 102520.8 | 0.9880012 | 6.3754 | 0.24414 | 1.0609 | 0.93954 | 0.037143 | 1.318389 | 9.809625 | 97.0482 | 0.20118 | 1015.979 | 19.37715 | 0.0694727 | 0.06064431 | 3.145763 | 179.437 | 0.1045452 | 0.077184 | 2.749943 | 880000 | 1571.284 |  | 20722.51 | 20603.5 | 0.440143 | 6.3754 | 0.24414 | 1.0609 | 0.93954 | 0.037143 | 0.385041 | 3.54338 | 19.70575 | 0.20118 | 203.498 | 4.023031 | 0.02031863 | 0.6577946 | 36.13136 | 0.04697537 | 0.077184 | 0.5637889 | 176367.4 | 314.7299 |  | 783.7546 | 310.7533 | 0.36576 | 6.375365 | 0.2441449 | 1.060908 | 0.9395361 | 0.03714284 | 0.2833994 | 2.159599 | 0.8991448 | 0.2011809 | 0.08514271 | 0.2765878 | 0.01074057 | 0.04738808 | 0.07964635 | 0.0354721 | 0.0771843 | 0.01810859 | 0.1178004 | 0.01868543
122 | 2019-MOR-023-SPA-circulo a-gn - 3 | gn | 2019-MOR-023-SPA | Ivette | 200114-a122-gn.xl | 105431.2 | 103275.3 | 9.319717 | 8.645382 | 0.23312 | 0.95815 | 0.93064 | 0.04944509 | 1.268908 | 12.39381 | 90.70965 | 0.22471 | 1357.321 | 25.37623 | 0.1227495 | 0.1077474 | 5.345595 | 342.3082 | 0.09002407 | 0.079995 | 2.166822 | 882000 | 1530.584 |  | 21237.1 | 20747.52 | 4.025157 | 9.357082 | 0.23312 | 0.95815 | 0.93064 | 0.04735079 | 0.3890236 | 3.714193 | 18.74891 | 0.22471 | 277.6655 | 5.311685 | 0.0318309 | 1.102843 | 69.22741 | 0.04616272 | 0.079995 | 0.4405761 | 176590.6 | 306.4092 |  | 791.0727 | 314.0056 | 0.3613507 | 5.927475 | 0.2331195 | 0.9581459 | 0.9306352 | 0.03694549 | 0.2843724 | 2.038202 | 1.017086 | 0.2247061 | 0.09845486 | 0.3013685 | 0.009807673 | 0.05097242 | 0.08811117 | 0.02912085 | 0.07999464 | 0.01813719 | 0.1417818 | 0.02087431
123 | 2019-MOR-023-SPA-circulo a-gn - 4 | gn | 2019-MOR-023-SPA | Ivette | 200114-a123-gn.xl | 102416.1 | 101955.2 | 1.767859 | 5.7563 | 0.21315 | 0.86337 | 0.87706 | 0.035881 | 1.277468 | 9.670916 | 95.04455 | 0.18211 | 1132.36 | 18.12537 | 0.06892976 | 0.05732032 | 4.136714 | 247.0018 | 0.05201949 | 0.073039 | 2.852273 | 882000 | 1514.781 |  | 20587.97 | 20476.21 | 0.5479715 | 5.7563 | 0.21315 | 0.86337 | 0.87706 | 0.035881 | 0.3634978 | 2.974647 | 19.53238 | 0.18211 | 226.7832 | 3.785921 | 0.02188595 | 0.8570171 | 49.5047 | 0.02704592 | 0.073039 | 0.6026074 | 176865.5 | 303.5542 |  | 766.0902 | 304.3601 | 0.3676641 | 5.7563 | 0.2131477 | 0.8633665 | 0.8770626 | 0.03588107 | 0.2648127 | 1.904841 | 0.9699318 | 0.1821136 | 0.08873263 | 0.2520728 | 0.01142991 | 0.04542957 | 0.08123939 | 0.01839732 | 0.07303947 | 0.01837443 | 0.1165717 | 0.0192163
124 | 2019-MOR-023-SPA-circulo c-gn - 1 | gn | 2019-MOR-023-SPA | Ivette | 200114-a124-gn.xl | 102325.7 | 101870.2 | 1.162466 | 7.1034 | 0.29627 | 0.8790043 | 1.1056 | 0.036102 | 1.52287 | 9.280625 | 107.7669 | 0.21641 | 980.7292 | 22.93272 | 0.07914035 | 0.07028028 | 3.15705 | 219.8019 | 0.031665 | 0.089116 | 1.264131 | 876000 | 1425.171 |  | 20567.43 | 20425.92 | 0.548748 | 7.1034 | 0.29627 | 0.7361202 | 1.1056 | 0.036102 | 0.4509779 | 3.26414 | 21.94962 | 0.21641 | 196.2949 | 4.827895 | 0.02499228 | 0.6511201 | 44.03735 | 0.031665 | 0.089116 | 0.2660672 | 175676.4 | 288.6499 |  | 961.7585 | 379.458 | 0.4468378 | 7.103389 | 0.296268 | 0.8330921 | 1.105626 | 0.0361018 | 0.3496472 | 2.299463 | 1.223471 | 0.2164085 | 0.1154767 | 0.4052936 | 0.01658331 | 0.05862125 | 0.0949372 | 0.03166503 | 0.08911564 | 0.02408023 | 0.1415838 | 0.02369497
46 | GSD-1G - 1 |  |  |  | 200113-a46-GSD1G.xl | 10129.58 | 10253.72 | 221.7321 | 107676.4 | 38.65619 | 44.21893 | 73.591 | 51.06064 | 32.94028 | 27.14021 | 45.17274 | 45.29885 | 28.54769 | 33.54139 | 35.59882 | 35.50621 | 32.99696 | 34.09301 | 7.039244 | 0.1819077 | 0.7716873 | 871000 | 2074.769 |  | 2618.493 | 2404.985 | 46.99605 | 22621.82 | 8.339323 | 10.73345 | 20.45853 | 10.65223 | 6.996224 | 6.11162855 | <3.0414 | 9.775441 | 6.130081 | 7.692533 | 7.423452 | 6.854134 | 7.187112 | 1.547251 | 0.1426174 | 0.1915154 | 11.53701 | 6.645033 |  | 1372.218 | 554.0502 | 1.106498 | 16.87429 | 0.6109433 | 2.844231 | 2.791637 | 0.1289567 | 0.6896455 | 0.7397328 | 3.041353 | 0.6573959 | 0.2567301 | 0.9838999 | 0.0369806 | 0.1270947 | 0.1605155 | 0.07428759 | 0.1604793 | 0.06343413 | 0.1452384 | 0.03641187
47 | NIST610 - 1 |  |  |  | 200113-a47-NIST610.xl | 10292.69 | 10846.79 | 567.3903 | 625.3902 | 463.0557 | 544.7196 | 527.2021 | 441.2038 | 406.225 | 413.8818 | 62.50092 | 570.4824 | 359.5883 | 560.6512 | 418.6188 | 417.3517 | 451.526 | 434.061 | 29.31817 | 0.2563191 | 53.88756 | 871000 | 1968.53 |  | 2801.888 | 2454.437 | 117.9917 | 140.4142 | 95.98631 | 113.03 | 110.4778 | 90.49687 | 83.60358 | 85.09994 | 34.03421 | 117.3878 | 74.15326 | 118.0676 | 86.05882 | 92.85914 | 89.38583 | 6.081352 | 0.1214839 | 11.16443 | 88.05928 | 92.83755 |  | 1359.576 | 546.6363 | 1.077933 | 16.89061 | 0.5837986 | 2.431708 | 2.917373 | 0.09358793 | 0.6809813 | 0.7794 | 3.352397 | 0.6426917 | 0.2737246 | 0.9897238 | 0.03953258 | 0.1080319 | 0.1445528 | 0.09761955 | 0.1390124 | 0.06436901 | 0.1396691 | 0.04191434
50 | GSD-1G - 1 |  |  |  | 200113-a50-GSD1G.xl | 9604.796 | 10676.65 | 204.422 | 100831 | 37.31361 | 40.8375 | 59.02532 | 48.21116 | 31.4162 | 33.39044 | 3.175645 | 42.52732 | 25.14731 | 31.49972 | 33.87941 | 33.79006 | 31.83607 | 32.24378 | 5.706216 | 0.2087982 | 0.8427713 | 50 | 32.00472 |  | 2428.182 | 2528.069 | 42.70949 | 20762.92 | 7.928547 | 9.706163 | 15.97054 | 9.932618 | 6.608353 | 7.209691 | 2.304251 | 9.190422 | 5.294994 | 7.087465 | 6.94165 | 6.625249 | 6.745691 | 1.236124 | 0.1499262 | 0.2043331 | 10.6014 | 6.689209 |  | 1486.92 | 597.7906 | 1.005677 | 15.28662 | 0.4623277 | 2.076458 | 2.970845 | 0.1209725 | 0.6930429 | 0.8731259 | 2.674545 | 0.508183 | 0.2004618 | 0.8305835 | 0.02877673 | 0.1148205 | 0.1291492 | 0.05506849 | 0.1610765 | 0.07698555 | 0.1415905 | 0.04751391
51 | NIST610 - 1 |  |  |  | 200113-a51-NIST610.xl | 7819.102 | 9195.17 | 426.3157 | 482.9939 | 375.5621 | 409.7852 | 429.8653 | 351.4014 | 324.1363 | 336.2928 | 132.9943 | 443.2389 | 271.5855 | 436.3538 | 334.9245 | 333.8924 | 367.772 | 344.9897 | 21.88571 | 0.1747878 | 45.8876 | 426 | 362.7745 |  | 2097.836 | 2140.68 | 88.98944 | 107.7833 | 78.41237 | 85.83729 | 92.19033 | 72.91707 | 67.03877 | 70.1853 | 28.40554 | 91.82948 | 56.44085 | 93.65333 | 69.35957 | 76.33813 | 71.4938 | 4.628894 | 0.1268928 | 9.517551 | 88.90728 | 75.5628 |  | 1189.126 | 477.3661 | 0.8081648 | 12.50728 | 0.4257937 | 1.838052 | 2.504458 | 0.0831966 | 0.5263648 | 0.6442525 | 2.203183 | 0.5140248 | 0.1745244 | 0.7250207 | 0.02767271 | 0.1022112 | 0.1016668 | 0.06101755 | 0.1308017 | 0.05699526 | 0.1088949 | 0.03610606
56 | GSD-1G - 1 |  |  |  | 200113-a56-GSD1G.xl | 11605.58 | 10960.45 | 220.4005 | 99421.36 | 40.23398 | 45.74863 | 75.19575 | 47.63301 | 29.8855 | 22.58516 | 3.460272 | 39.15905 | 27.33718 | 35.44121 | 30.28514 | 30.20284 | 29.32475 | 31.23887 | 6.178664 | 0.2165918 | 0.7491607 | 50 | 28.40651 |  | 2921.974 | 2573.031 | 45.34736 | 20525.66 | 8.53106 | 10.58977 | 18.65879 | 9.752566 | 6.245388 | 4.805872 | 2.265276 | 8.653369 | 5.693979 | 8.00494 | 6.21537 | 6.072799 | 6.405892 | 1.298205 | 0.1793083 | 0.1871753 | 10.592 | 5.883825 |  | 1627.734 | 643.0265 | 1.158207 | 14.74399 | 0.6321711 | 2.415259 | 3.032318 | 0.1182013 | 0.6970209 | 0.7541229 | 2.719213 | 0.4905807 | 0.2501273 | 1.036853 | 0.03458686 | 0.1184486 | 0.1599091 | 0.0721322 | 0.1990085 | 0.05932117 | 0.1761764 | 0.04068416
57 | NIST610 - 1 |  |  |  | 200113-a57-NIST610.xl | 9655.406 | 10967.69 | 496.9524 | 499.1947 | 434.606 | 449.7332 | 480.0849 | 353.0666 | 324.5499 | 323.956 | 136.7783 | 445.3984 | 298.3059 | 507.6857 | 319.7118 | 318.6934 | 362.8764 | 346.6868 | 22.31678 | 0.2512836 | 37.91504 | 426 | 367.6934 |  | 2594.79 | 2463.341 | 102.3377 | 113.3215 | 89.67407 | 93.27243 | 100.6314 | 72.09054 | 66.4058 | 66.33894 | 28.78196 | 91.26301 | 61.08981 | 106.5405 | 65.43279 | 74.13843 | 70.78185 | 4.622689 | 0.1407748 | 7.782555 | 87.50748 | 75.44788 |  | 1364.381 | 531.3287 | 0.9675264 | 14.60828 | 0.5383138 | 2.304814 | 2.716168 | 0.07409761 | 0.548471 | 0.6165382 | 2.758488 | 0.5346801 | 0.2044854 | 0.8142013 | 0.02591713 | 0.1087139 | 0.1233244 | 0.05962547 | 0.1408452 | 0.04710097 | 0.1448196 | 0.0397904
60 | GSD-1G - 1 |  |  |  | 200113-a60-GSD1G.xl | 9819.193 | 11393.17 | 190.0856 | 89726.39 | 34.71768 | 43.12894 | 73.61229 | 42.5506 | 29.25465 | 29.07871 | <2.5 | 37.62426 | 24.35272 | 33.72757 | 30.4373 | 30.35503 | 29.31357 | 29.8028 | 5.964523 | 0.1565612 | 0.7191693 | 50 | 30.04384 |  | 2531.132 | 2636.415 | 40.51179 | 18932.43 | 7.607035 | 10.3061 | 22.08596 | 9.000985 | 6.293487 | 6.272343 | <2.5125 | 8.031077 | 5.252901 | 7.607258 | 6.361585 | 6.202016 | 6.265414 | 1.275915 | 0.1148253 | 0.1773063 | 11.61141 | 6.433256 |  | 1412.907 | 566.0567 | 0.8880511 | 12.87335 | 0.4185097 | 2.114042 | 2.763181 | 0.08886994 | 0.5682749 | 0.6724798 | 2.512469 | 0.47595 | 0.1953986 | 0.6730483 | 0.02975161 | 0.08414836 | 0.1154319 | 0.04672871 | 0.1538027 | 0.05904101 | 0.1199769 | 0.0352124
61 | NIST610 - 1 |  |  |  | 200113-a61-NIST610.xl | 9129.815 | 10527.08 | 438.171 | 492.4357 | 376.995 | 420.7534 | 423.9337 | 341.4771 | 326.6434 | 336.8141 | 128.415 | 442.4083 | 274.795 | 451.3295 | 331.5937 | 330.5459 | 373.3559 | 344.0534 | 22.8227 | 0.13043 | 43.71539 | 426 | 373.0943 |  | 2489.876 | 2433.913 | 90.48138 | 111.2431 | 78.1998 | 87.33416 | 89.80056 | 69.76832 | 66.897 | 68.85959 | 27.13656 | 90.89344 | 56.26433 | 94.49884 | 67.74583 | 76.36178 | 70.4639 | 4.702874 | <0.13043 | 8.989922 | 87.54122 | 76.57409 |  | 1312.378 | 525.2948 | 0.8097245 | 12.85504 | 0.448945 | 1.861925 | 2.510561 | 0.06791569 | 0.5181591 | 0.7095772 | 2.071306 | 0.4983343 | 0.1922042 | 0.7020256 | 0.02413234 | 0.0811706 | 0.1112175 | 0.04267329 | 0.1304274 | 0.0529948 | 0.113904 | 0.0326847
62 | 2019-MOR-037-SP-circulo c-CGRs - 1 | CGRs | 2019-MOR-037-SP | Rosita/Rubí | 200113-a62-CGRs.xl | 212336 | 214059.8 | 1453.321 | 7162.508 | 0.6138 | 259300 | 82865.99 | 0.12015 | 2.076477 | 67614.44 | 3.0946 | 0.55213 | 153631.9 | 1317.615 | 0.9997501 | 0.998459 | 0.4600579 | 202589.3 | 0.7504216 | 79.87523 | 0.4800545 | 188.7447 | 0.2696225 |  | 45031.01 | 44883.98 | 313.5442 | 1564.823 | 0.6138 | 56881.9 | 17810.74 | 0.12015 | 1.01574 | 13910.25 | 3.0946 | 0.55213 | 32426.15 | 287.5272 | 0.2256864 | 0.1738454 | 43468.7 | 0.2396576 | 16.06371 | 0.1661634 | 48.77874 | 0.1068516 |  | 1571.51 | 630.0033 | 1.108701 | 16.15701 | 0.6137965 | 2.751701 | 2.895963 | 0.1201531 | 0.7077094 | 0.8814028 | 3.094608 | 0.5521346 | 0.2324482 | 1.212896 | 0.03410035 | 0.1198513 | 0.1384947 | 0.09136232 | 0.1312252 | 0.06822956 | 0.1264921 | 0.04586326
63 | 2019-MOR-037-SP-circulo d-gn - 1 | gn | 2019-MOR-037-SP | Rosita/Rubí | 200113-a63-gn.xl | 86513.71 | 84484.3 | 4.309941 | 7.1828 | 0.26113 | 1.3567 | 1.3457 | 0.051616 | 0.31709 | 4.943172 | 1.2862 | 0.26313 | 1275.506 | 33.81458 | 0.016385 | <0.016 | 0.1236444 | 966.212 | 0.038899 | 0.1201044 | 1.054609 | 875000 | 0.08221847 |  | 17389.14 | 16971.57 | 1.024575 | 7.1828 | 0.26113 | 1.3567 | 1.3457 | 0.051616 | 0.31709 | 1.934997 | 1.2862 | 0.26313 | 255.6138 | 6.961552 | 0.016385 | 0.07233446 | 193.6746 | 0.038899 | 0.05410228 | 0.2196285 | 175453 | 0.02940168 |  | 666.2212 | 270.2309 | 0.5120783 | 7.182783 | 0.2611266 | 1.35667 | 1.345706 | 0.05161587 | 0.3170857 | 1.408842 | 1.286161 | 0.2631282 | 0.1184162 | 0.5171132 | 0.01638493 | 0.0666614 | 0.3302579 | 0.03889867 | 0.05640561 | 0.02889568 | 0.05589271 | 0.02018326
64 | 2019-MOR-037-SP-circulo e-gn - 1 | gn | 2019-MOR-037-SP | Rosita/Rubí | 200113-a64-gn.xl | 87243.39 | 86111.55 | 5.830362 | 7.669 | 0.29418 | 2.171179 | 1.4758 | 0.052425 | 0.3371 | 1.66375 | 1.4577 | 0.34147 | 1357.081 | 24.20138 | 0.017888 | <0.018 | 0.6079232 | 1106.926 | 0.048651 | 0.07725398 | 2.09002 | 889000 | 0.1773327 |  | 17631.82 | 17352.99 | 1.393695 | 7.669 | 0.29418 | 1.32054 | 1.4758 | 0.052425 | 0.3371 | 1.025926 | 1.4577 | 0.34147 | 272.752 | 5.137247 | 0.017888 | 0.1526283 | 222.4623 | 0.048651 | 0.04958121 | 0.4270279 | 179058.1 | 0.0467301 |  | 712.1759 | 286.4906 | 0.558571 | 7.66903 | 0.2941772 | 1.296608 | 1.475775 | 0.05242465 | 0.3370987 | 1.06663 | 1.457674 | 0.3414749 | 0.140523 | 0.5205969 | 0.01788782 | 0.05743329 | 0.1503601 | 0.0486511 | 0.05852391 | 0.0279252 | 0.1012506 | 0.02210591
65 | 2019-MOR-037-SP-circulo e-CGRs - 1 | CGRs | 2019-MOR-037-SP | Rosita/Rubí | 200113-a65-CGRs.xl | 207225.3 | 207246.9 | 2087.982 | 5081.179 | 0.57652 | 331700 | 92124.11 | 0.10487 | 0.62539 | 30111.02 | 2.8249 | 0.62324 | 110000.7 | 1734.118 | 0.3914012 | 0.3747605 | 5.92945 | 270968 | 0.4006798 | 102.7665 | 0.2812454 | 120.51026 | 0.035306 |  | 42528.01 | 42292.74 | 435.513 | 1047.759 | 0.57652 | 68971.28 | 18992.32 | 0.10487 | 0.62539 | 6230.432 | 2.8249 | 0.62324 | 22536.79 | 355.7024 | 0.1017369 | 1.330974 | 55615.4 | 0.1474429 | 20.74048 | 0.08806644 | 1340.236 | 0.035306 |  | 1327.658 | 536.9238 | 1.099188 | 16.51057 | 0.576524 | 2.540375 | 2.787308 | 0.1048695 | 0.6253911 | 3.246003 | 2.82492 | 0.6232399 | 0.2676189 | 0.9516173 | 0.02867771 | 0.1250448 | 1.14289 | 0.05196683 | 0.1234731 | 0.05084068 | 0.1517582 | 0.03530634
68 | GSD-1G - 1 |  |  |  | 200113-a68-GSD1G.xl | 8330.889 | 8716.221 | 199.2463 | 88996.84 | 32.88231 | 42.51014 | 71.76443 | 42.53226 | 27.87234 | 36.63585 | 2.698527 | 36.19379 | 24.55846 | 30.92598 | 30.07057 | 29.99021 | 28.63313 | 34.76466 | 5.977134 | 0.12815 | 0.6814067 | 50 | 29.51834 |  | 2049.619 | 1952.342 | 41.60376 | 18468.66 | 6.882673 | 10.75472 | 19.09659 | 8.818265 | 5.78815 | 8.149047 | 2.075117 | 7.680949 | 5.355821 | 6.734595 | 6.223655 | 5.983897 | 7.59136 | 1.310994 | <0.12815 | 0.1720096 | 11.39411 | 6.26128 |  | 1083.13 | 436.7066 | 0.8792453 | 11.58902 | 0.5075614 | 2.074173 | 2.467265 | 0.08227388 | 0.544624 | 1.981585 | 2.159707 | 0.517421 | 0.2227826 | 0.7040824 | 0.02511729 | 0.08544769 | 0.5530866 | 0.05533374 | 0.1281464 | 0.04702146 | 0.1123703 | 0.03341029
69 | NIST610 - 1 |  |  |  | 200113-a69-NIST610.xl | 9178.984 | 9360.825 | 496.3636 | 495.1297 | 399.5987 | 515.7972 | 448.295 | 368.5408 | 340.0203 | 334.2369 | 110.1641 | 468.091 | 314.8744 | 460.6633 | 352.2089 | 351.1117 | 390.94 | 413.1708 | 22.13691 | 0.11766 | 42.77042 | 426 | 378.1105 |  | 2220.347 | 2216.285 | 102.2581 | 109.0198 | 82.29757 | 106.7423 | 93.63371 | 75.47705 | 69.4477 | 68.49633 | 23.02465 | 95.80844 | 64.48242 | 96.85403 | 72.02574 | 80.08951 | 84.45401 | 4.577832 | <0.11766 | 8.805748 | 87.61247 | 77.72982 |  | 1110.438 | 449.7618 | 0.9099747 | 12.97515 | 0.4941276 | 2.173418 | 2.290914 | 0.09468429 | 0.5861396 | 1.958669 | 2.45584 | 0.376197 | 0.2280501 | 0.7918208 | 0.03212559 | 0.1126017 | 0.4022633 | 0.0490044 | 0.1176599 | 0.04767193 | 0.1223732 | 0.03608329
72 | GSD-1G - 1 |  |  |  | 200113-a72-GSD1G.xl | 10156.15 | 10575.74 | 214.3854 | 102113.8 | 36.27785 | 44.29992 | 85.07968 | 48.10209 | 29.89599 | 27.36765 | 3.362651 | 38.5792 | 25.01287 | 31.24341 | 32.31971 | 32.23007 | 31.94089 | 33.76585 | 6.885114 | 0.16947 | 0.7373402 | 50 | 29.78358 |  | 2541.449 | 2454.635 | 47.08621 | 22030.93 | 8.096203 | 10.27454 | 26.65179 | 10.11148 | 6.551727 | 6.314247 | 2.146801 | 8.565591 | 5.428451 | 7.137682 | 6.818584 | 6.760422 | 7.223943 | 1.548972 | <0.16947 | 0.1848052 | 11.29283 | 6.403326 |  | 1320.562 | 527.3579 | 0.9440096 | 13.94108 | 0.5340417 | 2.263525 | 2.736904 | 0.09328334 | 0.6594626 | 1.657363 | 2.222177 | 0.5100303 | 0.2112036 | 0.6960778 | 0.02522488 | 0.1107365 | 0.1791582 | 0.0893091 | 0.1694708 | 0.06093596 | 0.1303564 | 0.03715046
73 | NIST610 - 1 |  |  |  | 200113-a73-NIST610.xl | 8478.32 | 9304.848 | 467.1635 | 496.7234 | 404.1847 | 435.9519 | 473.6987 | 366.7156 | 339.2134 | 356.6255 | 133.5544 | 444.7423 | 283.0041 | 416.5584 | 337.5183 | 336.4339 | 386.3982 | 363.5677 | 24.21051 | 0.1428641 | 50.20784 | 426 | 376.6655 |  | 2217.786 | 2081.976 | 96.36776 | 107.4124 | 83.48997 | 90.77934 | 100.4386 | 75.51107 | 69.5538 | 73.2386 | 27.4955 | 91.14252 | 58.19672 | 85.94694 | 69.33395 | 79.26399 | 74.55678 | 4.970662 | 0.1188335 | 10.42003 | 87.88905 | 77.47951 |  | 1063.438 | 424.733 | 0.7755088 | 10.30505 | 0.3897837 | 1.669425 | 2.069469 | 0.07018547 | 0.5032095 | 1.302505 | 1.799414 | 0.3553399 | 0.1954679 | 0.5741203 | 0.02306567 | 0.09371929 | 0.1423583 | 0.05363289 | 0.1273426 | 0.04605218 | 0.09516057 | 0.03130004
86 | 2019-MOR-029-SPA-circulo a-gn - 2 | gn | 2019-MOR-029-SPA | Rosita/Rubí | 200113-a86-gn.xl | 85170 | 84432.42 | 2.708574 | 7.1038 | 0.29483 | 3.077932 | 1.4336 | 0.052029 | 0.33576 | 0.6033 | 1.3699 | 0.23543 | 1805.285 | 40.72991 | 0.016097 | <0.016 | 0.1950375 | 1362.771 | 0.031525 | 0.07726 | 0.9838715 | 871000 | 0.022622 |  | 17194.54 | 16995.76 | 0.8648709 | 7.1038 | 0.29483 | 1.569576 | 1.4336 | 0.052029 | 0.33576 | 0.6033 | 1.3699 | 0.23543 | 361.8275 | 8.364105 | 0.016097 | 0.0668237 | 273.0693 | 0.031525 | 0.07726 | 0.2050411 | 174786.1 | 0.022622 |  | 698.9993 | 281.0909 | 0.5077327 | 7.103778 | 0.2948296 | 1.357939 | 1.433612 | 0.05202889 | 0.3357564 | 0.6032966 | 1.369896 | 0.2354296 | 0.134925 | 0.4070552 | 0.01609718 | 0.05983445 | 0.09596307 | 0.031525 | 0.07726009 | 0.02680478 | 0.1221939 | 0.02262225
87 | 2019-MOR-029-SPA-circulo d-gn - 1 | gn | 2019-MOR-029-SPA | Rosita/Rubí | 200113-a87-gn.xl | 89324.45 | 87670.04 | 3.300639 | 7.6401 | 0.29328 | 4.491566 | 1.3811 | 0.035685 | 0.32549 | 0.58131 | 1.3911 | 0.26002 | 1950.709 | 40.11132 | 0.014494 | <0.014 | 0.1908686 | 1478.607 | 0.047557 | 0.07837 | 1.042784 | 884000 | 0.02533495 |  | 17958.74 | 17637.69 | 0.8408264 | 7.6401 | 0.29328 | 1.703956 | 1.3811 | 0.035685 | 0.32549 | 0.58131 | 1.3911 | 0.26002 | 390.9284 | 8.246211 | 0.014494 | 0.07109846 | 296.3217 | 0.047557 | 0.07837 | 0.2172497 | 177435.6 | 0.02246683 |  | 705.2207 | 282.4256 | 0.50479 | 7.640051 | 0.2932762 | 1.150173 | 1.381067 | 0.03568535 | 0.3254921 | 0.5813087 | 1.391091 | 0.2600187 | 0.1229853 | 0.4860111 | 0.01449429 | 0.0484652 | 0.08241583 | 0.04755727 | 0.07837011 | 0.02826936 | 0.08956677 | 0.01995467
125 | 2019-MOR-023-SPA-circulo c-gn - 2 | gn | 2019-MOR-023-SPA | Ivette | 200114-a125-gn.xl | 102410.7 | 99533.44 | 2.395639 | 6.2989 | 0.27136 | 1.1045 | 0.9236 | 3.586485 | 2.042866 | 10.92305 | 117.6588 | 0.21543 | 980.4706 | 20.49938 | 0.06576968 | 0.05434232 | 4.071834 | 196.914 | 0.036319 | 0.082097 | 1.665702 | 876000 | 1449.475 |  | 20634.77 | 20000.55 | 0.7111227 | 6.2989 | 0.27136 | 1.1045 | 0.9236 | 1.47922 | 0.5742077 | 3.693395 | 23.93956 | 0.21543 | 196.5161 | 4.293162 | 0.02633226 | 0.8527216 | 39.54537 | 0.036319 | 0.082097 | 0.3469294 | 175556.3 | 294.5156 |  | 893.961 | 357.7987 | 0.4083648 | 6.298946 | 0.2713571 | 1.104491 | 0.9235972 | 0.04936523 | 0.3021515 | 2.03521 | 0.9642075 | 0.2154308 | 0.09394688 | 0.3299409 | 0.01261561 | 0.05661688 | 0.09358497 | 0.0363189 | 0.08209693 | 0.02487593 | 0.1562012 | 0.02230657
126 | 2019-MOR-023-SPA-circulo d-gn - 1 | gn | 2019-MOR-023-SPA | Ivette | 200114-a126-gn.xl | 100115.5 | 98488.7 | 1.194694 | 7.2521 | 0.26708 | 1.596511 | 3.144741 | 0.053549 | 0.5625008 | 11.49097 | 45.17274 | 0.245 | 1432.681 | 27.1896 | 0.09647423 | 0.08501114 | 4.084569 | 346.6318 | 0.030487 | 0.084612 | 1.611902 | 871000 | 2074.769 |  | 20823.16 | 20247.5 | 0.4941657 | 7.2521 | 0.26708 | 2.292599 | 2.926855 | 0.053549 | 0.3249177 | 3.797271 | 9.741238 | 0.245 | 294.0898 | 5.765872 | 0.02726772 | 0.963138 | 71.31525 | 0.030487 | 0.084612 | 0.3371959 | 176814.7 | 422.6631 |  | 928.3711 | 368.7424 | 0.4400203 | 7.252062 | 0.2670754 | 1.064175 | 1.092874 | 0.05354936 | 0.313771 | 2.047419 | 1.098142 | 0.245003 | 0.118415 | 0.3905966 | 0.01419469 | 0.03497805 | 0.09064831 | 0.03048711 | 0.08461216 | 0.02136473 | 0.1186704 | 0.02139953
127 | 2019-MOR-023-SPA-circulo d-gn - 2 | gn | 2019-MOR-023-SPA | Ivette | 200114-a127-gn.xl | 101437 | 99354.29 | 1.006011 | 6.6582 | 0.25286 | 1.1423 | 0.84394 | 0.037716 | 0.8932508 | 9.390653 | 62.50092 | 0.19382 | 1248.343 | 24.20103 | 0.1044063 | 0.08555648 | 6.716638 | 244.3193 | 0.019984 | 0.068375 | 2.132125 | 871000 | 1968.53 |  | 20404.33 | 19934.05 | 0.3722463 | 6.6582 | 0.25286 | 1.1423 | 0.84394 | 0.037716 | 0.2967936 | 2.884825 | 12.96574 | 0.19382 | 249.9718 | 5.039379 | 0.03338286 | 2.500379 | 48.9471 | 0.019984 | 0.068375 | 0.4331293 | 174767.4 | 394.0873 |  | 809.1141 | 321.9406 | 0.4023024 | 6.658246 | 0.2528635 | 1.142345 | 0.843944 | 0.03771595 | 0.2764797 | 1.702347 | 0.9580942 | 0.1938243 | 0.08504771 | 0.3606477 | 0.01257432 | 0.04835015 | 0.08219841 | 0.01998437 | 0.06837486 | 0.0184048 | 0.1385777 | 0.02113066
79 | GSD-1G - 1 |  |  |  | 200113-a79-GSD1G.xl | 13114.08 | 13210.03 | 255.2774 | 110834.4 | 43.7511 | 45.26108 | 82.4586 | 50.38666 | 34.76722 | 38.80309 | 3.462888 | 43.03269 | 29.01699 | 40.48455 | 35.2981 | 35.20899 | 31.75304 | 35.37642 | 6.879789 | 0.22832 | 0.7314568 | 50 | 33.66046 |  | 3360.737 | 3105.007 | 54.53824 | 23234.91 | 9.534857 | 11.31023 | 21.69073 | 10.59013 | 7.386592 | 8.30043 | 2.229027 | 9.134645 | 6.133855 | 9.324162 | 7.358221 | 6.62705 | 7.470573 | 1.490738 | <0.22832 | 0.1772379 | 11.16069 | 7.206902 |  | 1783.053 | 718.2922 | 1.159811 | 17.11707 | 0.6115457 | 2.828069 | 3.053142 | 0.1267348 | 0.7216374 | 1.37689 | 2.576294 | 0.5811291 | 0.2326081 | 1.137039 | 0.03249779 | 0.1224201 | 0.1881263 | 0.05845872 | 0.228318 | 0.05795918 | 0.1483284 | 0.0470982
80 | NIST610 - 1 |  |  |  | 200113-a80-NIST610.xl | 10063.99 | 11316.05 | 549.5128 | 572.9847 | 459.5868 | 484.4878 | 510.4262 | 392.8025 | 371.2239 | 374.7415 | 144.3322 | 481.1882 | 322.8003 | 535.8103 | 365.0504 | 363.9683 | 385.5717 | 392.5876 | 24.81704 | 0.2398243 | 44.9711 | 426 | 394.2212 |  | 2647.35 | 2591.535 | 113.3148 | 125.6962 | 94.96742 | 100.2725 | 106.9508 | 80.59142 | 75.96944 | 77.25159 | 30.71155 | 98.58689 | 68.96448 | 112.0525 | 74.64177 | 79.11316 | 80.23983 | 5.123488 | 0.1514857 | 9.270007 | 87.60455 | 81.12601 |  | 1493.06 | 598.7968 | 1.014463 | 13.66371 | 0.5149561 | 2.238504 | 2.473929 | 0.08735105 | 0.5921914 | 1.13345 | 2.395999 | 0.4474488 | 0.2245905 | 0.8230125 | 0.02376741 | 0.1050725 | 0.1614768 | 0.04650516 | 0.1725018 | 0.04357638 | 0.1151239 | 0.03789125
83 | GSD-1G - 1 |  |  |  | 200113-a83-GSD1G.xl | 9633.561 | 9852.646 | 200.6736 | 94329.41 | 37.90159 | 41.44221 | 72.72044 | 42.11082 | 29.06855 | 33.57268 | 3.541166 | 41.6642 | 25.61507 | 33.64681 | 29.63976 | 29.5581 | 29.0955 | 30.38531 | 6.306647 | 0.14938 | 0.6370176 | 50 | 29.95388 |  | 2559.528 | 2392.163 | 41.58394 | 19700.95 | 8.067884 | 9.790175 | 19.1827 | 8.690552 | 6.066616 | 7.232161 | 2.394534 | 8.801797 | 5.329068 | 7.860287 | 6.108157 | 6.037906 | 6.327901 | 1.330875 | <0.14938 | 0.1653518 | 11.04817 | 6.273982 |  | 1376.51 | 548.0794 | 0.9921615 | 15.54906 | 0.4872659 | 2.603238 | 2.67115 | 0.05514845 | 0.6287414 | 1.206438 | 2.39492 | 0.5840419 | 0.2214925 | 0.8718613 | 0.02582693 | 0.08652703 | 0.1709783 | 0.1006181 | 0.1493786 | 0.06152529 | 0.1236985 | 0.041445
84 | NIST610 - 1 |  |  |  | 200113-a84-NIST610.xl | 7336.677 | 8910.594 | 460.6485 | 514.1157 | 410.4011 | 477.62 | 446.7634 | 332.6545 | 328.3904 | 326.0625 | 118.6688 | 457.4174 | 296.9053 | 458.1563 | 323.3331 | 322.2898 | 371.7573 | 342.4113 | 21.61528 | 0.1616156 | 41.30964 | 426 | 368.115 |  | 2075.983 | 2053.435 | 95.10752 | 115.469 | 83.95901 | 97.60403 | 93.12892 | 67.91318 | 67.03665 | 66.82416 | 25.0309 | 93.46228 | 60.75907 | 96.44976 | 65.8548 | 75.68213 | 69.75135 | 4.457046 | 0.1157929 | 8.521005 | 87.65271 | 75.46087 |  | 1174.885 | 466.1956 | 0.8888246 | 14.57737 | 0.4826407 | 1.95741 | 2.454699 | 0.06852689 | 0.5200365 | 1.033019 | 2.059416 | 0.3927959 | 0.2075336 | 0.8259868 | 0.01918022 | 0.09173974 | 0.1406514 | 0.04933282 | 0.1199362 | 0.04974971 | 0.1203792 | 0.03757301
90 | GSD-1G - 1 |  |  |  | 200113-a90-GSD1G.xl | 11356.17 | 11331.25 | 207.4526 | 102933.6 | 39.71697 | 46.15842 | 76.14864 | 46.28621 | 30.78995 | 34.30278 | <3.0 | 41.16978 | 26.72682 | 34.9413 | 32.23957 | 32.15324 | 30.7616 | 31.06405 | 5.154927 | 0.17915 | 0.7739984 | 50 | 31.01758 |  | 2909.876 | 2574.922 | 43.33977 | 21346.92 | 8.532218 | 10.48558 | 22.35516 | 9.583878 | 6.50622 | 7.49381 | <2.9925 | 8.729981 | 5.813529 | 7.922407 | 6.696211 | 6.420567 | 6.520701 | 1.150931 | <0.17915 | 0.1839116 | 10.76706 | 6.542772 |  | 1418.404 | 568.4487 | 0.9886076 | 16.43912 | 0.537553 | 2.155082 | 2.971971 | 0.09875235 | 0.6568261 | 1.145512 | 2.992464 | 0.5845922 | 0.2575133 | 0.7461434 | 0.03049486 | 0.1120791 | 0.1750693 | 0.06162618 | 0.1791522 | 0.05669641 | 0.1622383 | 0.04007746
91 | NIST610 - 1 |  |  |  | 200113-a91-NIST610.xl | 9079.228 | 9606.356 | 464.8881 | 521.5145 | 408.2709 | 514.611 | 462.9776 | 374.3421 | 331.1667 | 308.359 | 105.0311 | 428.1566 | 308.5238 | 430.903 | 354.7283 | 353.6506 | 384.0071 | 362.0979 | 19.0095 | 0.13976 | 41.82885 | 426 | 367.9833 |  | 2358.769 | 2155.531 | 96.3815 | 115.7477 | 84.701 | 106.8205 | 97.59955 | 76.89248 | 67.99892 | 62.49448 | 22.07364 | 88.25701 | 63.58055 | 89.88006 | 72.73257 | 78.72473 | 74.23421 | 3.921499 | <0.13976 | 8.623746 | 88.08869 | 75.76319 |  | 1126.161 | 454.7632 | 0.8093581 | 12.74923 | 0.462705 | 2.169507 | 2.314692 | 0.08642831 | 0.5434351 | 0.87872 | 2.300382 | 0.4059494 | 0.1967078 | 0.5958716 | 0.0269757 | 0.08686188 | 0.1344322 | 0.04052987 | 0.1397644 | 0.03812226 | 0.1263406 | 0.03281232
94 | GSD-1G - 1 |  |  |  | 200113-a94-GSD1G.xl | 11184.31 | 11635.46 | 217.7341 | 106824.5 | 40.84284 | 46.17844 | 83.61683 | 49.02086 | 32.08606 | 36.65713 | 3.016182 | 42.96981 | 27.25211 | 32.68441 | 33.91758 | 33.82718 | 32.21264 | 33.24087 | 6.593152 | 0.196132 | 0.8752894 | 50 | 33.58881 |  | 2943.529 | 2649.312 | 45.13242 | 21943.59 | 8.840164 | 10.90288 | 20.17011 | 10.08798 | 6.637971 | 7.727722 | 2.042864 | 9.169158 | 5.77491 | 7.306539 | 6.951455 | 6.605635 | 6.858196 | 1.396575 | 0.1587796 | 0.2106767 | 10.57843 | 6.919196 |  | 1545.589 | 619.992 | 1.001449 | 16.23147 | 0.6361481 | 2.549469 | 3.021557 | 0.09947675 | 0.7286256 | 1.144089 | 2.607094 | 0.4820887 | 0.2318788 | 0.9135823 | 0.02590101 | 0.1266535 | 0.1640545 | 0.08093363 | 0.1766837 | 0.06088798 | 0.1392316 | 0.041763
95 | NIST610 - 1 |  |  |  | 200113-a95-NIST610.xl | 9579.407 | 10277.99 | 470.2719 | 514.161 | 424.0967 | 443.3815 | 443.6915 | 364.7781 | 339.1229 | 347.7696 | 148.0282 | 466.7493 | 296.4896 | 423.2777 | 352.1273 | 351.0413 | 386.9877 | 360.477 | 26.0294 | 0.1659583 | 47.08586 | 426 | 378.2963 |  | 2400.443 | 2360.185 | 97.63887 | 112.4188 | 88.09612 | 92.6765 | 94.08763 | 75.33268 | 70.11997 | 71.67232 | 31.61785 | 96.54093 | 61.45699 | 89.69321 | 72.57683 | 79.94608 | 74.27725 | 5.436915 | 0.107407 | 9.771913 | 88.36653 | 78.3774 |  | 1159.412 | 466.2304 | 0.7588916 | 11.41127 | 0.4794353 | 1.71122 | 2.262866 | 0.08771923 | 0.5342134 | 0.8224123 | 2.01931 | 0.3967884 | 0.1846315 | 0.6703651 | 0.024215 | 0.08116493 | 0.1333821 | 0.04477681 | 0.1375734 | 0.04590181 | 0.09079058 | 0.03406794
99 | GSD-1G - 1 |  |  |  | 200113-a99-GSD1G.xl | 12219.57 | 12380.94 | 231.4076 | 106763.9 | 41.03536 | 51.83111 | 86.71506 | 50.3558 | 34.07139 | 34.71761 | <3.3 | 43.169 | 29.55037 | 40.2616 | 35.32105 | 35.22765 | 33.27994 | 33.01994 | 6.470566 | 0.20863 | 0.7916684 | 50 | 32.9823 |  | 3063.972 | 2891.045 | 48.18683 | 22261.99 | 8.739915 | 12.84483 | 24.86995 | 10.36986 | 7.262344 | 7.567544 | <3.2919 | 9.218755 | 6.311863 | 9.212194 | 7.291888 | 6.943415 | 6.870501 | 1.412138 | <0.20863 | 0.1880895 | 10.81855 | 6.905156 |  | 1649.592 | 653.3232 | 1.045878 | 15.32023 | 0.5956102 | 2.640985 | 2.735984 | 0.09894329 | 0.7411852 | 1.048485 | 3.29194 | 0.5211224 | 0.2049364 | 0.8418667 | 0.03377617 | 0.09951804 | 0.1693839 | 0.06592323 | 0.2086288 | 0.0554348 | 0.1397954 | 0.04210258
100 | NIST610 - 1 |  |  |  | 200113-a100-NIST610.xl | 11192.62 | 11800.88 | 502.2161 | 558.5334 | 427.4648 | 515.1386 | 483.6113 | 387.8232 | 364.1598 | 345.7013 | 171.7906 | 473.6593 | 327.7295 | 497.3339 | 370.0312 | 368.9222 | 395.1746 | 369.2356 | 23.91102 | 0.1707872 | 44.54372 | 426 | 384.6147 |  | 2864.736 | 2664.547 | 104.1134 | 129.0183 | 88.13022 | 105.83 | 101.0003 | 79.21855 | 74.42917 | 70.73992 | 36.41595 | 97.24965 | 66.93311 | 104.3827 | 75.48502 | 80.7689 | 75.54117 | 4.937748 | 0.1360156 | 9.12904 | 87.08841 | 78.78611 |  | 1545.015 | 615.3663 | 1.038913 | 15.3303 | 0.5259793 | 2.568537 | 2.785836 | 0.1021587 | 0.6882015 | 0.9411817 | 3.291836 | 0.5439713 | 0.2153337 | 0.7397226 | 0.03046167 | 0.1174283 | 0.1585573 | 0.05409034 | 0.1683359 | 0.05115067 | 0.1373734 | 0.04271336
3 | GSD-1G - 1 |  |  |  | 200114-a03-GSD1G.xl | 13772.32 | 14522.81 | 211.448 | 100895 | 37.36257 | 43.79882 | 72.06996 | 45.9166 | 30.9184 | 35.79738 | 3.733202 | 40.68725 | 24.76183 | 41.57871 | 32.33014 | 32.24345 | 30.8922 | 31.91981 | 5.622802 | 0.3009408 | 0.9008653 | 50 | 34.28359 |  | 3485.822 | 3160.917 | 43.83388 | 20860.11 | 7.942715 | 10.02786 | 18.11595 | 9.453739 | 6.421147 | 7.540772 | 2.429146 | 8.458905 | 5.237154 | 9.097767 | 6.64792 | 6.349757 | 6.644186 | 1.19038 | 0.1343409 | 0.204185 | 10.78673 | 7.172291 |  | 1663.955 | 658.3504 | 0.8083571 | 15.16074 | 0.4150812 | 1.833337 | 2.761188 | 0.1129485 | 0.5782974 | 0.8582239 | 2.784349 | 0.4974563 | 0.2055395 | 0.8838352 | 0.03002104 | 0.1139301 | 0.1778615 | 0.05937885 | 0.1556353 | 0.04095833 | 0.1210226 | 0.03829825
4 | NIST610 - 1 |  |  |  | 200114-a04-NIST610.xl | 11414.38 | 12158.48 | 454.8042 | 517.9856 | 401.896 | 448.2317 | 428.525 | 355.6888 | 337.7779 | 340.7089 | 136.7932 | 467.4637 | 270.9423 | 431.1425 | 344.4989 | 343.4055 | 389.5955 | 345.0501 | 22.2593 | 0.2547337 | 48.53907 | 426 | 379.8387 |  | 3017.135 | 2707.17 | 93.18954 | 118.1397 | 82.73945 | 92.72267 | 88.34314 | 72.34878 | 68.67045 | 69.3967 | 28.78271 | 95.47398 | 55.30665 | 89.76021 | 70.08092 | 79.31098 | 70.32976 | 4.576802 | 0.1339391 | 9.921502 | 86.90356 | 77.43095 |  | 1670.581 | 661.7424 | 0.8059154 | 13.89703 | 0.4093181 | 2.110713 | 2.559266 | 0.1120233 | 0.5744321 | 0.8578996 | 3.006895 | 0.6127185 | 0.2113801 | 0.848564 | 0.02550616 | 0.1188918 | 0.1815588 | 0.07639296 | 0.1384184 | 0.0541431 | 0.1120692 | 0.04043528
5 | MO-05-KK-06A-círculo a-gn - 1 | gn | MO-05-KK-06A | Manto Italia | 200114-a05-gn.xl | 111090.6 | 112526.4 | 8.089217 | 7.0816 | 0.22897 | 4.803745 | 1.3962 | 0.05466 | 0.30777 | 0.44652 | 1.4097 | 0.32113 | 5351.565 | 33.35165 | 1.940307 | 0.3329495 | 572.7388 | 4765.884 | 0.035846 | 0.071036 | 3.788513 | 848000 | 0.02182096 |  | 22469.99 | 22630.3 | 1.857904 | 7.0816 | 0.22897 | 1.719129 | 1.3962 | 0.05466 | 0.30777 | 0.44652 | 1.4097 | 0.32113 | 1075.979 | 6.956795 | 0.3939434 | 115.1405 | 958.5853 | 0.035846 | 0.071036 | 0.7662926 | 170567.8 | 0.01577594 |  | 864.4363 | 342.764 | 0.4474771 | 7.08165 | 0.2289704 | 1.069168 | 1.39621 | 0.05465998 | 0.3077719 | 0.44652 | 1.409697 | 0.321133 | 0.1062611 | 0.4166906 | 0.01361024 | 0.06319203 | 0.08876208 | 0.03584563 | 0.07103624 | 0.02486607 | 0.06262485 | 0.02065648
6 | MO-05-KK-06A-círculo a-gn - 2 | gn | MO-05-KK-06A | Manto Italia | 200114-a06-gn.xl | 109207.1 | 110696.7 | 7.482209 | 6.658 | 0.24692 | 7.37473 | 1.5309 | 0.052719 | 0.31061 | 0.44294 | 1.5754 | 0.27402 | 5711.579 | 35.66606 | 1.998727 | 0.3931924 | 572.0893 | 5123.757 | 0.045601 | 0.073829 | 3.772712 | 848000 | 0.03091944 |  | 22216.76 | 22428.7 | 1.656048 | 6.658 | 0.24692 | 2.273989 | 1.5309 | 0.052719 | 0.31061 | 0.44294 | 1.5754 | 0.27402 | 1151.009 | 7.341688 | 0.4112375 | 115.4545 | 1031.365 | 0.045601 | 0.073829 | 0.7728626 | 171012.7 | 0.01938623 |  | 842.9788 | 339.732 | 0.4287019 | 6.657952 | 0.2469195 | 0.9548562 | 1.530906 | 0.0527194 | 0.3106053 | 0.4429444 | 1.575438 | 0.2740227 | 0.106979 | 0.4276534 | 0.01429049 | 0.06053185 | 0.09858361 | 0.0456007 | 0.07382949 | 0.02383381 | 0.08660321 | 0.0197376
7 | MO-05-KK-06A-círculo b-gn - 1 | gn | MO-05-KK-06A | Manto Italia | 200114-a07-gn.xl | 108068.8 | 109427.2 | 7.73519 | 7.5763 | 0.26275 | 2.975435 | 1.6111 | 0.053361 | 0.32994 | 0.46543 | 1.5872 | 0.39459 | 5014.282 | 26.04927 | 1.865933 | 0.3348089 | 545.5752 | 4476.907 | 0.035792 | 0.078785 | 3.90294 | 848000 | 0.02321972 |  | 21783.89 | 22014.78 | 1.732862 | 7.5763 | 0.26275 | 1.224486 | 1.6111 | 0.053361 | 0.32994 | 0.46543 | 1.5872 | 0.39459 | 1007.585 | 5.529743 | 0.3810407 | 109.4396 | 897.9877 | 0.035792 | 0.078785 | 0.7890798 | 170035.4 | 0.01952631 |  | 930.2302 | 371.7891 | 0.4914845 | 7.576264 | 0.2627543 | 1.058495 | 1.611082 | 0.05336113 | 0.3299393 | 0.4654294 | 1.587163 | 0.3945882 | 0.1421239 | 0.5267437 | 0.01444772 | 0.06357578 | 0.108772 | 0.03579174 | 0.0787855 | 0.03189637 | 0.09665637 | 0.02242504
8 | MO-05-KK-06A-círculo b-gn - 2 | gn | MO-05-KK-06A | Manto Italia | 200114-a08-gn.xl | 102396.5 | 104454 | 6.733117 | 12.24347 | 0.27075 | 6.80243 | 1.412 | 0.065636 | 0.32335 | 0.42326 | 1.4195 | 0.30099 | 4883.095 | 28.24119 | 1.852232 | 0.3564912 | 532.9674 | 4326.016 | 1.124137 | 0.079856 | 3.819833 | 848000 | 0.03306563 |  | 20754.85 | 21073.93 | 1.50346 | 10.61823 | 0.27075 | 4.987711 | 1.412 | 0.065636 | 0.32335 | 0.42326 | 1.4195 | 0.30099 | 981.7346 | 5.958169 | 0.3784595 | 107.1714 | 869.78 | 0.4202611 | 0.079856 | 0.7738097 | 170502.2 | 0.03881365 |  | 874.6517 | 346.932 | 0.4968576 | 7.039238 | 0.2707506 | 1.100702 | 1.411984 | 0.06563625 | 0.3233533 | 0.4232611 | 1.419498 | 0.3009854 | 0.1421442 | 0.4131327 | 0.01591971 | 0.07180383 | 0.153042 | 0.03928862 | 0.07985605 | 0.02646333 | 0.2067744 | 0.02646751
11 | GSD-1G - 1 |  |  |  | 200114-a11-GSD1G.xl | 10445.67 | 10917.3 | 210.4098 | 99626.14 | 37.918 | 44.64075 | 56.88302 | 46.9211 | 32.28211 | 33.40171 | <3.1 | 42.13892 | 25.88297 | 32.64185 | 33.29964 | 33.21172 | 31.32804 | 32.23805 | 6.874018 | 0.2997612 | 0.7673591 | 50 | 30.78548 |  | 2585.149 | 2536.042 | 43.0157 | 20290.11 | 7.850582 | 10.1027 | 13.59055 | 9.581558 | 6.660057 | 6.881445 | <3.0583 | 8.975137 | 5.36219 | 7.186327 | 6.76362 | 6.459247 | 6.555967 | 1.476802 | 0.1914217 | 0.1734333 | 10.24441 | 6.240349 |  | 1663.847 | 665.6749 | 0.986592 | 16.71878 | 0.4644342 | 2.546637 | 3.059788 | 0.1224428 | 0.6390342 | 0.8592452 | 3.05825 | 0.5686209 | 0.2671203 | 0.8596596 | 0.02983009 | 0.139848 | 0.1761592 | 0.07032884 | 0.2013732 | 0.05622942 | 0.184473 | 0.04532072
12 | NIST610 - 1 |  |  |  | 200114-a12-NIST610.xl | 8273.371 | 10012.39 | 448.3494 | 504.5342 | 384.8506 | 444.0961 | 436.2201 | 345.3106 | 326.598 | 327.8344 | 139.036 | 425.5109 | 294.901 | 448.7158 | 342.4773 | 341.4473 | 367.0202 | 349.0711 | 24.2853 | 0.2251851 | 44.43305 | 426 | 368.0069 |  | 2092.38 | 2144.401 | 91.82268 | 108.8963 | 78.97712 | 91.2196 | 90.62743 | 70.40219 | 66.5198 | 66.86747 | 28.96009 | 86.85307 | 60.20373 | 93.56027 | 69.70279 | 74.84856 | 71.25452 | 4.993404 | 0.1321426 | 9.16123 | 87.50895 | 75.39385 |  | 1087.268 | 432.2608 | 0.7048177 | 10.01691 | 0.3741343 | 1.604741 | 1.929149 | 0.07051533 | 0.4311989 | 0.5675796 | 2.164984 | 0.3686252 | 0.1831064 | 0.5740514 | 0.02150282 | 0.09141703 | 0.115501 | 0.0554994 | 0.1197182 | 0.03499983 | 0.1462931 | 0.0290879
15 | GSD-1G - 1 |  |  |  | 200114-a15-GSD-1G.xl | 10201.01 | 10856.87 | 193.0115 | 90903.57 | 35.10233 | 34.43758 | 76.64104 | 44.48976 | 29.60679 | 35.15583 | 2.968964 | 37.70555 | 22.36004 | 22.74093 | 30.67013 | 30.58512 | 30.29139 | 30.19679 | 6.271079 | 0.18719 | 0.7272397 | 50 | 30.13536 |  | 2637.356 | 2509.563 | 40.06855 | 18731.06 | 7.4694 | 7.952935 | 20.77036 | 9.091045 | 6.170995 | 7.372126 | 1.566443 | 7.936772 | 4.69366 | 5.109183 | 6.304488 | 6.225556 | 6.279177 | 1.359838 | <0.18719 | 0.1725043 | 11.56174 | 6.318776 |  | 1386.708 | 570.2642 | 0.7134834 | 11.4762 | 0.3908018 | 1.409438 | 2.3735 | 0.06403974 | 0.5109183 | 0.7954576 | 1.832853 | 0.4923836 | 0.1740783 | 0.4904356 | 0.0207514 | 0.09912833 | 0.1444405 | 0.06469052 | 0.1871875 | 0.04822681 | 0.1218992 | 0.03746051
16 | NIST610 - 1 |  |  |  | 200114-a16-NIST610.xl | 9928.87 | 11592.1 | 439.4882 | 495.9328 | 397.267 | 377.7464 | 425.1958 | 356.2475 | 332.7118 | 401.6577 | 128.3866 | 440.808 | 262.6786 | 319.6549 | 342.3273 | 341.2306 | 390.7974 | 355.3418 | 22.90398 | 0.228027 | 43.76737 | 426 | 374.466 |  | 2514.228 | 2566.63 | 91.37918 | 108.7687 | 82.55907 | 78.90128 | 90.1103 | 73.63948 | 68.52522 | 83.15129 | 27.19346 | 91.20521 | 54.21351 | 67.88796 | 70.44632 | 80.42387 | 73.22961 | 4.775051 | 0.1232736 | 9.103399 | 88.50135 | 77.64276 |  | 1283.03 | 527.4269 | 0.6869439 | 10.32276 | 0.3820389 | 1.547881 | 2.116836 | 0.09014265 | 0.4986751 | 0.7989121 | 2.006985 | 0.4051735 | 0.14654 | 0.4946068 | 0.02178458 | 0.0902445 | 0.1269914 | 0.06028696 | 0.1442545 | 0.04473345 | 0.1047278 | 0.03557963
17 | 2019-MOR-015-SP-circulo a-CGRs - 1 | CGRs | 2019-MOR-015-SP | Ivette | 200114-a17-CGRs.xl | 365650.2 | 376367.3 | 3529.293 | 14981.21 | 0.61772 | 406400 | 104791.9 | 3.73762 | 1.801094 | 297044 | 18.2671 | 3.206927 | 13806.41 | 1635.365 | 25.19335 | 25.14155 | 18.45885 | 132740.9 | 0.097092 | 95.6139 | 0.080187 | 12.68303 | 1134.927 |  | 74699.92 | 76727.22 | 720.8847 | 3075.205 | 0.61772 | 83988.23 | 21494.24 | 0.8602697 | 1.302176 | 59882.51 | 5.970882 | 2.931865 | 2897.451 | 333.4483 | 5.178396 | 13.05881 | 27671.66 | 0.097092 | 19.21094 | 0.080187 | 5.457005 | 235.269 |  | 2360.523 | 972.6313 | 1.277112 | 20.10162 | 0.6177151 | 2.843147 | 3.402666 | 0.1402438 | 0.9022438 | 1.772614 | 3.023793 | 0.7597131 | 0.2838759 | 0.8820004 | 0.03284565 | 0.1542637 | 0.2629941 | 0.09709196 | 0.2551465 | 0.08018721 | 0.1925033 | 0.07195316
18 | 2019-MOR-015-SP-circulo a-CGRs - 2 | CGRs | 2019-MOR-015-SP | Ivette | 200114-a18-CGRs.xl | 333350.8 | 347347.3 | 4007.808 | 14609.31 | 0.63688 | 406400 | 101756.7 | 3.09841 | 1.825773 | 284115.2 | 14.18649 | 0.77318 | 15845.66 | 1624.24 | 25.98533 | 25.919 | 23.63556 | 141606.2 | 0.12503 | 102.2045 | 0.1666038 | 258.3125 | 1101.701 |  | 70546.87 | 73525.12 | 858.6707 | 3096.536 | 0.63688 | 85932.97 | 21523.18 | 0.7387674 | 1.166625 | 59243.67 | 5.047678 | 0.77318 | 3329.939 | 336.8152 | 5.344808 | 12.20046 | 29283.53 | 0.12503 | 20.63025 | 0.09334033 | 421.1086 | 225.2411 |  | 2304.022 | 942.1527 | 1.314907 | 19.49494 | 0.6368806 | 3.0294 | 3.764277 | 0.1543983 | 0.9237859 | 16.39856 | 3.964039 | 0.7731789 | 0.2875554 | 0.9668063 | 0.04229272 | 0.1853964 | 0.9980836 | 0.1250345 | 0.2721215 | 0.0840869 | 0.1785984 | 0.07145912
19 | 2019-MOR-015-SP-circulo b-CGRs - 1 | CGRs | 2019-MOR-015-SP | Ivette | 200114-a19-CGRs.xl | 311013.6 | 320469.8 | 3853.305 | 10947.09 | 0.65428 | 391000 | 97051.16 | 3.848814 | 0.78432 | 212240.6 | 12.95244 | 0.6956984 | 22819.59 | 1613.506 | 25.15399 | 25.1511 | 1.030387 | 202146.7 | 0.073285 | 61.88037 | 0.077337 | 4.162352 | 1304.345 |  | 64339.92 | 65760.32 | 803.1772 | 2283.556 | 0.65428 | 82029.8 | 20182.38 | 0.9260327 | 0.78432 | 42919.01 | 4.516224 | 0.570783 | 4801.668 | 334.5384 | 5.25227 | 0.2863616 | 42187.15 | 0.073285 | 12.55551 | 0.077337 | 1.036051 | 270.71 |  | 2020.991 | 818.2443 | 1.071933 | 16.60036 | 0.6542826 | 2.061482 | 3.159877 | 0.1318041 | 0.784315 | 17.29173 | 3.332204 | 0.5314016 | 0.2551967 | 0.8221954 | 0.03489089 | 0.121601 | 0.7112882 | 0.07328467 | 0.2370884 | 0.07733732 | 0.1820285 | 0.05807988
20 | 2019-MOR-015-SP-circulo c-CGRs - 1 | CGRs | 2019-MOR-015-SP | Ivette | 200114-a20-CGRs.xl | 286144.5 | 288701.5 | 3851.709 | 9938.65 | 1.993 | 386000 | 96421.46 | 3.479527 | 2.2388 | 228973.4 | 14.9814 | 2.5132 | 28238.13 | 1907.116 | 26.83294 | 26.82998 | 1.052813 | 245227.1 | 0.46405 | 87.65648 | 0.23474 | 5.957832 | 1379.16 |  | 91429.03 | 90091.84 | 1391.825 | 3691.242 | 1.993 | 138267.1 | 32780.98 | 2.241146 | 2.2388 | 71511.92 | 9.159948 | 2.5132 | 8876.384 | 552.2086 | 8.5969 | 0.7576866 | 70205.07 | 0.46405 | 18.72572 | 0.23474 | 2.055585 | 364.5044 |  | 5415.926 | 2166.401 | 3.277386 | 52.92024 | 1.993012 | 8.383392 | 10.9707 | 0.5050095 | 2.238791 | 53.4541 | 9.668347 | 2.5132 | 1.005986 | 3.624183 | 0.1326587 | 0.6376569 | 1.737119 | 0.4640496 | 0.6918675 | 0.2347388 | 0.5229635 | 0.1836272
25 | GSD-1G - 1 |  |  |  | 200114-a25-GSD1G.xl | 10643.53 | 10593.69 | 224.4321 | 109613 | 38.19038 | 52.95109 | 74.59808 | 48.10273 | 31.92077 | <-14.8785 | 4.206047 | 43.76706 | 30.03618 | 43.54273 | 33.06207 | 32.97121 | 32.37603 | 39.16981 | 6.998044 | 0.1483194 | 0.716931 | 50 | 31.64318 |  | 2660.503 | 2402.047 | 48.10792 | 23850.16 | 8.08799 | 12.31605 | 22.51339 | 10.16915 | 6.761403 | <-14.8785 | 1.965801 | 9.480828 | 6.560854 | 10.22903 | 6.969672 | 6.875486 | 9.109329 | 1.605765 | 0.1112963 | 0.1710033 | 12.15127 | 6.92262 |  | 1176.601 | 459.3737 | 0.8149281 | 14.73236 | 0.4468139 | 2.304156 | 2.103786 | 0.06377149 | 0.5255031 | -14.87849 | 1.934603 | 0.5504501 | 0.2298399 | 0.8949804 | 0.02781321 | 0.09956716 | 0.2302882 | 0.07578238 | 0.1322463 | 0.0392147 | 0.1030213 | 0.02976354
26 | NIST610 - 1 |  |  |  | 200114-a26-NIST610.xl | 8980.646 | 9180.037 | 495.021 | 549.3429 | 402.2564 | 606.046 | 481.4054 | 378.025 | 352.2095 | <-7.0106 | 129.6161 | 487.5938 | 364.1567 | 713.2128 | 364.3741 | 363.2584 | 397.5641 | 435.8414 | 23.84681 | 0.1360497 | 45.6921 | 426 | 374.1548 |  | 2076.261 | 1993.381 | 102.0719 | 119.5514 | 82.90829 | 124.9501 | 101.4052 | 77.45137 | 72.15858 | <-7.0106 | 26.80128 | 99.90148 | 74.43474 | 149.2925 | 74.32908 | 81.24236 | 89.03528 | 4.941055 | 0.086034 | 9.400675 | 87.45847 | 76.77113 |  | 1035.657 | 399.9042 | 0.7636092 | 13.56889 | 0.4092577 | 2.315694 | 1.933764 | 0.09763412 | 0.4991132 | -7.010576 | 2.172295 | 0.4121423 | 0.2123814 | 1.093608 | 0.02340302 | 0.1026975 | 0.1974981 | 0.04461055 | 0.1024054 | 0.03544746 | 0.09702629 | 0.03227553
118 | GSD-1G - 1 |  |  |  | 200114-a118-GSD-1G.xl | 9273.206 | 10055.96 | 169.5075 | 80129.3 | 28.89909 | 38.1184 | 62.87684 | 36.54111 | 25.36575 | 30.80298 | 2.444995 | 32.42765 | 20.51297 | 28.65628 | 26.55919 | 26.48782 | 25.43036 | 25.48798 | 5.295796 | 0.14846 | 0.6530274 | 50 | 26.60864 |  | 2411.044 | 2359.197 | 35.66846 | 16793 | 6.14438 | 8.694023 | 17.70896 | 7.576113 | 5.316356 | 7.559237 | 1.376999 | 6.79902 | 4.345836 | 6.448166 | 5.503486 | 5.281428 | 5.383103 | 1.13169 | <0.14846 | 0.1505688 | 11.86532 | 5.646959 |  | 1171.315 | 463.5146 | 0.5899474 | 10.08157 | 0.3611341 | 1.550468 | 1.560404 | 0.05710785 | 0.4265498 | 3.753535 | 1.539019 | 0.3383829 | 0.1290839 | 0.5146297 | 0.01650662 | 0.06997295 | 0.1285049 | 0.0518742 | 0.1484622 | 0.0318537 | 0.09576257 | 0.02443685
119 | NIST610 - 1 |  |  |  | 200114-a119-NIST610.xl | 11768.58 | 11318.69 | 440.4268 | 469.1874 | 367.0616 | 420.7115 | 423.8172 | 332.974 | 325.2557 | 326.9339 | 128.0098 | 421.4359 | 267.1541 | 437.4907 | 333.3468 | 332.3018 | 372.3753 | 336.7281 | 25.10167 | 0.14618 | 46.89646 | 426 | 381.523 |  | 2862.054 | 2524.505 | 92.00117 | 102.9407 | 76.35482 | 87.42505 | 89.8278 | 68.84928 | 66.98708 | 68.24902 | 27.06134 | 86.85547 | 54.93914 | 92.51835 | 68.52109 | 76.45966 | 69.38232 | 5.231382 | <0.14618 | 9.707075 | 88.1056 | 78.80306 |  | 1290.755 | 519.5242 | 0.6320175 | 10.22267 | 0.4330167 | 1.555806 | 1.471803 | 0.07442751 | 0.4836029 | 4.135501 | 1.615092 | 0.2673871 | 0.1723428 | 0.4904019 | 0.02336881 | 0.08219123 | 0.1480896 | 0.04624934 | 0.1461817 | 0.03210747 | 0.09674724 | 0.02533597
134 | GSD-1G - 1 |  |  |  | 200114-a134-GSD-1G.xl | 7884.478 | 8673.26 | 175.8674 | 80846.42 | 30.53937 | 33.95033 | 63.15987 | 37.65518 | 23.45701 | 28.18772 | 2.212374 | 31.00596 | 19.8497 | 28.83274 | 26.25249 | 26.18504 | 24.03525 | 24.49034 | 4.85369 | 0.14077 | 0.5734537 | 50 | 25.05166 |  | 2239.253 | 2084.298 | 37.0861 | 17019.58 | 6.58304 | 7.817867 | 19.19429 | 7.81048 | 4.918279 | 6.394399 | 1.504417 | 6.804298 | 4.312108 | 6.526808 | 5.481065 | 4.972038 | 5.179015 | 1.077987 | <0.14077 | 0.1342205 | 12.41655 | 5.323189 |  | 1118.736 | 446.4293 | 0.6729509 | 10.36063 | 0.4191762 | 1.526401 | 1.624214 | 0.07069029 | 0.398093 | 1.867809 | 1.454261 | 0.3969472 | 0.1754416 | 0.5420802 | 0.02154019 | 0.09161391 | 0.1228223 | 0.04152177 | 0.1407652 | 0.02888422 | 0.1395387 | 0.02179717
135 | NIST610 - 1 |  |  |  | 200114-a135-NIST610.xl | 10889.11 | 10530.63 | 471.3667 | 513.2658 | 401.8633 | 438.2626 | 455.9094 | 363.7781 | 308.9451 | 318.5428 | 129.7687 | 432.4277 | 282.5269 | 453.8409 | 343.697 | 342.6867 | 359.9892 | 332.0677 | 20.37316 | 0.14072 | 41.90636 | 426 | 366.0696 |  | 2706.678 | 2420.86 | 98.13399 | 118.1202 | 83.44237 | 91.86069 | 96.59484 | 75.15134 | 63.8295 | 65.9243 | 27.29374 | 89.9123 | 58.09339 | 95.89426 | 70.66699 | 73.92562 | 68.26135 | 4.197273 | <0.14072 | 8.721901 | 88.03294 | 75.8619 |  | 1272.665 | 512.3491 | 0.7822857 | 12.50944 | 0.4141479 | 1.961659 | 1.584103 | 0.07867241 | 0.4749333 | 2.222211 | 1.738826 | 0.4187281 | 0.1767839 | 0.8034242 | 0.02258563 | 0.1094876 | 0.1382656 | 0.05957919 | 0.1407248 | 0.03396463 | 0.1451132 | 0.02693835
138 | GSD-1G - 1 |  |  |  | 200114-a138-GSD-1G.xl | 8544.257 | 10352.09 | 170.0087 | 81493.78 | 29.72784 | 35.66624 | 52.91523 | 36.37306 | 24.56542 | 31.18359 | 3.279441 | 34.9943 | 22.55634 | 33.54348 | 24.96791 | 24.89783 | 24.9717 | 25.27814 | 4.999224 | 0.1516057 | 0.7151222 | 50 | 26.9987 |  | 2284.526 | 2361.306 | 35.49583 | 16898.4 | 6.31694 | 8.738521 | 13.05021 | 7.491013 | 5.085807 | 6.805228 | 1.78573 | 7.498049 | 4.785665 | 7.439758 | 5.140517 | 5.162848 | 5.269751 | 1.11263 | 0.1210235 | 0.1599855 | 12.22046 | 5.607372 |  | 1185.73 | 472.1028 | 0.6478077 | 11.34557 | 0.4604181 | 1.725834 | 1.647912 | 0.05620158 | 0.4876975 | 2.013411 | 1.748575 | 0.4290981 | 0.1704124 | 0.6228874 | 0.01909314 | 0.07868831 | 0.1376137 | 0.05554198 | 0.1355723 | 0.02634256 | 0.1035126 | 0.02673817
139 | NIST610 - 1 |  |  |  | 200114-a139-NIST610.xl | 9844.542 | 10168.91 | 432.8026 | 478.9395 | 373.0461 | 441.6968 | 425.1044 | 333.0507 | 316.6402 | 321.6124 | 139.5299 | 451.1364 | 300.0998 | 489.3328 | 317.4465 | 316.4224 | 364.8923 | 334.5683 | 24.51352 | 0.11742 | 51.49125 | 426 | 375.0331 |  | 2381.208 | 2305.534 | 89.04374 | 104.4766 | 76.7553 | 91.45916 | 88.65579 | 68.15158 | 64.7106 | 66.09933 | 28.77934 | 92.72385 | 61.36905 | 102.3146 | 64.69125 | 74.48397 | 68.3986 | 5.012341 | <0.11742 | 10.59956 | 87.44483 | 76.81203 |  | 1124.371 | 449.273 | 0.6572941 | 9.784953 | 0.4399116 | 1.605069 | 1.639106 | 0.0691232 | 0.4501429 | 1.923541 | 1.585865 | 0.2564197 | 0.1682712 | 0.6506344 | 0.01509275 | 0.07613198 | 0.1265683 | 0.03200274 | 0.1174199 | 0.02879207 | 0.09072524 | 0.02663048
140 | 2019-MOR-028-SPA-circulo a-gn - 1 | gn | 2019-MOR-028-SPA | Rosita/Rubí | 200114-a140-gn.xl | 92365.83 | 91308.23 | 0.7446343 | 7.5968 | 0.28711 | 1.1263 | 2.856654 | 0.04489972 | 0.33178 | 4.340988 | 19.48895 | 0.31656 | 1311.482 | 28.33704 | 0.013244 | <0.013 | 3.215178 | 997.4257 | 0.022237 | 0.0807 | 2.112152 | 874000 | 0.02855955 |  | 18578.27 | 18344.65 | 0.4375665 | 7.5968 | 0.28711 | 1.1263 | 3.384413 | 0.0383359 | <0.33178 | 1.489713 | 4.490657 | 0.31656 | 262.7126 | 5.88636 | 0.013244 | 0.6789045 | 199.7989 | 0.022237 | 0.0807 | 0.4304402 | 175421.5 | 0.01652885 |  | 782.4739 | 312.6244 | 0.4512435 | 7.596829 | 0.2871133 | 1.126252 | 1.044395 | 0.03466 | 0.3317785 | 1.29072 | 1.187355 | 0.3165556 | 0.118751 | 0.4027633 | 0.01324427 | 0.05418297 | 0.10046 | 0.02223653 | 0.0807003 | 0.02060321 | 0.1208959 | 0.01818709
141 | 2019-MOR-028-SPA-circulo a-gn - 2 | gn | 2019-MOR-028-SPA | Rosita/Rubí | 200114-a141-gn.xl | 91724.1 | 90801.44 | 0.8194119 | 7.1299 | 0.27875 | 1.1875 | 1.0625 | 0.03522149 | 0.456474 | 4.468149 | 19.47486 | 0.25733 | 1302.099 | 30.69843 | 0.0150484 | <0.015 | 3.322306 | 990.9889 | 0.021858 | 0.075409 | 2.067163 | 880000 | 0.0336384 |  | 18534.54 | 18277.55 | 0.4695802 | 7.1299 | 0.27875 | 1.1875 | 1.0625 | 0.03759631 | 0.2863965 | 1.527001 | 4.396216 | 0.25733 | 260.8759 | 6.36664 | 0.01234751 | 0.7063095 | 199.0006 | 0.021858 | 0.075409 | 0.4370463 | 176503.1 | 0.03327307 |  | 773.3172 | 309.0516 | 0.4549702 | 7.129865 | 0.2787481 | 1.187492 | 1.062473 | 0.03348303 | 0.3217188 | 1.2255 | 0.9835259 | 0.2573277 | 0.1400231 | 0.4544169 | 0.01477792 | 0.07594975 | 0.1078946 | 0.02185765 | 0.07540896 | 0.02409682 | 0.1614975 | 0.01963315
142 | 2019-MOR-028-SPA-circulo a-gn - 3 | gn | 2019-MOR-028-SPA | Rosita/Rubí | 200114-a142-gn.xl | 93071.93 | 91056.33 | 2.191883 | 7.7888 | 0.27553 | 1.2383 | 1.1702 | 0.0534 | 0.3383819 | 4.61725 | 20.10957 | 0.2214 | 1324.234 | 31.45646 | 0.01692229 | <0.013 | 2.776226 | 1011.388 | 0.04642296 | 0.083385 | 1.987369 | 880000 | 0.03124048 |  | 18712.42 | 18291.59 | 0.7753034 | 7.7888 | 0.27553 | 1.2383 | 1.1702 | 0.0534 | 0.3020708 | 1.835898 | 4.609482 | 0.2214 | 265.6723 | 6.533542 | 0.01490255 | 0.6271732 | 202.7901 | 0.1187716 | 0.083385 | 0.4078727 | 176525.1 | 0.02066318 |  | 821.5481 | 331.5864 | 0.4645525 | 7.788796 | 0.2755289 | 1.238331 | 1.170237 | 0.05340035 | 0.3357858 | 1.325024 | 1.211945 | 0.221401 | 0.1084496 | 0.5080977 | 0.01344158 | 0.05729867 | 0.1119905 | 0.03570137 | 0.08338471 | 0.01946553 | 0.164962 | 0.01882627
144 | 2019-MOR-028-SPA-circulo d-gn - 1 | gn | 2019-MOR-028-SPA | Rosita/Rubí | 200114-a144-gn.xl | 93218.78 | 92074.35 | 1.135543 | 7.8451 | 0.31583 | 0.95311 | 0.98457 | 0.048585 | 0.34586 | 3.354051 | 20.26133 | 0.22923 | 1349.702 | 31.6314 | 0.018236 | <0.018 | 3.058697 | 1049.208 | 0.029418 | 0.079436 | 2.106612 | 864000 | 0.1256139 |  | 18754.97 | 18518.96 | 0.4627471 | 7.8451 | 0.31583 | 0.95311 | 0.98457 | 0.048585 | 0.34586 | 1.31906 | 4.742646 | 0.22923 | 270.8173 | 6.593238 | 0.018236 | 0.7298976 | 210.7462 | 0.029418 | 0.079436 | 0.4308582 | 173265.7 | 0.03551133 |  | 831.4464 | 332.7005 | 0.4731778 | 7.845093 | 0.3158326 | 0.9531112 | 0.9845727 | 0.0485851 | 0.3458599 | 1.283847 | 1.206 | 0.2292293 | 0.1284585 | 0.4098535 | 0.01823638 | 0.06054952 | 0.1037119 | 0.02941807 | 0.07943579 | 0.01944993 | 0.146814 | 0.01946365
145 | 2019-MOR-028-SPA-circulo d-gn - 2 | gn | 2019-MOR-028-SPA | Rosita/Rubí | 200114-a145-gn.xl | 95528.09 | 92613.16 | 0.8724964 | 7.4043 | 0.35903 | 1.0889 | 1.1054 | 0.037252 | 0.35409 | 4.175044 | 19.91257 | 0.28584 | 1365.72 | 32.02704 | 0.018193 | <0.018 | 2.513054 | 1075.017 | 0.047922 | 0.079376 | 1.987547 | 872000 | 0.1304659 |  | 19403.75 | 18777.23 | 0.5114995 | 7.4043 | 0.35903 | 1.0889 | 1.1054 | 0.037252 | 0.35409 | 1.488948 | 4.717352 | 0.28584 | 276.0345 | 6.718925 | 0.018193 | 0.5434664 | 217.9539 | 0.047922 | 0.079376 | 0.4093228 | 177595 | 0.04254231 |  | 838.0605 | 336.9818 | 0.468341 | 7.404343 | 0.3590329 | 1.088852 | 1.105406 | 0.03725219 | 0.3540857 | 1.245316 | 1.297227 | 0.2858422 | 0.1279572 | 0.4401414 | 0.01819326 | 0.06384679 | 0.1149053 | 0.04792182 | 0.07937569 | 0.02047033 | 0.1556534 | 0.01931066
146 | 2019-MOR-028-SPA-circulo d-gn - 3 | gn | 2019-MOR-028-SPA | Rosita/Rubí | 200114-a146-gn.xl | 92082.5 | 89678.45 | 1.571604 | 8.4723 | 0.31788 | 1.4283 | 1.1693 | 0.047439 | 0.36477 | 4.445756 | 20.30124 | 0.23827 | 1319.937 | 29.30224 | 0.01734341 | <0.014 | 3.447549 | 1043.128 | 0.039541 | 0.087268 | 1.988565 | 872000 | 0.1186333 |  | 18754.67 | 18208.93 | 0.8944793 | 8.4723 | 0.31788 | 1.4283 | 1.1693 | 0.047439 | 0.36477 | 1.436132 | 4.428167 | 0.23827 | 266.0048 | 6.354791 | 0.01391149 | 0.7643681 | 210.5148 | 0.039541 | 0.087268 | 0.4109071 | 176184.6 | 0.03626903 |  | 839.835 | 337.2178 | 0.4889412 | 8.472321 | 0.3178812 | 1.428258 | 1.169339 | 0.04743854 | 0.3647746 | 1.226587 | 1.117536 | 0.2382728 | 0.1337444 | 0.4795311 | 0.01398218 | 0.0700811 | 0.103428 | 0.03954054 | 0.0872675 | 0.02454859 | 0.2038244 | 0.01643197
147 | 2019-MOR-028-SPA-circulo d-gn - 4 | gn | 2019-MOR-028-SPA | Rosita/Rubí | 200114-a147-gn.xl | 93823.41 | 90886.13 | 0.521728 | 7.7015 | 0.24829 | 1.191223 | 1.0849 | 0.037647 | 0.3702103 | 4.744325 | 19.18195 | 0.2179 | 1329.354 | 29.96293 | 0.02085115 | <0.012 | 4.47711 | 1050.023 | 0.026414 | 0.079717 | 2.170013 | 872000 | 0.1116432 |  | 18880.92 | 18256.9 | 0.449575 | 7.7015 | 0.24829 | 0.8501637 | 1.0849 | 0.037647 | 0.2503095 | 1.524326 | 4.241017 | 0.2179 | 266.3607 | 6.264799 | 0.01231315 | 0.9288886 | 210.6223 | 0.026414 | 0.079717 | 0.4404502 | 175091.3 | 0.04338244 |  | 771.7874 | 310.1124 | 0.466504 | 7.701472 | 0.2482888 | 0.930365 | 1.084913 | 0.03764676 | 0.3094063 | 1.092081 | 1.234421 | 0.2178969 | 0.1345344 | 0.3531078 | 0.01215943 | 0.05900808 | 0.1030093 | 0.02641405 | 0.07971669 | 0.02042698 | 0.1448506 | 0.01913098
151 | GSD-1G - 1 |  |  |  | 200114-a151-GSD-1G.xl | 11304.41 | 10804.33 | 187.613 | 86160.73 | 32.30199 | 38.35813 | 57.98686 | 41.97488 | 27.31084 | 28.00327 | 2.694653 | 33.63089 | 23.91659 | 32.81176 | 28.85216 | 28.77554 | 27.30125 | 29.04429 | 5.429471 | 0.246337 | 0.6164632 | 50 | 27.17213 |  | 2681.317 | 2532.165 | 38.95488 | 17701.98 | 6.801515 | 9.262434 | 14.23366 | 8.643125 | 5.687588 | 6.211914 | 2.08439 | 7.322 | 4.991012 | 7.264155 | 5.916829 | 5.635527 | 6.164621 | 1.179998 | 0.1225026 | 0.1484495 | 12.06521 | 5.638412 |  | 1280.702 | 525.1633 | 0.7273236 | 12.09333 | 0.4844692 | 1.839474 | 1.874366 | 0.0604236 | 0.5040277 | 1.836885 | 1.932903 | 0.396853 | 0.1909372 | 0.7281838 | 0.02481045 | 0.09066257 | 0.1513464 | 0.03570817 | 0.1402256 | 0.03471895 | 0.1571686 | 0.02838556
152 | NIST610 - 1 |  |  |  | 200114-a152-NIST610.xl | 9352.771 | 10617.26 | 482.583 | 527.4068 | 404.4022 | 497.8618 | 467.9257 | 372.7259 | 343.3461 | 331.9279 | 116.0402 | 448.8507 | 316.3149 | 500.4071 | 360.5526 | 359.4244 | 402.0091 | 374.0167 | 20.35726 | 0.1436167 | 42.50534 | 426 | 381.3858 |  | 2331.376 | 2456.987 | 99.42611 | 116.1904 | 83.53634 | 102.7263 | 97.44149 | 76.05633 | 70.11859 | 69.0698 | 24.6252 | 91.75111 | 64.80609 | 105.3911 | 73.36276 | 82.05951 | 76.53819 | 4.214924 | 0.1055467 | 8.764915 | 87.31953 | 78.17753 |  | 1288.98 | 524.158 | 0.7501749 | 12.48925 | 0.5041501 | 1.833312 | 1.474148 | 0.05162692 | 0.5347963 | 1.801114 | 1.96059 | 0.3001306 | 0.1938277 | 0.7720796 | 0.03122485 | 0.08730849 | 0.1535316 | 0.04354047 | 0.1432563 | 0.02723498 | 0.1726764 | 0.02694573
155 | GSD-1G - 1 |  |  |  | 200114-a155-GSD-1G.xl | 9837.016 | 10782.32 | 222.4797 | 101686.8 | 38.52208 | 46.1654 | 49.60427 | 46.95082 | 31.349 | 38.68834 | 3.472579 | 41.04989 | 26.29313 | 38.91981 | 33.70348 | 33.61102 | 32.94645 | 32.20493 | 5.664063 | 0.20261 | 0.7840877 | 50 | 33.36235 |  | 2521.65 | 2441.12 | 45.52983 | 20741.99 | 8.129947 | 10.41332 | 10.83349 | 9.553905 | 6.495812 | 8.590684 | 2.17252 | 8.577964 | 5.465705 | 8.562325 | 6.853012 | 6.775168 | 6.564076 | 1.167965 | <0.20261 | 0.1720799 | 10.5211 | 6.77995 |  | 1500.571 | 594.6674 | 0.9290779 | 13.77863 | 0.5122341 | 2.03946 | 2.06819 | 0.07126897 | 0.6673838 | 2.321349 | 1.931467 | 0.3622662 | 0.2436808 | 0.6748991 | 0.02199902 | 0.1108196 | 0.1702807 | 0.04107686 | 0.2026098 | 0.0323299 | 0.1330172 | 0.02519306
156 | NIST610 - 1 |  |  |  | 200114-a156-NIST610.xl | 9738.05 | 10748.61 | 474.687 | 486.642 | 395.13 | 481.2762 | 448.3242 | 350.4977 | 327.7023 | 330.4255 | 114.1551 | 443.6732 | 288.398 | 420.9177 | 341.3418 | 340.2923 | 373.9864 | 343.3054 | 20.66368 | 0.15758 | 41.44313 | 426 | 378.2252 |  | 2393.874 | 2383.935 | 97.97897 | 110.6014 | 81.62997 | 99.79582 | 93.81961 | 71.78114 | 66.91257 | 67.22879 | 24.20895 | 90.77672 | 59.08133 | 88.09583 | 69.76361 | 76.41433 | 70.29038 | 4.263102 | <0.15758 | 8.548933 | 87.53271 | 77.52086 |  | 1245.138 | 492.148 | 0.7532372 | 11.20924 | 0.4770244 | 2.068163 | 1.829861 | 0.06104702 | 0.5479842 | 1.895244 | 1.706342 | 0.3945906 | 0.1728253 | 0.5289043 | 0.02672964 | 0.09803037 | 0.1357378 | 0.04404611 | 0.157577 | 0.03354861 | 0.1095828 | 0.0312976
158 | 2019-MOR-029-SPB-circulo b-gn - 1 | gn | 2019-MOR-029-SPB- | Rosita/Rubí | 200114-a158-gn.xl | 91385.51 | 89232.86 | 2.422638 | 7.0183 | 0.2963 | 1.204564 | 1.0368 | 0.044815 | 0.31525 | 2.865164 | 1.988823 | 0.25527 | 985.2689 | 30.6382 | 0.0077044 | <0.008 | 0.2479763 | 770.9173 | 0.031613 | 0.083041 | 1.914999 | 873000 | 0.01828 |  | 18375.54 | 17895.41 | 0.6883142 | 7.0183 | 0.2963 | 1.113969 | 1.0368 | 0.044815 | 0.31525 | 1.212136 | 1.101414 | 0.25527 | 197.411 | 6.309512 | 0.0077044 | 0.08533804 | 154.4457 | 0.031613 | 0.083041 | 0.393195 | 174879.4 | 0.01828 |  | 766.6167 | 304.9201 | 0.4846945 | 7.01827 | 0.2963042 | 1.028963 | 1.036766 | 0.04481492 | 0.3152543 | 1.094723 | 1.009537 | 0.2552744 | 0.112213 | 0.314728 | 0.007704422 | 0.04881136 | 0.09338265 | 0.03161345 | 0.08304069 | 0.01623904 | 0.1400826 | 0.01827996
163 | 2019-MOR-029-SPB-circulo c-gn - 2 | gn | 2019-MOR-029-SPB- | Rosita/Rubí | 200114-a163-gn.xl | 95141.76 | 92611.59 | 2.864705 | 6.7996 | 0.28438 | 1.645856 | 0.89394 | 0.043457 | 0.2838 | 8.462423 | 1.094051 | 0.2281 | 1308.603 | 30.99932 | 0.012292 | <0.012 | 0.2469411 | 1048.29 | 0.028403 | 0.08006 | 2.389363 | 878000 | 0.03423191 |  | 19149.61 | 18612.65 | 0.8086476 | 6.7996 | 0.28438 | 1.152887 | 0.89394 | 0.043457 | 0.2838 | 2.146912 | 0.8973355 | 0.2281 | 262.5041 | 6.36109 | 0.012292 | 0.1555689 | 210.4038 | 0.028403 | 0.08006 | 0.4879941 | 176616.3 | 0.04103917 |  | 708.8559 | 281.9937 | 0.4315224 | 6.799552 | 0.2843825 | 0.9570098 | 0.8939409 | 0.04345749 | 0.2838015 | 0.9302763 | 0.8888642 | 0.2280959 | 0.1106571 | 0.3617307 | 0.01229185 | 0.04644963 | 0.08806201 | 0.02840291 | 0.08005999 | 0.01684424 | 0.1228931 | 0.01788449
164 | 2019-MOR-029-SPB-circulo c-gn - 3 | gn | 2019-MOR-029-SPB- | Rosita/Rubí | 200114-a164-gn.xl | 92642.11 | 89336.46 | 5.019714 | 6.6764 | 0.28002 | 5.485266 | 1.0762 | 0.033976 | 0.28096 | 3.954202 | 1.0037 | 0.21892 | 1982.948 | 36.97775 | 0.011857 | <0.012 | 0.1542809 | 1570.763 | 0.032856 | 0.1641913 | 1.204448 | 872000 | 0.02758756 |  | 18608.49 | 17924.55 | 1.185601 | 6.6764 | 0.28002 | 1.588704 | 1.0762 | 0.033976 | 0.28096 | 1.286846 | 1.0037 | 0.21892 | 397.1438 | 7.526718 | 0.011857 | 0.07771405 | 314.47 | 0.032856 | 0.06256507 | 0.2498958 | 174655.3 | 0.01393777 |  | 712.7217 | 281.6005 | 0.4358654 | 6.676397 | 0.2800163 | 0.8706453 | 1.076201 | 0.03397566 | 0.2809631 | 0.9245116 | 1.003717 | 0.2189223 | 0.1155527 | 0.2815787 | 0.01185709 | 0.057449 | 0.08789409 | 0.03285589 | 0.07463414 | 0.01815626 | 0.1223752 | 0.01364907
165 | 2019-MOR-029-SPB-circulo c-gn - 4 | gn | 2019-MOR-029-SPB- | Rosita/Rubí | 200114-a165-gn.xl | 93247.92 | 90380.02 | 3.475244 | 6.2807 | 0.23024 | 1.55009 | 0.96124 | 0.043314 | 0.28348 | 9.346173 | 3.075089 | 0.17166 | 1068.872 | 25.98911 | 0.014717 | <0.015 | 0.2628685 | 799.8627 | 0.033612 | 0.076487 | 1.272269 | 872000 | 0.0379665 |  | 18752.23 | 18124.27 | 0.8898873 | 6.2807 | 0.23024 | 1.128885 | 0.96124 | 0.043314 | 0.28348 | 2.505067 | 1.059957 | 0.17166 | 214.1055 | 5.362502 | 0.014717 | 0.09453059 | 160.0696 | 0.033612 | 0.076487 | 0.2601994 | 174708.5 | 0.03486547 |  | 683.5586 | 273.0575 | 0.3938659 | 6.280713 | 0.2302417 | 1.140772 | 0.9612416 | 0.04331403 | 0.2834838 | 0.8715147 | 0.9368445 | 0.1716575 | 0.1119541 | 0.2746391 | 0.01471656 | 0.05005299 | 0.1060066 | 0.03361209 | 0.07648734 | 0.01792117 | 0.1319679 | 0.01450385
168 | 2019-MOR-029-SPB-circulo e-gn - 1 | gn | 2019-MOR-029-SPB- | Rosita/Rubí | 200114-a168-gn.xl | 93777.36 | 89777.34 | 3.705334 | 7.3826 | 0.29313 | 1.792015 | 1.0851 | 0.064177 | 0.34328 | 2.82275 | 1.2902 | 0.26141 | 1031.239 | 28.13991 | 0.012042 | <0.012 | 0.2358718 | 804.3646 | 0.034419 | 0.087032 | 1.988056 | 879000 | 0.02351878 |  | 18896.17 | 18095.54 | 0.901219 | 7.3826 | 0.29313 | 1.205903 | 1.0851 | 0.064177 | 0.34328 | 1.250487 | 1.2902 | 0.26141 | 206.7922 | 5.896505 | 0.012042 | 0.08867027 | 161.314 | 0.034419 | 0.087032 | 0.413843 | 176556.9 | 0.01574442 |  | 837.6565 | 336.5072 | 0.4538652 | 7.38258 | 0.2931282 | 1.120134 | 1.08507 | 0.06417654 | 0.3432836 | 1.035381 | 1.29019 | 0.2614083 | 0.1522258 | 0.4735246 | 0.01204232 | 0.06256214 | 0.08596375 | 0.03441871 | 0.08703169 | 0.01999296 | 0.1323977 | 0.01629085
169 | 2019-MOR-029-SPB-circulo e-gn - 2 | gn | 2019-MOR-029-SPB- | Rosita/Rubí | 200114-a169-gn.xl | 93230.16 | 91516.53 | 3.476848 | 8.8117 | 0.34416 | 18.09707 | 14.27171 | 0.029129 | 0.33832 | 5.957463 | 3.315882 | 0.22688 | 1033.436 | 32.06985 | 0.013501 | <0.014 | 0.3631643 | 816.2898 | 0.03137 | 1.26313 | 1.952514 | 886000 | 0.02770375 |  | 19119.38 | 18779.35 | 0.8962642 | 8.8117 | 0.34416 | 7.177401 | 8.028843 | 0.029129 | 0.33832 | 1.758817 | 1.319779 | 0.22688 | 209.3083 | 6.776672 | 0.013501 | 0.1285028 | 164.962 | 0.03137 | 0.3978799 | 0.405517 | 179687.9 | 0.04439835 |  | 889.9721 | 355.5248 | 0.5096623 | 8.811725 | 0.3441559 | 1.349424 | 1.20077 | 0.02912885 | 0.3383213 | 1.077375 | 1.141201 | 0.2268849 | 0.1423044 | 0.2879796 | 0.01350103 | 0.07210414 | 0.09020691 | 0.03136978 | 0.09348155 | 0.02032133 | 0.1352766 | 0.02170946
171 | 2019-MOR-029-SPB-circulo f-gn - 1 | gn | 2019-MOR-029-SPB- | Rosita/Rubí | 200114-a171-gn.xl | 93180.53 | 90124.34 | 3.327104 | 7.8266 | 0.29699 | 1.3619 | 11.67494 | 0.042296 | 0.32185 | 13.0994 | 1.223537 | 0.30841 | 937.1209 | 32.63496 | 0.016321 | <0.016 | 0.1650433 | 736.8492 | 0.028072 | 0.106847 | 1.299306 | 877000 | 0.01781306 |  | 18994.71 | 18307.66 | 0.9356562 | 7.8266 | 0.29699 | 1.3619 | 8.590331 | 0.042296 | 0.32185 | 3.399711 | 0.9395831 | 0.30841 | 189.1794 | 6.801933 | 0.016321 | 0.0748166 | 148.6923 | 0.028072 | 0.08498489 | 0.2683377 | 177038.1 | 0.01713798 |  | 794.1945 | 318.4796 | 0.4859529 | 7.82656 | 0.2969856 | 1.361872 | 1.014317 | 0.04229611 | 0.3218515 | 1.615608 | 1.001961 | 0.3084054 | 0.1142194 | 0.2285279 | 0.01632052 | 0.05030581 | 0.313028 | 0.02807194 | 0.09155505 | 0.01727786 | 0.1054863 | 0.01711033
172 | 2019-MOR-029-SPB-circulo f-gn - 2 | gn | 2019-MOR-029-SPB- | Rosita/Rubí | 200114-a172-gn.xl | 95665.54 | 91387.23 | 3.40851 | 7.1 | 0.27256 | 1.504953 | 2.003559 | 0.049985 | 0.3283 | 7.286917 | 1.27768 | 0.20468 | 993.4913 | 33.9056 | 0.019526 | <0.020 | 0.3081992 | 779.4572 | 0.035884 | 0.094844 | 1.066333 | 891000 | 0.0280394 |  | 19325.6 | 18411.15 | 0.9253583 | 7.1 | 0.27256 | 1.058385 | 1.737377 | 0.049985 | 0.3283 | 1.999596 | 1.002803 | 0.20468 | 199.5659 | 7.006109 | 0.019526 | 0.1694483 | 156.5858 | 0.035884 | 0.094844 | 0.2246225 | 178765.9 | 0.02974652 |  | 791.5179 | 319.5822 | 0.476585 | 7.100016 | 0.2725632 | 1.194711 | 0.962987 | 0.04998512 | 0.3282977 | 1.216731 | 1.109053 | 0.2046804 | 0.1249741 | 0.4457027 | 0.01952648 | 0.05122598 | 0.1492235 | 0.03588447 | 0.09484385 | 0.01942252 | 0.1288974 | 0.01667244
173 | 2019-MOR-029-SPB-circulo f-gn - 3 | gn | 2019-MOR-029-SPB- | Rosita/Rubí | 200114-a173-gn.xl | 96846.55 | 94250.53 | 3.165304 | 8.0457 | 0.30431 | 3.639802 | 9.265418 | 0.062339 | 0.34262 | 7.494254 | 1.1945 | 0.35772 | 985.8346 | 31.01954 | 0.01409 | <0.014 | 0.1995984 | 771.5251 | 0.036575 | 0.096737 | 1.167119 | 891000 | 0.018847 |  | 20173.95 | 19602.49 | 0.8752779 | 8.0457 | 0.30431 | 1.662507 | 7.966665 | 0.062339 | 0.34262 | 2.372741 | 1.1945 | 0.35772 | 205.9837 | 6.875091 | 0.01409 | 0.08155369 | 161.5866 | 0.036575 | 0.096737 | 0.2568667 | 189155.6 | 0.018847 |  | 839.424 | 338.464 | 0.4980266 | 8.045663 | 0.3043143 | 1.057302 | 0.9575389 | 0.06233926 | 0.3426218 | 1.228685 | 1.194538 | 0.3577231 | 0.1350813 | 0.4164618 | 0.01409041 | 0.06138684 | 0.1239594 | 0.03657475 | 0.09673679 | 0.02004195 | 0.139412 | 0.01884715
176 | GSD-1G - 1 |  |  |  | 200114-a176-GSD-1G.xl | 6568.076 | 7166.767 | 153.2138 | 70306.74 | 27.10716 | 32.06655 | 51.63631 | 35.06895 | 22.36078 | 26.58349 | 2.315006 | 29.23682 | 19.25698 | 25.40249 | 23.56907 | 23.50512 | 22.78771 | 22.56142 | 4.095231 | 0.1544047 | 0.4862583 | 50 | 22.78211 |  | 1724.484 | 1716.767 | 32.12409 | 14601.47 | 5.838916 | 7.641745 | 13.62916 | 7.206022 | 4.690861 | 5.863169 | 1.263228 | 6.249805 | 4.158871 | 5.547629 | 4.882847 | 4.709489 | 4.728395 | 0.8727445 | 0.1358803 | 0.1077619 | 12.56356 | 4.742165 |  | 1075.752 | 433.688 | 0.608484 | 9.410247 | 0.383517 | 1.577855 | 1.51775 | 0.06567076 | 0.4335545 | 1.411722 | 1.40055 | 0.1910828 | 0.1991119 | 0.4627995 | 0.0207064 | 0.07713613 | 0.1324505 | 0.04162923 | 0.1413485 | 0.0260417 | 0.1312869 | 0.0212026
177 | NIST610 - 1 |  |  |  | 200114-a177-NIST610.xl | 9777.725 | 9645.185 | 465.748 | 527.1359 | 396.92 | 447.7151 | 448.6355 | 376.5001 | 332.2421 | 338.6383 | 136.3793 | 444.3674 | 303.8272 | 451.7354 | 353.9618 | 352.8842 | 383.9955 | 355.2242 | 22.31154 | 0.15641 | 42.22699 | 426 | 375.9779 |  | 2395.041 | 2214.565 | 96.41771 | 111.6489 | 82.18381 | 93.48314 | 94.14699 | 77.07399 | 68.16654 | 69.52165 | 28.74312 | 91.10099 | 62.42039 | 94.98068 | 72.414 | 78.8822 | 72.77272 | 4.619508 | <0.15641 | 8.726885 | 88.11078 | 77.42499 |  | 1237.371 | 498.1227 | 0.714993 | 10.33191 | 0.4418785 | 1.875867 | 1.731276 | 0.07773623 | 0.5183311 | 1.640551 | 1.675214 | 0.2947967 | 0.1922108 | 0.6871487 | 0.02402361 | 0.1041563 | 0.1328926 | 0.04580272 | 0.156407 | 0.02669174 | 0.1701416 | 0.02868941
109 | GSD-1G - 1 |  |  |  | 200115-a109-GSD-1G.xl | 7600.945 | 5756.077 | 182.9852 | 82499.65 | 30.58217 | 40.6921 | 54 | 37.68305 | 26.3096 | 45.95182 | 2.8955 | 34.40214 | 23.15386 | 26.53354 | 26.59315 | 26.51809 | 26.74357 | 26.34032 | 5.661846 | 0.14801 | 0.5338975 | 53.88872 | 24.51438 |  | 2706.358 | 2075.28 | 38.08789 | 17131.37 | 6.819928 | 10.79914 | 13.70118 | 7.952994 | 5.635398 | 9.940503 | 2.275279 | 7.311782 | 4.95058 | 6.140143 | 5.5432 | 5.601153 | 5.595818 | 1.25027 | <0.14801 | 0.1455739 | 13.04791 | 5.192603 |  | 1370.194 | 525.1846 | 0.9397775 | 15.28223 | 0.7207578 | 2.915397 | 2.221741 | 0.1255559 | 0.6897729 | 2.925275 | 2.449082 | 0.4858733 | 0.2206569 | 0.74694 | 0.03765972 | 0.07785129 | 0.1660788 | 0.09381996 | 0.1480136 | 0.04471045 | 0.1552977 | 0.03155617
110 | NIST610 - 1 |  |  |  | 200115-a110-NIST610.xl | 7627.518 | 5704.97 | 512.4607 | 544.3032 | 437.2655 | 556.3184 | 460 | 361.9645 | 356.0397 | 394.227 | 137.3614 | 514.5281 | 304.9645 | 455.2184 | 354.0324 | 352.8919 | 406.3817 | 371.6108 | 23.29852 | 0.13927 | 41.79747 | 468.2598 | 387.2288 |  | 2814.151 | 2247.865 | 106.4861 | 124.2388 | 91.51492 | 114.634 | 96.54582 | 74.25698 | 73.21224 | 81.67914 | 29.75321 | 106.5877 | 63.47975 | 97.10463 | 72.70208 | 83.76926 | 76.57822 | 4.83442 | <0.13927 | 8.659791 | 106.3002 | 79.83803 |  | 1414.584 | 541.1528 | 0.9162552 | 17.13022 | 0.7499518 | 2.766691 | 2.186794 | 0.09050308 | 0.7375053 | 3.173079 | 2.72864 | 0.4055289 | 0.2433859 | 0.777509 | 0.03535189 | 0.140578 | 0.1780595 | 0.06099138 | 0.1392709 | 0.03953957 | 0.1781353 | 0.03226122
137 | GSD-1G - 1 |  |  |  | 200115-a137-GSD-1G.xl | 6329.672 | 7631.097 | 164.5408 | 76550 | 28.30055 | 33.36136 | 54 | 36.46672 | 24.07132 | 139.6569 | 2.337597 | 32.42695 | 20.50522 | 28.01463 | 25.39495 | 25.32844 | 23.69908 | 25.37892 | 4.825529 | 0.18168 | 0.5705324 | 42.2265 | 23.46273 |  | 2221.816 | 2254.215 | 34.21391 | 15839.04 | 6.1418 | 9.295782 | 13.15351 | 7.571505 | 5.048868 | 69.72155 | 1.912849 | 6.912919 | 4.405968 | 6.572175 | 5.301075 | 4.965722 | 5.389093 | 1.096868 | <0.18168 | 0.1421136 | 10.00551 | 4.909763 |  | 1368.173 | 535.7675 | 0.9034736 | 18.61092 | 0.6938546 | 3.174469 | 2.167198 | 0.1557252 | 0.7112598 | 8.498487 | 2.064891 | 0.5391094 | 0.3709087 | 1.254424 | 0.04453831 | 0.2320099 | 0.397787 | 0.04790755 | 0.1816773 | 0.03909325 | 0.139724 | 0.03001901
149 | GSD-1G - 1 |  |  |  | 200115-a149-GSD-1G.xl | 8415.287 | 9142.726 | 204.3283 | 92528.1 | 35.10147 | 45.75874 | 54 | 43.81445 | 26.92012 | 73.77386 | <3.0 | 38.27558 | 23.89293 | 26.93033 | 30.01508 | 29.93376 | 28.97738 | 29.42195 | 6.533784 | 0.28749 | 0.6606198 | 51.27767 | 27.4956 |  | 3282.913 | 2786.174 | 42.52409 | 19118.99 | 7.823382 | 13.61798 | 13.13089 | 9.009856 | 5.800025 | 16.60374 | <3.015 | 8.445064 | 5.191838 | 6.440098 | 6.181179 | 6.115253 | 6.090174 | 1.420077 | <0.28749 | 0.1584769 | 11.83775 | 5.72408 |  | 1834.945 | 724.9325 | 1.309834 | 21.38918 | 0.9172641 | 4.324125 | 3.065597 | 0.07999554 | 0.9490489 | 7.303663 | 3.015043 | 0.7102573 | 0.3896821 | 0.9134644 | 0.04231019 | 0.2586867 | 0.4745179 | 0.02692914 | 0.2874922 | 0.03818418 | 0.1635318 | 0.04159178
150 | NIST610 - 1 |  |  |  | 200115-a150-NIST610.xl | 6711.005 | 6889.292 | 491.1719 | 509.8584 | 406.7179 | 450.0904 | 460 | 367.2868 | 340.456 | 423.6187 | 132.9409 | 458.7748 | 310.6916 | 429.4852 | 354.4609 | 353.4181 | 371.5717 | 363.9011 | 25.17341 | 0.24642 | 43.9443 | 414.1354 | 384.5991 |  | 2815.908 | 2705.101 | 104.885 | 121.7371 | 86.46473 | 96.21807 | 100.7763 | 77.17756 | 71.54091 | 89.86205 | 29.14386 | 96.68007 | 65.8907 | 93.37374 | 74.56188 | 78.18042 | 76.59437 | 5.392751 | <0.24642 | 9.327897 | 88.09717 | 81.11513 |  | 1735.493 | 688.9898 | 1.278312 | 19.69132 | 0.8428184 | 3.420977 | 2.68009 | 0.1683399 | 0.9646566 | 6.05322 | 2.892136 | 0.5168987 | 0.3922478 | 1.503975 | 0.06066419 | 0.2590834 | 0.4362143 | 0.09979478 | 0.246419 | 0.03844868 | 0.1582384 | 0.04861162
99 | UQAC-FeS-1 - 4 |  |  |  | 099b_201116.FIN2 | 571047.7 | 543381 | 51.23568 | 450000 | 637.1422 | 22157.11 | 327.2756 | 6.845362 | 3.737181 | 1119.817 | 328.8546 | 71.54521 | 162.6087 | 3.354304 | 8.183972 | 7.761689 | 150.4694 | 74.45898 | 52.67463 | 60.8407 | 0.2344924 | 76.88419 | 110.0556 |  | 115978.1 | 111394.6 | 11.31148 | 92873.79 | 133.7967 | 4532.621 | 116.0667 | 1.410028 | 0.7925145 | 229.5889 | 67.56827 | 14.89402 | 33.1564 | 0.9729037 | 1.685027 | 32.81749 | 20.19088 | 15.52911 | 25.80034 | 0.05246505 | 17.87997 | 22.59776 |  | 2266.342 | 1011.749 | 1.195623 | 11.52723 | 0.148163 | 4.571355 | 7.801037 | 0.02584409 | 0.1310108 | 0.1618316 | 0.796985 | 0.02254868 | 0.1226652 | 0.4405726 | 0.007017601 | 0.05639771 | 0.03090567 | 0.0105463 | 0.1361384 | 0.004219928 | 0.006531562 | 0.004300144
100 | GSD-1G - 4 |  |  |  | 100b_201116.FIN2 | 18846.88 | 19159.97 | 327.6029 | 148242.9 | 60.96681 | 87.81256 | 54 | 66.80087 | 49.66084 | 77.2024 | <3.6 | 68.32608 | 39.5354 | 60.0079 | 49.38413 | 49.24138 | 50.86561 | 52.42072 | 6.574536 | 0.58728 | 1.434941 | 63.71059 | 56.24875 |  | 11767.32 | 7895.829 | 67.55271 | 29935 | 12.5406 | 32.51855 | 46.34352 | 13.52638 | 10.13655 | 15.76851 | <3.6318 | 13.80959 | 8.172029 | 12.69398 | 9.97707 | 10.27896 | 10.65058 | 1.366716 | <0.58728 | 0.3077603 | 12.98486 | 11.46439 |  | 9486.494 | 4275.422 | 4.914237 | 47.45486 | 0.5988205 | 17.795 | 32.57153 | 0.1127198 | 0.5155754 | 0.7050064 | 3.631825 | 0.1020805 | 0.51523 | 1.812883 | 0.03260935 | 0.2755198 | 0.1237551 | 0.04393793 | 0.5872838 | 0.01845241 | 0.02532816 | 0.01593828
101 | NIST610 - 4 |  |  |  | 101b_201116.FIN2 | 17211.9 | 17540.38 | 504.5063 | 462.4884 | 445.6139 | 473.7935 | 460 | 368.3388 | 363.2615 | 374.6334 | 136.3725 | 517.5024 | 295.6306 | 429.871 | 369.9367 | 368.7036 | 439.3638 | 383.7629 | 22.82575 | 0.33767 | 70.08191 | 399.4812 | 442.2973 |  | 7344.474 | 4891.91 | 103.4682 | 111.1954 | 90.62642 | 101.0007 | 100.2229 | 75.13941 | 73.92335 | 76.55212 | 28.45486 | 105.3113 | 60.26361 | 88.48811 | 75.31386 | 89.75102 | 78.26882 | 4.660041 | <0.33767 | 14.28291 | 81.63938 | 90.04954 |  | 5446.151 | 2449.777 | 2.951626 | 28.90229 | 0.3278127 | 11.00305 | 19.09953 | 0.06433635 | 0.327622 | 0.4250256 | 2.018933 | 0.06970009 | 0.304999 | 1.053137 | 0.01805048 | 0.147696 | 0.07643695 | 0.02401296 | 0.337668 | 0.008674832 | 0.01422753 | 0.009030384
128 | NIST610 - 5 |  |  |  | 128b_201116.FIN2 | 18798.09 | 18908.24 | 527.6157 | 477.1375 | 454.5729 | 475.6961 | 460 | 386.932 | 376.1872 | 392.6928 | 123.4035 | 498.0559 | 299.1468 | 412.3697 | 398.7247 | 397.5001 | 436.3486 | 384.3658 | 21.9493 | 0.38917 | 72.78291 | 488.2372 | 427.5762 |  | 6933.33 | 4697.819 | 108.0855 | 113.5666 | 92.48226 | 100.3433 | 101.437 | 78.58386 | 76.34583 | 79.66226 | 26.08992 | 101.0264 | 60.77653 | 84.94614 | 81.16547 | 88.72433 | 77.82264 | 4.453057 | <0.38917 | 14.84982 | 99.47604 | 87.08492 |  | 4967.304 | 2235.898 | 3.07394 | 29.61289 | 0.3720858 | 10.56176 | 19.7135 | 0.06624621 | 0.3341378 | 0.4667162 | 1.873407 | 0.06997978 | 0.3229148 | 1.073107 | 0.01951934 | 0.1495263 | 0.0822827 | 0.02306032 | 0.3891711 | 0.009239837 | 0.01973641 | 0.008454179
129 | GSD-1G - 5 |  |  |  | 129b_201116.FIN2 | 15291.87 | 14858.87 | 200.4917 | 87905.33 | 35.96159 | 37.58642 | 54 | 40.65897 | 28.5848 | 46.96789 | <1.8 | 37.03082 | 23.04355 | 34.20423 | 30.73229 | 30.64722 | 30.31227 | 30.95106 | 3.778375 | 0.33873 | 0.8718078 | 46.22853 | 32.31009 |  | 7121.823 | 4030.314 | 41.47004 | 17832.82 | 7.351467 | 19.13707 | 33.1493 | 8.216459 | 5.80321 | 9.585039 | <1.8437 | 7.478264 | 4.732779 | 7.254646 | 6.213055 | 6.192364 | 6.275537 | 0.7758323 | <0.33873 | 0.1848522 | 9.383425 | 6.569429 |  | 4720.384 | 2146.578 | 2.943402 | 28.20764 | 0.3372183 | 10.26699 | 18.30842 | 0.07048958 | 0.3347567 | 0.4366425 | 1.843701 | 0.05966367 | 0.3022847 | 0.9735799 | 0.01719007 | 0.1511934 | 0.07816783 | 0.0245756 | 0.3387252 | 0.01220835 | 0.02000312 | 0.01179281
130 | UQAC-FeS-1 - 5 |  |  |  | 130b_201116.FIN2 | 569168.9 | 553299.1 | 48.07111 | 450000 | 626.929 | 21692.12 | 338.239 | 6.314263 | 3.76895 | 1265.049 | 284.3246 | 61.52383 | 163.7385 | 3.188679 | 7.796576 | 7.368922 | 152.3831 | 75.51964 | 39.52541 | 52.8249 | 0.2468342 | 87.04423 | 108.8851 |  | 116574.8 | 113719 | 11.55389 | 92326.15 | 133.9824 | 4967.704 | 108.5072 | 1.309094 | 0.8078758 | 258.9076 | 57.72594 | 13.02951 | 35.05674 | 1.002372 | 1.615761 | 34.34955 | 26.84064 | 9.798485 | 23.21849 | 0.05914399 | 18.29481 | 22.46664 |  | 1939.811 | 880.3307 | 1.206395 | 11.58551 | 0.1453843 | 4.277161 | 7.629513 | 0.02843709 | 0.1310613 | 0.1840705 | 0.764675 | 0.02785968 | 0.1268986 | 0.3959742 | 0.008575672 | 0.05179773 | 0.0290785 | 0.008447716 | 0.1170789 | 0.004155697 | 0.008266756 | 0.00384722
*Values in red color have been discarded in plots and text since they represent spurious values (spicky time vs. intensity signal and mineral micro-inclusions)