## Table A1
Table A1. Mean LA-ICP-MS detection limits for sulfides.
Mineral | Fe | V | Cr | Mn | Co | Ni | Cu | Zn | Ga | As | Se | Ag | Cd | In | Sn | Sb | Te | Ir | Au | Hg | Tl | Pb | Bi
| ppm | ppm | ppm | ppm | ppm | ppm | ppm | ppm | ppm | ppm | ppm | ppm | ppm | ppm | ppm | ppm | ppm | ppm | ppm | ppm | ppm | ppm | ppm
Pyrite | n/a | 0.5726155 | 2.213092 | 0.9553438 | 0.2315655 | 1.19776 | 2.467398 | 1.48998 | 0.6181878 | 1.613043 | 1.616227 | 0.8165295 | 2.453636 | 0.08050737 | 0.5370365 | 0.1969076 | 1.144084 | 0.09874263 | 0.2767915 | 0.5981423 | 0.08340952 | 0.2378428 | 0.1142758
Chalcopyrite | n/a | 1.44 | 2.88 | 5.92 | 1.17 | 4.93 | n/a | 7.46 | 2.9 | 2.953632 | 1.961832 | 0.9355847 | 6.686205 | 0.3725342 | 1.385545 | 1.299497 | 4.706589 | 0.3087747 | 0.4137989 | 1.379633 | 0.3268042 | 0.5045995 | 0.3136632
Sphalerite | n/a | 0.46 | 0.93 | 1.78 | 0.37 | 1.42 | 2.73 | n/a | 1.031085 | 0.8824425 | 0.66468625 | 0.34585 | 2.4295125 | 0.15166 | 0.39135625 | 0.49919125 | 1.7457875 | 0.0899925 | 0.1626675 | 0.43296375 | 0.122487375 | 0.16756625 | 0.09324875
Galena | 194 | 0.929735 | 1.7112 | 3.45315 | 0.8774567 | 3.149583 | 6.624517 | 5.694267 | 2.105767 | 1.861083 | 1.305138 | 0.775755 | 5.4325 | 0.2784333 | 1.0323 | 0.9739483 | 3.2367 | 0.2210817 | 0.2278517 | 1.006415 | 0.1948967 | n/a | 0.34
Tennantite | n/a | 1.79 | 3.02 | 6.36 | 1.49 | 5.69 | n/a | n/a | 3.47 | n/a | 2.24755 | 1.28746 | 9.159135 | 0.4995795 | 1.62311 | 1.770669 | 5.231105 | 0.3614895 | 0.4962735 | 1.3407945 | 0.3781565 | 0.6155165 | 0.3420485
Note: Major elements were not determined by LA-ICP-MS and their detection limits are reported as "n/a"

## Table A2
Table A2. Complete LA-ICP-MS analyses of pyrite from polymetallic veins.
Grain | Host Rock | Location | Fe | S | Ag | As | Au | Bi | Co | Cr | Cu | Mn | Ni | Pb | Sb | Se | Sn | Te | Zn
|  |  | wt% | wt% | ppm | ppm | ppm | ppm | ppm | ppm | ppm | ppm | ppm | ppm | ppm | ppm | ppm | ppm | ppm
Fe-Cu
FF1-1 | QZ | Core | 46.193 | 54.409 | mdl | mdl | mdl | 2 | 7.5 | mdl | 900 | 1 | 4 | mdl | mdl | 20 | 2 | mdl | 0.2
FF1-1 | QZ | Rim | 46.531 | 52.37 | mdl | mdl | mdl | mdl | mdl | 2 | 5 | 1.6 | mdl | mdl | mdl | 120 | 0.5 | mdl | 0.6
FF1-2 | QZ | Core | 46.417 | 53.834 | mdl | 80 | mdl | mdl | 0.3 | 3 | 10 | 1.6 | mdl | mdl | mdl | 12 | mdl | 10 | 0.7
FF1-2 | QZ | Rim | 46.13 | 53.852 | mdl | 35 | mdl | mdl | mdl | 2 | mdl | 1.9 | mdl | 0.2 | mdl | mdl | 0.5 | 12 | 0.5
FF1-3 | QZ | Core | 46.198 | 54.011 | mdl | 27 | mdl | 3 | 1.7 | 2 | 5 | 1.8 | mdl | 24 | mdl | 36 | 0.7 | 50 | 0.6
FF1-3 | QZ | Rim | 46.531 | 54.065 | mdl | 1.9 | mdl | 1.2 | 16 | mdl | 28 | 2.1 | 6 | 1.7 | mdl | 30 | 4 | 0.9 | 0.5
FF1-4 | QZ | Core | 46.494 | 53.934 | mdl | 71 | mdl | 0.5 | mdl | mdl | 17 | 1.4 | mdl | 0.5 | mdl | 48 | mdl | 28 | 1.4
FF1-4 | QZ | Rim | 46.753 | 54.061 | mdl | 100 | mdl | 4.1 | mdl | mdl | 7 | 1.5 | mdl | 2 | mdl | 46 | mdl | 18 | 1.7
FF1-5 | QZ | Core | 46.235 | 53.867 | mdl | mdl | mdl | 1.1 | 2.6 | mdl | 400 | 2 | 1 | 0.5 | mdl | 40 | 0.6 | mdl | 0.6
FF1-5 | QZ | Rim | 46.243 | 53.885 | mdl | mdl | mdl | mdl | 5.5 | mdl | 1.9 | 1.3 | mdl | mdl | mdl | 10 | mdl | mdl | 0.6
FF5-1 | MZ | Core | 46.498 | 53.248 | mdl | mdl | mdl | 0.1 | mdl | 4 | 2.6 | 2.3 | mdl | 0.11 | mdl | 40 | mdl | mdl | 1.7
FF5-1 | MZ | Rim | 46.284 | 53.183 | mdl | mdl | mdl | mdl | mdl | 3 | 2.4 | 2.1 | mdl | mdl | mdl | mdl | 0.6 | 2 | 1.3
FF5-2 | MZ | Core | 46.705 | 53.024 | mdl | mdl | mdl | mdl | mdl | 2 | 790 | 2.3 | mdl | 0.3 | mdl | 20 | mdl | 0.7 | mdl
FF5-2 | MZ | Rim | 46.024 | 53.3 | mdl | mdl | mdl | mdl | 3 | 3 | 136 | 2.4 | mdl | mdl | mdl | 40 | mdl | mdl | mdl
FF5-3 | MZ | Core | 46.904 | 52.98 | mdl | mdl | mdl | mdl | 4.2 | mdl | 20 | 2.3 | 1.2 | mdl | mdl | 70 | 0.6 | mdl | mdl
FF5-3 | MZ | Rim | 46.128 | 53.447 | mdl | mdl | mdl | 0.3 | 9.7 | 5 | 2.7 | 2.3 | 8 | mdl | mdl | 60 | 0.4 | mdl | 1.4
FF5-4 | MZ | Core | 46.763 | 53.078 | mdl | mdl | mdl | mdl | 1.3 | 3 | 1.6 | 2.4 | 1.6 | mdl | mdl | 30 | mdl | mdl | mdl
FF5-4 | MZ | Rim | 46.02 | 52.915 | mdl | mdl | mdl | mdl | 1.6 | 3 | 11 | 2.5 | mdl | 0.2 | mdl | 20 | mdl | mdl | 1.1
FF5-5 | MZ | Core | 46.725 | 53.12 | mdl | mdl | mdl | mdl | 13.6 | mdl | 2.2 | 2.2 | 1.3 | mdl | mdl | 60 | mdl | mdl | mdl
FF5-5 | MZ | Rim | 46.288 | 52.84 | mdl | mdl | mdl | mdl | 11.9 | 5 | mdl | 1.8 | 2.2 | mdl | mdl | 80 | mdl | mdl | 1.4
FF7-1 | MZ | Core | 46.706 | 53.447 | mdl | mdl | mdl | mdl | 1.4 | mdl | 73 | 2.3 | mdl | mdl | mdl | 170 | mdl | mdl | mdl
FF7-1 | MZ | Rim | 46.394 | 53.591 | mdl | mdl | mdl | 1 | 0.7 | 3 | 62 | 2.9 | 2.1 | 1.3 | mdl | 100 | 0.7 | 4 | 1.8
FF7-2 | MZ | Core | 46.19 | 53.059 | mdl | mdl | mdl | mdl | mdl | mdl | 8 | 1.9 | mdl | mdl | mdl | mdl | mdl | mdl | 1.9
FF7-2 | MZ | Rim | 46.544 | 53.851 | mdl | 1.4 | mdl | mdl | mdl | mdl | mdl | 2.5 | mdl | mdl | mdl | 10 | mdl | 1.5 | mdl
FF7-3 | MZ | Core | 46.407 | 53.77 | mdl | mdl | mdl | mdl | 0.4 | mdl | 61 | 1.6 | 1.1 | mdl | mdl | mdl | mdl | mdl | mdl
FF7-3 | MZ | Rim | 46.349 | 53.753 | mdl | mdl | mdl | mdl | 36 | mdl | 16 | 1.7 | mdl | mdl | mdl | 20 | mdl | mdl | 1.7
FF7-4 | MZ | Core | 46.135 | 53.438 | mdl | mdl | mdl | mdl | mdl | mdl | 10 | 1.8 | 4 | mdl | mdl | 40 | 1 | mdl | 1.9
FF7-4 | MZ | Rim | 45.876 | 53.888 | mdl | mdl | mdl | mdl | 0.3 | mdl | 75 | 2 | mdl | mdl | mdl | 20 | mdl | mdl | 1.4
FF7-5 | MZ | Core | 46.127 | 53.902 | mdl | mdl | mdl | mdl | 0.4 | mdl | 6 | 1.8 | 1.7 | mdl | mdl | 40 | mdl | mdl | mdl
FF7-5 | MZ | Rim | 45.357 | 53.775 | mdl | mdl | mdl | mdl | 0.5 | mdl | 8 | 2.2 | mdl | 1 | mdl | 60 | 0.6 | 0.2 | 1.4
Pb-Zn-Cu-Ag-Au
FF2-1 | MZ | Core | 45.449 | 54.052 | 16 | 270 | 0.81 | 48 | mdl | mdl | 2000 | 4.1 | mdl | 30 | 2.4 | 80 | 60 | mdl | 2270
FF2-1 | MZ | Rim | 45.681 | 53.822 | 13 | 7100 | 1.03 | 48 | mdl | mdl | 140 | mdl | mdl | 170 | mdl | 40 | 1 | 13 | 3
FF2-2 | MZ | Core | 46.331 | 54.032 | mdl | 154 | mdl | mdl | 16 | 3 | mdl | 1.7 | 37 | 1.3 | mdl | 25 | mdl | 2.3 | 1.7
FF2-2 | MZ | Rim | 45.42 | 53.278 | mdl | 170 | mdl | 1 | 1.7 | 4 | mdl | 1.9 | 1.6 | 3.2 | mdl | 50 | 1 | 4 | 0.7
FF2-3 | MZ | Core | 45.521 | 54.339 | mdl | 150 | mdl | mdl | 15 | 2 | mdl | 1.6 | 11 | mdl | mdl | 21 | mdl | mdl | 1.6
FF2-3 | MZ | Rim | 45.269 | 54.242 | mdl | 3900 | 0.38 | 0.5 | 43 | mdl | 1.7 | 1.9 | mdl | 6.6 | 0.8 | 16 | mdl | 2 | 0.6
FF2-4 | MZ | Core | 45.015 | 54.936 | mdl | 57 | mdl | 0.3 | 1.6 | mdl | mdl | 1.8 | 6 | 0.4 | mdl | 30 | mdl | 34 | 0.7
FF2-4 | MZ | Rim | 45.02 | 54.75 | mdl | 113 | mdl | 0.5 | 0.7 | mdl | 230 | 1.4 | 46 | 0.3 | mdl | 60 | 0.6 | 2.4 | 0.4
FF2-5 | MZ | Core | 45.716 | 54.015 | mdl | 80 | mdl | 0.2 | 19 | mdl | mdl | 1.8 | 94 | 7 | 0.8 | 17 | mdl | 2 | 0.5
FF2-5 | MZ | Rim | 46.132 | 54.269 | 1.9 | 740 | mdl | 18 | 3.9 | mdl | 21 | 1.5 | 2.8 | 180 | 0.4 | 40 | mdl | 4 | 0.4
FF3-1 | LS | Core | 46.454 | 53.665 | 7 | 620 | mdl | 0.3 | mdl | mdl | 1100 | 2.8 | mdl | 130 | 4.2 | mdl | 38 | mdl | 190
FF3-1 | LS | Rim | 45.592 | 53.266 | 1.6 | 770 | mdl | mdl | mdl | mdl | 500 | 4.4 | mdl | 120 | 1.8 | 10 | 220 | mdl | 70
FF3-2 | LS | Core | 45.995 | 53.319 | mdl | 970 | mdl | mdl | mdl | mdl | mdl | 1.4 | mdl | 2 | mdl | 4 | mdl | mdl | 1.9
FF3-2 | LS | Rim | 46.339 | 52.545 | mdl | 340 | mdl | mdl | mdl | 2 | mdl | 1.6 | mdl | 2 | mdl | 3 | mdl | mdl | 2
FF3-3 | LS | Core | 46.31 | 53.348 | mdl | 100 | mdl | 0.1 | mdl | 2 | 2 | 1.7 | mdl | 4 | mdl | 3 | mdl | mdl | 1.6
FF3-3 | LS | Rim | 46.378 | 52.8422 | 2.8 | 4200 | 1.45 | 0.4 | 2.2 | 3 | 23 | 2 | 5 | 52 | 4.9 | 12 | 0.8 | 2.8 | 0.4
FF3-4 | LS | Core | 46.785 | 53.435 | mdl | 470 | mdl | 0.1 | mdl | 3 | 5 | 2.5 | mdl | 80 | 5.2 | 5 | 0.6 | 10 | 2.4
FF3-4 | LS | Rim | 46.88 | 54.013 | mdl | 14 | mdl | mdl | mdl | 3 | 2.3 | 1.5 | mdl | 6.4 | mdl | mdl | mdl | mdl | 0.4
FF3-5 | LS | Core | 46.42 | 53.324 | 29 | 210 | 0.34 | 2.3 | mdl | 4 | 3100 | 2.2 | mdl | 82 | 8.6 | mdl | 150 | 6 | 660
FF3-5 | LS | Rim | 46.704 | 53.408 | mdl | 11 | mdl | 0.2 | mdl | 3 | mdl | 1.3 | 2.4 | 60 | mdl | mdl | mdl | 1.8 | 2
FF4-1 | QZ | Core | 46.058 | 53.867 | mdl | 11 | mdl | 0.1 | mdl | mdl | mdl | 1 | mdl | 0.4 | mdl | 60 | mdl | 25 | mdl
FF4-1 | QZ | Rim | 46.362 | 53.917 | mdl | mdl | mdl | mdl | mdl | mdl | mdl | 0.8 | mdl | mdl | mdl | mdl | mdl | mdl | mdl
FF4-2 | QZ | Core | 46.6 | 54.092 | mdl | 8.4 | mdl | mdl | 0.4 | mdl | mdl | 1.4 | mdl | 0.2 | mdl | mdl | mdl | 0.2 | mdl
FF4-2 | QZ | Rim | 46.363 | 53.685 | mdl | 2.8 | mdl | 0.4 | 0.6 | mdl | 40 | 1.7 | mdl | 2 | mdl | 5 | mdl | 2.3 | mdl
FF4-3 | QZ | Core | 46.371 | 53.792 | mdl | 80 | mdl | mdl | mdl | mdl | mdl | 1.7 | mdl | 0.5 | mdl | 27 | mdl | 8 | mdl
FF4-3 | QZ | Rim | 46.271 | 53.658 | mdl | 2.2 | mdl | mdl | mdl | mdl | mdl | 1.2 | mdl | mdl | mdl | 2 | mdl | mdl | mdl
FF4-4 | QZ | Core | 46.746 | 53.575 | mdl | 26 | mdl | 0.1 | mdl | mdl | mdl | 1.1 | mdl | mdl | mdl | 10 | mdl | mdl | mdl
FF4-4 | QZ | Rim | 46.593 | 53.783 | mdl | mdl | mdl | mdl | mdl | mdl | mdl | 1.1 | mdl | mdl | mdl | mdl | mdl | mdl | mdl
FF4-5 | QZ | Core | 46.624 | 53.61 | mdl | 2.9 | mdl | mdl | mdl | mdl | 5 | 1.7 | mdl | mdl | mdl | mdl | mdl | mdl | mdl
FF4-5 | QZ | Rim | 46.932 | 53.866 | mdl | 9 | mdl | mdl | mdl | 2 | mdl | 1.4 | mdl | 0.2 | mdl | 10 | mdl | 1.6 | mdl
Notes: Major elements were determined by EMPA and trace elements were determined by LA-ICP-MS; concentrations below detection limits are reported as mdl

## Table A3
Table A3. Complete LA-ICP-MS analyses of various sulfides from polymetallic veins.
Chalcopyrite
Grain | Host Rock | Cu | Fe | S | Ag | As | Au | Bi | Cd | Cr | Ga | Hg | In | Mn | Pb | Sb | Se | Sn | Tl | Zn
|  | wt% | wt% | wt% | ppm | ppm | ppm | ppm | ppm | ppm | ppm | ppm | ppm | ppm | ppm | ppm | ppm | ppm | ppm | ppm
FF2-CPY1 | MZ | 34.059 | 30.449 | 34.768 | 11.8 | mdl | mdl | 0.8 | 8 | mdl | 4 | mdl | 87 | mdl | 0.7 | mdl | mdl | 145 | mdl | 700
FF2-CPY2 | MZ | 34.194 | 30.317 | 35.127 | 3.8 | mdl | mdl | 0.4 | 12 | mdl | mdl | mdl | 46 | 23 | 1.7 | mdl | 50 | 97 | mdl | 4000
FF2-CPY3A | MZ | 33.791 | 30.44 | 34.789 | 13.7 | 15 | mdl | 1.7 | mdl | 30 | 7 | mdl | 87 | mdl | 3.4 | 8 | 20 | 400 | mdl | 530
FF2-CPY3B | MZ | 33.845 | 30.55 | 34.811 | 40 | 1500 | mdl | 7 | 7 | 5 | 7 | mdl | 86 | 13 | 2.8 | 3 | mdl | 400 | mdl | 310
FF2-CPY4A | MZ | 33.907 | 30.53 | 35.29 | 8.4 | 4 | mdl | 0.6 | mdl | mdl | mdl | mdl | 76 | 14 | 1.2 | mdl | 30 | 219 | mdl | 610
FF2-CPY4B | MZ | 34.337 | 30.657 | 35.361 | 9.3 | mdl | mdl | 0.4 | 20 | mdl | mdl | mdl | 69 | 18 | 1 | mdl | 10 | 128 | mdl | 710
FF2-CPY4C | MZ | 34.177 | 30.345 | 35.085 | 35 | 11 | mdl | mdl | 22 | 11 | mdl | mdl | 64 | 32 | 3 | 4 | 40 | 105 | mdl | 1600
FF2-CPY4D | MZ | 34.412 | 30.383 | 34.969 | 9.5 | mdl | mdl | mdl | 17 | mdl | 5 | mdl | 64 | 39 | 1 | mdl | 10 | 270 | mdl | 660
FF2-CPY4E | MZ | 34.403 | 30.249 | 34.856 | 11.8 | mdl | mdl | 1.3 | 12 | 3 | 9 | mdl | 61 | 12 | 1 | mdl | 50 | 560 | mdl | 560
FF2-CPY5 | MZ | 34.072 | 30.109 | 35.076 | 7 | mdl | mdl | 0.6 | 18 | 6 | 4 | mdl | 98 | 23 | 1 | mdl | 20 | 147 | mdl | 560
FF2-CPY6 | MZ | 33.793 | 30.273 | 34.991 | 9.2 | mdl | mdl | mdl | mdl | 8 | 4 | mdl | 40 | mdl | mdl | mdl | 40 | 108 | mdl | 510
FF3-CPY1 | LS | 34.039 | 30.213 | 35.089 | mdl | mdl | mdl | mdl | mdl | 5 | mdl | mdl | 108 | 14 | 6 | mdl | 20 | 330 | mdl | 170
FF3-CPY2 | LS | 33.9 | 30.365 | 35.037 | mdl | mdl | mdl | mdl | mdl | mdl | 5 | mdl | 111 | 10 | 30 | mdl | 20 | 380 | mdl | 190
FF5-CPY2 | MZ | 33.63 | 30.517 | 34.827 | 45 | mdl | mdl | 5.1 | mdl | 11 | 4 | mdl | 20.8 | 9 | 0.7 | mdl | 30 | 990 | mdl | 27
FF5-CPY3A | MZ | 34.77 | 27.71 | 35.01 | 980 | 8400 | 3.1 | 1.9 | mdl | 9 | mdl | 1.5 | mdl | 9 | 130 | 8000 | 40 | 2 | 73 | 49
FF5-CPY3B | MZ | 34.93 | 29.32 | 34.93 | mdl | mdl | mdl | 1.4 | mdl | 6 | mdl | mdl | 20 | mdl | mdl | mdl | 50 | 740 | mdl | 167
FF5-CPY4 | MZ | 33.899 | 30.537 | 34.641 | mdl | mdl | mdl | 0.5 | mdl | 8 | mdl | mdl | 1.9 | mdl | mdl | mdl | 130 | 380 | mdl | 8
Sphalerite
Grain | Host Rock | Zn | Fe | S | Ag | As | Au | Cd | Cr | Cu | Ga | Hg | In | Mn | Pb | Sb | Se | Sn
|  | wt% | wt% | wt% | ppm | ppm | ppm | ppm | ppm | ppm | ppm | ppm | ppm | ppm | ppm | ppm | ppm | ppm
FF3-SPH1A | LS | 64.68 | 2.15 | 33.29 | 17 | mdl | mdl | 3800 | 1 | 3400 | 11.1 | 14 | 63 | 720 | 7 | 1.3 | mdl | 190
FF3-SPH1B | LS | 64.2 | 2.11 | 33.24 | 29 | 0.9 | mdl | 4280 | 4 | 7300 | 64 | 11.4 | 31 | 690 | 9 | 5.1 | mdl | 34.4
FF3-SPH2A | LS | 63.42 | 1.57 | 33.28 | 24 | mdl | 0.2 | 3320 | 3 | 8100 | 15.2 | 13 | 74 | 1600 | 13 | 1.1 | 9 | 60.4
FF3-SPH2B | LS | 63.51 | 1.71 | 33.43 | 16 | mdl | mdl | 3680 | 3 | 5200 | 41.4 | 12 | 18 | 1660 | 3.6 | 1 | 5 | 64.9
FF3-SPH3A | LS | 59.77 | 2.38 | 33.05 | 43 | mdl | 0.21 | 3090 | 4 | 15300 | 10.7 | 9 | 170 | 1420 | 70 | 2.4 | 4 | 5.5
FF3-SPH3B | LS | 59.75 | 2.24 | 32.98 | 24 | mdl | mdl | 3160 | 3 | 8700 | 2.5 | 10 | 255 | 1450 | 7 | mdl | 4 | 2.31
FF3-SPH4A | LS | 65.05 | 2.19 | 33.15 | 41 | 1.5 | 0.27 | 3720 | 4 | 8700 | 6.3 | 11 | 41 | 1050 | 41 | 4 | mdl | 93.4
FF3-SPH4B | LS | 64.94 | 2.04 | 33.32 | 40 | mdl | 0.23 | 3200 | 2 | 11000 | 8.4 | 11 | 149 | 2000 | 50 | 2.4 | mdl | 9
Galena
Grain | Host Rock | Pb | S | Ag | As | Au | Bi | Cd | Cr | Cu | Fe | In | Mn | Sb | Se | Sn | Te | Tl | Zn
|  | wt% | wt% | ppm | ppm | ppm | ppm | ppm | ppm | ppm | ppm | ppm | ppm | ppm | ppm | ppm | ppm | ppm | ppm
FF3-GAL1 | LS | 86.36 | 13.43 | 1170 | 20 | mdl | 1900 | 68 | mdl | mdl | mdl | 0.3 | 6 | 370 | 10 | 3 | 13 | 25.2 | 40
FF3-GAL2 | LS | 86.52 | 13.48 | 1220 | 72 | mdl | 1980 | 58 | mdl | mdl | mdl | mdl | 3.5 | 308 | 5 | 2 | 14 | 25.7 | mdl
FF3-GAL3A | LS | 86.65 | 13.54 | 750 | 50 | mdl | 16.3 | 63 | 3 | 140 | 700 | 0.4 | mdl | 820 | mdl | 5 | 15 | 23.2 | 50
FF3-GAL3B | LS | 86.57 | 13.57 | 560 | 80 | mdl | 17.7 | 62 | 1 | 90 | mdl | 0.5 | 4 | 590 | mdl | 7 | 20 | 22.2 | 50
FF3-GAL4A | LS | 86.59 | 13.54 | 970 | 80 | mdl | 1570 | 44 | 6 | mdl | mdl | mdl | mdl | 263 | 20 | mdl | 15 | 25.9 | mdl
FF3-GAL4B | LS | 86.27 | 13.49 | 1060 | 100 | 0.3 | 1560 | 44 | 6 | mdl | 300 | 0.4 | mdl | 330 | mdl | 3 | 19 | 27 | 30
Tennantite
Grain | Host Rock | Cu | As | S | Zn | Fe | Ag | Au | Bi | Cd | Cr | Ga | Hg | In | Mn | Pb | Sb | Se | Sn | Te | Tl | V
|  | wt% | wt% | wt% | wt% | wt% | ppm | ppm | ppm | ppm | ppm | ppm | ppm | ppm | ppm | ppm | ppm | ppm | ppm | ppm | ppm | ppm
FF2-TNT1 | MZ | 42.495 | 20.783 | 28.87 | 0.817 | 6.666 | 7800 | mdl | 163 | 210 | mdl | mdl | 24 | 70 | 162 | 114 | 170 | 20 | 166 | 15 | mdl | mdl
FF2-TNT2 | MZ | 43.298 | 21.192 | 28.881 | 2.505 | 5.302 | 3050 | mdl | 950 | 240 | 3 | mdl | 22 | 66 | 54 | 87 | 600 | mdl | 140 | mdl | mdl | mdl
FF2-TNT3 | MZ | 43.18 | 20.52 | 28.74 | 1.53 | 6.35 | 9400 | mdl | 82 | 160 | 11 | 7 | 30 | 69 | 147 | 31 | 20 | 5 | 50.4 | 13 | mdl | mdl
FF2-TNT3A | MZ | 42.766 | 21.36 | 28.809 | 0.732 | 6.737 | 10400 | mdl | 81 | 150 | mdl | 7 | 32 | 102 | 178 | 130 | 95 | mdl | 453 | 8 | 0.5 | mdl
FF2-TNT3B | MZ | 43.055 | 21.106 | 28.794 | 0.502 | 6.863 | 9400 | mdl | 280 | 160 | 10 | 5 | 32 | 55 | 103 | 80 | 95 | mdl | 80 | 19 | 0.4 | mdl
FF2-TNT4 | MZ | 43.197 | 21.478 | 29.035 | mdl | 7.077 | 3560 | mdl | 670 | 11 | 8 | 140 | 230 | 30 | 1700 | 3500 | 3 | 20 | 145 | 17 | 3.5 | mdl
FF2-TNT5 | MZ | 42.842 | 20.978 | 28.892 | mdl | 7.437 | 3780 | mdl | 4400 | 24 | 10 | 47 | 140 | 46 | 1460 | 170 | 4 | 30 | 76 | 16 | 1 | mdl
FF2-TNT6A | MZ | 43.162 | 20.896 | 28.85 | 0.134 | 7.403 | 3850 | mdl | 1500 | 120 | 10 | 21 | 44 | 36 | 180 | 210 | 41 | 30 | 53 | 12 | 0.7 | mdl
FF2-TNT6B | MZ | 42.673 | 20.603 | 28.892 | 0.095 | 7.602 | 4150 | mdl | 100 | 27 | 10 | 64 | 82 | 34 | 240 | 30 | 8 | 10 | 26 | 29 | mdl | mdl
FF3-TNT1A | LS | 42.874 | 20.525 | 28.573 | 7.981 | 0.719 | 330 | mdl | 400 | 2200 | mdl | mdl | 33 | 52 | 1110 | 50 | 18500 | 20 | 5 | 10 | mdl | mdl
FF3-TNT1B | LS | 43.26 | 19.94 | 28.61 | 7.73 | 0.86 | 730 | 0.6 | 350 | 2200 | 11 | mdl | 35 | 53 | 1120 | 200 | 19800 | 10 | 4 | 21 | mdl | mdl
FF3-TNT2 | LS | 43.3128 | 20.899 | 28.4996 | 7.4719 | 0.9257 | 260 | mdl | 140 | 2100 | 15 | mdl | 21 | 53 | 1370 | 250 | 12000 | 10 | 7 | 80 | mdl | mdl
FF3-TNT3 | LS | 42.695 | 20.654 | 28.753 | 7.193 | 1.156 | 280 | mdl | 84 | 2100 | 3 | mdl | 26 | 56 | 1180 | 190 | 7600 | 20 | 30 | 10 | 0.6 | mdl
FF3-TNT4 | LS | 42.475 | 20.752 | 28.655 | 7.526 | 0.923 | 450 | mdl | 900 | 2400 | mdl | mdl | 35 | 66 | 760 | 3000 | 63000 | 30 | mdl | 1770 | 0.4 | 3.5
FF5-TNT1C | MZ | 45.913 | 20.505 | 28.489 | 0.053 | 4.811 | 237 | 1.2 | 20 | 20 | 18 | 8 | 11 | mdl | 230 | 49 | 250 | 90 | 10 | 790 | 340 | mdl
FF5-TNT1D | MZ | 43.402 | 20.611 | 28.866 | 0.16 | 6.909 | 113 | 1.5 | 18 | mdl | mdl | mdl | 12 | 0.6 | 120 | 65 | 290 | 70 | 14 | 680 | 79 | mdl
FF5-TNT2 | MZ | 45.4 | 20.39 | 28.61 | 0.05 | 6.29 | 350 | 0.5 | 340 | mdl | 4 | 4 | 21 | mdl | 40.1 | 60 | 400 | 90 | 49 | 200 | 129 | mdl
FF5-TNT3 | MZ | 44.65 | 19.78 | 28.46 | mdl | 6.48 | 600 | 3 | 410 | mdl | 6 | 12 | 20 | 2.6 | 540 | 2300 | 1050 | 80 | 330 | 270 | 1000 | 1.8
FF5-TNT5 | MZ | 45.79 | 20.15 | 28.69 | mdl | 5.34 | 141 | mdl | 36 | mdl | 9 | 30 | 11 | mdl | 170 | 320 | 530 | 80 | 39 | 320 | 137 | mdl
FF5-TNT6 | MZ | 44.68 | 21.19 | 28.7 | mdl | 5.69 | 750 | 2.5 | 290 | 24 | 9 | 38 | 15 | 2.9 | 40 | 1330 | 850 | 110 | 180 | 280 | 530 | mdl
Notes: Major elements were determined by EMPA and trace elements were determined by LA-ICP-MS; concentrations below detection limits are reported as mdl

## Table A4
Table A4. Major and trace element whole-rock analyses for wall rock samples.
Sample | Rock type | Distance from vein (m) | Ag | As | Au | Ba | Cd | Ce | Co | Cr | Cs | Cu | Dy | Er | Eu | Ga | Gd | Hf | Ho | La | Li | Lu | Mo | Nb | Nd | Ni | Pb | Pr | Rb | Sc | Sm | Sn | Sr | Ta | Tb | Th | Tl | Tm | U | V | Y | Yb | Zn | Zr | SiO2 | Al2O3 | Fe2O3 | CaO | MgO | Na2O | K2O | Cr2O3 | TiO2 | MnO | P2O5 | SrO | BaO | LOI | Total
|  |  | ppm | ppm | ppm | ppm | ppm | ppm | ppm | ppm | ppm | ppm | ppm | ppm | ppm | ppm | ppm | ppm | ppm | ppm | ppm | ppm | ppm | ppm | ppm | ppm | ppm | ppm | ppm | ppm | ppm | ppm | ppm | ppm | ppm | ppm | ppm | ppm | ppm | ppm | ppm | ppm | ppm | ppm | wt% | wt% | wt% | wt% | wt% | wt% | wt% | wt% | wt% | wt% | wt% | wt% | wt% | wt% | wt%
FF1-L20 | QZ | 6 | 1.2 | 84 | 0.03 | 30.2 | 0.25 | 5.7 | 24 | 10 | 0.71 | 628 | 0.41 | 0.26 | 0.11 | 2.7 | 0.46 | 4.3 | 0.09 | 3.7 | 10 | 0.06 | 0.5 | 0.9 | 2.6 | 1 | 56 | 0.76 | 8.1 | 0.5 | 0.5 | 2 | 9.6 | 0.2 | 0.07 | 0.7 | 0.5 | 0.05 | 1.27 | 2.5 | 2.6 | 0.39 | 66 | 168 | 93.6 | 0.83 | 1.31 | 1.69 | 1.55 | 0.01 | 0.2 | 0.002 | 0.04 | 0.03 | 0.03 | 0.005 | 0.005 | 2.32 | 101.61
FF1-L10 | QZ | 3 | 0.5 | 31 | 0.01 | 22.4 | 0.25 | 4.7 | 31 | 10 | 0.38 | 202 | 0.38 | 0.3 | 0.11 | 2.1 | 0.38 | 4.7 | 0.09 | 3 | 10 | 0.06 | 0.5 | 1.2 | 2.3 | 1 | 35 | 0.6 | 3.2 | 0.5 | 0.38 | 1 | 6.9 | 0.2 | 0.06 | 0.73 | 0.5 | 0.04 | 0.86 | 5 | 2.6 | 0.43 | 23 | 191 | 96 | 0.87 | 0.86 | 1.24 | 0.89 | 0.01 | 0.1 | 0.001 | 0.05 | 0.01 | 0.02 | 0.005 | 0.005 | 1.82 | 101.87
FF1-L5 | QZ | 1.5 | 0.5 | 46 | 0.03 | 15 | 0.25 | 4.4 | 21 | 10 | 0.21 | 214 | 0.56 | 0.44 | 0.13 | 1.3 | 0.47 | 5.3 | 0.11 | 2.7 | 10 | 0.06 | 0.5 | 0.9 | 2.3 | 1 | 86 | 0.57 | 3.3 | 1 | 0.45 | 1 | 6 | 0.1 | 0.06 | 0.67 | 0.5 | 0.05 | 1.05 | 2.5 | 3.2 | 0.4 | 29 | 215 | 95.2 | 0.83 | 1.38 | 1.77 | 0.18 | 0.01 | 0.1 | 0.001 | 0.05 | 0.01 | 0.02 | 0.005 | 0.005 | 2.3 | 101.85
FF1-L1 | QZ | 0.3 | 0.5 | 29 | 0.08 | 9.8 | 0.25 | 2.4 | 38 | 10 | 0.4 | 109 | 0.2 | 0.17 | 0.04 | 1.4 | 0.21 | 3 | 0.05 | 1.5 | 0.5 | 0.02 | 1 | 0.8 | 1.2 | 0.5 | 14 | 0.32 | 4.8 | 0.5 | 0.24 | 2 | 4.2 | 0.2 | 0.03 | 0.56 | 0.5 | 0.02 | 1.87 | 7 | 1.3 | 0.22 | 9 | 124 | 88 | 0.57 | 7.21 | 0.21 | 0.1 | 0.01 | 0.15 | 0.001 | 0.03 | 0.005 | 0.02 | 0.005 | 0.005 | 4.12 | 100.42
FF1-R1 | QZ | 0.3 | 0.25 | 19 | 0.06 | 19 | 0.25 | 2.7 | 26 | 10 | 0.79 | 410 | 0.27 | 0.2 | 0.12 | 4.6 | 0.31 | 3.2 | 0.06 | 1.6 | 0.5 | 0.05 | 1 | 1.2 | 1.5 | 1 | 9 | 0.41 | 12.2 | 1 | 0.44 | 8 | 9.4 | 0.2 | 0.05 | 1.19 | 0.5 | 0.03 | 2.79 | 10 | 2 | 0.27 | 4 | 129 | 84.6 | 2.08 | 7.91 | 0.22 | 0.41 | 0.05 | 0.41 | 0.001 | 0.07 | 0.005 | 0.03 | 0.005 | 0.005 | 4.87 | 100.65
FF1-R5 | QZ | 1.5 | 0.25 | 2.5 | 0.005 | 341 | 0.25 | 10.2 | 9 | 20 | 0.78 | 8 | 1.05 | 0.65 | 0.38 | 2.5 | 1.31 | 4.6 | 0.24 | 5 | 10 | 0.1 | 0.5 | 4.1 | 6.4 | 2 | 4 | 1.53 | 37.4 | 1 | 1.35 | 1 | 57.2 | 0.1 | 0.2 | 1.46 | 0.5 | 0.1 | 2.53 | 6 | 6.6 | 0.6 | 19 | 178 | 77.5 | 2.89 | 0.42 | 6.48 | 4.93 | 0.07 | 2.01 | 0.002 | 0.11 | 0.04 | 0.06 | 0.005 | 0.04 | 4.09 | 98.64
FF1-R10 | QZ | 3 | 0.25 | 6 | 0.01 | 349 | 0.25 | 8.5 | 10 | 20 | 1.07 | 111 | 1.03 | 0.66 | 0.32 | 2.9 | 1.08 | 4.3 | 0.24 | 4.3 | 10 | 0.1 | 1 | 2.9 | 5.6 | 1 | 17 | 1.38 | 38 | 1 | 1.1 | 1 | 50 | 0.1 | 0.21 | 1.44 | 0.5 | 0.1 | 2.12 | 7 | 6.9 | 0.58 | 15 | 171 | 80.5 | 2.94 | 0.53 | 6.16 | 4.69 | 0.08 | 2.02 | 0.002 | 0.11 | 0.04 | 0.05 | 0.005 | 0.04 | 4.07 | 101.23
FF1-R20 | QZ | 6 | 1.2 | 22 | 0.02 | 310 | 0.25 | 17.4 | 15 | 20 | 1.93 | 517 | 1.64 | 1.1 | 0.49 | 3.6 | 1.9 | 8 | 0.34 | 9.9 | 10 | 0.18 | 1 | 3.2 | 9.9 | 2 | 42 | 2.54 | 46.8 | 1 | 2.08 | 3 | 51.1 | 0.2 | 0.27 | 2.13 | 0.5 | 0.16 | 3.65 | 9 | 10 | 1.06 | 37 | 329 | 76.5 | 3.06 | 1.95 | 6.47 | 6.49 | 0.09 | 2.08 | 0.002 | 0.16 | 0.05 | 0.06 | 0.005 | 0.04 | 4.4 | 101.35
FF2-L20 | MZ | 6 | 0.25 | 20 | 0.01 | 1430 | 0.7 | 188 | 58 | 60 | 3.33 | 37 | 4.5 | 2.06 | 2.59 | 23.3 | 7.32 | 8.4 | 0.81 | 105 | 10 | 0.24 | 5 | 28.4 | 77.5 | 32 | 130 | 22.6 | 110 | 13 | 11.7 | 2 | 1300 | 2.4 | 0.89 | 33.7 | 0.5 | 0.29 | 7.01 | 129 | 20.6 | 1.7 | 97 | 297 | 54.5 | 14.85 | 5.89 | 10.55 | 4.15 | 2.76 | 2.9 | 0.01 | 1.14 | 0.1 | 0.48 | 0.15 | 0.16 | 2.23 | 99.87
FF2-L10 | MZ | 3 | 1.7 | 33 | 0.05 | 3210 | 1.5 | 173.5 | 31 | 70 | 4.56 | 187 | 4.09 | 1.88 | 2.45 | 21.7 | 6.52 | 6.8 | 0.71 | 107 | 20 | 0.23 | 5 | 14.8 | 69.2 | 34 | 531 | 20.4 | 181.5 | 13 | 10.9 | 2 | 1145 | 0.9 | 0.73 | 31.7 | 0.5 | 0.24 | 6.85 | 149 | 19 | 1.81 | 326 | 269 | 57.8 | 13.9 | 6.85 | 5.39 | 4.47 | 2.31 | 5.67 | 0.01 | 0.85 | 0.12 | 0.52 | 0.13 | 0.37 | 2.3 | 100.69
FF2-L5 | MZ | 1.5 | 0.25 | 16 | 0.02 | 1440 | 0.8 | 98.7 | 32 | 60 | 1.08 | 67 | 2.9 | 1.57 | 1.62 | 12.6 | 4.62 | 6.4 | 0.57 | 57.5 | 10 | 0.2 | 3 | 10.2 | 42.6 | 27 | 215 | 12.15 | 65.4 | 11 | 6.91 | 1 | 793 | 0.7 | 0.52 | 16.4 | 0.5 | 0.21 | 4.63 | 105 | 15.4 | 1.43 | 159 | 250 | 62.5 | 7.18 | 4.91 | 13.45 | 4.17 | 1.04 | 1.81 | 0.009 | 0.61 | 0.11 | 0.39 | 0.09 | 0.17 | 4.25 | 100.69
FF2-L1 | MZ | 0.3 | 4.8 | 452 | 0.7 | 37.9 | 1 | 141.5 | 30 | 90 | 0.73 | 1050 | 3.58 | 1.59 | 1.03 | 38.1 | 5.14 | 5.5 | 0.67 | 97.4 | 50 | 0.25 | 6 | 9.6 | 53.3 | 33 | 290 | 16 | 24.1 | 13 | 7.83 | 9 | 17.6 | 0.6 | 0.63 | 22.1 | 0.5 | 0.23 | 5.07 | 154 | 18.4 | 1.61 | 360 | 218 | 29 | 11.5 | 26.4 | 1.36 | 12.05 | 0.01 | 0.46 | 0.013 | 0.83 | 0.32 | 0.6 | 0.005 | 0.01 | 16.1 | 98.65
FF2-R1 | MZ | 0.3 | 7.3 | 99 | 0.07 | 24.7 | 4 | 26.8 | 26 | 70 | 0.51 | 124 | 1.23 | 0.61 | 0.38 | 8.7 | 1.67 | 1.9 | 0.25 | 19.4 | 10 | 0.09 | 1 | 4.6 | 12 | 36 | 2020 | 3.46 | 8.9 | 4 | 2.08 | 3 | 13.7 | 0.4 | 0.23 | 7.89 | 0.5 | 0.08 | 5.42 | 46 | 7.8 | 0.59 | 867 | 73 | 71.8 | 2.66 | 11.75 | 1.75 | 3.06 | 0.01 | 0.16 | 0.01 | 0.18 | 0.07 | 0.2 | 0.005 | 0.005 | 7.86 | 99.51
FF2-R5 | MZ | 1.5 | 1.7 | 116 | 0.53 | 3280 | 6.2 | 167.5 | 32 | 70 | 4.36 | 148 | 3.86 | 1.72 | 2.31 | 21.4 | 6.71 | 6.5 | 0.69 | 102.5 | 20 | 0.24 | 7 | 15.8 | 66.2 | 38 | 2130 | 19.75 | 204 | 14 | 10.2 | 2 | 918 | 0.9 | 0.73 | 31.8 | 0.5 | 0.24 | 7.4 | 151 | 18.2 | 1.65 | 1420 | 253 | 55 | 13.45 | 7.19 | 3.76 | 4.93 | 1.48 | 6.2 | 0.01 | 0.86 | 0.17 | 0.46 | 0.1 | 0.36 | 5.54 | 99.51
FF2-R10 | MZ | 3 | 0.25 | 5 | 0.02 | 2750 | 0.25 | 172 | 35 | 70 | 4.45 | 92 | 4.23 | 2 | 2.24 | 22.5 | 6.53 | 6.6 | 0.74 | 106 | 10 | 0.23 | 4 | 16.6 | 68.2 | 37 | 82 | 20.2 | 147 | 14 | 10.1 | 2 | 1245 | 1 | 0.77 | 33.5 | 0.5 | 0.24 | 6.83 | 158 | 19 | 1.66 | 95 | 253 | 57.6 | 14.15 | 6.86 | 5.61 | 4.5 | 3.21 | 4.64 | 0.011 | 0.91 | 0.1 | 0.49 | 0.14 | 0.31 | 1.09 | 99.62
FF2-R20 | MZ | 6 | 0.25 | 2.5 | 0.04 | 2720 | 0.5 | 174.5 | 37 | 70 | 5.29 | 100 | 3.9 | 1.98 | 2.39 | 22.5 | 6.49 | 7 | 0.72 | 106.5 | 20 | 0.26 | 4 | 16.9 | 68.8 | 39 | 99 | 20.4 | 144 | 14 | 10.65 | 2 | 1250 | 1 | 0.77 | 33.1 | 0.5 | 0.27 | 6.71 | 159 | 19.1 | 1.59 | 111 | 290 | 57 | 13.95 | 6.69 | 5.36 | 4.34 | 3.35 | 4.49 | 0.01 | 0.91 | 0.09 | 0.48 | 0.14 | 0.3 | 0.9 | 98.01
FF3-L20 | QZ | 6 | 5.9 | 14 | 0.02 | 116.5 | 17.7 | 10.8 | 24 | 10 | 1.15 | 43 | 0.81 | 0.45 | 0.22 | 4.9 | 0.81 | 3.6 | 0.15 | 5.6 | 10 | 0.09 | 0.5 | 1.8 | 5.3 | 3 | 4170 | 1.37 | 26.1 | 1 | 0.94 | 2 | 47.1 | 0.3 | 0.14 | 1.17 | 0.5 | 0.07 | 1.16 | 9 | 5 | 0.53 | 3400 | 150 | 80.7 | 1.68 | 0.8 | 7.34 | 0.83 | 0.06 | 0.87 | 0.002 | 0.09 | 0.03 | 0.04 | 0.005 | 0.01 | 5.57 | 98.02
FF3-L10 | QZ | 3 | 0.5 | 9 | 0.02 | 82 | 4 | 5.7 | 30 | 10 | 2.09 | 20 | 0.44 | 0.22 | 0.14 | 3.3 | 0.43 | 1.4 | 0.08 | 3.1 | 10 | 0.04 | 0.5 | 0.9 | 2.8 | 1 | 150 | 0.71 | 15.9 | 0.5 | 0.55 | 0.5 | 33.6 | 0.2 | 0.06 | 0.54 | 0.5 | 0.03 | 0.46 | 2.5 | 2.8 | 0.2 | 561 | 61 | 84.8 | 0.96 | 0.3 | 6.88 | 1.37 | 0.09 | 0.57 | 0.001 | 0.03 | 0.02 | 0.03 | 0.005 | 0.01 | 5.53 | 100.59
FF3-L5 | LS | 1.5 | 0.25 | 12 | 0.005 | 392 | 0.8 | 35.9 | 8 | 70 | 4.14 | 3 | 2.95 | 1.84 | 0.7 | 6.9 | 3.35 | 7.7 | 0.6 | 19.2 | 30 | 0.29 | 2 | 6.3 | 18.5 | 20 | 16 | 4.8 | 48.9 | 4 | 3.71 | 1 | 153.5 | 0.4 | 0.5 | 4.81 | 0.5 | 0.25 | 4.4 | 38 | 17.8 | 1.66 | 59 | 295 | 43.7 | 5.19 | 1.73 | 22.7 | 11.25 | 0.27 | 1.78 | 0.01 | 0.36 | 0.06 | 0.17 | 0.02 | 0.05 | 11.15 | 98.44
FF3-L1 | LS | 0.3 | 2.1 | 15 | 0.02 | 133 | 4.7 | 44 | 10 | 80 | 3.86 | 7 | 3.47 | 2.22 | 1.19 | 7.1 | 3.92 | 6 | 0.73 | 24.6 | 30 | 0.3 | 25 | 6.7 | 23 | 24 | 1305 | 5.99 | 42 | 5 | 3.85 | 3 | 100.5 | 0.5 | 0.61 | 5.1 | 0.5 | 0.3 | 5.53 | 41 | 21.2 | 1.99 | 1115 | 238 | 44.9 | 5.35 | 2.88 | 23.7 | 9.92 | 0.85 | 0.97 | 0.012 | 0.35 | 0.11 | 0.17 | 0.01 | 0.02 | 9.02 | 98.26
FF3-R1 | LS | 0.3 | 3.7 | 9 | 0.005 | 169 | 13.2 | 11.2 | 17 | 20 | 3.67 | 47 | 0.88 | 0.48 | 0.28 | 3.2 | 1.07 | 5.9 | 0.16 | 6.3 | 20 | 0.12 | 0.5 | 2.3 | 5.8 | 2 | 2860 | 1.51 | 32.6 | 1 | 0.96 | 2 | 49.1 | 0.2 | 0.16 | 1.38 | 0.5 | 0.08 | 1.23 | 8 | 6 | 0.67 | 2760 | 238 | 78.9 | 2.19 | 0.88 | 5.42 | 4.7 | 0.08 | 1.26 | 0.002 | 0.11 | 0.05 | 0.04 | 0.005 | 0.02 | 5.07 | 98.72
FF3-R5 | LS | 1.5 | 0.25 | 9 | 0.005 | 216 | 0.7 | 35.6 | 15 | 90 | 0.73 | 5 | 3.36 | 1.9 | 0.8 | 6.9 | 3.27 | 9.4 | 0.69 | 19.3 | 20 | 0.31 | 3 | 7.4 | 19.7 | 23 | 10 | 5.05 | 54.3 | 5 | 3.57 | 1 | 140 | 0.6 | 0.57 | 5.45 | 0.5 | 0.31 | 5.32 | 40 | 20.1 | 2.06 | 39 | 355 | 47.5 | 6.14 | 1.36 | 22.2 | 8.85 | 1.57 | 2.38 | 0.013 | 0.42 | 0.04 | 0.19 | 0.01 | 0.03 | 8.25 | 98.95
FF3-R10 | LS | 3 | 0.25 | 9 | 0.005 | 130 | 0.25 | 10.4 | 18 | 30 | 0.54 | 4 | 1.11 | 0.81 | 0.23 | 2.8 | 0.96 | 11.4 | 0.26 | 5.8 | 10 | 0.17 | 2 | 2.9 | 5.5 | 2 | 10 | 1.45 | 27.9 | 1 | 1.08 | 0.5 | 43.1 | 0.3 | 0.17 | 2.54 | 0.5 | 0.14 | 1.96 | 9 | 7.2 | 1.09 | 25 | 473 | 72.3 | 1.78 | 0.41 | 11.4 | 6.5 | 0.13 | 1.19 | 0.003 | 0.15 | 0.02 | 0.06 | 0.005 | 0.02 | 4.61 | 98.57
FF3-R17 | LS | 6 | 7.5 | 23 | 0.03 | 113 | 35.4 | 10.4 | 16 | 30 | 1.36 | 106 | 1.39 | 0.88 | 0.3 | 4.2 | 1.18 | 10.6 | 0.27 | 5.3 | 20 | 0.19 | 2 | 3.4 | 5.9 | 2 | 5930 | 1.5 | 20.6 | 1 | 1.41 | 6 | 49.2 | 0.3 | 0.19 | 2.43 | 0.5 | 0.16 | 2.03 | 10 | 7.8 | 1.01 | 7110 | 433 | 67.9 | 2.21 | 3.29 | 9.58 | 6.31 | 0.06 | 0.94 | 0.003 | 0.18 | 0.08 | 0.08 | 0.01 | 0.01 | 4.35 | 95
FF4-L20 | QZ | 6 | 0.25 | 55 | 0.01 | 81.2 | 0.9 | 5.9 | 40 | 10 | 0.64 | 31 | 0.48 | 0.35 | 0.12 | 6.5 | 0.45 | 3 | 0.12 | 2.9 | 0.5 | 0.09 | 1 | 1.2 | 2.8 | 3 | 73 | 0.71 | 14.3 | 0.5 | 0.5 | 0.5 | 9.1 | 0.3 | 0.09 | 0.81 | 0.5 | 0.07 | 1.13 | 5 | 3 | 0.41 | 37 | 122 | 96.8 | 1 | 0.33 | 0.83 | 0.27 | 0.03 | 0.59 | 0.001 | 0.05 | 0.01 | 0.02 | 0.005 | 0.01 | 1.04 | 100.98
FF4-L10 | QZ | 3 | 0.25 | 23 | 0.03 | 105 | 0.25 | 5.8 | 40 | 10 | 0.36 | 14 | 0.4 | 0.23 | 0.13 | 6.2 | 0.56 | 1.1 | 0.09 | 3 | 0.5 | 0.04 | 0.5 | 0.8 | 2.6 | 2 | 22 | 0.63 | 14.3 | 0.5 | 0.51 | 0.5 | 10.7 | 0.2 | 0.07 | 0.61 | 0.5 | 0.03 | 0.61 | 2.5 | 2.4 | 0.23 | 21 | 43 | 96 | 1.19 | 0.22 | 1.02 | 0.13 | 0.03 | 0.76 | 0.001 | 0.03 | 0.02 | 0.01 | 0.005 | 0.01 | 1.07 | 100.49
FF4-L5 | QZ | 1.5 | 0.25 | 39 | 0.03 | 46 | 0.25 | 5.2 | 46 | 10 | 0.31 | 31 | 0.28 | 0.22 | 0.09 | 6.2 | 0.28 | 1.5 | 0.06 | 2.6 | 10 | 0.05 | 0.5 | 0.8 | 2.2 | 3 | 11 | 0.61 | 11.8 | 0.5 | 0.46 | 1 | 5.8 | 0.2 | 0.06 | 0.82 | 0.5 | 0.03 | 0.58 | 6 | 1.8 | 0.23 | 29 | 61 | 95.7 | 0.96 | 0.33 | 0.25 | 0.11 | 0.01 | 0.36 | 0.001 | 0.04 | 0.005 | 0.02 | 0.005 | 0.01 | 0.58 | 98.37
FF4-L1 | QZ | 0.3 | 1.4 | 79 | 0.06 | 36.9 | 0.5 | 6.3 | 42 | 10 | 0.37 | 193 | 0.36 | 0.26 | 0.08 | 6.5 | 0.4 | 2 | 0.1 | 3.3 | 10 | 0.06 | 1 | 0.8 | 2.4 | 3 | 43 | 0.74 | 10.6 | 0.5 | 0.42 | 2 | 5.2 | 0.3 | 0.06 | 0.75 | 0.5 | 0.05 | 0.79 | 5 | 2.6 | 0.33 | 50 | 81 | 97.9 | 1.12 | 0.8 | 0.32 | 0.09 | 0.01 | 0.29 | 0.001 | 0.04 | 0.005 | 0.02 | 0.005 | 0.005 | 1.05 | 101.64
FF4-R1 | QZ | 0.3 | 0.6 | 71 | 0.05 | 38.9 | 0.25 | 14.9 | 38 | 10 | 0.84 | 151 | 0.62 | 0.41 | 0.16 | 7.7 | 0.82 | 5.5 | 0.12 | 7.5 | 10 | 0.08 | 0.5 | 1.8 | 6.6 | 4 | 69 | 1.86 | 26.4 | 1 | 0.88 | 9 | 6.5 | 0.3 | 0.11 | 1.26 | 0.5 | 0.08 | 1.01 | 9 | 4 | 0.61 | 25 | 214 | 92.6 | 2.11 | 2.52 | 0.32 | 0.16 | 0.02 | 0.59 | 0.002 | 0.09 | 0.005 | 0.03 | 0.005 | 0.005 | 2.15 | 100.59
FF4-R5 | QZ | 1.5 | 0.7 | 13 | 0.07 | 24.4 | 0.25 | 5.7 | 44 | 10 | 0.44 | 13 | 0.24 | 0.19 | 0.09 | 5.7 | 0.3 | 3 | 0.07 | 2.9 | 0.5 | 0.04 | 1 | 1 | 2.5 | 3 | 55 | 0.65 | 14.9 | 1 | 0.4 | 3 | 5.8 | 0.3 | 0.05 | 0.62 | 0.5 | 0.03 | 1.13 | 6 | 1.6 | 0.27 | 9 | 134 | 96.6 | 1.1 | 1.23 | 0.07 | 0.09 | 0.01 | 0.31 | 0.001 | 0.05 | 0.005 | 0.02 | 0.005 | 0.005 | 1.21 | 100.69
FF4-R10 | QZ | 3 | 0.25 | 67 | 0.03 | 75.1 | 0.25 | 5.4 | 35 | 10 | 0.43 | 49 | 0.38 | 0.24 | 0.1 | 4.9 | 0.47 | 1.6 | 0.08 | 2.8 | 0.5 | 0.06 | 0.5 | 0.7 | 2.6 | 2 | 36 | 0.72 | 10.5 | 0.5 | 0.43 | 0.5 | 8 | 0.2 | 0.08 | 0.93 | 0.5 | 0.04 | 1.41 | 2.5 | 2.5 | 0.27 | 39 | 63 | 97.8 | 0.94 | 0.42 | 0.9 | 0.18 | 0.03 | 0.51 | 0.001 | 0.03 | 0.01 | 0.01 | 0.005 | 0.01 | 1.15 | 101.99
FF4-R20 | QZ | 6 | 0.25 | 34 | 0.01 | 145.5 | 0.5 | 5.4 | 40 | 10 | 0.75 | 20 | 0.41 | 0.23 | 0.12 | 5.6 | 0.43 | 4.4 | 0.09 | 2.7 | 0.5 | 0.07 | 1 | 1.2 | 2.5 | 3 | 97 | 0.66 | 22.1 | 1 | 0.49 | 0.5 | 14.2 | 0.3 | 0.08 | 0.72 | 0.5 | 0.05 | 0.93 | 6 | 2.5 | 0.37 | 48 | 182 | 95.9 | 1.51 | 0.35 | 0.47 | 0.49 | 0.03 | 0.99 | 0.001 | 0.06 | 0.01 | 0.02 | 0.005 | 0.02 | 0.82 | 100.67
FF5-L20 | MZ | 6 | 0.25 | 10 | 0.04 | 2530 | 0.25 | 190.5 | 32 | 90 | 6.5 | 231 | 4.41 | 2.05 | 2.09 | 23.9 | 6.58 | 8.4 | 0.76 | 94.6 | 10 | 0.27 | 3 | 18.9 | 68.3 | 42 | 58 | 19.75 | 198 | 16 | 10.1 | 2 | 1010 | 1.1 | 0.78 | 38.2 | 10 | 0.29 | 8.11 | 154 | 20.7 | 1.94 | 114 | 311 | 56.4 | 14.35 | 7.9 | 4.23 | 4.08 | 3.41 | 5.17 | 0.013 | 0.82 | 0.08 | 0.45 | 0.12 | 0.29 | 2.09 | 99.4
FF5-L10 | MZ | 3 | 0.25 | 8 | 0.02 | 2520 | 0.25 | 196 | 32 | 100 | 6.11 | 268 | 4.31 | 2.04 | 2.23 | 25 | 6.29 | 8.5 | 0.74 | 98.5 | 10 | 0.24 | 3 | 19.5 | 70.9 | 45 | 58 | 21 | 169.5 | 14 | 10.1 | 2 | 1135 | 1.2 | 0.75 | 40.6 | 0.5 | 0.26 | 8.92 | 152 | 19.8 | 1.59 | 83 | 312 | 58.9 | 14.6 | 6.42 | 5.31 | 4.27 | 3.63 | 4.59 | 0.014 | 0.83 | 0.08 | 0.45 | 0.14 | 0.29 | 0.5 | 100.02
FF5-L5 | MZ | 1.5 | 0.25 | 8 | 0.02 | 2510 | 0.25 | 198.5 | 32 | 100 | 6.35 | 214 | 4.3 | 1.92 | 2.34 | 25.2 | 6.67 | 7.9 | 0.72 | 99.4 | 10 | 0.22 | 3 | 19.4 | 71.6 | 48 | 58 | 20.7 | 172 | 14 | 10.2 | 2 | 1110 | 1.2 | 0.8 | 39.7 | 0.5 | 0.23 | 8.42 | 154 | 20 | 1.68 | 81 | 315 | 58.9 | 14.55 | 6.64 | 5.1 | 4.32 | 3.48 | 4.6 | 0.014 | 0.84 | 0.08 | 0.46 | 0.13 | 0.29 | 0.98 | 100.38
FF5-L1 | MZ | 0.3 | 0.25 | 9 | 0.03 | 2510 | 0.25 | 195.5 | 32 | 100 | 6.58 | 309 | 3.91 | 1.95 | 2.21 | 24.1 | 6.27 | 8.5 | 0.74 | 97.5 | 10 | 0.21 | 4 | 19.1 | 70.6 | 48 | 63 | 20.7 | 176.5 | 14 | 10.7 | 2 | 1070 | 1.1 | 0.78 | 41.6 | 0.5 | 0.25 | 8.37 | 151 | 19.5 | 1.78 | 88 | 341 | 57.7 | 14.3 | 6.48 | 4.87 | 4.06 | 3.59 | 4.61 | 0.013 | 0.82 | 0.08 | 0.45 | 0.13 | 0.29 | 0.89 | 98.28
FF5-R1 | MZ | 0.3 | 0.25 | 7 | 0.03 | 2500 | 0.25 | 196.5 | 32 | 100 | 6.41 | 487 | 4.1 | 1.88 | 2.27 | 25.1 | 6.64 | 7.9 | 0.74 | 98.9 | 10 | 0.28 | 3 | 18.5 | 71.5 | 49 | 67 | 20.6 | 190.5 | 14 | 10.4 | 4 | 1020 | 1.2 | 0.73 | 38.4 | 0.5 | 0.27 | 10.25 | 146 | 19.6 | 1.6 | 76 | 307 | 58 | 14.5 | 6.45 | 4.65 | 4.17 | 2.92 | 5.07 | 0.014 | 0.82 | 0.07 | 0.47 | 0.12 | 0.29 | 1.79 | 99.33
FF5-R5 | MZ | 1.5 | 0.25 | 8 | 0.01 | 2640 | 0.25 | 200 | 32 | 110 | 6.4 | 80 | 4.17 | 1.8 | 2.26 | 25.4 | 6.93 | 7.8 | 0.74 | 101.5 | 10 | 0.26 | 3 | 19 | 73.8 | 49 | 65 | 21.3 | 170 | 14 | 10.75 | 2 | 1180 | 1.1 | 0.76 | 38.5 | 0.5 | 0.29 | 9.07 | 154 | 20.4 | 1.61 | 85 | 324 | 58.9 | 14.65 | 6.4 | 5.45 | 4.35 | 3.58 | 4.54 | 0.015 | 0.83 | 0.08 | 0.45 | 0.14 | 0.3 | 0.49 | 100.18
FF5-R10 | MZ | 3 | 0.25 | 8 | 0.02 | 2530 | 0.25 | 196 | 31 | 100 | 6.06 | 188 | 4.18 | 1.99 | 2.16 | 25.4 | 6.56 | 8.3 | 0.74 | 98.7 | 10 | 0.26 | 3 | 18.3 | 71.6 | 47 | 66 | 20.5 | 175 | 14 | 10.1 | 2 | 1095 | 1.2 | 0.75 | 39.5 | 0.5 | 0.29 | 9.02 | 147 | 20.1 | 1.6 | 84 | 324 | 58.7 | 14.35 | 6.37 | 5.12 | 4.23 | 3.37 | 4.76 | 0.014 | 0.81 | 0.08 | 0.44 | 0.13 | 0.29 | 0.98 | 99.64
FF5-R20 | MZ | 6 | 0.25 | 11 | 0.02 | 2540 | 0.25 | 197.5 | 38 | 100 | 6.29 | 134 | 4.35 | 1.82 | 2.2 | 24.1 | 6.87 | 8.7 | 0.77 | 98.9 | 10 | 0.26 | 3 | 18.9 | 70.8 | 48 | 68 | 20.7 | 165.5 | 14 | 10.45 | 2 | 1140 | 1.2 | 0.71 | 38.6 | 0.5 | 0.25 | 9.36 | 147 | 20.5 | 1.71 | 82 | 321 | 58.6 | 14.45 | 6.21 | 5.16 | 4.17 | 3.5 | 4.58 | 0.015 | 0.82 | 0.08 | 0.48 | 0.13 | 0.29 | 0.81 | 99.3
FF7-L20 | MZ | 6 | 0.25 | 21 | 0.04 | 485 | 0.25 | 97.3 | 23 | 70 | 3.28 | 55 | 2.01 | 0.86 | 1.22 | 24.5 | 3.28 | 4.5 | 0.39 | 49.7 | 10 | 0.13 | 2 | 8.6 | 36.3 | 27 | 37 | 10.25 | 184 | 6 | 5.01 | 7 | 19.7 | 0.6 | 0.39 | 14.95 | 10 | 0.15 | 4.71 | 55 | 10.2 | 0.91 | 27 | 175 | 71.1 | 14.15 | 3.97 | 0.29 | 1.65 | 0.06 | 4.47 | 0.01 | 0.38 | 0.01 | 0.16 | 0.005 | 0.06 | 3.97 | 100.28
FF7-L10 | MZ | 3 | 0.6 | 33 | 0.09 | 499 | 1.5 | 89.7 | 26 | 110 | 3.08 | 133 | 2.23 | 1.06 | 1.15 | 24.4 | 3.28 | 5.3 | 0.36 | 46 | 0.5 | 0.15 | 2 | 9.2 | 32.6 | 42 | 167 | 9.31 | 137.5 | 6 | 4.55 | 11 | 15.7 | 0.6 | 0.43 | 15.1 | 0.5 | 0.18 | 4.43 | 57 | 11 | 0.94 | 356 | 198 | 65.7 | 14.1 | 7.68 | 0.52 | 0.9 | 0.06 | 4.34 | 0.015 | 0.4 | 0.005 | 0.17 | 0.005 | 0.06 | 5.95 | 99.9
FF7-L5 | QZ | 1.5 | 2.3 | 847 | 0.16 | 13.5 | 0.25 | 9.4 | 25 | 10 | 1.08 | 4640 | 0.71 | 0.44 | 0.17 | 6.9 | 0.77 | 3 | 0.12 | 5.2 | 10 | 0.08 | 0.5 | 0.9 | 3.9 | 4 | 47 | 1.1 | 1.7 | 0.5 | 0.72 | 4 | 5.4 | 0.2 | 0.12 | 0.67 | 0.5 | 0.06 | 1.2 | 7 | 3.6 | 0.41 | 58 | 127 | 92.3 | 1.15 | 2.58 | 1.11 | 1.35 | 0.01 | 0.04 | 0.001 | 0.04 | 0.01 | 0.04 | 0.005 | 0.005 | 2.83 | 101.46
FF7-L1 | QZ | 0.3 | 2.4 | 67 | 0.43 | 18.2 | 0.25 | 13.4 | 30 | 20 | 0.67 | 190 | 0.28 | 0.13 | 0.13 | 7.4 | 0.48 | 2.6 | 0.06 | 7.2 | 0.5 | 0.03 | 0.5 | 1.4 | 4.9 | 10 | 161 | 1.48 | 17.1 | 1 | 0.57 | 6 | 4.1 | 0.2 | 0.06 | 3 | 0.5 | 0.03 | 1.17 | 14 | 1.6 | 0.22 | 42 | 104 | 63.5 | 1.67 | 22.4 | 0.12 | 0.15 | 0.01 | 0.51 | 0.002 | 0.07 | 0.005 | 0.03 | 0.005 | 0.005 | 12.2 | 100.66
FF7-R1 | MZ | 0.3 | 1.7 | 29 | 0.25 | 75 | 0.25 | 68.2 | 8 | 60 | 2.69 | 52 | 1.75 | 1.02 | 0.53 | 24.5 | 2.05 | 6.1 | 0.41 | 40.6 | 0.5 | 0.17 | 9 | 10.3 | 22.9 | 21 | 108 | 6.86 | 92 | 7 | 2.93 | 23 | 40.3 | 0.7 | 0.29 | 3.23 | 10 | 0.17 | 2.5 | 87 | 10.5 | 0.98 | 12 | 261 | 24.6 | 10.6 | 34.8 | 0.43 | 1.32 | 0.24 | 2.26 | 0.009 | 0.48 | 0.01 | 0.23 | 0.005 | 0.01 | 20.7 | 95.69
FF7-R5 | MZ | 1.5 | 0.25 | 66 | 0.14 | 172.5 | 0.25 | 48 | 61 | 160 | 2.74 | 87 | 1.82 | 0.94 | 0.67 | 26.6 | 2.74 | 5 | 0.34 | 22.6 | 0.5 | 0.14 | 10 | 9 | 22 | 94 | 25 | 5.85 | 114.5 | 8 | 3.74 | 39 | 32.7 | 0.6 | 0.33 | 11.9 | 0.5 | 0.13 | 3.43 | 81 | 9.5 | 1.04 | 7 | 185 | 50 | 11.55 | 19.7 | 0.33 | 0.84 | 0.1 | 3.2 | 0.023 | 0.42 | 0.005 | 0.19 | 0.005 | 0.02 | 11.95 | 98.32
FF7-R10 | MZ | 3 | 1.2 | 257 | 0.06 | 430 | 0.25 | 94.3 | 26 | 80 | 3.47 | 2660 | 2.2 | 1.05 | 1.16 | 27.5 | 3.26 | 4.7 | 0.4 | 48.6 | 10 | 0.13 | 3 | 9.5 | 34.5 | 30 | 7 | 9.86 | 149 | 6 | 5.07 | 11 | 22.6 | 0.7 | 0.39 | 15.9 | 0.5 | 0.14 | 4.63 | 55 | 10.5 | 0.76 | 22 | 178 | 68.1 | 15 | 4.9 | 0.33 | 1.92 | 0.05 | 4.41 | 0.011 | 0.41 | 0.005 | 0.17 | 0.005 | 0.05 | 4.72 | 100.07
FF7-R20 | MZ | 6 | 0.25 | 8 | 0.01 | 2130 | 0.25 | 99.3 | 34 | 80 | 2.58 | 230 | 2.05 | 1 | 1.27 | 23.1 | 3.23 | 5 | 0.32 | 51.2 | 10 | 0.14 | 2 | 9.3 | 34.5 | 28 | 55 | 10.1 | 153 | 6 | 4.92 | 2 | 702 | 0.7 | 0.37 | 16.75 | 10 | 0.14 | 4.57 | 59 | 9.1 | 0.87 | 45 | 185 | 67.7 | 15 | 2.84 | 1.62 | 1.54 | 2.97 | 5.2 | 0.012 | 0.4 | 0.02 | 0.17 | 0.08 | 0.25 | 1.96 | 99.76
MZ-2 | MZ | n/a | 0.25 | 6 | 0.01 | 2730 | 0.25 | 189.5 | 40 | 60 | 5.11 | 108 | 3.84 | 1.69 | 2.22 | 24.5 | 6.78 | 7.4 | 0.68 | 94.8 | 20 | 0.23 | 4 | 17.1 | 69.3 | 32 | 72 | 20 | 157.5 | 13 | 10.15 | 1 | 1275 | 1.1 | 0.82 | 35.8 | 0.5 | 0.27 | 7.96 | 155 | 18.7 | 1.51 | 88 | 271 | 58.9 | 14.55 | 6.35 | 5.54 | 4.13 | 3.6 | 4.51 | 0.009 | 0.82 | 0.09 | 0.46 | 0.15 | 0.32 | 0.46 | 99.89
Notes: Methods section describes the various analytical methods used for each element; R and L in sample names indicates right or left of the vein, respectively; elements below detection are reported as mdl/2