## Table ESM S4 - Ccp, po, tet
Electronic Supplementary Materials in Ore Geology Reviews:
Mineral paragenesis and sulphide trace element distribution in the metamorphosed Lovisa Zn-Pb deposit, Bergslagen (Sweden), as revealed by 3D X-ray tomography, ore petrography and LA-ICP-MS analysis
Stefan S. Andersson1, Fredrik Sahlström1,2, Erik Jonsson1,3, Stefan Luth3, Edward P. Lynch3, Karin Högdahl1, Thomas Zack4,5, Nils Gies4, Stefan Sädbom6, K.S. Alexander Hansson7, Mikael Bergqvist7
1 Department of Earth Sciences, Uppsala University, Sweden
2 Department of Geosciences, UiT The Arctic University of Norway, Norway
3 Department of Mineral Resources, Geological Survey of Sweden, Sweden | [12 empty] | N.A. = Not analysed during the LA-ICP-MS analytical session
4 Department of Earth Sciences, University of Gothenburg, Sweden | [12 empty] | N.P. = Not present. Removed during LA-ICP-MS data processing, represents contributions from inclusions.
5 Department of Earth Sciences, University of Adelaide, Australia
6 Lovisagruvan AB, Sweden
7 Orexplore AB, Sweden
Table ESM S4 |  | Chalcopyrite, pyrrhotite and tetrahedrite LA-ICP-MS data
Date | Sample ID | Ore type | Mineral | ppm | S32 | Mn55 | Fe56 | Co59 | Ni60 | Cu63 | Zn66 | Ga71 | Ge72 | As75 | Se80 | Mo95 | Ag107 | Cd111 | In115 | Sn118 | Sb121 | Te128 | Au197 | Hg201 | Tl205 | Pb208 | Bi209 | Tetrahedrite formulae calculation | S | Fe | Cu | Zn | Ag | Cd | Sb | Factor (16 apfu of cations) | S | Fe | Cu | Zn | Ag | Cd | Sb | S
190227 | 1506-252.05-252.24A | Late Sb-Ag-Cu rich fracture fillings in the Lovisa Fe Formation | Chalcopyrite |  | 440000 | 2.54 | 310000 | 0.042 | N.A. | 340000 | 71.6 | N.A. | <0.054 | <0.23 | <0.34 | <0.088 | 198 | 14.1 | 2.27 | 1.24 | 14.4 | 0.54 | 0.044 | 0.84 | 0.93 | 28.6 | <0.011
190227 | 1506-252.05-252.24A | Late Sb-Ag-Cu rich fracture fillings in the Lovisa Fe Formation | Chalcopyrite |  | 467000 | N.A. | 308000 | 0.25 | N.A. | 342000 | 61.7 | N.A. | <0.12 | <0.56 | <0.74 | N.P. | 301 | 13.8 | 2.74 | <0.4 | 53.4 | 1.18 | <0.017 | <0.76 | 5.18 | 62.1 | <0.017
190301 | 1506-252.05-252.24A | Late Sb-Ag-Cu rich fracture fillings in the Lovisa Fe Formation | Chalcopyrite |  | 402000 | N.A. | 302000 | 0.115 | N.A. | 348000 | 89.8 | N.A. | <0.076 | 0.49 | <0.44 | <0 | 286 | 12.1 | 3.87 | 0.53 | 26.4 | <0.96 | 0.075 | <0.56 | 1.47 | 35 | 0.0034
190301 | 1506-252.05-252.24A | Late Sb-Ag-Cu rich fracture fillings in the Lovisa Fe Formation | Chalcopyrite |  | 399000 | N.A. | 318000 | 0.082 | N.A. | 334000 | 129 | N.A. | 0.098 | <0.28 | 0.48 | <0.2 | 245 | 16.4 | 3.82 | 1.45 | 16.1 | <0.88 | <0.0051 | <0.37 | <0 | 17.9 | 0.016
190301 | 1506-252.05-252.24A | Late Sb-Ag-Cu rich fracture fillings in the Lovisa Fe Formation | Chalcopyrite |  | 420000 | 7.99 | 306000 | <0.05 | N.A. | 344000 | 73.9 | N.A. | <0.056 | <0.29 | <0.4 | <0.2 | N.P. | 19.4 | 3.68 | 0.61 | N.P. | <0.46 | 0.057 | 1.14 | 0.76 | N.P. | 0.071
190301 | 1506-252.05-252.24A | Late Sb-Ag-Cu rich fracture fillings in the Lovisa Fe Formation | Chalcopyrite |  | 411000 | N.A. | 302000 | 0.101 | N.A. | 349000 | 111 | N.A. | <0.07 | 0.41 | <0.53 | <0 | 187 | 10.5 | 3.9 | 0.29 | 3.49 | <0.83 | <0.0084 | <0.56 | 2.26 | 51.9 | 0.632
190301 | 1506-252.05-252.24A | Late Sb-Ag-Cu rich fracture fillings in the Lovisa Fe Formation | Chalcopyrite |  | 407000 | N.A. | 310000 | 4.84 | N.A. | 340000 | 147 | N.A. | <0.071 | 1.27 | 0.53 | N.P. | N.P. |  | 3.18 | 0.41 | N.P. | <0.42 | 0.119 | <0.47 | N.P. | N.P. | 0.75
190301 | 1506-252.05-252.24A | Late Sb-Ag-Cu rich fracture fillings in the Lovisa Fe Formation | Chalcopyrite |  | 405000 | N.A. | 315000 | 0.044 | N.A. | 336000 | 93.6 | N.A. | 0.042 | 0.32 | <0.3 | <0 | N.P. | 14.4 | 3.53 | 1.6 | N.P. | <0.41 | 0.105 | 0.69 | 4.94 | N.P. | <0.012
190301 | 1506-252.05-252.24A | Late Sb-Ag-Cu rich fracture fillings in the Lovisa Fe Formation | Chalcopyrite |  | 404000 | N.A. | 313000 | <0.093 | N.A. | 337000 | 57.5 | N.A. | <0.093 | <0.43 | 0.87 | <0.24 | N.P. | 11.7 | 4.11 | <0.29 | N.P. | <0.68 | 0.0153 | <0.5 | 5.83 | N.P. | <0.014
190301 | 1506-252.05-252.24A | Late Sb-Ag-Cu rich fracture fillings in the Lovisa Fe Formation | Chalcopyrite |  | 435000 | N.A. | 318000 | 0.34 | N.A. | 333000 | 68.9 | N.A. | <0.08 | <0.34 | <0.42 | <0.15 | N.P. | 13.5 | 4.31 | 0.56 | N.P. | 1.23 | 0.0076 | 0.67 | 3.49 | N.P. | <0.019
190301 | 1506-252.05-252.24A | Late Sb-Ag-Cu rich fracture fillings in the Lovisa Fe Formation | Chalcopyrite |  | 432000 | N.A. | 311000 | 0.338 | N.A. | 340000 | 70.5 | N.A. | 0.123 | <0.5 | <0.69 | <0.39 | N.P. | 23.2 | 4.95 | <0.34 | N.P. | 1.01 | 0.139 | <0.83 | 45.6 | N.P. | <0.023
190301 | 1506-252.05-252.24A | Late Sb-Ag-Cu rich fracture fillings in the Lovisa Fe Formation | Chalcopyrite |  | 407000 | 7.86 | 309000 | 0.105 | N.A. | 342000 | 171 | N.A. | <0.18 | <0.51 | 0.74 | 0.37 | 281 | 14.1 | 3.95 | 1.26 | 50.4 | 1.06 | 0.041 | <0.99 | 2.25 | 43.3 | <0.04
190227 | 1506-252.05-252.24A | Lovisa Iron Formation | Chalcopyrite |  | 363000 | N.A. | 315000 | 0.1 | N.A. | 335000 | 65.8 | N.A. | <0.12 | <0.59 | <0.76 | <0.19 | 189 | 8.04 | 1.29 | <0.45 | N.P. | <1.5 | <0.016 | <0.73 | 3.45 | N.P. | 0.53
190227 | 1506-252.05-252.24A | Lovisa Iron Formation | Chalcopyrite |  | 500000 | 0.93 | 303000 | 0.136 | N.A. | 347000 | 617 | N.A. | <0.11 | 17.3 | <0.7 | <0 | 240 | 33.7 | 5.28 | 3.9 | 15 | <0.92 | <0.015 | <0.63 | 0.64 | <3.4 | <0.013
190227 | 1506-252.05-252.24A | Lovisa Iron Formation | Chalcopyrite |  | 469000 | 23.6 | 305000 | 0.133 | N.A. | 346000 | 111 | N.A. | <0.2 | 13.1 | <0.87 | <0 | 161 | 11.7 | 2.32 | <0.56 | 27.8 | <1.5 | <0.021 | <1.1 | 2.84 | N.P. | <0.03
190301 | 1506-252.05-252.24A | Lovisa Iron Formation | Chalcopyrite |  | 402000 | 1.61 | 311000 | 0.08 | N.A. | 339000 | 167 | N.A. | 0.27 | 0.39 | <0.42 | <0.19 | 211 | 16.6 | 4.84 | 1.62 | 10.9 | 1.64 | <0.009 | <0.59 | 0.2 | 19.3 | <0
190301 | 1506-252.05-252.24A | Lovisa Iron Formation | Chalcopyrite |  | 415000 | 0.94 | 307000 | <0.073 | N.A. | 345000 | 242 | N.A. | <0.065 | 0.35 | 0.43 | <0.1 | 192 | 15.6 | 4.39 | 1.81 | 1.61 | <0.88 | 0.0225 | 0.39 | 0.022 | 11.2 | <0.014
190301 | 1506-252.05-252.24A | Lovisa Iron Formation | Chalcopyrite |  | 415000 | 24.5 | 313000 | 0.134 | N.A. | 338000 | 213 | N.A. | <0.074 | <0.29 | <0.31 | <0.13 | 220 | 17.4 | 4.5 | 0.82 | 9.37 | <0.7 | 0.0357 | <0.38 | 0.256 | <5.2 | <0.015
190619 | 1502-193.51-193.60 | Lovisa Iron Formation | Pyrrhotite |  | 630000 | 1.59 | 623000 | 69.6 | 34.6 | <0.19 | 1.16 | <0.05 | <0.16 | 145 | <0.98 | N.A. | 0.99 | 0.072 | <0.014 | 0.207 | 0.46 | <0.62 | <0.0094 | <1.1 | 0.013 | 4.08 | 0.043
190619 | 1502-193.51-193.60 | Lovisa Iron Formation | Pyrrhotite |  | 615000 | 4.88 | 623000 | 61.5 | 44.4 | <0.24 | <0.67 | <0.05 | 0.191 | 147 | <1 | N.A. | 1.52 | <0 | <0.014 | <0.17 | <0.3 | <0.8 | <0.012 | <1.3 | <0 | 3.79 | 0.044
190619 | 1502-193.51-193.60 | Lovisa Iron Formation | Pyrrhotite |  | 629000 | 6.03 | 623000 | 61.8 | 48.1 | <0.21 | <0.72 | <0.053 | <0.15 | 148 | <1 | N.A. | 0.48 | <0 | <0.015 | 0.192 | <0.32 | <0.65 | <0.0089 | <1.7 | <0 | 2.09 | <0
190619 | 1502-193.51-193.60 | Lovisa Iron Formation | Pyrrhotite |  | 564000 | 5.93 | 623000 | 56.3 | 54.6 | <0.21 | <0.67 | <0.044 | <0.18 | 111 | 1.45 | N.A. | 1.27 | <0.25 | 0.021 | <0.18 | <0.28 | <0.85 | <0.01 | <1.5 | <0 | 4.13 | <0
190619 | 1502-193.51-193.60 | Lovisa Iron Formation | Pyrrhotite |  | 596000 | 5.28 | 623000 | 60.6 | 46.4 | <0.21 | <0.68 | <0.051 | <0.17 | 151 | <1 | N.A. | 0.64 | <0 | <0.015 | 0.137 | <0.28 | <0.8 | <0.011 | <1.8 | 0.016 | 2.36 | <0.068
190228 | 1506-253.15-253.25B | Lovisa Iron Formation | Pyrrhotite, altered |  | 400000 | 142 | 623000 | 186 | N.A. | 666 | 0.81 | N.A. | 0.682 | 8.12 | <0.12 | 0.211 | 993 | 5.42 | <0.0025 | 0.092 | 1380 | <0.13 | <0.0028 | 0.63 | 29.2 | 2400 | 0.0102
190228 | 1506-253.15-253.25B | Lovisa Iron Formation | Pyrrhotite, altered |  | 414000 | 172 | 623000 | 133 | N.A. | 209 | 0.8 | N.A. | 1.08 | 9.44 | <0.15 | 1.23 | 642 | 6.43 | 0.0048 | <0.07 | 1900 | <0.26 | <0.0034 | 0.34 | 41.4 | 3700 | 0.0117
190228 | 1506-253.15-253.25B | Lovisa Iron Formation | Pyrrhotite, altered |  | 374000 | 179 | 623000 | 181 | N.A. | 291 | 1.62 | N.A. | 0.837 | 6.77 | <0.12 | 0.33 | 893 | 6.33 | 0.004 | 0.087 | 1480 | <0.09 | <0.0023 | 0.68 | 43.2 | 2570 | <0.0034
190228 | 1506-253.15-253.25B | Lovisa Iron Formation | Pyrrhotite, altered |  | 384000 | 167 | 623000 | 113 | N.A. | 258 | 0.56 | N.A. | 0.645 | 9.14 | 0.26 | 0.22 | 680 | 4.37 | 0.0327 | 0.195 | 1370 | <0.23 | <0.0026 | 0.8 | 25.8 | 2690 | <0.0044
190227 | 1506-252.05-252.24A | Late Sb-Ag-Cu rich fracture fillings in the Lovisa Fe Formation | Tetrahedrite |  | 273000 | N.A. | 55900 | 2.72 | N.A. | 141000 | 3410 | N.A. | 1.92 | 1.33 | <0.14 | N.P. | 350000 | 2270 | Sn-interference | 2.19 | 227000 | 0.707 | 0.96 | 0.496 | 3.61 | N.P. | 0.00264 |  | 8513.691 | 1000.985 | 2218.865 | 52.14865 | 3244.646 | 20.19393 | 1864.323 | 0.001904498 | 16.21431 | 1.906374 | 4.225825 | 0.09931702 | 6.179424 | 0.03845931 | 3.550601 | 13
190227 | 1506-252.05-252.24A | Late Sb-Ag-Cu rich fracture fillings in the Lovisa Fe Formation | Tetrahedrite |  | 274000 | 43.4 | 52000 | 16.6 | N.A. | 143000 | 11200 | N.A. | 0.113 | 4.62 | <0.18 | <0.049 | 348000 | 1530 | Sn-interference | 0.449 | 225000 | <0.29 | 0.0981 | 0.475 | 0.443 | N.P. | 0.126 |  | 8544.876 | 931.1487 | 2250.338 | 171.28 | 3226.105 | 13.61089 | 1847.898 | 0.001895649 | 16.19809 | 1.765131 | 4.265852 | 0.3246868 | 6.115564 | 0.02580147 | 3.502965 | 13
190227 | 1506-252.05-252.24A | Late Sb-Ag-Cu rich fracture fillings in the Lovisa Fe Formation | Tetrahedrite |  | 298000 | N.A. | 64600 | 7.59 | N.A. | 141000 | 8120 | N.A. | 1.99 | 10.4 | <0.23 | 0.181 | 343000 | 2490 | Sn-interference | 3.34 | 220000 | 1.71 | 7.5 | 1.82 | 9.91 | N.P. | 0.19 |  | 9293.333 | 1156.773 | 2218.865 | 124.178 | 3179.753 | 22.15105 | 1806.833 | 0.001880461 | 17.47575 | 2.175266 | 4.172488 | 0.2335118 | 5.979401 | 0.04165418 | 3.397678 | 13
190301 | 1506-252.05-252.24A | Late Sb-Ag-Cu rich fracture fillings in the Lovisa Fe Formation | Tetrahedrite |  | 247000 | 57.9 | 49500 | 3.12 | N.A. | 140000 | 11400 | N.A. | 0.464 | 18.6 | 0.134 | 0.547 | 347000 | 3020 | Sn-interference | 3.86 | 231000 | 0.227 | 0.829 | 0.433 | 16.4 | N.P. | 0.0125 |  | 7702.863 | 886.382 | 2203.128 | 174.3386 | 3216.835 | 26.86594 | 1897.175 | 0.001903691 | 14.66387 | 1.687397 | 4.194076 | 0.3318868 | 6.12386 | 0.05114445 | 3.611635 | 13
190301 | 1506-252.05-252.24A | Late Sb-Ag-Cu rich fracture fillings in the Lovisa Fe Formation | Tetrahedrite |  | 242000 | 21.6 | 48200 | 18.5 | N.A. | 137000 | 12200 | N.A. | 1.27 | 1.13 | <0.23 | N.P. | 351000 | 2580 | Sn-interference | 80.2 | 231000 | <0.4 | 0.161 | 0.749 | 1.2 | N.P. | 0.0135 |  | 7546.934 | 863.1032 | 2155.919 | 186.5729 | 3253.917 | 22.95169 | 1897.175 | 0.00190939 | 14.41004 | 1.648001 | 4.11649 | 0.3562404 | 6.212997 | 0.04382375 | 3.622447 | 13
190301 | 1506-252.05-252.24A | Late Sb-Ag-Cu rich fracture fillings in the Lovisa Fe Formation | Tetrahedrite |  | 308000 | 116 | 70300 | 5.85 | N.A. | 148000 | 6280 | N.A. | 2.06 | 7.38 | <0.39 | 0.77 | 311000 | 2700 | Sn-interference | 1.94 | 238000 | 1.14 | 2.35 | <0.54 | 14.2 | N.P. | 0.0174 |  | 9605.189 | 1258.841 | 2329.021 | 96.03915 | 2883.1 | 24.01922 | 1954.665 | 0.00187229 | 17.9837 | 2.356916 | 4.360603 | 0.1798131 | 5.397998 | 0.04497093 | 3.659699 | 13
190301 | 1506-252.05-252.24A | Late Sb-Ag-Cu rich fracture fillings in the Lovisa Fe Formation | Tetrahedrite |  | 250000 | 21.9 | 51300 | 6.01 | N.A. | 142000 | 11400 | N.A. | 0.334 | 2.37 | <0.15 | 0.165 | 344000 | 2200 | Sn-interference | 11.4 | 230000 | <0.39 | <0.0042 | 0.618 | 0.783 | <2.8 | 0.0412 |  | 7796.42 | 918.614 | 2234.602 | 174.3386 | 3189.024 | 19.57121 | 1888.962 | 0.001899085 | 14.80606 | 1.744526 | 4.243698 | 0.3310837 | 6.056226 | 0.03716739 | 3.587299 | 13
190301 | 1506-252.05-252.24A | Late Sb-Ag-Cu rich fracture fillings in the Lovisa Fe Formation | Tetrahedrite |  | 223000 | 27 | 49000 | 11.8 | N.A. | 134000 | 9680 | N.A. | 0.663 | 2.4 | <0.19 | <0.098 | 359000 | 2350 | Sn-interference | 6.62 | 229000 | 0.716 | 58 | 0.766 | 5.21 | N.P. | 0.0484 |  | 6954.407 | 877.4286 | 2108.709 | 148.0349 | 3328.08 | 20.90561 | 1880.749 | 0.001912982 | 13.30365 | 1.678505 | 4.033921 | 0.283188 | 6.366556 | 0.03999205 | 3.597838 | 13
190301 | 1506-252.05-252.24A | Late Sb-Ag-Cu rich fracture fillings in the Lovisa Fe Formation | Tetrahedrite |  | 289000 | 77.3 | 68500 | 12.1 | N.A. | 164000 | 12000 | N.A. | 0.272 | 11.8 | <0.2 | 0.3 | 406000 | 3020 | Sn-interference | 2.21 | 257000 | 0.565 | 5.68 | 0.385 | 16.1 | N.P. | <0.0029 |  | 9012.661 | 1226.609 | 2580.808 | 183.5143 | 3763.79 | 26.86594 | 2110.71 | 0.00161742 | 14.57726 | 1.983943 | 4.17425 | 0.2968197 | 6.087629 | 0.04345351 | 3.413904 | 13
190301 | 1506-252.05-252.24A | Late Sb-Ag-Cu rich fracture fillings in the Lovisa Fe Formation | Tetrahedrite |  | 236000 | 17.2 | 53500 | 0.509 | N.A. | 137000 | 11300 | N.A. | 0.272 | 4.02 | 0.376 | <0.074 | 350000 | 2770 | Sn-interference | 2.2 | 226000 | <0.43 | 0.905 | 0.804 | 5.42 | 169 | <0.0054 |  | 7359.82 | 958.0088 | 2155.919 | 172.8093 | 3244.646 | 24.64194 | 1856.11 | 0.001902014 | 13.99848 | 1.822146 | 4.100588 | 0.3286857 | 6.171363 | 0.04686931 | 3.530348 | 13
190301 | 1506-252.05-252.24A | Late Sb-Ag-Cu rich fracture fillings in the Lovisa Fe Formation | Tetrahedrite |  | 256000 | 20.9 | 51400 | 5.63 | N.A. | 144000 | 11500 | N.A. | 1.94 | 3.91 | <0.16 | 0.203 | 331000 | 3230 | Sn-interference | 77.9 | 239000 | 0.259 | 0.00788 | <0.24 | 6.06 | 132 | N.P. |  | 7983.534 | 920.4047 | 2266.075 | 175.8679 | 3068.508 | 28.7341 | 1962.878 | 0.001899681 | 15.16617 | 1.748475 | 4.304819 | 0.3340928 | 5.829186 | 0.05458561 | 3.728841 | 13
| 1506-252.05-252.24A | Late Sb-Ag-Cu rich fracture fillings in the Lovisa Fe Formation | EDS1 - Tetrahedrite |  | 202000 |  | 45400 |  |  | 127000 | [6 empty] | 364400 |  |  |  | 261100 | [7 empty] | 6299.507 | 812.9645 | 1998.552 | 0 | 3378.14 | 0 | 2144.382 | 0.001919837 | 12.09403 | 1.56076 | 3.836895 | 0 | 6.48548 | 0 | 4.116865 | 13
| 1506-252.05-252.24A | Late Sb-Ag-Cu rich fracture fillings in the Lovisa Fe Formation | EDS2 - Tetrahedrite |  | 206900 |  | 47100 |  |  | 135500 | [6 empty] | 338300 |  |  |  | 272200 | [7 empty] | 6452.317 | 843.4059 | 2132.314 | 0 | 3136.182 | 0 | 2235.545 | 0.001916754 | 12.3675 | 1.616601 | 4.08712 | 0 | 6.011289 | 0 | 4.28499 | 13
| 1506-252.05-252.24A | Late Sb-Ag-Cu rich fracture fillings in the Lovisa Fe Formation | EDS3 - Tetrahedrite |  | 191700 |  | 48700 |  |  | 136700 | 9200 | [5 empty] | 330500 |  |  |  | 283100 | [7 empty] | 5978.295 | 872.0566 | 2151.198 | 140.6943 | 3063.873 | 0 | 2325.066 | 0.001870713 | 11.18368 | 1.631368 | 4.024274 | 0.2631987 | 5.731628 | 0 | 4.349531 | 13
| 1506-252.05-252.24A | Late Sb-Ag-Cu rich fracture fillings in the Lovisa Fe Formation | EDS4 - Tetrahedrite |  | 192700 |  | 46600 |  |  | 142500 | 14200 | [5 empty] | 316300 |  |  |  | 287700 | [7 empty] | 6009.48 | 834.4525 | 2242.47 | 217.1586 | 2932.233 | 0 | 2362.845 | 0.001862813 | 11.19454 | 1.554429 | 4.177303 | 0.4045259 | 5.462203 | 0 | 4.401539 | 13