## Table ESM S2 - Galena
Electronic Supplementary Materials in Ore Geology Reviews:
Mineral paragenesis and sulphide trace element distribution in the metamorphosed Lovisa Zn-Pb deposit, Bergslagen (Sweden), as revealed by 3D X-ray tomography, ore petrography and LA-ICP-MS analysis
Stefan S. Andersson1, Fredrik Sahlström1,2, Erik Jonsson1,3, Stefan Luth3, Edward P. Lynch3, Karin Högdahl1, Thomas Zack4,5, Nils Gies4, Stefan Sädbom6, K.S. Alexander Hansson7, Mikael Bergqvist7
1 Department of Earth Sciences, Uppsala University, Sweden
2 Department of Geosciences, UiT The Arctic University of Norway, Norway
3 Department of Mineral Resources, Geological Survey of Sweden, Sweden | [12 empty] | N.A. = Not analysed during the LA-ICP-MS analytical session
4 Department of Earth Sciences, University of Gothenburg, Sweden | [12 empty] | N.P. = Not present. Removed during LA-ICP-MS data processing, represents contributions from inclusions.
5 Department of Earth Sciences, University of Adelaide, Australia
6 Lovisagruvan AB, Sweden
7 Orexplore AB, Sweden
Table ESM S2 |  | Galena LA-ICP-MS data
Date | Sample ID | Ore type | ppm | S32 | Mn55 | Fe56 | Co59 | Ni60 | Cu63 | Zn66 | Ga71 | Ge72 | As75 | Se80 | Mo95 | Ag107 | Cd111 | In115 | Sn118 | Sb121 | Te128 | Au197 | Hg201 | Tl205 | Pb208 | Bi209
190227 | 1506-252.05-252.24A | Late Sb-Ag-Cu rich fracture fillings in the Lovisa Fe Formation |  | 154000 | N.P. | N.P. | <0.013 | N.A. | N.P. | N.P. | N.A. | <0.02 | 0.44 | 0.8 | 1.76 | 314 | 35.9 | 0.0093 | <0.081 | 257 | 0.52 | <0.0031 | <0.18 | 1.67 | 866000 | 10.2
190301 | 1506-252.05-252.24A | Late Sb-Ag-Cu rich fracture fillings in the Lovisa Fe Formation |  | 588000 | N.P. | N.P. | 0.08 | N.A. | 7.76 | 8.38 | N.A. | <0.058 | 0.95 | 2.92 | N.P. | 1360 | 129 | 0.04 | 0.45 | 1590 | <0.26 | 0.005 | 0.54 | 7.99 | 866000 | 30.6
190301 | 1506-252.05-252.24A | Late Sb-Ag-Cu rich fracture fillings in the Lovisa Fe Formation |  | 405000 | N.P. | N.P. | 0.028 | N.A. | N.P. | <0.46 | N.A. | <0.036 | 0.85 | 1.54 | <0.049 | 2300 | 96 | 0.18 | <0.12 | 702 | <0.26 | 0.03 | <0.2 | 6.16 | 866000 | 17
190301 | 1506-252.05-252.24A | Late Sb-Ag-Cu rich fracture fillings in the Lovisa Fe Formation |  | 532000 | N.P. | N.P. | 0.08 | N.A. | N.P. | N.P. | N.A. | <0.048 | 0.33 | 1.72 | 0.62 | 1460 | 120 | N.P. | 0.13 | 1030 | <0.3 | 0.06 | 0.24 | 7.25 | 866000 | 21.2
190619 | 1502-193.51-193.60 | Lovisa Iron Formation |  | 194000 | 0.244 | <0.45 | <0.017 | <0.21 | <0.06 | N.P. | <0.011 | <0.05 | N.P. | 6.98 | N.A. | 384 | 13.6 | N.P. | 1.06 | 264 | 0.46 | 0.0051 | <0.54 | 0.67 | 866000 | 142
190619 | 1502-193.51-193.60 | Lovisa Iron Formation |  | 195000 | 0.72 | <0.41 | <0.025 | <0.22 | <0.062 | N.P. | <0.015 | <0.045 | N.P. | 7.47 | N.A. | 399 | 15.5 | N.P. | 1.09 | 273 | <0.19 | <0.0023 | <0.43 | 0.7 | 866000 | 146
190619 | 1502-193.51-193.60 | Lovisa Iron Formation |  | 197000 | 0.251 | <0.41 | <0.013 | 0.23 | <0.061 | <0.25 | <0.014 | <0.041 | N.P. | 6.49 | N.A. | 393 | 13.5 | N.P. | 1.06 | 266 | <0.19 | <0.0026 | <0.41 | 0.53 | 866000 | 143
190619 | 1502-193.51-193.60 | Lovisa Iron Formation |  | 190000 | 0.367 | 0.57 | <0.019 | 0.192 | <0.056 | N.P. | <0.013 | 0.058 | N.P. | 6.3 | N.A. | 381 | 16.3 | N.P. | 0.89 | 263 | <0.2 | <0.0031 | <0.42 | 0.68 | 866000 | 143
190619 | 1502-193.51-193.60 | Lovisa Iron Formation |  | 201000 | <0.12 | <0.39 | <0.017 | <0.22 | 0.056 | N.P. | <0.013 | 0.045 | N.P. | 6.52 | N.A. | 407 | 13.1 | N.P. | 1.07 | 278 | 0.5 | <0.0033 | <0.41 | 0.81 | 866000 | 146
190619 | 1502-193.51-193.60 | Lovisa Iron Formation |  | 208000 | 0.502 | N.P. | 0.0151 | <0.19 | <0.049 | N.P. | <0.012 | <0.046 | N.P. | 7.11 | N.A. | 416 | 18.8 | N.P. | 1 | 290 | 0.37 | <0.0036 | N.P. | 0.22 | 866000 | 152
190619 | 1502-193.51-193.60 | Lovisa Iron Formation |  | 199000 | 0.278 | <0.42 | <0.018 | <0.2 | <0.061 | <0.23 | <0.016 | 0.044 | N.P. | 6.59 | N.A. | 396 | 19.5 | N.P. | 1.15 | 271 | 0.31 | <0.0039 | <0.46 | 0.218 | 866000 | 144
190619 | 1502-193.51-193.60 | Lovisa Iron Formation |  | 198000 | 0.5 | <0.34 | <0.018 | <0.19 | <0.057 | <0.22 | <0.01 | <0.047 | N.P. | 6.54 | N.A. | 417 | 25.6 | N.P. | 1.11 | 280 | <0.15 | <0.0045 | <0.36 | 0.126 | 866000 | 143
190227 | 1506-252.05-252.24A | Lovisa Iron Formation |  | 151000 | N.P. | N.P. | 0.086 | N.A. | N.P. | 2.22 | N.A. | 0.031 | 0.213 | 1.88 | <0.041 | 302 | 38.3 | 0.0924 | 0.293 | 270 | 0.32 | <0.0025 | <0.12 | 2.33 | 866000 | 15.7
190227 | 1506-252.05-252.24A | Lovisa Iron Formation |  | 151000 | N.P. | <0.3 | N.P. | N.A. | <0.072 | N.P. | N.A. | N.P. | N.P. | 1.69 | <0.047 | 314 | 38.9 | 0.0047 | <0.082 | 265 | <0.22 | <0.0029 | <0.17 | 2.68 | 866000 | 18.9
190301 | 1506-252.05-252.24A | Lovisa Iron Formation |  | 366000 | <0.31 | <0.69 | 0.07 | N.A. | <0.19 | <0.63 | N.A. | 0.14 | 0.35 | 3.13 | <0.12 | 657 | 86 | N.P. | 0.19 | 541 | 0.9 | 0.006 | <0.28 | 6.53 | 866000 | 47.9
190301 | 1506-252.05-252.24A | Lovisa Iron Formation |  | 376000 | <0.17 | 0.62 | N.P. | N.A. | <0.12 | <0.5 | N.A. | <0.042 | N.P. | 3.64 | <0.088 | 727 | 90.7 | 0.05 | 0.23 | 596 | <0.39 | 0.012 | <0.26 | 5.68 | 866000 | 48.5
190301 | 1506-252.05-252.24A | Lovisa Iron Formation |  | 359000 | <0.17 | <0.46 | <0.014 | N.A. | 0.37 | <0.48 | N.A. | 0.05 | 0.41 | 2.83 | 0.05 | 746 | 84.3 | N.P. | 0.48 | 607 | <0.31 | <0.0039 | <0.22 | 5.91 | 866000 | 45.3
190228 | 1506-253.15-253.25B | Lovisa Iron Formation |  | 142000 | <0.087 | 0.28 | <0.015 | N.A. | 0.057 | 0.39 | N.A. | <0.018 | 0.162 | 1.43 | <0.055 | 849 | 81.5 | 0.0665 | 0.56 | 769 | 0.13 | 0.00138 | <0.23 | 3.97 | 866000 | 5.76
190228 | 1506-253.15-253.25B | Lovisa Iron Formation |  | 145000 | <0.099 | <0.24 | <0.016 | N.A. | 0.077 | <0.26 | N.A. | 0.0176 | 0.468 | 1.35 | <0.044 | 871 | 84.5 | 0.08 | 0.77 | 761 | <0.17 | 0.0104 | <0.23 | 4.17 | 866000 | 5.96
190228 | 1506-253.15-253.25B | Lovisa Iron Formation |  | 150000 | N.P. | N.P. | 0.0142 | N.A. | <0.047 | 0.24 | N.A. | <0.016 | 0.142 | 1.6 | <0.051 | 386 | 84.4 | 0.145 | 0.086 | 382 | <0.17 | <0.0018 | <0.15 | 2.42 | 866000 | 4.46
190228 | 1506-253.15-253.25B | Lovisa Iron Formation |  | 142000 | <0.089 | <0.24 | <0.0075 | N.A. | <0.049 | <0.31 | N.A. | 0.03 | 0.137 | 1.04 | 0.031 | 691 | 79.9 | 0.009 | 0.448 | 614 | <0.19 | <0.0018 | <0.25 | 4.41 | 866000 | 5.64
190228 | 1506-253.15-253.25B | Lovisa Iron Formation |  | 160000 | N.P. | N.P. | <0.013 | N.A. | <0.046 | 0.47 | N.A. | <0.012 | 0.237 | 1.41 | <0.044 | 558 | 86.4 | 0.061 | 0.149 | 494 | <0.13 | <0.002 | 0.17 | 2.77 | 866000 | 4.82
190228 | 1506-253.15-253.25B | Lovisa Iron Formation |  | 150000 | N.P. | N.P. | 0.028 | N.A. | 1.57 | 1.29 | N.A. | <0.017 | 0.18 | 1.77 | <0.045 | 287 | 78.9 | 0.241 | 0.429 | 276 | 0.24 | <0.0025 | <0.14 | 2.83 | 866000 | 5.42
190227 | 1506-187.84-188.08A | Main Ore |  | 166000 | 0.103 | 1.33 | <0.015 | N.A. | 0.092 | N.P. | N.A. | 0.074 | 0.325 | 1.9 | <0 | 178 | 13.5 | 0.0193 | 0.107 | 146 | <0.084 | 0.0045 | <0.13 | 0.96 | 866000 | 10.9
190227 | 1506-187.84-188.08A | Main Ore |  | 209000 | 0.376 | <0.2 | 0.185 | N.A. | 0.118 | N.P. | N.A. | 0.219 | 7.13 | 2.53 | N.P. | 196 | 12.2 | 0.0077 | 0.066 | 168 | 0.18 | 0.005 | <0.1 | 1.48 | 866000 | 9.32
190227 | 1506-187.84-188.08A | Main Ore |  | 177000 | 1.71 | N.P. | 0.0145 | N.A. | 0.178 | N.P. | N.A. | <0.024 | 0.368 | 2.62 | 0.067 | 157 | 18 | 0.0469 | 0.128 | 135 | 0.36 | 0.0274 | <0.16 | 1.46 | 866000 | 8.89
190227 | 1506-187.84-188.08A | Main Ore |  | 161000 | 0.613 | 0.42 | N.P. | N.A. | <0.077 | 0.48 | N.A. | <0.045 | 0.158 | 2.18 | 0.016 | 169 | 11.5 | 0.0178 | <0.13 | 144 | <0.36 | 0.0358 | <0.16 | 1.81 | 866000 | 9.9
190227 | 1506-187.84-188.08A | Main Ore |  | 177000 | <0.11 | <0.22 | 0.104 | N.A. | 0.211 | <0.38 | N.A. | <0.022 | 0.321 | 2.34 | <0.028 | 189 | 13.9 | 0.0023 | 0.139 | 157 | 0.78 | <0.0029 | <0.14 | 1.46 | 866000 | 8.25
190619 | 1506-187.84-188.08A | Main Ore |  | 179000 | <0.1 | <0.35 | <0.017 | <0.19 | 0.075 | N.P. | <0.0099 | <0.036 | N.P. | 2.05 | N.A. | 145 | 7.89 | N.P. | 0.104 | 124 | <0.21 | 0.0026 | <0.54 | 1.15 | 866000 | 8.93
190619 | 1506-187.84-188.08A | Main Ore |  | 182000 | <0.1 | <0.34 | <0.017 | <0.2 | 0.164 | <0.2 | 0.0099 | <0.045 | N.P. | 2.36 | N.A. | 145 | 9.69 | <0.0039 | 0.084 | 122 | 0.36 | 0.0042 | <0.45 | 1.16 | 866000 | 10.5
190619 | 1506-187.84-188.08A | Main Ore |  | 179000 | <0.091 | <0.34 | <0.017 | <0.18 | <0.055 | <0.2 | <0.016 | <0.044 | N.P. | 2.04 | N.A. | 193 | 9.11 | <0.0039 | 0.081 | 165 | <0.21 | <0.0017 | <0.54 | 0.93 | 866000 | 9.49
190619 | 1506-187.84-188.08A | Main Ore |  | 176000 | 1.1 | 2.3 | <0.016 | <0.16 | 0.118 | <0.15 | <0.012 | <0.042 | N.P. | 1.93 | N.A. | 137 | 9.93 | <0.0035 | 0.019 | 115 | <0.14 | <0.0018 | <0.46 | 1.39 | 866000 | 9.84
190619 | 1506-187.84-188.08A | Main Ore |  | 178000 | N.P. | N.P. | <0.012 | <0.17 | <0.053 | 0.62 | 0.04 | <0.048 | N.P. | 2.49 | N.A. | 137 | 8.24 | <0.0037 | 0.24 | 113 | <0.2 | <0.0022 | <0.44 | 1.03 | 866000 | 10.1
190619 | 1506-187.84-188.08A | Main Ore |  | 178000 | 8.41 | <0.34 | <0.014 | <0.17 | <0.049 | <0.19 | <0.0071 | <0.044 | N.P. | 1.76 | N.A. | 133 | 8.1 | <0.004 | 0.063 | 116 | 0.231 | <0.0024 | <0.62 | 0.95 | 866000 | 9.41
190619 | 1506-187.84-188.08A | Main Ore |  | 200000 | <0.12 | N.P. | <0.016 | <0.18 | 0.229 | <0.2 | <0.013 | <0.069 | N.P. | 2.1 | N.A. | 141 | 7.68 | <0.004 | 0.117 | 116 | 0.23 | <0.0025 | <0.73 | 0.97 | 866000 | 10.3
190619 | 1506-187.84-188.08A | Main Ore |  | 180000 | <0.1 | <0.37 | 0.0179 | <0.17 | <0.052 | <0.2 | <0.0069 | <0.04 | N.P. | 2.77 | N.A. | 134 | 8.46 | <0.0037 | 0.059 | 114 | 0.229 | <0.0026 | <0.56 | 1.34 | 866000 | 9.24
190619 | 1506-187.84-188.08A | Main Ore |  | 184000 | 0.204 | N.P. | 0.02 | <0.17 | <0.049 | <0.16 | <0.011 | <0.046 | N.P. | 1.91 | N.A. | 156 | 8.57 | <0.0039 | 0.78 | 137 | <0.16 | <0.0029 | <0.41 | 1.07 | 866000 | 7.31
190619 | 1506-187.84-188.08A | Main Ore |  | 181000 | N.P. | <0.39 | <0.02 | <0.18 | <0.058 | <0.18 | 0.009 | <0.045 | N.P. | 1.75 | N.A. | 138 | 8.19 | <0.0041 | 0.088 | 120 | 0.22 | <0.0029 | 0.55 | 1.19 | 866000 | 7.53
190619 | 1506-187.84-188.08A | Main Ore |  | 189000 | 0.265 | <0.34 | <0.011 | <0.16 | 0.105 | <0.15 | <0.0098 | <0.053 | N.P. | 1.65 | N.A. | 219 | 10.9 | <0.0037 | 0.178 | 185 | <0.2 | <0.003 | <0.59 | 1.04 | 866000 | 9.77
190619 | 1506-187.84-188.08A | Main Ore |  | 189000 | 0.124 | 0.52 | <0.017 | <0.21 | <0.061 | <0.23 | <0.0098 | <0.055 | N.P. | 2.12 | N.A. | 187 | 10.1 | <0.0044 | 0.163 | 161 | <0.19 | <0.003 | <0.63 | 1.05 | 866000 | 10.1
190619 | 1506-187.84-188.08A | Main Ore |  | 180000 | 0.13 | <0.34 | <0.013 | <0.18 | 0.138 | <0.2 | 0.017 | <0.042 | N.P. | 1.6 | N.A. | 122 | 8.28 | N.P. | 0.171 | 104 | <0.15 | <0.0031 | <0.55 | 1.62 | 866000 | 7.43
190619 | 1506-187.84-188.08A | Main Ore |  | 183000 | <0.11 | <0.33 | <0.02 | <0.17 | <0.051 | <0.19 | <0.01 | <0.037 | N.P. | 1.81 | N.A. | 143 | 9.86 | <0.0038 | 0.05 | 123 | 0.28 | <0.0034 | <0.57 | 1.07 | 866000 | 7.27
190619 | 1506-187.84-188.08A | Main Ore |  | 185000 | <0.12 | <0.36 | <0.02 | 0.22 | <0.059 | <0.19 | <0.013 | <0.053 | N.P. | 2.13 | N.A. | 142 | 8.21 | <0.0042 | 0.073 | 126 | <0.23 | <0.0034 | <0.62 | 1.03 | 866000 | 7.58
190228 | 1506-188.20-188.26 | Main Ore: lower breccia-like contact |  | 152000 | N.P. | N.P. | 0.0226 | N.A. | <0.047 | <0.2 | N.A. | <0.015 | 0.131 | 9.14 | <0.029 | 223 | 10.4 | <0.0024 | 0.08 | 178 | 0.248 | 0.0183 | <0.11 | 0.97 | 866000 | 33.8
190228 | 1506-188.20-188.26 | Main Ore: lower breccia-like contact |  | 154000 | 0.126 | <0.21 | <0.012 | N.A. | <0.037 | <0.18 | N.A. | <0.015 | 0.286 | 8.12 | <0.042 | 103 | 8.4 | <0.0019 | <0.043 | 73 | <0 | <0.0019 | <0.096 | 1.32 | 866000 | 30.9
190228 | 1506-188.20-188.26 | Main Ore: lower breccia-like contact |  | 145000 | <0.09 | <0.31 | 0.018 | N.A. | <0.045 | N.P. | N.A. | <0.018 | 0.359 | 8.14 | <0.041 | 155 | 9.42 | <0.002 | 0.116 | 120 | 0.35 | <0.0021 | <0.14 | 0.81 | 866000 | 23.3
190619 | 1502-153.27 | Sulphide fracture fillings and veins: galena-rich |  | 197000 | <0.13 | <0.43 | <0.016 | <0.21 | <0.054 | <0.46 | <0.018 | <0.048 | N.P. | 42.9 | N.A. | 601 | 4.12 | <0.0043 | 0.072 | 459 | 1.44 | <0.0023 | <0.65 | 8.55 | 866000 | 201
190619 | 1502-153.27 | Sulphide fracture fillings and veins: galena-rich |  | 206000 | <0.12 | <0.4 | <0.019 | <0.21 | <0.057 | <0.19 | <0.011 | <0.046 | N.P. | 45.3 | N.A. | 486 | 4.56 | <0.0041 | 0.063 | 357 | 1.71 | <0.0031 | <0.63 | 9.68 | 866000 | 197
190619 | 1502-153.27 | Sulphide fracture fillings and veins: galena-rich |  | 208000 | <0.11 | <0.4 | <0.014 | <0.2 | <0.054 | <0.22 | <0.0097 | <0.053 | N.P. | 45.1 | N.A. | 476 | 4.15 | N.P. | 0.084 | 353 | 2.34 | <0.0032 | <0.49 | 11.8 | 866000 | 196
190619 | 1502-153.27 | Sulphide fracture fillings and veins: galena-rich |  | 201000 | <0.11 | <0.37 | <0.019 | <0.18 | 0.106 | <0.2 | <0.0092 | <0.044 | N.P. | 44.8 | N.A. | 298 | 4.29 | <0.0043 | 0.04 | 189 | 8.44 | <0.0035 | <0.5 | 6.27 | 866000 | 196
190619 | 1502-153.27 | Sulphide fracture fillings and veins: galena-rich |  | 198000 | 0.124 | <0.43 | <0.021 | <0.21 | 0.072 | <0.22 | <0.015 | <0.049 | N.P. | 43.9 | N.A. | 481 | 4.08 | <0.0037 | 0.058 | 359 | 1.21 | <0.0035 | <0.56 | 9.11 | 866000 | 198
190619 | 1502-153.27 | Sulphide fracture fillings and veins: galena-rich |  | 198000 | <0.13 | <0.46 | <0.022 | <0.26 | <0.077 | 10.2 | <0.018 | <0.059 | N.P. | 45.6 | N.A. | 705 | 7.26 | <0.0048 | <0.039 | 515 | 2.07 | <0.0038 | <0.52 | 4.14 | 866000 | 200
190619 | 1502-153.27 | Sulphide fracture fillings and veins: galena-rich |  | 198000 | <0.14 | <0.47 | <0.018 | <0.23 | <0.07 | <0.23 | <0.023 | <0.058 | N.P. | 44.8 | N.A. | 698 | 6.8 | <0.0051 | 0.119 | 507 | 1.74 | <0.0038 | <0.42 | 4.71 | 866000 | 201
190619 | 1502-153.27 | Sulphide fracture fillings and veins: galena-rich |  | 198000 | <0.12 | <0.44 | <0.022 | <0.24 | <0.07 | <0.22 | <0.018 | <0.056 | N.P. | 42.9 | N.A. | 686 | 6.48 | <0.005 | 0.052 | 501 | 1.82 | <0.0042 | 0.32 | 5.14 | 866000 | 198
190619 | 1502-153.27 | Sulphide fracture fillings and veins: galena-rich |  | 197000 | <0.15 | <0.5 | <0.022 | <0.23 | <0.073 | <0.24 | <0.02 | <0.057 | N.P. | 43.8 | N.A. | 698 | 7.06 | <0.0055 | 0.099 | 512 | 2.37 | <0.0053 | <0.64 | 4.74 | 866000 | 201
190619 | 1502-153.27 | Sulphide fracture fillings and veins: galena-rich |  | 196000 | <0.14 | <0.46 | <0.024 | <0.22 | <0.068 | 0.29 | 0.0315 | <0.054 | N.P. | 45.1 | N.A. | 423 | 4.74 | <0.0053 | 0.078 | 293 | 3.93 | N.P. | <0.53 | 8.38 | 866000 | 198
190227 | 1506-189.51-189.60A | Sulphide fracture fillings and veins: galena-sphalerite veins |  | 162000 | <0.087 | <0.23 | <0.014 | N.A. | N.P. | <1.2 | N.A. | <0.02 | 0.253 | 3.39 | <0.028 | 60.6 | 12.8 | <0.0021 | <0.067 | 37.3 | <0.18 | 0.0022 | <0.18 | 0.726 | 866000 | 10.1
190227 | 1506-189.51-189.60A | Sulphide fracture fillings and veins: galena-sphalerite veins |  | 159000 | <0.079 | <0.25 | <0.018 | N.A. | 0.093 | N.P. | N.A. | 0.02 | 0.321 | 4.59 | <0 | 85.4 | 14.4 | N.P. | 0.154 | 65.8 | <0.16 | 0.0046 | <0.2 | 0.722 | 866000 | 12.1