## Table ESM S3 - Pyrite
Electronic Supplementary Materials in Ore Geology Reviews:
Mineral paragenesis and sulphide trace element distribution in the metamorphosed Lovisa Zn-Pb deposit, Bergslagen (Sweden), as revealed by 3D X-ray tomography, ore petrography and LA-ICP-MS analysis
Stefan S. Andersson1, Fredrik Sahlström1,2, Erik Jonsson1,3, Stefan Luth3, Edward P. Lynch3, Karin Högdahl1, Thomas Zack4,5, Nils Gies4, Stefan Sädbom6, K.S. Alexander Hansson7, Mikael Bergqvist7
1 Department of Earth Sciences, Uppsala University, Sweden
2 Department of Geosciences, UiT The Arctic University of Norway, Norway
3 Department of Mineral Resources, Geological Survey of Sweden, Sweden | [12 empty] | N.A. = Not analysed during the LA-ICP-MS analytical session
4 Department of Earth Sciences, University of Gothenburg, Sweden | [12 empty] | N.P. = Not present. Removed during LA-ICP-MS data processing, represents contributions from inclusions.
5 Department of Earth Sciences, University of Adelaide, Australia
6 Lovisagruvan AB, Sweden
7 Orexplore AB, Sweden
Table ESM S3 |  | Pyrite LA-ICP-MS data
Date | Sample ID | Ore type |  | ppm | S32 | Mn55 | Fe56 | Co59 | Ni60 | Cu63 | Zn66 | Ga71 | Ge72 | As75 | Se80 | Mo95 | Ag107 | Cd111 | In115 | Sn118 | Sb121 | Te128 | Au197 | Hg201 | Tl205 | Pb208 | Bi209
190227 | 1506-252.05-252.24A | Late Sb-Ag-Cu rich fracture fillings in the Lovisa Fe Formation |  |  | 445000 | 0.649 | 465000 | 0.09 | N.A. | 1200 | 109 | N.A. | 0.0205 | 137 | <0.16 | 0.021 | 1080 | 20.6 | 2.52 | 0.221 | 1100 | <0.24 | <0.003 | 0.54 | 24.1 | 104 | 0.00121
190227 | 1506-252.05-252.24A | Late Sb-Ag-Cu rich fracture fillings in the Lovisa Fe Formation |  |  | 455000 | 0.4 | 465000 | <0.023 | N.A. | 1870 | 53.3 | N.A. | <0.034 | 45 | <0.15 | 0.029 | 1400 | 15.2 | 2.47 | 0.174 | 1430 | <0.27 | 0.0129 | 0.43 | 12.7 | 385 | 0.0033
190227 | 1506-252.05-252.24A | Late Sb-Ag-Cu rich fracture fillings in the Lovisa Fe Formation |  |  | 464000 | 1.15 | 465000 | 0.043 | N.A. | 1360 | 97 | N.A. | <0.027 | 18.4 | <0.13 | <0.084 | 1360 | 17.4 | 2.66 | 0.24 | 1310 | <0.19 | <0.0035 | 0.9 | 9.25 | 254 | 0.0039
190619 | 1502-193.51-193.60 | Lovisa Iron Formation |  |  | 790000 | <0.21 | 465000 | 146 | 1.9 | <0.13 | 0.51 | 0.032 | <0.1 | 112 | <0.62 | N.A. | 0.75 | 0.16 | <0.0088 | <0.096 | <0.17 | <0.5 | <0.0063 | <0.93 | <0.027 | 3.4 | 0.01
190619 | 1502-193.51-193.60 | Lovisa Iron Formation |  |  | 745000 | <0.2 | 465000 | 3.48 | 2.06 | <0.11 | <0.38 | 0.034 | <0.093 | 89.8 | <0.54 | N.A. | <0.021 | <0.18 | <0.008 | 0.108 | <0.17 | <0.28 | <0.0051 | <0.79 | <0 | 0.98 | 0.033
190619 | 1502-193.51-193.60 | Lovisa Iron Formation |  |  | 842000 | <0.31 | 465000 | 23.8 | 5.17 | <0.17 | <0.53 | <0.015 | <0.13 | 121 | <0.76 | N.A. | <0.031 | <0 | <0.011 | <0.11 | <0.23 | <0.48 | <0.008 | <1.2 | <0 | <0.86 | 0.062
190619 | 1502-193.51-193.60 | Lovisa Iron Formation |  |  | 733000 | <0.19 | 465000 | 22.3 | 31.9 | <0.09 | 7.72 | <0.024 | <0.096 | 102 | <0.51 | N.A. | <0.023 | 0.19 | 0.0108 | 0.05 | 0.34 | <0.32 | <0.0049 | <0.75 | <0 | 5.37 | <0
190619 | 1502-193.51-193.60 | Lovisa Iron Formation |  |  | 754000 | <0.2 | 465000 | 222 | 9.9 | <0.096 | <0.37 | <0.013 | <0.091 | 95.5 | <0.49 | N.A. | <0.021 | <0 | 0.0078 | <0.079 | <0.14 | <0.35 | <0.0047 | <0.7 | <0 | <0.62 | <0
190228 | 1506-253.15-253.25B | Lovisa Iron Formation |  |  | 429000 | N.P. | 465000 | 9.97 | N.A. | N.P. | 0.38 | N.A. | <0.023 | <0.1 | <0.12 | N.P. | N.P. | <0.073 | <0.0024 | <0.072 | N.P. | <0.17 | <0.0026 | <0.17 | <0.016 | N.P. | 0.0037
190228 | 1506-253.15-253.25B | Lovisa Iron Formation |  |  | 368000 | 0.61 | 465000 | 0.173 | N.A. | N.P. | 0.55 | N.A. | <0.022 | 970 | <0.19 | <0.06 | 0.09 | <0.088 | 0.0086 | <0.09 | <0.035 | <0.23 | 0.0037 | <0.26 | <0 | N.P. | 0.006
190228 | 1506-253.15-253.25B | Lovisa Iron Formation |  |  | 393000 | N.P. | 465000 | 25.8 | N.A. | N.P. | <0.25 | N.A. | <0.025 | 17.5 | <0.14 | <0.078 | N.P. | N.P. | 0.0055 | <0.077 | N.P. | <0.27 | 0.0041 | 0.89 | 0.049 | N.P. | 0.047
190228 | 1506-253.15-253.25B | Lovisa Iron Formation |  |  | 493000 | 1.42 | 465000 | 64.3 | N.A. | N.P. | N.P. | N.A. | <0.033 | <0.13 | <0.15 | <0.08 | N.P. | 0.32 | <0.0034 | <0.094 | N.P. | <0.39 | <0.0031 | <0.27 | 0.013 | N.P. | <0.0038
190228 | 1506-253.15-253.25B | Lovisa Iron Formation |  |  | 456000 | N.P. | 465000 | 2.15 | N.A. | 1.11 | 0.48 | N.A. | 0.033 | 8.22 | <0.23 | <0.098 | N.P. | 0.103 | <0.0055 | <0.057 | N.P. | <0.37 | 0.0014 | <0.3 | 0.035 | N.P. | <0.0097
190227 | 1506-187.84-188.08A | Main Ore: blastic pyrite | inclusion-poor |  | 499000 | 0.236 | 465000 | 0.034 | N.A. | N.P. | <0.71 | N.A. | 0.027 | 298 | <0.13 | <0 | 3.9 | <0.074 | <0.0026 | 0.07 | 20 | <0.24 | 0.008 | <0.075 | 0.04 | 148 | 0.0058
190227 | 1506-187.84-188.08A | Main Ore: blastic pyrite | inclusion-poor |  | 490000 | 0.71 | 465000 | 24.1 | N.A. | 0.77 | 0.33 | N.A. | <0.018 | 705 | <0.12 | <0.027 | N.P. | <0.029 | <0.002 | 0.081 | N.P. | <0.14 | 0.0088 | 0.081 | <0.01 | N.P. | 0.0077
190227 | 1506-187.84-188.08A | Main Ore: blastic pyrite | inclusion-poor |  | 592000 | 0.56 | 465000 | 15.2 | N.A. | N.P. | N.P. | N.A. | <0.014 | 797 | <0.14 | <0 | N.P. | N.P. | <0.0023 | <0.068 | N.P. | <0.22 | 0.0026 | <0.09 | 0.117 | N.P. | 0.294
190227 | 1506-187.84-188.08A | Main Ore: blastic pyrite | inclusion-poor |  | 469000 | N.P. | 465000 | 29.6 | N.A. | N.P. | N.P. | N.A. | 0.23 | 271 | <0.13 | <0 | N.P. | N.P. | 0.0125 | N.P. | N.P. | 0.1 | 0.0141 | <0.071 | 0.167 | N.P. | N.P.
190227 | 1506-187.84-188.08A | Main Ore: blastic pyrite | inclusion-poor |  | 528000 | N.P. | 465000 | 23.7 | N.A. | N.P. | N.P. | N.A. | 0.133 | 67.5 | <0.14 | <0.043 | N.P. | N.P. | N.P. | <0.079 | N.P. | 0.63 | 0.0038 | <0.079 | 0.17 | N.P. | N.P.
190228 | 1506-188.20-188.26 | Main Ore: blastic pyrite | inclusion-poor |  | 427000 | 0.56 | 465000 | 4.26 | N.A. | N.P. | <0.36 | N.A. | 0.028 | 126 | 0.17 | <0.033 | 0.769 | <0.035 | <0.0021 | <0.072 | 0.204 | <0.22 | 0.0052 | <0.13 | 0.057 | 9.77 | 0.0033
190228 | 1506-188.20-188.26 | Main Ore: blastic pyrite | inclusion-rich |  | 509000 | N.P. | 465000 | 26.6 | N.A. | 13.4 | N.P. | N.A. | <0.026 | 895 | 0.28 | <0.084 | N.P. | N.P. | N.P. | <0.12 | 31.6 | <0.46 | <0.0034 | <0.27 | 0.085 | N.P. | 0.0231
190228 | 1506-188.20-188.26 | Main Ore: blastic pyrite | inclusion-rich |  | 407000 | N.P. | 465000 | 48.1 | N.A. | 8.79 | N.P. | N.A. | 0.042 | 992 | 0.23 | <0 | N.P. | N.P. | <0.0029 | <0.087 | N.P. | <0.25 | 0.0068 | <0.26 | 0.185 | N.P. | 0.038
190228 | 1506-188.5-188.55 | Main Ore: blastic pyrite | inclusion-poor |  | 429000 | 6.3 | 465000 | 3.58 | N.A. | 0.177 | N.P. | N.A. | <0.029 | 64.8 | <0.16 | <0.035 | 0.343 | <0.054 | <0.0031 | 0.194 | 0.407 | <0.27 | 0.0024 | <0.18 | 0.025 | 46.5 | 0.01
190228 | 1506-188.5-188.55 | Main Ore: blastic pyrite | inclusion-poor |  | 441000 | 0.53 | 465000 | 5.32 | N.A. | 6.6 | <0.52 | N.A. | 0.145 | 184 | <0.25 | 0.048 | N.P. | <0.089 | 0.0037 | <0.1 | 25.6 | <0.27 | 0.0103 | <0.31 | <0 | 140 | 0.0258
190228 | 1506-188.5-188.55 | Main Ore: blastic pyrite | inclusion-poor |  | 489000 | 0.88 | 465000 | 5.55 | N.A. | N.P. | N.P. | N.A. | <0.041 | 567 | 0.63 | <0 | N.P. | N.P. | <0.0039 | <0.11 | N.P. | <0.41 | <0.0033 | 0.24 | 0.073 | N.P. | 0.028
190228 | 1506-188.5-188.55 | Main Ore: blastic pyrite | inclusion-poor |  | 470000 | 0.31 | 465000 | 56.2 | N.A. | 0.157 | 0.67 | N.A. | 0.075 | 152 | <0.16 | <0 | 0.0265 | <0.051 | <0.0023 | 0.094 | 0.531 | <0.23 | <0.0024 | <0.14 | <0 | N.P. | <0.0039
190228 | 1506-188.5-188.55 | Main Ore: blastic pyrite | inclusion-poor |  | 480000 | 0.82 | 465000 | 3.25 | N.A. | 0.823 | <0.75 | N.A. | <0.033 | 315 | <0.23 | <0.093 | N.P. | 0.122 | <0.0031 | <0.1 | N.P. | <0.3 | <0.0034 | <0.27 | 0.029 | N.P. | <0.0055
190228 | 1506-188.5-188.55 | Main Ore: blastic pyrite | inclusion-rich |  | 446000 | N.P. | 465000 | 4.45 | N.A. | N.P. | <0.29 | N.A. | 0.056 | 190 | 0.31 | <0 | N.P. | 0.077 | <0.0025 | <0.064 | N.P. | <0.21 | 0.0065 | <0.17 | 0.159 | N.P. | N.P.
190619 | 1506.188.91-190.00 | Main Ore: lower laminated/banded facies | inclusion-poor |  | 632000 | 0.17 | 465000 | 47.8 | 55.1 | 4.81 | <0.29 | <0.015 | <0.089 | 359 | 0.87 | N.A. | N.P. | <0.19 | <0.0062 | <0.079 | N.P. | 0.39 | 0.0051 | <1.1 | <0 | N.P. | 0.042
190619 | 1506.188.91-190.00 | Main Ore: lower laminated/banded facies | inclusion-rich |  | 691000 | N.P. | 465000 | 8.28 | 23 | 12.4 | <0.36 | 0.02 | <0.085 | 419 | <0.55 | N.A. | N.P. | <0 | <0.0083 | 0.039 | 48.8 | <0.32 | <0.0035 | 2.68 | 0.29 | N.P. | 0.044
190619 | 1506.188.91-190.00 | Main Ore: lower laminated/banded facies | inclusion-poor |  | 658000 | N.P. | 465000 | 18.9 | 32.7 | 1.16 | <0.27 | <0.014 | <0.074 | 298 | 0.85 | N.A. | 0.105 | <0 | <0.0063 | 0.055 | 3.96 | <0.35 | 0.0023 | <1.3 | <0.022 | 33.8 | 0.076
190619 | 1506.188.91-190.00 | Main Ore: lower laminated/banded facies | inclusion-poor |  | 687000 | 0.37 | 465000 | 11.8 | 33.4 | 2.23 | 4.17 | <0.027 | <0.1 | 382 | 0.57 | N.A. | 0.75 | <0 | <0.0068 | <0.098 | 5.99 | <0.36 | <0.0033 | <1.1 | 0.069 | 103 | 0.1
190619 | 1506.188.91-190.00 | Main Ore: lower laminated/banded facies | inclusion-poor |  | 735000 | <0.26 | 465000 | 3.64 | 3.68 | 1.92 | <0.44 | <0.022 | <0.13 | 345 | <0.66 | N.A. | 1.15 | <0 | <0.009 | 0.073 | 5.97 | <0.68 | 0.0109 | <1.9 | 0.078 | 26.6 | 0.123
190619 | 1506.188.91-190.00 | Main Ore: lower laminated/banded facies | inclusion-rich |  | 586000 | 53.3 | 465000 | 29.7 | 66.6 | 14.9 | 4.75 | 0.14 | 0.167 | 231 | <0.41 | N.A. | 2.16 | <0 | <0.0053 | 0.175 | 53.7 | 0.67 | <0.0037 | <1.1 | 1.57 | 282 | 0.19
190619 | 1506.188.91-190.00 | Main Ore: lower laminated/banded facies | inclusion-rich |  | 607000 | N.P. | 465000 | 31 | 31.1 | 6.81 | 0.56 | 0.02 | 0.154 | 150 | <0.42 | N.A. | 1.77 | <0 | <0.0056 | <0.046 | 13.6 | <0.21 | 0.0138 | <0.93 | 0.47 | 95.2 | 0.24
190619 | 1506.188.91-190.00 | Main Ore: lower laminated/banded facies | inclusion-poor |  | 658000 | 1.26 | 465000 | 3.5 | 3.74 | 3.69 | <0.33 | <0.018 | <0.088 | 346 | 0.8 | N.A. | 0.45 | <0.11 | <0.0074 | <0.054 | 12.8 | <0.32 | 0.0105 | <1.5 | <0 | 85.7 | 0.25
190619 | 1506.188.91-190.00 | Main Ore: lower laminated/banded facies | inclusion-rich |  | 540000 | <0.13 | 465000 | 4.83 | 11.5 | 12.4 | <0.25 | <0.02 | <0.058 | 473 | <0.37 | N.A. | 0.5 | <0 | 0.006 | <0 | 29.4 | 1.88 | <0.0045 | <0.75 | 0.082 | 171 | 0.43
190619 | 1506.188.91-190.00 | Main Ore: lower laminated/banded facies | inclusion-poor |  | 704000 | 24.6 | 465000 | N.P. | 17 | 23.9 | N.P. | N.P. | <0.12 | 283 | 1.34 | N.A. | 1.01 | 0.049 | <0.01 | <0.078 | 97.4 | 0.93 | 0.0102 | <1.6 | 3.05 | 374 | 0.67
190619 | 1506.188.91-190.00 | Main Ore: lower laminated/banded facies | inclusion-poor |  | 705000 | 0.34 | 465000 | 2.74 | 9.9 | 29.2 | <0.39 | <0.023 | <0.13 | 375 | <0.48 | N.A. | 2.32 | <0 | <0.0077 | <0.071 | 76.5 | 1.25 | 0.0041 | <1.4 | 0.113 | 428 | 0.69
190619 | 1506.188.91-190.00 | Main Ore: lower laminated/banded facies | inclusion-rich |  | 703000 | 1.77 | 465000 | 0.229 | 5.77 | 45 | N.P. | <0.02 | <0.074 | 627 | 0.5 | N.A. | 2.02 | <0.14 | <0.0057 | <0.039 | 118 | 0.34 | <0.0051 | 1.3 | 0.077 | 632 | 0.71
190619 | 1506.188.91-190.00 | Main Ore: lower laminated/banded facies | inclusion-rich |  | 695000 | 1.57 | 465000 | 1.95 | 9.19 | 36.3 | 19.3 | 0.034 | <0.063 | 145 | 1.04 | N.A. | 1.39 | 0.1 | <0.0062 | <0.078 | 122 | 0.49 | 0.0109 | <0.85 | 0.32 | 629 | 0.74
190619 | 1506.188.91-190.00 | Main Ore: lower laminated/banded facies | inclusion-rich |  | 746000 | N.P. | 465000 | 0.84 | 2.08 | 17.9 | N.P. | <0.032 | <0.14 | 878 | <0.77 | N.A. | 0.64 | 0.29 | <0.01 | 0.106 | 75.6 | 0.74 | <0.01 | <1.7 | 0.095 | 444 | 1.24
190619 | 1506.188.91-190.00 | Main Ore: lower laminated/banded facies | inclusion-poor |  | 651000 | 0.25 | 465000 | N.P. | 67.7 | 3.38 | <0.32 | <0.019 | <0.069 | 321 | <0.42 | N.A. | 0.149 | <0 | 0.0127 | <0.081 | 9.89 | 0.44 | <0.0078 | <0.8 | <0 | 46.1 | <0
190228 | 1506-173.65 | Pyrite overlying ore |  |  | 467000 | 0.318 | 465000 | 628 | N.A. | 0.185 | <0.31 | N.A. | <0.03 | 2.24 | 2.5 | 0.123 | 1.81 | <0.063 | <0.0032 | <0.075 | 0.031 | 0.256 | 0.0023 | <0.51 | <0.015 | <0.23 | 0.0007
190228 | 1506-173.65 | Pyrite overlying ore |  |  | 426000 | 0.563 | 465000 | 0.22 | N.A. | 0.143 | 0.28 | N.A. | <0.022 | <0.12 | 2.51 | 0.179 | 0.207 | 0.018 | <0.0027 | <0.074 | 0.082 | <0.2 | <0.0032 | 0.4 | <0.019 | 0.8 | 0.0032
190228 | 1506-173.65 | Pyrite overlying ore |  |  | 439000 | 0.5 | 465000 | 596 | N.A. | <0.054 | <0.4 | N.A. | 0.025 | 7.52 | 2.67 | <0 | 0.014 | <0.087 | <0.0033 | 0.084 | <0.018 | <0.27 | <0.0032 | <0.22 | 0.023 | <0.12 | 0.0037
190228 | 1506-173.65 | Pyrite overlying ore |  |  | 463000 | 0.517 | 465000 | 1.14 | N.A. | <0.09 | <0.46 | N.A. | 0.043 | 545 | 1.02 | <0 | 0.083 | <0 | 0.004 | <0.1 | 0.034 | <0.34 | <0.0045 | <0.47 | <0 | 0.53 | 0.0048
190228 | 1506-173.65 | Pyrite overlying ore |  |  | 383000 | 0.162 | 465000 | 0.315 | N.A. | 0.187 | <0.22 | N.A. | 0.042 | 0.87 | 2.39 | 0.32 | 0.086 | <0 | <0.0022 | 0.076 | 0.084 | 0.32 | <0.0019 | <0.31 | <0 | 0.32 | 0.0051
190228 | 1506-173.65 | Pyrite overlying ore |  |  | 433000 | 0.617 | 465000 | 7.75 | N.A. | N.P. | <0.23 | N.A. | <0.02 | 39.3 | 3.79 | 0.473 | N.P. | <0.054 | <0.0023 | <0.061 | 1.24 | 0.274 | 0.0061 | 0.49 | 0.0029 | N.P. | 0.0126
190228 | 1506-173.65 | Pyrite overlying ore |  |  | 475000 | 0.43 | 465000 | 1120 | N.A. | 0.18 | <0.42 | N.A. | 0.051 | 15 | 1.55 | 0.167 | 0.0363 | <0 | <0.003 | 0.131 | 0.208 | <0.16 | <0.0027 | <0.22 | <0.015 | 0.52 | <0.0024
190228 | 1506-173.65 | Pyrite overlying ore |  |  | 441000 | 0.466 | 465000 | 432 | N.A. | <0.059 | <0.17 | N.A. | <0.015 | 121 | 1 | 0.015 | 0.0129 | <0.053 | <0.0024 | <0.056 | 0.0111 | <0.16 | <0.0018 | 0.63 | <0.015 | <0.15 | <0.003
190228 | 1506-173.65 | Pyrite overlying ore |  |  | 432000 | N.P. | 465000 | 1010 | N.A. | 1.42 | <0.26 | N.A. | <0.018 | 53.3 | 1.42 | 0.077 | N.P. | <0.046 | <0.0026 | <0.051 | 0.51 | <0.12 | <0.0021 | 0.6 | <0 | N.P. | <0.0032
190228 | 1506-173.65 | Pyrite overlying ore |  |  | 441000 | 0.114 | 465000 | 492 | N.A. | 0.547 | <0.38 | N.A. | <0.027 | 10.1 | 2.52 | 0.026 | 0.079 | 0.042 | <0.0027 | <0.077 | 0.118 | <0.18 | <0.0031 | 0.62 | <0.012 | <0.2 | <0.0034
190228 | 1506-173.65 | Pyrite overlying ore |  |  | 496000 | 0.397 | 465000 | 551 | N.A. | 0.144 | <0.33 | N.A. | 0.034 | 41.7 | 1.47 | 0.366 | 0.0124 | <0.046 | <0.0028 | 0.095 | 0.061 | <0.12 | <0.0037 | 0.76 | <0.016 | 0.314 | <0.0036
190228 | 1506-173.65 | Pyrite overlying ore |  |  | 394000 | 0.187 | 465000 | 80 | N.A. | 0.71 | 0.31 | N.A. | <0.022 | 0.51 | 1.28 | 0.183 | N.P. | <0 | <0.0023 | <0.051 | 0.122 | <0.19 | 0.0046 | 0.53 | <0 | 0.56 | <0.0036
190228 | 1506-173.65 | Pyrite overlying ore |  |  | 462000 | 0.489 | 465000 | 1230 | N.A. | <0.055 | <0.24 | N.A. | <0.024 | 48.1 | 2.8 | 0.088 | <0.0076 | <0.052 | <0.0027 | <0.069 | 0.029 | <0.23 | 0.0025 | 0.27 | <0 | <0.092 | <0.0045
190228 | 1506-173.65 | Pyrite overlying ore |  |  | 446000 | 0.43 | 465000 | 865 | N.A. | 0.647 | <0.22 | N.A. | <0.022 | 25.7 | 2.17 | 0.9 | 0.091 | <0.045 | 0.0027 | <0.062 | 0.101 | <0.083 | <0.0026 | 0.82 | 0.079 | 0.21 | <0.0046
190228 | 1506-173.65 | Pyrite overlying ore |  |  | 481000 | 0.45 | 465000 | 5.71 | N.A. | <0.076 | <0.3 | N.A. | <0.024 | 266 | 2.99 | 0.135 | <0.011 | 0.036 | <0.0031 | <0.083 | 0.0314 | <0.22 | <0.0027 | 0.39 | <0 | <0.12 | <0.0047
190228 | 1506-173.65 | Pyrite overlying ore |  |  | 425000 | 1.18 | 465000 | 0.021 | N.A. | 0.099 | <0.33 | N.A. | <0.027 | 6.14 | 2.13 | 0.269 | 0.08 | <0.097 | <0.0032 | <0.069 | 0.085 | <0.19 | 0.0046 | <0.46 | <0 | 0.39 | <0.0048
190228 | 1506-173.65 | Pyrite overlying ore |  |  | 404000 | 0.187 | 465000 | 979 | N.A. | 2.18 | 0.82 | N.A. | <0.023 | 30.1 | 1.61 | 0.58 | 0.1 | 0.096 | <0.004 | <0.094 | 0.149 | <0.22 | <0.004 | 0.49 | 0.0115 | 2.02 | <0.0049
190228 | 1506-173.65 | Pyrite overlying ore |  |  | 505000 | 0.402 | 465000 | 2260 | N.A. | <0.063 | <0.25 | N.A. | 0.027 | 31.6 | 1.89 | 0.578 | <0.011 | <0.088 | <0.0025 | 0.081 | <0.018 | <0.4 | <0.0036 | 0.36 | <0 | 0.161 | <0.0054
190228 | 1506-173.65 | Pyrite overlying ore |  |  | 505000 | 0.39 | 465000 | 810 | N.A. | N.P. | <0.44 | N.A. | 0.038 | 17.4 | 2.12 | 0.29 | N.P. | 0.16 | <0.0041 | <0.086 | 0.441 | <0.3 | <0.0021 | 0.54 | <0 | N.P. | <0.0056
190228 | 1506-173.65 | Pyrite overlying ore |  |  | 458000 | 0.368 | 465000 | 58.8 | N.A. | <0.088 | <0.35 | N.A. | <0.041 | 0.53 | 2.83 | 0.232 | 0.0106 | <0.11 | <0.0037 | <0.11 | <0.029 | <0.35 | <0.0029 | 0.64 | <0.024 | <0.24 | <0.0061
190228 | 1506-173.65 | Pyrite overlying ore, remobilised veinlet |  |  | 370000 | 0.242 | 465000 | 0.062 | N.A. | N.P. | <0.19 | N.A. | 0.018 | 164 | 1.91 | <0.042 | N.P. | <0.03 | <0.0022 | 0.048 | 4.58 | 0.23 | 0.0026 | 0.42 | <0 | N.P. | 0.0018
190228 | 1506-173.65 | Pyrite overlying ore, remobilised veinlet |  |  | 428000 | 23.2 | 465000 | 1.55 | N.A. | N.P. | 3.67 | N.A. | 0.645 | 75 | 1.44 | <0 | N.P. | <0.068 | 0.0035 | <0.057 | 1.86 | <0.21 | 0.0041 | <0.3 | 0.0091 | N.P. | 0.0048
190228 | 1506-173.65 | Pyrite overlying ore, remobilised veinlet |  |  | 422000 | <0.086 | 465000 | 7.63 | N.A. | 1.27 | <0.23 | N.A. | <0.022 | 475 | 0.58 | <0 | 5.53 | <0.058 | <0.0022 | <0.061 | 0.178 | <0.25 | <0.003 | <0.26 | 0.026 | 2.86 | 0.0078
190228 | 1506-173.65 | Pyrite overlying ore, remobilised veinlet |  |  | 457000 | 117 | 465000 | 7.98 | N.A. | N.P. | 17.3 | N.A. | 0.034 | 106 | 1.5 | <0 | N.P. | 0.173 | 0.0073 | 0.153 | 7.17 | <0.32 | <0.0032 | <0.41 | 0.062 | N.P. | 0.0252
190228 | 1506-173.65 | Pyrite overlying ore, remobilised veinlet |  |  | 432000 | N.P. | 465000 | 8.5 | N.A. | N.P. | 1.21 | N.A. | <0.039 | 178 | 1.27 | 0.107 | N.P. | <0.095 | 0.0041 | <0.096 | 5.4 | <0.29 | 0.0023 | <0.61 | <0.032 | N.P. | 0.0339
190228 | 1506-173.65 | Pyrite overlying ore, remobilised veinlet |  |  | 461000 | 0.36 | 465000 | 0.07 | N.A. | N.P. | <0.24 | N.A. | <0.016 | 2.9 | 1.56 | <0 | N.P. | <0.04 | <0.0032 | 0.08 | 15.3 | <0.23 | <0.0024 | 0.68 | <0 | 166 | 0.087
190228 | 1506-173.65 | Pyrite overlying ore, remobilised veinlet |  |  | 381000 | 0.31 | 465000 | 0.567 | N.A. | <0.051 | <0.17 | N.A. | 0.022 | 128 | 1.31 | <0 | 0.043 | <0.039 | <0.0016 | 0.11 | 0.055 | <0.21 | <0.0022 | 0.27 | <0 | 0.38 | <0
190228 | 1506-173.65 | Pyrite overlying ore, remobilised veinlet |  |  | 440000 | 0.268 | 465000 | 1.46 | N.A. | 0.096 | <0.22 | N.A. | 0.017 | 308 | 1.48 | <0 | 0.549 | <0.048 | <0 | 0.063 | 0.055 | <0.12 | <0.0024 | <0.33 | <0.016 | 0.44 | <0.0019
190227 | 1506-196.21-196.32B | Sphalerite ore: blastic pyrite | inclusion-poor |  | 480000 | 3.54 | 465000 | 2.07 | N.A. | 1.65 | <0.65 | N.A. | <0.024 | 879 | 6.17 | <0.028 | 2.51 | 0.086 | <0.0019 | 0.151 | 0.86 | <0.21 | 0.0261 | <0.14 | 0.083 | 10.7 | 0.05
190227 | 1506-196.21-196.32B | Sphalerite ore: blastic pyrite | inclusion-poor |  | 506000 | N.P. | 465000 | 139 | N.A. | N.P. | N.P. | N.A. | <0.031 | 362 | 9.96 | 0.046 | N.P. | N.P. | N.P. | N.P. | N.P. | 0.53 | 0.077 | <0.22 | 0.71 | N.P. | 0.125
190227 | 1506-196.21-196.32C | Sphalerite ore: blastic pyrite | inclusion-rich |  | 471000 | N.P. | 465000 | 33.6 | N.A. | N.P. | N.P. | N.A. | <0.029 | 2010 | 5.52 | <0 | N.P. | N.P. | N.P. | <0.095 | N.P. | <0.21 | 0.109 | 0.33 | 0.084 | N.P. | 0.094
190228 | 1506-195.52-195.65D | Sulphide fracture infillings and veins, blastic pyrite at contacts | inclusion-poor |  | 406000 | 1.48 | 465000 | 0.271 | N.A. | 130 | N.P. | N.A. | 0.042 | 6370 | 5.5 | 0.072 | 17.2 | N.P. | N.P. | <0.047 | 82.9 | <0 | 0.067 | <0.22 | 0.174 | 446 | 0.087
190228 | 1506-195.52-195.65D | Sulphide fracture infillings and veins, blastic pyrite at contacts | inclusion-poor |  | 409000 | N.P. | 465000 | 25.7 | N.A. | 166 | N.P. | N.A. | 0.054 | 7300 | 4.8 | <0.039 | 47 | N.P. | N.P. | 0.152 | 187 | 0.16 | 0.113 | <0.31 | 0.67 | 1460 | 0.155
190228 | 1506-195.52-195.65D | Sulphide fracture infillings and veins, blastic pyrite at contacts | inclusion-poor |  | 396000 | N.P. | 465000 | 26 | N.A. | 91 | N.P. | N.A. | <0.023 | 6240 | 9.09 | 0.068 | N.P. | N.P. | N.P. | 0.126 | N.P. | <0.21 | 0.164 | <0.24 | 0.07 | N.P. | 0.168