## Table ESM S1 - Sphalerite
Electronic Supplementary Materials in Ore Geology Reviews:
Mineral paragenesis and sulphide trace element distribution in the metamorphosed Lovisa Zn-Pb deposit, Bergslagen (Sweden), as revealed by 3D X-ray tomography, ore petrography and LA-ICP-MS analysis
Stefan S. Andersson1, Fredrik Sahlström1,2, Erik Jonsson1,3, Stefan Luth3, Edward P. Lynch3, Karin Högdahl1, Thomas Zack4,5, Nils Gies4, Stefan Sädbom6, K.S. Alexander Hansson7, Mikael Bergqvist7
1 Department of Earth Sciences, Uppsala University, Sweden
2 Department of Geosciences, UiT The Arctic University of Norway, Norway | [13 empty] | LOD = Limit of detection
3 Department of Mineral Resources, Geological Survey of Sweden, Sweden | [13 empty] | N.A. = Not analysed during the LA-ICP-MS analytical session
4 Department of Earth Sciences, University of Gothenburg, Sweden | [13 empty] | N.P. = Not present. Removed during LA-ICP-MS data processing, represents contributions from inclusions.
5 Department of Earth Sciences, University of Adelaide, Australia
6 Lovisagruvan AB, Sweden
7 Orexplore AB, Sweden
Table ESM S1 |  | Sphalerite EPMA and LA-ICP-MS data
Date (LA-ICP-MS) | Sample ID | Ore type | EMPA wt% | Cd | S | Zn | Fe | Total | ppm | S32 | Mn55 | Fe56 | Co59 | Ni60 | Cu63 | Zn66 | Ga71 | Ge72 | As75 | Se80 | Mo95 | Ag107 | Cd111 | In115 | Sn118 | Sb121 | Te128 | Au197 | Hg201 | Tl205 | Pb208 | Bi209
190619 | 1502-193.51-193.60 | Lovisa Iron Formation | [7 empty] | 426000 | 1580 | 53800 | 30 | <0.66 | 28.7 | 609000 | 0.111 | <0.13 | N.P. | <0.97 | N.A. | 12.2 | 5390 | 41.1 | <0.14 | 3.26 | <0.67 | <0.0067 | 20 | 0.199 | 5.93 | 0.023
190619 | 1502-193.51-193.60 | Lovisa Iron Formation | [7 empty] | 428000 | 1630 | 57800 | 28.9 | <0.64 | 27.3 | 605000 | 0.344 | <0.17 | N.P. | <0.84 | N.A. | 1.04 | 5570 | 39.8 | <0.15 | <0.33 | 0.49 | 0.0093 | 17.7 | <0 | 1.98 | 0.047
190619 | 1502-193.51-193.60 | Lovisa Iron Formation | [7 empty] | 421000 | 1680 | 61500 | 30.3 | <0.62 | 43.1 | 601000 | 0.53 | <0.13 | N.P. | <0.95 | N.A. | 2.86 | 5950 | 41.8 | 0.27 | <0.28 | <0.71 | <0.0076 | 17.9 | <0 | <2.1 | <0
190619 | 1502-193.51-193.60 | Lovisa Iron Formation | [7 empty] | 439000 | 1730 | 59900 | 30.9 | <0.64 | 43.1 | 602000 | 0.402 | <0.15 | N.P. | <0.95 | N.A. | 2.74 | 5960 | 43.5 | <0.084 | <0.28 | <0.63 | <0.0053 | 16.3 | <0.066 | <1.1 | <0
190619 | 1502-193.51-193.60 | Lovisa Iron Formation | [7 empty] | 417000 | 1700 | 57500 | 30.7 | <0.68 | 67.7 | 605000 | 0.307 | 0.151 | N.P. | <1.3 | N.A. | 11.8 | 6040 | 44.9 | <0.17 | 1.17 | <0.8 | <0.011 | 14.6 | <0 | 6.26 | <0
190619 | 1502-193.51-193.60 | Lovisa Iron Formation | [7 empty] | 348000 | 1790 | 62300 | 31 | <0.95 | 34.9 | 600000 | 0.148 | 0.23 | N.P. | <1.4 | N.A. | 5.83 | 5640 | 40.1 | 0.63 | <0.45 | 1.64 | <0.0077 | 14.7 | 0.066 | 6.17 | <0
190619 | 1502-193.51-193.60 | Lovisa Iron Formation | [7 empty] | 398000 | 1780 | 61600 | 30.9 | <0.7 | 42.7 | 600000 | 0.406 | <0.15 | N.P. | <0.88 | N.A. | 5.38 | 6270 | 46.2 | 0.307 | 0.45 | <0.55 | <0.0081 | 14.6 | <0 | 4.15 | <0
190619 | 1502-193.51-193.60 | Lovisa Iron Formation | [7 empty] | 424000 | 1700 | 61400 | 31.3 | <0.67 | 38.5 | 601000 | 0.603 | <0.17 | N.P. | <1 | N.A. | 2.6 | 5800 | 40.5 | 0.24 | <0.3 | <0.71 | <0.01 | 14.4 | <0 | 1.3 | <0
190619 | 1502-193.51-193.60 | Lovisa Iron Formation | [7 empty] | 416000 | 1770 | 61300 | 30.8 | <0.64 | 33 | 601000 | 0.619 | <0.15 | N.P. | 1.4 | N.A. | 3.23 | 6180 | 45.4 | 0.28 | <0.32 | <0.81 | <0.0055 | 15.9 | <0 | 7.54 | <0.042
190619 | 1502-193.51-193.60 | Lovisa Iron Formation | [7 empty] | 413000 | 1670 | 59300 | 28.9 | <0.66 | 59.2 | 603000 | 0.334 | <0.14 | N.P. | <1 | N.A. | 5.18 | 5880 | 44.7 | <0.21 | 0.41 | <0.58 | <0.0066 | 18.1 | <0 | 1.89 | <0.057
190619 | 1502-193.51-193.60 | Lovisa Iron Formation | [7 empty] | 443000 | 1700 | 60100 | 30.7 | <0.58 | 39.9 | 602000 | 0.202 | <0.16 | N.P. | <1 | N.A. | 6.97 | 5850 | 43.1 | 0.102 | 0.35 | <0.66 | <0.0092 | 15.3 | <0 | 4.61 | <0.068
190619 | 1502-193.51-193.60 | Lovisa Iron Formation | [7 empty] | 411000 | 1690 | 59400 | 29.5 | <0.6 | 56.7 | 603000 | 0.448 | <0.14 | N.P. | 0.97 | N.A. | 4.92 | 5860 | 44.1 | 0.265 | <0.31 | <0.7 | <0.012 | 15.1 | <0 | 3.62 | <0.072
190227 | 1506-187.84-188.08A | Main Ore |  | 0.163 | 32.897 | 65.685 | 2.007 | 100.752 |  | 323000 | 273 | 14100 | 7.96 | N.A. | 30.2 | 649000 | N.A. | <0.083 | <0.23 | 0.4 | <0 | 19.7 | 4930 | 13.7 | 0.37 | 1.59 | <0.44 | <0.0074 | 62.3 | 0.02 | 12.8 | 0.0093
190227 | 1506-187.84-188.08A | Main Ore |  | 0.2 | 31.368 | 64.645 | 1.676 | 97.889 |  | 326000 | 282 | 15200 | 7.83 | N.A. | 37.3 | 651000 | N.A. | <0.067 | 0.33 | <0.4 | <0.13 | 25.2 | 4950 | 14 | <0.22 | 2.33 | <0.85 | 0.0142 | 33.1 | 0.038 | N.P. | 0.034
190227 | 1506-187.84-188.08A | Main Ore | [7 empty] | 327000 | 263 | 13500 | 7.76 | N.A. | 28.7 | 654000 | N.A. | <0.063 | 0.5 | <0.34 | 0.118 | 15.3 | 4710 | 13 | 0.44 | 1.94 | <0.56 | 0.0056 | 69.7 | 0.075 | N.P. | <0.004
190227 | 1506-187.84-188.08A | Main Ore | [7 empty] | 342000 | 263 | 14000 | 5.76 | N.A. | 39.4 | 652000 | N.A. | <0.049 | <0.17 | 0.32 | <0 | N.P. | 4730 | 14.5 | <0.12 | N.P. | <0.55 | 0.0098 | 31.8 | 0.099 | N.P. | <0.0067
190227 | 1506-187.84-188.08A | Main Ore | [7 empty] | 321000 | 293 | 14400 | 7.31 | N.A. | 22.9 | 649000 | N.A. | <0.1 | <0.33 | <0.42 | 0.061 | 14.5 | 4750 | 15.4 | 0.48 | 1.95 | <0.74 | <0.012 | 99 | 0.057 | 12.3 | <0.0079
190227 | 1506-187.84-188.08A | Main Ore | [7 empty] | 324000 | 288 | 15300 | 6.3 | N.A. | 33.7 | 648000 | N.A. | 0.176 | 0.56 | <0.45 | <0 | 25.2 | 4560 | 14.4 | 0.68 | 2.52 | <0.46 | <0.008 | 34.5 | 0.106 | 14.4 | <0.0088
190227 | 1506-187.84-188.08A | Main Ore |  | 0.165 | 32.792 | 65.218 | 1.97 | 100.145 |  | 328000 | 309 | 15400 | 7.89 | N.A. | 19.8 | 648000 | N.A. | <0.1 | <0.28 | <0.46 | 0.086 | 4.3 | 4890 | 17.3 | <0.27 | 0.604 | <0.88 | 0.0081 | 73.8 | 0.011 | 10.3 | <0.0094
190227 | 1506-187.84-188.08A | Main Ore | [7 empty] | 337000 | 324 | 15900 | 8.55 | N.A. | 22.6 | 649000 | N.A. | <0.12 | <0.34 | <0.49 | <0.095 | 16.5 | 4940 | 14.6 | <0.24 | 0.158 | 1.56 | <0.0097 | 70.6 | <0.049 | N.P. | <0.0095
190227 | 1506-187.84-188.08A | Main Ore |  | 0.147 | 32.853 | 65.842 | 2.03 | 100.872 |  | 322000 | 300 | 15000 | 8.1 | N.A. | 16.2 | 650000 | N.A. | <0.092 | <0.25 | 0.8 | <0.11 | 8.62 | 4750 | 16.3 | 0.47 | 0.514 | <0.47 | <0.011 | 56.3 | <0.068 | <2.4 | <0.01
190227 | 1506-187.84-188.08A | Main Ore |  | 0.2 | 32.703 | 66.361 | 1.811 | 101.075 |  | 321000 | 291 | 14600 | 8.49 | N.A. | 38.5 | 650000 | N.A. | 0.163 | <0.29 | <0.48 | <0.089 | N.P. | 4640 | 13.7 | 0.34 | N.P. | 1.29 | 0.0154 | 53.5 | 0.36 | N.P. | <0.014
190619 | 1506-187.84-188.08A | Main Ore | [7 empty] | 327000 | 280 | 17100 | 7.86 | <0.91 | 15.4 | 648000 | 0.174 | <0.22 | N.P. | <1.2 | N.A. | 13.6 | 4350 | 15.3 | 0.095 | 0.9 | 1.21 | <0.0054 | 49 | <0 | 8.44 | 0.02
190619 | 1506-187.84-188.08A | Main Ore | [7 empty] | 380000 | 267 | 15600 | 5.37 | <0.72 | 36.9 | 650000 | <0.055 | 0.21 | N.P. | <0.94 | N.A. | 30.1 | 4280 | 16.2 | 0.32 | 6.39 | <0.75 | <0.016 | 36.7 | 0.35 | 12.1 | <0
190619 | 1506-187.84-188.08A | Main Ore | [7 empty] | 325000 | 279 | 16800 | 6.08 | <0.8 | 24.7 | 648000 | 0.121 | <0.2 | N.P. | <1.3 | N.A. | 17.9 | 4530 | 14.9 | 0.37 | 1.28 | <0.79 | 0.0181 | 32.2 | 0.086 | N.P. | <0
190619 | 1506-187.84-188.08A | Main Ore | [7 empty] | 323000 | 266 | 15900 | 5.84 | <0.78 | 40.2 | 649000 | <0.046 | <0.2 | N.P. | <1.1 | N.A. | 32.9 | 4420 | 15.6 | 0.41 | 5.67 | <0.89 | <0.013 | 53.3 | 0.112 | 24.4 | <0.094
190619 | 1506-187.84-188.08A | Main Ore | [7 empty] | 314000 | 288 | 19400 | 11.1 | <1 | 21.4 | 645000 | <0.075 | <0.27 | N.P. | <1.7 | N.A. | 21 | 4560 | 14.7 | <0.26 | 0.67 | <0.71 | 0.018 | 42.6 | <0 | N.P. | <0.13
| 1506-187.84-188.08A | Main Ore |  | 0.066 | 33.139 | 65.217 | 1.872 | 100.29401
| 1506-187.84-188.08A | Main Ore |  | 0.204 | 32.729 | 65.176 | 2.001 | 100.11
| 1506-187.84-188.08A | Main Ore |  | 0.039 | 32.905 | 65.601 | 1.871 | 100.416
| 1506-187.84-188.08A | Main Ore |  | 0.087 | 32.803 | 66.081 | 1.878 | 100.84901
| 1506-187.84-188.08A | Main Ore |  | 0.178 | 32.94 | 65.446 | 1.849 | 100.41299
| 1506-187.84-188.08A | Main Ore |  | 0.062 | 32.663 | 66.332 | 1.798 | 100.855
| 1506-187.84-188.08A | Main Ore |  | 0.132 | 33.008 | 65.78 | 1.736 | 100.656
| 1506-187.84-188.08A | Main Ore |  | 0.221 | 33.227 | 65.66 | 1.915 | 101.023
| 1506-187.84-188.08A | Main Ore |  | 0.196 | 32.494 | 65.778 | 1.644 | 100.112
| 1506-187.84-188.08A | Main Ore |  | 0.227 | 32.746 | 66.097 | 1.922 | 100.992
| 1506-187.84-188.08A | Main Ore |  | 0.207 | 32.91 | 66.042 | 1.998 | 101.157
| 1506-187.84-188.08A | Main Ore |  | 0.118 | 32.901 | 65.641 | 1.999 | 100.659
| 1506-187.84-188.08A | Main Ore |  | 0.147 | 32.969 | 65.862 | 1.983 | 100.961
| 1506-187.84-188.08A | Main Ore |  | 0.111 | 32.834 | 65.514 | 1.998 | 100.457
| 1506-187.84-188.08A | Main Ore |  | 0.177 | 32.82 | 65.994 | 1.853 | 100.84399
190228 | 1506-188.20-188.26 | Main Ore: lower breccia-like contact | [7 empty] | 291000 | 328 | 13500 | 1.28 | N.A. | 7.28 | 653000 | N.A. | <0.045 | <0.25 | <0.33 | <0.072 | 9.23 | 4240 | 4.62 | <0.16 | 0.677 | <0.6 | <0.0051 | 30.1 | 0.028 | 10.7 | <0.0085
190228 | 1506-188.20-188.26 | Main Ore: lower breccia-like contact | [7 empty] | 280000 | 409 | 16500 | 1.68 | N.A. | 8.32 | 647000 | N.A. | <0.1 | <0.48 | <0.51 | <0.13 | 10.8 | 4470 | 4.49 | 0.49 | 0.3 | <0.81 | <0.0065 | 18.4 | <0 | N.P. | <0.017
190228 | 1506-188.5-188.55 | Main Ore: lower breccia-like contact | [7 empty] | 284000 | 324 | 16100 | 0.371 | N.A. | 17.1 | 648000 | N.A. | <0.062 | 0.47 | <0.37 | 0.16 | 24.6 | 3890 | 2.39 | <0.2 | N.P. | 0.33 | <0.0072 | 54.1 | 0.092 | N.P. | 0.0048
190228 | 1506-188.5-188.55 | Main Ore: lower breccia-like contact | [7 empty] | 285000 | 343 | 18400 | 0.287 | N.A. | 20.5 | 648000 | N.A. | <0.11 | 0.4 | 0.56 | <0.22 | N.P. | 4160 | 2.5 | <0.26 | N.P. | 0.69 | <0.01 | 30.7 | 0.5 | N.P. | <0.0092
190228 | 1506-188.5-188.55 | Main Ore: lower breccia-like contact | [7 empty] | 293000 | 343 | 17400 | <0.068 | N.A. | 16.2 | 648000 | N.A. | 0.165 | 0.59 | <0.41 | 0.15 | 21.8 | 3690 | 2.8 | 0.59 | 1.85 | <0.56 | <0.0093 | 52.7 | 0.037 | N.P. | <0.01
190228 | 1506-188.5-188.55 | Main Ore: lower breccia-like contact | [7 empty] | 277000 | 368 | 19400 | 0.089 | N.A. | 31.9 | 647000 | N.A. | <0.092 | <0.45 | <0.57 | 0.17 | 23 | 4020 | 2.91 | <0.29 | 1.04 | <0.52 | <0.012 | 38.5 | <0 | N.P. | <0.019
190619 | 1506-188.91-190.00 | Main Ore: lower laminated/banded facies | [7 empty] | 321000 | 137 | 13000 | 18.4 | <0.87 | 56.1 | 652000 | 0.067 | <0.2 | N.P. | <1.2 | N.A. | 22.5 | 3740 | 0.785 | <0.12 | 1.38 | <0.9 | <0.013 | 74.2 | 0.053 | 23.2 | 0.032
190619 | 1506-188.91-190.00 | Main Ore: lower laminated/banded facies | [7 empty] | 339000 | 137 | 13100 | 17.4 | 1.11 | 76.9 | 653000 | <0.061 | <0.18 | N.P. | <1.2 | N.A. | 35.8 | 3940 | 0.763 | <0.18 | 4.44 | <1 | <0.014 | 53.4 | 0.35 | 39.1 | 0.035
190619 | 1506-188.91-190.00 | Main Ore: lower laminated/banded facies | [7 empty] | 311000 | 153 | 13900 | 20.9 | 1.53 | 65.8 | 651000 | <0.028 | 0.43 | N.P. | <1.3 | N.A. | 33 | 4000 | 0.83 | 0.62 | 4.27 | <1.3 | 0.034 | 60.5 | 0.19 | 39.4 | <0
190619 | 1506-188.91-190.00 | Main Ore: lower laminated/banded facies | [7 empty] | 411000 | 122 | 11700 | 11.7 | <0.71 | 64.3 | 657000 | <0.066 | <0.17 | N.P. | <0.96 | N.A. | 17.1 | 3490 | 0.727 | 0.22 | 1.82 | <0.77 | <0.012 | 35.5 | <0 | 29.5 | <0
190619 | 1506-188.91-190.00 | Main Ore: lower laminated/banded facies | [7 empty] | 306000 | 152 | 13800 | 18 | <1.2 | 17.5 | 654000 | <0.043 | <0.31 | N.P. | <1.6 | N.A. | 19.3 | 3870 | 0.83 | 0.32 | 1.4 | 1.05 | <0.018 | 45.2 | 0.31 | 17.5 | <0
190619 | 1506-188.91-190.00 | Main Ore: lower laminated/banded facies | [7 empty] | 315000 | 144 | 14000 | 13 | <0.83 | 66.3 | 650000 | 0.059 | <0.21 | N.P. | <1.3 | N.A. | 31.4 | 4140 | 0.698 | 0.29 | N.P. | <0.76 | <0.012 | 26.2 | 0.43 | N.P. | <0
190619 | 1506-188.91-190.00 | Main Ore: lower laminated/banded facies | [7 empty] | 354000 | 147 | 13500 | 17.8 | <0.81 | 56.2 | 651000 | 0.045 | <0.19 | N.P. | <1.2 | N.A. | 19.1 | 3730 | 0.87 | <0.11 | 0.55 | <0.75 | 0.014 | 64.4 | <0.086 | N.P. | <0
190619 | 1506-188.91-190.00 | Main Ore: lower laminated/banded facies | [7 empty] | 331000 | 129 | 13300 | 12.7 | <0.82 | 58.6 | 653000 | <0.071 | <0.2 | N.P. | <1.3 | N.A. | 45.4 | 4110 | 0.745 | <0 | 7.23 | <0.88 | <0.02 | 36.8 | 0.22 | N.P. | <0.078
190619 | 1506-188.91-190.00 | Main Ore: lower laminated/banded facies | [7 empty] | 306000 | 148 | 14500 | 12.8 | <0.87 | 69.5 | 650000 | <0.046 | <0.26 | N.P. | <1.3 | N.A. | 23.7 | 4140 | 0.71 | 0.71 | N.P. | <0.82 | 0.03 | 30.3 | <0 | N.P. | <0.088
190619 | 1506-188.91-190.00 | Main Ore: lower laminated/banded facies | [7 empty] | 371000 | 121 | 12200 | 11.7 | <0.77 | 46.7 | 656000 | 0.122 | <0.18 | N.P. | <1.1 | N.A. | 31.3 | 3530 | 0.795 | <0.13 | 2.17 | <1 | 0.015 | 39.6 | <0 | 33.3 | <0.19
190619 | 1502-153.27 | Sphalerite ore | [7 empty] | 389000 | 411 | 25100 | 14.2 | <0.77 | 2.84 | 643000 | 0.089 | 0.223 | N.P. | 1.5 | N.A. | 2.75 | 1800 | 2.19 | 0.31 | <0.27 | <0.63 | <0.013 | 29.3 | <0.072 | 3.1 | <0
190619 | 1502-153.27 | Sphalerite ore | [7 empty] | 408000 | 407 | 27100 | 0.048 | <0.54 | 7.61 | 641000 | <0.041 | <0.11 | N.P. | <0.72 | N.A. | 6.23 | 1930 | 2.28 | <0.085 | 0.49 | <0.56 | <0.0088 | 23.7 | <0 | 10.5 | <0.054
190619 | 1502-153.27 | Sphalerite ore | [7 empty] | 370000 | 391 | 24600 | 14.2 | <0.72 | 9.69 | 644000 | 0.114 | <0.17 | N.P. | <1.2 | N.A. | 6.11 | 1900 | 1.97 | 0.167 | 1.2 | <0.77 | 0.0135 | 24.9 | <0.088 | <8.8 | <0.055
190619 | 1502-153.27 | Sphalerite ore | [7 empty] | 347000 | 403 | 28000 | 0.44 | <0.68 | 24.1 | 640000 | 0.074 | <0.17 | N.P. | 2.47 | N.A. | 21.8 | 1880 | 2.16 | <0.07 | 4.62 | <0.83 | <0.012 | 20.8 | 0.43 | 22.7 | <0.055
190619 | 1502-153.27 | Sphalerite ore | [7 empty] | 413000 | 419 | 27900 | 0.073 | <0.52 | 15.9 | 639000 | 0.059 | <0.14 | N.P. | <0.72 | N.A. | 19.4 | 2010 | 2.08 | 0.175 | 7.45 | <0.7 | <0.0079 | 17.3 | 0.132 | <5.9 | <0.058
190227 | 1506-196.21-196.32B | Sphalerite ore | [7 empty] | 333000 | 299 | 11400 | 24.8 | N.A. | 69.2 | 655000 | N.A. | <0.067 | 0.4 | 1.21 | <0.12 | 8.26 | 2390 | 1.99 | 0.47 | 2.39 | <0.66 | 0.0111 | 80.6 | 0.093 | 7.19 | 0.0084
190227 | 1506-196.21-196.32B | Sphalerite ore | [7 empty] | 317000 | 340 | 13200 | 24.7 | N.A. | 24.1 | 654000 | N.A. | <0.07 | 0.37 | 1.79 | <0.13 | 11.3 | 2570 | 1.88 | 1.22 | 4.47 | <0.39 | 0.0088 | 55.8 | 0.034 | 6.39 | 0.0109
190227 | 1506-196.21-196.32B | Sphalerite ore | [7 empty] | 318000 | 269 | 10400 | 0.43 | N.A. | 220 | 657000 | N.A. | <0.065 | 1.34 | 12.6 | <0 | N.P. | 2780 | 2.4 | 0.71 | N.P. | <0.99 | 0.038 | 51.3 | 0.17 | N.P. | 0.144
190227 | 1506-196.21-196.32B | Sphalerite ore | [7 empty] | 329000 | 303 | 11700 | 7.04 | N.A. | 881 | 655000 | N.A. | <0.14 | 0.65 | 9.45 | 0.18 | 34.4 | 2880 | 2.71 | 0.72 | 11 | <0.86 | <0.013 | 58.7 | 0.52 | 31 | <0.011
190227 | 1506-196.21-196.32B | Sphalerite ore | [7 empty] | 339000 | 409 | 15000 | 10.5 | N.A. | N.P. | 650000 | N.A. | <0.13 | 1.52 | 6.58 | <0.14 | N.P. | 2710 | 3.48 | 1.32 | 5.95 | <0.83 | <0.015 | 87.8 | <0 | N.P. | <0.02
190301 | 1506-196.21-196.32B | Sphalerite ore | [7 empty] | 290000 | 299 | 12300 | 23.8 | N.A. | N.P. | 656000 | N.A. | <0.05 | 1.75 | 9.6 | <0 | 25.5 | 3140 | 3.01 | 0.28 | 2.58 | 0.3 | 0.0063 | 52 | 0.098 | 28.5 | 0.0094
190301 | 1506-196.21-196.32B | Sphalerite ore |  | <LOD | 32.751 | 65.827 | 1.766 | 100.344 |  | 304000 | 362 | 15100 | 32 | N.A. | N.P. | 650000 | N.A. | <0.08 | N.P. | 9.73 | <0.11 | 21.3 | 3120 | 3.29 | <0.22 | 1.13 | <0.69 | <0.006 | 46.9 | 0.063 | 15.4 | 0.016
190301 | 1506-196.21-196.32B | Sphalerite ore |  | <LOD | 32.245 | 64.94 | 1.958 | 99.143 |  | 334000 | 310 | 12300 | 27.6 | N.A. | 147 | 653000 | N.A. | <0.085 | 0.66 | 3.32 | 0.17 | 28.2 | 2270 | 3.57 | 0.28 | 6.08 | 0.57 | <0.0042 | 290 | 0.38 | 17.8 | 0.022
190301 | 1506-196.21-196.32B | Sphalerite ore | [7 empty] | 288000 | 237 | 17100 | 43.7 | N.A. | N.P. | 648000 | N.A. | 0.047 | N.P. | 11.2 | <0 | 27.4 | 3210 | 2.76 | <0.12 | 6.66 | 1.2 | 0.0042 | 45.8 | 0.151 | N.P. | 0.034
190301 | 1506-196.21-196.32B | Sphalerite ore | [7 empty] | 281000 | 268 | 10700 | 29.4 | N.A. | 248 | 655000 | N.A. | 0.154 | N.P. | 7.15 | <0 | 36.7 | 2930 | 2.32 | 0.29 | 8.94 | 0.3 | <0.0067 | 54.7 | 0.069 | 23.3 | <0
190301 | 1506-196.21-196.32B | Sphalerite ore | [7 empty] | 341000 | 978 | 16300 | 33.3 | N.A. | N.P. | 649000 | N.A. | 3.56 | 6.02 | 11.1 | <0 | 23.9 | 2080 | 2.77 | 0.83 | 8.55 | 1.45 | 0.0062 | 294 | 0.283 | N.P. | <0.014
190301 | 1506-196.21-196.32B | Sphalerite ore |  | 0.019 | 32.447 | 65.827 | 1.591 | 99.884 |  | 287000 | 301 | 13800 | 34.9 | N.A. | N.P. | 654000 | N.A. | <0.052 | <0.26 | 11.5 | <0 | 27 | 3320 | 2.5 | <0.17 | 3.71 | <0.44 | 0.022 | 40.9 | <0 | N.P. | N.P.
| 1506-196.21-196.32B | Sphalerite Ore |  | 0.105 | 32.88 | 65.887 | 1.712 | 100.584
| 1506-196.21-196.32B | Sphalerite Ore |  | <LOD | 32.743 | 66.365 | 1.51 | 100.618
| 1506-196.21-196.32B | Sphalerite Ore |  | 0.012 | 32.809 | 65.581 | 1.904 | 100.306
| 1506-196.21-196.32B | Sphalerite Ore |  | <LOD | 32.644 | 66.05 | 1.707 | 100.401
| 1506-196.21-196.32B | Sphalerite Ore |  | 0.006 | 32.64 | 65.922 | 1.645 | 100.21299
| 1506-196.21-196.32B | Sphalerite Ore |  | 0.114 | 32.476 | 65.93 | 1.336 | 99.856
| 1506-196.21-196.32B | Sphalerite Ore |  | <LOD | 32.624 | 65.686 | 1.612 | 99.922
| 1506-196.21-196.32B | Sphalerite Ore |  | 0.126 | 32.56 | 65.676 | 2.057 | 100.419
| 1506-196.21-196.32B | Sphalerite Ore |  | 0.043 | 32.507 | 65.362 | 1.955 | 99.867
| 1506-196.21-196.32B | Sphalerite Ore |  | 0.171 | 31.706 | 65.791 | 1.492 | 99.16
| 1506-196.21-196.32B | Sphalerite Ore |  | 0.113 | 32.771 | 65.351 | 1.849 | 100.084
190227 | 1506-196.21-196.32C | Sphalerite ore |  | 0.093 | 32.306 | 66.513 | 1.581 | 100.493 |  | 325000 | 364 | 15100 | N.P. | N.A. | 338 | 652000 | N.A. | <0.072 | N.P. | 9.37 | <0 | 19.2 | 2660 | 3.23 | <0.29 | 0.81 | <1.1 | 0.041 | 78.6 | 0.08 | 8.44 | 0.027
190227 | 1506-196.21-196.32C | Sphalerite ore |  | 0.012 | 32.743 | 65.662 | 1.468 | 99.88501 |  | 318000 | 336 | 13000 | 16.4 | N.A. | N.P. | 655000 | N.A. | <0.058 | 1.5 | 11.8 | <0.099 | 31.9 | 2890 | 2.63 | 0.44 | 6.14 | 0.71 | 0.043 | 55.1 | <0 | N.P. | <0.013
190227 | 1506-196.21-196.32C | Sphalerite ore |  | <LOD | 32.345 | 66.497 | 1.332 | 100.174 |  | 311000 | 254 | 13300 | N.P. | N.A. | N.P. | 652000 | N.A. | <0.05 | N.P. | 10.6 | <0.11 | 35 | 2750 | 2.56 | <0.18 | 9.48 | 0.81 | <0.0058 | 67 | 0.114 | N.P. | N.P.
190227 | 1506-196.21-196.32C | Sphalerite ore |  | 0.017 | 32.484 | 65.686 | 1.553 | 99.74 |  | 362000 | 939 | 24700 | 11.7 | N.A. | 84 | 643000 | N.A. | 0.3 | 0.96 | 2.94 | 0.34 | 31.3 | 1850 | 3.55 | 4.09 | 9.26 | <0.79 | <0.013 | 406 | 0.18 | N.P. | N.P.
190227 | 1506-196.21-196.32C | Sphalerite ore |  | <LOD | 32.613 | 65.184 | 1.902 | 99.699 |  | 352000 | 286 | 14500 | 16.5 | N.A. | N.P. | 654000 | N.A. | <0.063 | 1.01 | 13.6 | <0.12 | 42.4 | 2390 | 3.25 | <0.26 | 4.11 | <0.77 | <0.011 | 183 | 0.31 | N.P. | N.P.
190301 | 1506-196.21-196.32C | Sphalerite ore |  | 0.054 | 32.336 | 65.197 | 1.851 | 99.438 |  | 281000 | 1420 | 14200 | 23.7 | N.A. | N.P. | 650000 | N.A. | 0.49 | 2.71 | 10 | <0.18 | 40.8 | 2930 | 2.45 | <0.37 | 5.49 | <1.1 | <0.01 | 77.5 | <0.093 | 30.9 | 0.025
190301 | 1506-196.21-196.32C | Sphalerite ore |  | 0.004 | 32.625 | 65.803 | 1.633 | 100.06501 |  | 289000 | 304 | 11600 | 19.2 | N.A. | 156 | 656000 | N.A. | 0.2 | <0.35 | 3.16 | <0 | 20.6 | 2770 | 2.37 | 0.27 | 4.9 | 1.4 | <0.0086 | 49.3 | 0.29 | 16.5 | <0.016
190301 | 1506-196.21-196.32C | Sphalerite ore |  | <LOD | 32.678 | 65.533 | 1.85 | 100.061 |  | 287000 | 388 | 19500 | 35.6 | N.A. | N.P. | 648000 | N.A. | <0.11 | 2.27 | 12.3 | <0.17 | 49.8 | 2860 | 2.66 | <0.28 | 5.33 | 1.02 | 0.02 | 48.1 | 0.086 | N.P. | N.P.
190301 | 1506-196.21-196.32C | Sphalerite ore |  | 0.066 | 32.475 | 64.016 | 2.375 | 98.932 |  | 276000 | 310 | 16100 | 14.7 | N.A. | N.P. | 649000 | N.A. | 0.078 | 1.24 | 14.6 | <0.083 | 54 | 3180 | 2.04 | 0.67 | N.P. | <0.84 | 0.0189 | 31.7 | <0 | N.P. | N.P.
190301 | 1506-196.21-196.32C | Sphalerite ore | [7 empty] | 291000 | 1240 | 20800 | 17 | N.A. | N.P. | 645000 | N.A. | 0.13 | 1.55 | 10.2 | <0 | 37.5 | 3000 | 2.57 | <0.26 | 2.01 | <0.95 | 0.018 | 47.7 | <0 | N.P. | N.P.
| 1506-196.21-196.32C | Sphalerite Ore |  | 0.112 | 32.72 | 65.22 | 1.655 | 99.707
| 1506-196.21-196.32C | Sphalerite Ore |  | <LOD | 32.709 | 65.11 | 1.125 | 98.944
| 1506-196.21-196.32C | Sphalerite Ore |  | 0.058 | 32.142 | 64.553 | 1.797 | 98.55
190227 | 1506-189.51-189.60A | Sulphide fracture fillings and veins: galena-sphalerite rich |  | 0.128 | 32.587 | 67.101 | 0.563 | 100.379 |  | 316000 | 169 | 5250 | 12.9 | N.A. | 164 | 659000 | N.A. | <0.16 | 0.79 | 0.96 | <0 | 66.3 | 4900 | 6.93 | <0.59 | 12.1 | <1.3 | <0.027 | 46.6 | 0.55 | 65 | 0.0117
190227 | 1506-189.51-189.60A | Sulphide fracture fillings and veins: galena-sphalerite rich | [7 empty] | 306000 | 129 | 5800 | 17.4 | N.A. | 95.1 | 658000 | N.A. | <0.1 | <0.52 | <0.67 | <0 | 25.2 | 6280 | 10.4 | <0.38 | 3.58 | <1.2 | <0.013 | 40.1 | <0.11 | <9.3 | 0.022
190227 | 1506-189.51-189.60A | Sulphide fracture fillings and veins: galena-sphalerite rich |  | 0.153 | 32.614 | 67.402 | 0.485 | 100.654 |  | 313000 | 113 | 3560 | 12.9 | N.A. | 49.6 | 663000 | N.A. | <0.065 | 1.13 | <0.38 | <0.17 | 26.4 | 4700 | 5.34 | 0.228 | 2.23 | <0.48 | <0.0083 | 58.2 | 0.147 | 25.2 | <0.0068
190227 | 1506-189.51-189.60A | Sulphide fracture fillings and veins: galena-sphalerite rich | [7 empty] | 317000 | 111 | 3360 | 11.7 | N.A. | 48.1 | 662000 | N.A. | <0.058 | 0.87 | <0.33 | <0 | 24.4 | 5090 | 6.08 | <0.19 | 2.71 | <0.78 | <0.0067 | 72.1 | 0.127 | 24.3 | <0.012
190227 | 1506-189.51-189.60A | Sulphide fracture fillings and veins: galena-sphalerite rich |  | 0.205 | 33.403 | 67.412 | 0.517 | 101.537 |  | 318000 | 195 | 5260 | 14.2 | N.A. | 51 | 660000 | N.A. | 0.092 | 2.01 | <0.38 | <0 | 39.4 | 4910 | 6.41 | 0.22 | 5.78 | <0.7 | <0.0092 | 45.2 | <0.033 | 37.9 | <0.018
| 1506-189.51-189.60A | Sulphide fracture fillings and veins: galena-sphalerite rich |  | 0.229 | 32.904 | 66.562 | 0.699 | 100.39399
| 1506-189.51-189.60A | Sulphide fracture fillings and veins: galena-sphalerite rich |  | 0.254 | 32.565 | 67.439 | 0.532 | 100.79
| 1506-189.51-189.60A | Sulphide fracture fillings and veins: galena-sphalerite rich |  | 0.172 | 32.83 | 67.103 | 0.605 | 100.71
| 1506-189.51-189.60A | Sulphide fracture fillings and veins: galena-sphalerite rich |  | 0.149 | 32.846 | 66.91 | 0.498 | 100.403
| 1506-189.51-189.60A | Sulphide fracture fillings and veins: galena-sphalerite rich |  | 0.38 | 32.827 | 67.529 | 0.407 | 101.143
| 1506-189.51-189.60A | Sulphide fracture fillings and veins: galena-sphalerite rich |  | 0.291 | 32.84 | 66.755 | 0.724 | 100.61
| 1506-189.51-189.60A | Sulphide fracture fillings and veins: galena-sphalerite rich |  | 0.267 | 32.876 | 66.659 | 0.632 | 100.434
| 1506-189.51-189.60A | Sulphide fracture fillings and veins: galena-sphalerite rich |  | 0.194 | 32.913 | 67.479 | 0.625 | 101.211
| 1506-189.51-189.60A | Sulphide fracture fillings and veins: galena-sphalerite rich |  | 0.198 | 32.327 | 66.847 | 0.646 | 100.01801
| 1506-189.51-189.60A | Sulphide fracture fillings and veins: galena-sphalerite rich |  | 0.237 | 32.66 | 67.251 | 0.739 | 100.88699
| 1506-189.51-189.60A | Sulphide fracture fillings and veins: galena-sphalerite rich |  | 0.24 | 32.929 | 67.302 | 0.549 | 101.02001
| 1506-189.51-189.60A | Sulphide fracture fillings and veins: galena-sphalerite rich |  | 0.213 | 32.729 | 67.553 | 0.49 | 100.985
190228 | 1506-195.52-195.65D | Sulphide fracture fillings and veins: sphalerite-rich associated with calcite |  | <LOD | 33.037 | 67.25 | 0.861 | 101.148 |  | 282000 | 206 | 6460 | 18.7 | N.A. | 30.1 | 661000 | N.A. | <0.075 | 0.85 | 2.77 | <0 | 32.4 | 2290 | 0.848 | <0.19 | 1.37 | <0.4 | 0.035 | 55.8 | <0.031 | 53 | 0.0063
190228 | 1506-195.52-195.65D | Sulphide fracture fillings and veins: sphalerite-rich associated with calcite |  | <LOD | 32.789 | 67.163 | 0.9 | 100.85201 |  | 277000 | 205 | 6750 | 27.8 | N.A. | 16.3 | 661000 | N.A. | <0.06 | 0.56 | 2.05 | 0.019 | 19 | 2320 | 1.12 | <0.21 | 0.672 | <0.4 | 0.0266 | 66 | <0.031 | 29.2 | 0.0067
190228 | 1506-195.52-195.65D | Sulphide fracture fillings and veins: sphalerite-rich associated with calcite |  | <LOD | 32.954 | 67.117 | 0.93 | 101.001 |  | 279000 | 207 | 6690 | 26.4 | N.A. | 16 | 661000 | N.A. | <0.064 | 0.3 | 1.27 | <0.12 | 17.1 | 2360 | 1.84 | 2.74 | 0.402 | <0.23 | 0.0104 | 68.9 | <0 | 20.7 | 0.0067
190228 | 1506-195.52-195.65D | Sulphide fracture fillings and veins: sphalerite-rich associated with calcite |  | <LOD | 32.85 | 66.803 | 1.334 | 100.987 |  | 280000 | 367 | 10600 | 32.4 | N.A. | 20.1 | 659000 | N.A. | <0.069 | 0.39 | 3.15 | <0 | 20.1 | 2440 | 2.2 | 0.49 | 2.17 | <0.64 | <0.0084 | 49.6 | 0.104 | 17.8 | 0.0084
190228 | 1506-195.52-195.65D | Sulphide fracture fillings and veins: sphalerite-rich associated with calcite |  | 0.004 | 32.945 | 66.507 | 1.355 | 100.81101 |  | 275000 | 341 | 9450 | 29.6 | N.A. | 13.9 | 658000 | N.A. | <0.046 | 0.59 | 1.35 | 0.019 | 14.7 | 2470 | 2.58 | 0.91 | 1.04 | <0.61 | <0.0091 | 68.4 | 0.0068 | 21.5 | <0.005
190228 | 1506-195.52-195.65D | Sulphide fracture fillings and veins: sphalerite-rich associated with calcite | [7 empty] | 276000 | 337 | 9720 | 27.8 | N.A. | 9.33 | 658000 | N.A. | <0.056 | <0.46 | 2.2 | <0.13 | 6.76 | 2240 | 2.5 | <0.16 | 0.193 | <0.42 | <0.0084 | 45.9 | 0.015 | 2.97 | <0.0052
190228 | 1506-195.52-195.65D | Sulphide fracture fillings and veins: sphalerite-rich associated with calcite |  | <LOD | 33.327 | 67.422 | 0.918 | 101.66699 |  | 281000 | 198 | 6410 | 28.9 | N.A. | 16.7 | 661000 | N.A. | <0.048 | <0.27 | 1.4 | <0.14 | 20.8 | 2360 | 1.17 | 0.395 | 0.55 | <0.5 | 0.0234 | 62.1 | 0.0136 | 33.3 | <0.0082
| 1506-195.52-195.65D | Sulphide fracture fillings and veins: sphalerite-rich associated with calcite |  | <LOD | 32.893 | 66.11 | 1.878 | 100.881
| 1506-195.52-195.65D | Sulphide fracture fillings and veins: sphalerite-rich associated with calcite |  | <LOD | 33.178 | 67.085 | 0.978 | 101.241
| 1506-195.52-195.65D | Sulphide fracture fillings and veins: sphalerite-rich associated with calcite |  | 0.012 | 32.649 | 66.92 | 0.95 | 100.53099
| 1506-195.52-195.65D | Sulphide fracture fillings and veins: sphalerite-rich associated with calcite |  | <LOD | 32.981 | 66.619 | 0.967 | 100.56701
| 1506-195.52-195.65D | Sulphide fracture fillings and veins: sphalerite-rich associated with calcite |  | 0.021 | 33.003 | 67.248 | 0.934 | 101.206
| 1506-195.52-195.65D | Sulphide fracture fillings and veins: sphalerite-rich associated with calcite |  | <LOD | 33.005 | 67.002 | 0.828 | 100.83501
| 1506-195.52-195.65D | Sulphide fracture fillings and veins: sphalerite-rich associated with calcite |  | 0.052 | 32.775 | 65.688 | 2.032 | 100.547
| 1506-195.52-195.65D | Sulphide fracture fillings and veins: sphalerite-rich associated with calcite |  | <LOD | 33.13 | 67.348 | 0.808 | 101.286
| 1506-195.52-195.65D | Sulphide fracture fillings and veins: sphalerite-rich associated with calcite |  | <LOD | 33.274 | 67.313 | 0.848 | 101.43501
| 1506-195.52-195.65D | Sulphide fracture fillings and veins: sphalerite-rich associated with calcite |  | 0.023 | 32.636 | 67.14 | 1.048 | 100.84699
| 1506-195.52-195.65D | Sulphide fracture fillings and veins: sphalerite-rich associated with calcite |  | <LOD | 32.868 | 67.229 | 1.047 | 101.144
| 1506-195.52-195.65D | Sulphide fracture fillings and veins: sphalerite-rich associated with calcite |  | <LOD | 33.09 | 67.257 | 1.059 | 101.406
| 1506-195.52-195.65D | Sulphide fracture fillings and veins: sphalerite-rich associated with calcite |  | <LOD | 33.045 | 66.907 | 1.073 | 101.02499
| 1506-195.52-195.65D | Sulphide fracture fillings and veins: sphalerite-rich associated with calcite |  | <LOD | 32.894 | 67.102 | 1.042 | 101.038
| 1506-195.52-195.65D | Sulphide fracture fillings and veins: sphalerite-rich associated with calcite |  | <LOD | 32.748 | 67.251 | 1.022 | 101.021
| 1506-195.52-195.65D | Sulphide fracture fillings and veins: sphalerite-rich associated with calcite |  | 0.054 | 32.66 | 65.549 | 2.042 | 100.305
| 1506-195.52-195.65D | Sulphide fracture fillings and veins: sphalerite-rich associated with calcite |  | 0.097 | 32.745 | 65.932 | 2.108 | 100.882
| 1506-195.52-195.65D | Sulphide fracture fillings and veins: sphalerite-rich associated with calcite |  | 0.06 | 33.137 | 65.46 | 1.824 | 100.481
| 1506-195.52-195.65D | Sulphide fracture fillings and veins: sphalerite-rich associated with calcite |  | <LOD | 32.739 | 65.887 | 1.819 | 100.445
190227 | 1506-196.21-196.32C | Sulphide fracture fillings and veins: sphalerite-rich associated with calcite | [7 empty] | 302000 | 336 | 12600 | 20.6 | N.A. | 35.3 | 656000 | N.A. | <0.056 | 0.71 | 1.09 | <0.12 | 21.7 | 2230 | 1.11 | <0.15 | 1.65 | 0.33 | 0.0138 | 131 | 0.027 | 13.2 | 0.0044
190227 | 1506-196.21-196.32C | Sulphide fracture fillings and veins: sphalerite-rich associated with calcite |  | <LOD | 32.982 | 66.305 | 1.705 | 100.992 |  | 309000 | 338 | 12600 | 18 | N.A. | 29.4 | 653000 | N.A. | <0.068 | 0.64 | 1.58 | <0.12 | 29.2 | 2230 | 1.73 | 0.249 | 0.721 | 0.61 | 0.0082 | 76.9 | <0 | 8.32 | 0.0066
190227 | 1506-196.21-196.32C | Sulphide fracture fillings and veins: sphalerite-rich associated with calcite |  | <LOD | 32.982 | 66.394 | 1.82 | 101.19599 |  | 307000 | 345 | 13300 | 21.9 | N.A. | 45.9 | 652000 | N.A. | <0.069 | <0.33 | 0.79 | <0.11 | 18.8 | 2300 | 1.05 | <0.24 | 1.23 | <0.39 | 0.0136 | 108 | <0 | 6.32 | 0.018
190227 | 1506-196.21-196.32C | Sulphide fracture fillings and veins: sphalerite-rich associated with calcite |  | <LOD | 32.694 | 66.636 | 1.688 | 101.01801 |  | 310000 | 324 | 12000 | 20.3 | N.A. | 29.9 | 653000 | N.A. | <0.047 | 0.44 | 0.97 | <0 | 17.4 | 2270 | 1.15 | 1.91 | 1.81 | <0.54 | 0.0112 | 65.4 | <0.049 | 10.8 | <0.0092