## Metadata
LA-ICP-MS trace element analyses on sulfides - Metadata
Laboratory and Sample Preparation
Laboratory name | Dept. of Earth Science, Institute for Geochemistry and Petrology - ETH Zurich
Sample type/mineral | Natural sulfide
Sample preparation | Sample fragments in 1-inch epoxy mounts
Imaging | Conventional optical microscopy + SEM-EDS
Laser ablation system
Make, Model and type | ASI (Resonetics) RESOolution S-155
Ablation cell and volume | Laurin Technic, dual-volume S-155 ablation cell, effective volume ca. 1 cm3
Laser wavelength (nm) | 193 nm
Pulse width (ns) | 25 ns
Fluence (J cm-2) | ca. 2.5 J cm-2
Repetition rate (Hz) | 3 Hz
Ablation duration | 25 s
Spot diameter (mm) | 19 mm
Sampling mode / pattern | Static spot ablation
Carrier gas | 100% He in the cell, Ar make-up gas combined in ablation funnel
Cell carrier gas flow (l min-1) | 0.5 l min-1
ICP-MS Instrument
Make, Model and type | Thermo Element XR, Sector-field single collector ICP-MS
Sample introduction | Direct
RF power (W) | 1275 to 1455 W (tuned daily)
Make-up gas flow (l min-1) | ca. 0.89 to 0.92 l min-1 Ar (tuned daily) + 0.002 l min-1 N2
Detection system | Triple (pulse counting, analog, Faraday), cross calibrated daily
Masses measured (amu) | 33, 34, 53, 55, 57, 59, 62, 65, 66, 71, 74, 75, 77, 95, 107, 111, 115, 118, 121, 125, 182, 197, 202, 205, 208, 209
Integration time per peak/dwell times (ms) | 25 ms except at amu 33, 34, 53, 55, 59, 62, 65 and 66 (11 ms)
Total integration time per output data point (s) | 0.719 s
Dead time (ns) | 22
Typical oxide rate (248ThO+/232Th+) | 0.15%
Typical doubly charged rate (Ba++/Ba+) | 3.5%
Data Processing
Gas blank | 25 s
Calibration strategy | Mass-1 used as primary reference material for trace element quantification; sulfide pressed power UQAC-FeS-1 and silicate glasses GSD-1G and NIST SRM610 as secondaries/validation.
Reference Material info | Mass-1 (Wilson et al., 2002)
UQAC-FeS-1 (unpublished data from D. Savard, UQAC, 2018; see also Baumgartner et al., 2020)
GSD-1G (Guillong et al., 2005)
NIST SRM610 (Jochum et al., 2011)
Data processing package used / Correction for LIEF | SILLS standalone v. 1.3.2 (Guillong et al., 2008)
Internal standard for trace element quantification | Measured Zn (sphalerite), Cu (chalcopyrite) concentrations with EPMA
Baumgartner, R.J., et al. (2020). Accumulation of transition metals and metalloids in sulfidized stromatolites of the 3.48 billion–year–old Dresser Formation, Pilbara Craton. Precambrian Research 337, 105534.
Guillong, M., et al. (2005). Preliminary Characterisation of New Glass Reference Materials (GSA‐1G, GSC‐1G, GSD‐1G and GSE‐1G) by Laser Ablation‐Inductively Coupled Plasma‐Mass Spectrometry Using 193 nm, 213 nm and 266 nm Wavelengths. Geostandards and Geoanalytical Research 29(3), 315-331
Guillong, M., et al. (2008). SILLS: A Matlab-based program for the reduction of laser ablation ICP-MS data of homogeneous materials and inclusions. In: Laser Ablation ICP-MS in the Earth Sciences: Current Practices and Outstanding Issues (ed. Sylvester, P.) 328–333 (Mineralogical Association of Canada, 2008).
Jochum, K.P., et al. (2011). Determination of reference values for NIST SRM 610-617 glasses following ISO guidelines. Geostandards and Geoanalytical Research 35, 397–429.
Université du Québec à Chicoutimi (2018): FeS-1 data. Available from: https://sulfideslasericpms.wordpress.com/rm-available/
Wilson, S.A., Ridley, W.I., Koenig, A.E. (2002). Development of sulfide calibration standards for the laser ablation inductively coupled plasma mass spectrometry technique. Journal of Analytical Atomic Spectrometry 17, 406-409.

## Results
| Nr | Label |  | Sample | Vein/Body | File | S33 | S34 | Cr53 | Mn55 | Fe57 | Co59 | Ni62 | Cu65 | Zn66 | Ga71 | Ge74 | As75 | Se77 | Mo95 | Ag107 | Cd111 | In 115 | Sn118 | Sb121 | Au197 | Hg202 | Tl205 | Pb208 | Bi209 | 2σ uncertainty > | S33 | S34 | Cr53 | Mn55 | Fe57 | Co59 | Ni62 | Cu65 | Zn66 | Ga71 | Ge74 | As75 | Se77 | Mo95 | Ag107 | Cd111 | In 115 | Sn118 | Sb121 | Au197 | Hg202 | Tl205 | Pb208 | Bi209 | L.O.D. > | S33 | S34 | Cr53 | Mn55 | Fe57 | Co59 | Ni62 | Cu65 | Zn66 | Ga71 | Ge74 | As75 | Se77 | Mo95 | Ag107 | Cd111 | In115 | Sn118 | Sb121 | Au197 | Hg202 | Tl205 | Pb208 | Bi209
1 | 3 | UQAC-FeS-1 - 1 |  |  |  | 003c_200116.FIN2 | 550663 | 536491.8 | 132.3013 | 50.07199 | 450000 | 630.7821 | 24354.73 | 22531.69 | 311.7875 | 7.116129 | 4.234822 | 1122.195 | 351.2738 | 68.23283 | 320.9311 | 4.180926 | 9.741309 | 369.5126 | 76.39509 | 64.65077 | 46.72359 | 0.2623702 | 89.92063 | 120.404 |  | 15209.3 | 10015.09 | 29.44039 | 2.984507 | 12948.64 | 28.51193 | 878.4513 | 785.2798 | 18.66745 | 0.2106807 | 0.2360224 | 36.43741 | 11.54011 | 2.648435 | 73.55068 | 0.3533051 | 0.4418327 | 73.94389 | 16.75854 | 9.194181 | 14.41541 | 0.01691982 | 3.886819 | 5.942206 |  | 2523.535 | 1193.483 | 0.5150363 | 1.162885 | 12.98461 | 0.129505 | 1.687614 | 5.203054 | 7.726888 | 0.02385391 | 0.1290015 | 0.2687815 | 0.7871939 | 0.02957937 | 0.1173462 | 0.3821075 | 0.006170481 | 0.05900336 | 0.02333666 | 0.01038813 | 0.120212 | 0.004491342 | 0.008340399 | 0.003598752
1 | 4 | GSD-1G - 1 |  |  |  | 004c_200116.FIN2 | 14861.32 | 4957.005 | 26.28114 | 253.7882 | 116215.6 | 44.65331 | 64.49366 | 56.21813 | 54 | 51.21973 | 37.68764 | 88.57512 | 2.9138 | 50.25375 | 29.49404 | 49.89792 | 38.34087 | 38.29508 | 40.58186 | 5.494128 | 0.5181483 | 1.04642 | 61.46491 | 42.11769 |  | 5878.321 | 4222.814 | 1.52683 | 7.404001 | 2672.244 | 1.165523 | 6.812152 | 10.72016 | 24.8291 | 0.9280981 | 0.7771538 | 2.3965 | 2.9138 | 1.235544 | 0.7636355 | 2.183903 | 0.8001957 | 0.9103017 | 0.9516337 | 0.1388048 | 0.2096876 | 0.03396845 | 1.269009 | 0.8441073 |  | 8257.743 | 3953.239 | 1.728287 | 3.792099 | 42.52302 | 0.4622363 | 6.081024 | 16.39317 | 25.21225 | 0.07640795 | 0.4169598 | 0.8613695 | 2.913813 | 0.07913868 | 0.3749835 | 1.394149 | 0.02069527 | 0.2034696 | 0.07940985 | 0.03079953 | 0.3929941 | 0.00957386 | 0.02047962 | 0.01103871
1 | 5 | NIST610 - 1 |  |  |  | 005c_200116.FIN2 | 14459.88 | 20184.36 | 260.2417 | 507.9208 | 521.6355 | 439.4086 | 503.7015 | 524.8825 | 460 | 390.461 | 374.4896 | 411.6309 | 130.3134 | 511.682 | 295.6473 | 465.4614 | 386.0909 | 447.5227 | 388.4392 | 24.26554 | 0.32797 | 69.39586 | 511.3077 | 439.5126 |  | 4326.407 | 2409.373 | 6.207412 | 14.16172 | 33.09351 | 10.49248 | 19.54089 | 21.03502 | 26.29752 | 9.58222 | 8.257628 | 9.65805 | 5.516074 | 12.48199 | 7.106934 | 13.51973 | 9.760343 | 11.27833 | 9.786183 | 0.6187123 | 0.32797 | 1.751575 | 13.23489 | 10.73021 |  | 6418.213 | 3014.514 | 1.314381 | 3.115582 | 34.30056 | 0.3714968 | 4.446429 | 13.74136 | 20.12936 | 0.06517617 | 0.3321246 | 0.7209136 | 2.486754 | 0.07835527 | 0.304733 | 1.009828 | 0.01720684 | 0.1652384 | 0.07394397 | 0.02387389 | 0.3279655 | 0.01123214 | 0.01876744 | 0.007864707
1 | 6 | 2018-AYA-A17056-203.20-Circulo A-ef3 - 1 | sl-2 | 2018-AYA-A17056-203.20 | Manto | 006c_200116.FIN2 | 443651.4 | 445843.4 | 0.42797 | 721.3806 | 94952.66 | 0.12791 | 1.4582 | 377.3422 | 491400 | 2.629178 | 0.11743 | 14.64359 | 1.405161 | 0.05687915 | 12.18982 | 3874.165 | 417.2333 | 2.359985 | 0.02686 | 0.0086262 | 2.040072 | 0.0033011 | 0.03272029 | 0.006875768 |  | 12804.43 | 11302.4 | 0.42797 | 15.24798 | 3378.983 | 0.12791 | 1.4582 | 15.2596 | 13275.07 | 0.1175423 | 0.11743 | 0.6832009 | 0.4416461 | 0.01594507 | 0.4783284 | 71.08356 | 11.14621 | 0.08788107 | 0.02686 | 0.0086262 | 0.09601355 | 0.0033011 | 0.005426533 | 0.002280536 |  | 2005.23 | 950.9913 | 0.427966 | 1.007204 | 11.38007 | 0.1279132 | 1.458172 | 4.382705 | 6.616499 | 0.0224037 | 0.117428 | 0.2409648 | 0.660785 | 0.0193883 | 0.09996662 | 0.3383741 | 0.006758984 | 0.05239284 | 0.02686013 | 0.008626232 | 0.09139818 | 0.003301119 | 0.00561319 | 0.00302746
1 | 7 | 2018-AYA-A17056-203.20-Circulo A-ef3 - 2 | sl-2 | 2018-AYA-A17056-203.20 | Manto | 007c_200116.FIN2 | 420479.3 | 434415.2 | 0.41604 | 518.0525 | 95658.46 | 0.1276 | 1.4184 | 480.1957 | 469600 | 2.29164 | 0.11179 | 13.23796 | 1.34913 | 0.04397316 | 17.67349 | 3901.139 | 526.7377 | 2.17894 | 0.02231 | 0.0083094 | 1.667507 | 0.0032298 | 0.01743296 | 0.0026255 |  | 12315.83 | 12050.51 | 0.41604 | 18.04368 | 3166.096 | 0.1276 | 1.4184 | 18.29617 | 12344.15 | 0.07451415 | 0.11179 | 0.6656971 | 0.4928032 | 0.01635155 | 0.6234252 | 72.21837 | 16.49134 | 0.07230726 | 0.02231 | 0.0083094 | 0.07029369 | 0.0032298 | 0.009230647 | 0.0026255 |  | 1915.461 | 906.7355 | 0.4160356 | 0.9888804 | 11.19168 | 0.1276039 | 1.418351 | 4.450494 | 6.541449 | 0.02092643 | 0.1117853 | 0.229665 | 0.6998408 | 0.02471555 | 0.09753746 | 0.3317781 | 0.006329241 | 0.05201523 | 0.02230986 | 0.00830944 | 0.08593165 | 0.003229762 | 0.00589412 | 0.002625522
1 | 8 | 2018-AYA-A17056-203.20-Circulo A-ef3 - 3 | sl-2 | 2018-AYA-A17056-203.20 | Manto | 008c_200116.FIN2 | 432715.3 | 431695.1 | 0.40063 | 511.2477 | 92095.86 | 0.12025 | 1.371 | 374.9236 | 469600 | 3.835726 | 0.10868 | 12.36213 | 0.69069 | 0.05848237 | 13.27501 | 3623.762 | 407.8672 | 1.820877 | 0.022906 | 0.0087026 | 1.522808 | 0.0031256 | 0.0278131 | 0.0028322 |  | 13291 | 12540.87 | 0.40063 | 19.7131 | 3388.789 | 0.12025 | 1.371 | 16.39529 | 14372.53 | 0.129168 | 0.10868 | 0.5642487 | 0.69069 | 0.01295145 | 0.5860306 | 73.25824 | 12.49253 | 0.1170941 | 0.022906 | 0.0087026 | 0.09760375 | 0.0031256 | 0.008357708 | 0.0028322 |  | 1854.281 | 878.7901 | 0.4006294 | 0.971065 | 10.8311 | 0.1202481 | 1.370983 | 4.292717 | 6.471209 | 0.02274667 | 0.1086786 | 0.2254046 | 0.6906938 | 0.02082875 | 0.09932394 | 0.3324614 | 0.008866301 | 0.04947952 | 0.02290644 | 0.008702581 | 0.08749074 | 0.003125611 | 0.004880301 | 0.002832239
1 | 9 | 2018-AYA-A17056-203.20-Circulo B-ef3 - 1 | sl-2 | 2018-AYA-A17056-203.20 | Manto | 009c_200116.FIN2 | 410383.7 | 420226.2 | 0.37088 | 601.2985 | 65697.19 | 1.407769 | 1.3182 | 103.5323 | 488600 | 2.992518 | 0.1284291 | 10.60998 | 1.042775 | 0.05505576 | 4.218021 | 2690.835 | 130.1215 | 5.808034 | 0.7629631 | 0.0089201 | 2.697052 | 0.0029097 | 1.196702 | 0.4375546 |  | 9400.907 | 9178.255 | 0.37088 | 26.63592 | 2728.125 | 0.09314283 | 1.3182 | 6.015878 | 10658.33 | 0.2285255 | 0.06919673 | 0.417566 | 0.4682174 | 0.01602875 | 0.1785811 | 58.0392 | 5.125225 | 1.102471 | 0.1033364 | 0.0089201 | 0.105415 | 0.0029097 | 0.1968857 | 0.06564055 |  | 1787.138 | 825.6581 | 0.370884 | 0.9265175 | 10.43881 | 0.12096 | 1.318179 | 4.145847 | 6.135505 | 0.01871156 | 0.1024821 | 0.2219668 | 0.69876 | 0.02078063 | 0.09731509 | 0.2937074 | 0.006999238 | 0.04982565 | 0.01869007 | 0.008920068 | 0.08210993 | 0.002909748 | 0.005683038 | 0.002923909
1 | 10 | 2018-AYA-A17056-203.20-Circulo B-ef3 - 2 | sl-2 | 2018-AYA-A17056-203.20 | Manto | 010c_200116.FIN2 | 468757.9 | 463424.8 | 0.42856 | 548.2692 | 115043.3 | 0.13442 | 1.8285 | 763.6975 | 482000 | 7.149683 | 0.1827883 | 12.48634 | 0.9546621 | 0.05743526 | 28.95949 | 4765.086 | 795.4878 | 35.38598 | 0.026667 | 0.0092894 | 1.511407 | 0.0034929 | 0.02504647 | 0.002921061 |  | 10584.57 | 11826.98 | 0.42856 | 17.25961 | 3470.383 | 0.13442 | 1.8285 | 26.20701 | 13627.19 | 0.2340348 | 0.07752783 | 0.6267427 | 0.5317356 | 0.01904958 | 0.9431202 | 91.36832 | 25.44967 | 0.6727648 | 0.026667 | 0.0092894 | 0.09193238 | 0.0034929 | 0.007195604 | 0.002036949 |  | 1985.709 | 936.4138 | 0.4285561 | 1.058533 | 11.90806 | 0.1344237 | 1.828466 | 4.797929 | 7.101384 | 0.02386087 | 0.1191802 | 0.2509879 | 0.8328324 | 0.02249856 | 0.111136 | 0.3380558 | 0.006797239 | 0.05596038 | 0.02666666 | 0.009289441 | 0.0942705 | 0.003492851 | 0.005834867 | 0.00237884
1 | 11 | 2018-AYA-A17056-203.20-Circulo B-ef3 - 3 | sl-2 | 2018-AYA-A17056-203.20 | Manto | 011c_200116.FIN2 | 452816.5 | 452970.6 | 0.46751 | 685.0078 | 112772.4 | 0.1254 | 1.4194 | 1010.809 | 472400 | 7.941565 | 0.2037574 | 13.22136 | 0.8110614 | 0.04563869 | 35.31672 | 4748.419 | 985.7896 | 57.53806 | 0.9991783 | 0.0091676 | 1.506347 | 0.0037135 | 4.711733 | 0.06904851 |  | 12600.46 | 13130.47 | 0.46751 | 18.79489 | 4065.634 | 0.1254 | 1.4194 | 40.56944 | 13900.6 | 0.284744 | 0.07850347 | 0.5981153 | 0.4123588 | 0.01947353 | 1.147626 | 83.52135 | 32.36264 | 1.363458 | 0.2446694 | 0.0091676 | 0.1042409 | 0.0037135 | 0.316054 | 0.006238492 |  | 1903.344 | 897.653 | 0.467508 | 1.026932 | 11.57995 | 0.1254043 | 1.41939 | 4.739274 | 6.992439 | 0.02217178 | 0.1124486 | 0.242007 | 0.699496 | 0.02496399 | 0.1040574 | 0.3648412 | 0.00743638 | 0.05563442 | 0.02414166 | 0.00916756 | 0.08820834 | 0.003713484 | 0.005397726 | 0.002657528
1 | 12 | 2018-AYA-A17056-203.20-Circulo B-ef3 - 4 | sl-2 | 2018-AYA-A17056-203.20 | Manto | 012c_200116.FIN2 | 450595.1 | 457893.4 | 0.4473 | 704.4074 | 108789.1 | 0.12841 | 1.5027 | 710.8523 | 482000 | 6.093612 | 0.1510339 | 12.07753 | 1.73982 | 0.07253466 | 23.93379 | 4438.616 | 756.8084 | 41.68836 | 0.024653 | 0.0091595 | 1.354309 | 0.002955013 | 0.04826157 | 0.0032633 |  | 13567.87 | 14199.38 | 0.4473 | 25.29743 | 4152.821 | 0.12841 | 1.5027 | 21.90048 | 15002.66 | 0.1756443 | 0.07577719 | 0.6105679 | 0.5227671 | 0.01718665 | 0.6960197 | 87.19735 | 21.0119 | 0.7451504 | 0.024653 | 0.0091595 | 0.09409046 | 0.001447801 | 0.02849094 | 0.0032633 |  | 1942.336 | 909.5474 | 0.447301 | 1.059644 | 11.89592 | 0.1284094 | 1.502701 | 4.829285 | 7.004383 | 0.02348618 | 0.1146457 | 0.2486902 | 0.6759696 | 0.0237322 | 0.1091804 | 0.355753 | 0.007889534 | 0.0601137 | 0.02465262 | 0.009159544 | 0.09433958 | 0.002388405 | 0.006292713 | 0.003263272
1 | 13 | 2018-AYA-A17056-203.20-Circulo B-ef3 - 5 | sl-2 | 2018-AYA-A17056-203.20 | Manto | 013c_200116.FIN2 | 465970.6 | 463741.5 | 0.43428 | 575.7359 | 120869 | 0.14126 | 1.6342 | 879.6936 | 472400 | 8.652768 | 0.1476897 | 12.09993 | 1.341866 | 0.03809521 | 34.72858 | 5069.504 | 925.3578 | 40.34497 | 0.021892 | 0.0089544 | 1.228094 | 0.0037326 | 0.03091103 | 0.003565716 |  | 11615.18 | 12271.71 | 0.43428 | 18.93856 | 3801.98 | 0.14126 | 1.6342 | 30.13695 | 10675.6 | 0.2353598 | 0.07016263 | 0.4918159 | 0.4656441 | 0.02239121 | 1.125243 | 79.55292 | 28.60927 | 1.10773 | 0.021892 | 0.0089544 | 0.07770887 | 0.0037326 | 0.01229725 | 0.001795817 |  | 1942.648 | 912.8334 | 0.434279 | 1.062606 | 12.10579 | 0.141258 | 1.634157 | 4.969592 | 7.099974 | 0.02489056 | 0.1170877 | 0.2609773 | 0.7141489 | 0.03093281 | 0.1109768 | 0.340016 | 0.008788882 | 0.05695609 | 0.02189187 | 0.008954377 | 0.09408372 | 0.003732633 | 0.006923244 | 0.002783389
1 | 14 | 2018-AYA-A17056-203.20-Circulo C-ef3 - 1 | sl-2 | 2018-AYA-A17056-203.20 | Manto | 014c_200116.FIN2 | 426237.4 | 429761.8 | 0.44386 | 447.6957 | 93121.15 | 0.12526 | 1.5552 | 473.2668 | 469300 | 3.003697 | 0.1158369 | 11.44801 | 1.193668 | 0.03616744 | 14.91472 | 3693.205 | 537.4085 | 1.307567 | 0.025266 | 0.0088427 | 1.528133 | 0.0029955 | 0.01693797 | 0.01164057 |  | 14405.61 | 12620.71 | 0.44386 | 17.1403 | 3318.715 | 0.12526 | 1.5552 | 21.41542 | 13087.71 | 0.1166995 | 0.06549819 | 0.5103142 | 0.5482523 | 0.01632583 | 0.6810921 | 75.3044 | 21.65586 | 0.08728705 | 0.025266 | 0.0088427 | 0.0899005 | 0.0029955 | 0.006844883 | 0.002726529 |  | 1793.152 | 835.0324 | 0.4438587 | 0.9797232 | 11.25402 | 0.1252593 | 1.555206 | 4.453891 | 6.697172 | 0.02272381 | 0.1071205 | 0.2272514 | 0.7451465 | 0.02509864 | 0.1012082 | 0.3254484 | 0.008827765 | 0.05065576 | 0.02526593 | 0.008842724 | 0.08440383 | 0.002995528 | 0.006105094 | 0.002963065
1 | 15 | 2018-AYA-A17056-203.20-Circulo C-ef3 - 2 | sl-2 | 2018-AYA-A17056-203.20 | Manto | 015c_200116.FIN2 | 424770.3 | 426692.2 | 0.40232 | 440.2397 | 92296.79 | 0.12449 | 1.4594 | 451.3541 | 462200 | 3.873851 | 0.10823 | 11.44425 | 2.794848 | 0.05112053 | 16.89883 | 3656.054 | 534.3275 | 1.713038 | 2.30568 | 0.0092186 | 1.55628 | 0.01217459 | 1.191755 | 0.2053173 |  | 11851.56 | 11416.04 | 0.40232 | 15.70759 | 3008.08 | 0.12449 | 1.4594 | 17.53295 | 11302.31 | 0.1516746 | 0.10823 | 0.4981436 | 0.5620669 | 0.01745445 | 0.725749 | 67.60864 | 17.87642 | 0.1190761 | 0.3365825 | 0.0092186 | 0.08214933 | 0.003178792 | 0.1960437 | 0.02820809 |  | 1778.926 | 829.2208 | 0.4023202 | 0.9800199 | 11.6082 | 0.1244882 | 1.459401 | 4.574158 | 6.809579 | 0.02442855 | 0.1082335 | 0.2374272 | 0.6718117 | 0.02375268 | 0.1035327 | 0.3454102 | 0.009142465 | 0.05176052 | 0.02238514 | 0.009218572 | 0.08472566 | 0.002394207 | 0.006201579 | 0.002360545
1 | 16 | 2018-AYA-A17056-203.20-Circulo C-ef3 - 3 | sl-2 | 2018-AYA-A17056-203.20 | Manto | 016c_200116.FIN2 | 465465 | 467908.9 | 0.44633 | 573.1683 | 99046.73 | 0.14511 | 1.5413 | 682.7586 | 513200 | 2.248472 | 0.11814 | 14.00929 | 1.56418 | 0.04421276 | 30.28974 | 4126.66 | 790.2341 | 1.582764 | 7.17922 | 0.0089416 | 2.163759 | 0.06629697 | 6.697898 | 0.9163172 |  | 12734.05 | 11969.33 | 0.44633 | 23.82403 | 3444.33 | 0.14511 | 1.5413 | 28.02484 | 12752.49 | 0.0672073 | 0.11814 | 0.8703565 | 0.4938274 | 0.01873713 | 1.661988 | 79.95487 | 27.37239 | 0.09316018 | 0.7093792 | 0.0089416 | 0.09118056 | 0.009100281 | 0.7627977 | 0.08762336 |  | 1859.046 | 874.7174 | 0.4463298 | 1.040877 | 12.08643 | 0.1451132 | 1.541273 | 4.785041 | 6.997067 | 0.02408224 | 0.1181449 | 0.2498072 | 0.7664377 | 0.0287191 | 0.1074328 | 0.3565826 | 0.008665537 | 0.0528795 | 0.02316001 | 0.008941589 | 0.08915265 | 0.004031101 | 0.004836221 | 0.00271389
1 | 17 | 2018-AYA-A17056-203.20-Circulo D-ef3 - 1 | sl-2 | 2018-AYA-A17056-203.20 | Manto | 017c_200116.FIN2 | 495255.2 | 491484.7 | 0.63338 | 834.1632 | 124510.7 | 0.19088 | 2.4646 | 344.8983 | 520700 | 4.018216 | 0.15959 | 12.86964 | 0.94108 | 0.08177297 | 21.19932 | 4535.851 | 416.6251 | 7.577796 | 0.1478402 | 0.01307 | 2.000183 | 0.0068281 | 13.63409 | 20.95093 |  | 13311.51 | 14971.68 | 0.63338 | 24.45513 | 4247.019 | 0.19088 | 2.4646 | 13.88968 | 15647.22 | 0.1499835 | 0.15959 | 0.5054762 | 0.94108 | 0.03495173 | 0.8794638 | 74.85617 | 12.92245 | 1.072869 | 0.04748436 | 0.01307 | 0.1165589 | 0.0068281 | 0.3864629 | 1.046675 |  | 2509.018 | 1183.854 | 0.6333776 | 1.399611 | 16.5822 | 0.1908799 | 2.464598 | 6.755808 | 9.656534 | 0.03444572 | 0.1595904 | 0.3365664 | 0.9410798 | 0.04113269 | 0.1472951 | 0.5150911 | 0.01258334 | 0.07249423 | 0.03635552 | 0.01306971 | 0.1264822 | 0.006828115 | 0.008709273 | 0.003194258
1 | 18 | 2018-AYA-A17056-203.20-Circulo D-ef3 - 2 | sl-2 | 2018-AYA-A17056-203.20 | Manto | 018c_200116.FIN2 | 511690.3 | 517873.7 | 0.54019 | 857.1898 | 135425.6 | 0.15044 | 1.555985 | 1806.81 | 518100 | 13.6606 | 0.303288 | 13.55432 | 1.517372 | 0.08808914 | 67.76095 | 5742.962 | 1788.953 | 160.5859 | 0.027813 | 0.012482 | 1.565492 | 0.0038306 | 0.03899003 | 0.01643609 |  | 12378.08 | 12996.03 | 0.54019 | 21.48481 | 4579.464 | 0.15044 | 0.8295815 | 60.84901 | 13311 | 0.445644 | 0.08751715 | 0.5431637 | 0.4891431 | 0.02548174 | 2.559465 | 99.34506 | 60.65359 | 3.695592 | 0.027813 | 0.012482 | 0.09579553 | 0.0038306 | 0.009435353 | 0.003753651 |  | 2099.337 | 984.9352 | 0.5401872 | 1.178914 | 13.91662 | 0.1504388 | 1.291984 | 5.527039 | 8.04657 | 0.02752905 | 0.1327753 | 0.2840451 | 0.7087746 | 0.0315299 | 0.1241973 | 0.4203675 | 0.01137418 | 0.05994311 | 0.0278127 | 0.01248189 | 0.1049328 | 0.003830615 | 0.00674 | 0.003656217
1 | 19 | 2018-AYA-A17056-203.20-Circulo D-ef3 - 3 | sl-2 | 2018-AYA-A17056-203.20 | Manto | 019c_200116.FIN2 | 496686.7 | 492725.8 | 0.51728 | 600.3248 | 120256.1 | 0.15858 | 1.5394 | 474.1192 | 517700 | 5.522534 | 0.1817127 | 13.2441 | 1.429803 | 0.06143719 | 17.85315 | 4788.026 | 520.0989 | 8.013198 | 0.03086 | 0.010326 | 1.499347 | 0.0030397 | 0.03966576 | 0.006271865 |  | 11978.35 | 12157.69 | 0.51728 | 17.29465 | 3627.778 | 0.15858 | 1.5394 | 16.38938 | 11483.38 | 0.1679075 | 0.08716941 | 0.512009 | 0.4480617 | 0.02196001 | 0.7089848 | 78.75927 | 14.08137 | 0.207066 | 0.03086 | 0.010326 | 0.1119519 | 0.0030397 | 0.01768853 | 0.002108234 |  | 2051.483 | 959.7372 | 0.517276 | 1.15071 | 13.45531 | 0.1585784 | 1.539365 | 5.34501 | 7.898242 | 0.02771182 | 0.1312557 | 0.2801372 | 0.7143173 | 0.02476386 | 0.1204335 | 0.3947679 | 0.01336888 | 0.05929158 | 0.03085999 | 0.01032552 | 0.1032404 | 0.003039662 | 0.006752945 | 0.002946025
1 | 20 | 2018-AYA-A17056-203.20-Circulo D-ef3 - 4 | sl-2 | 2018-AYA-A17056-203.20 | Manto | 020c_200116.FIN2 | 477089.1 | 478227.1 | 0.50855 | 605.9999 | 120364.7 | 0.2025297 | 1.7594 | 165.8434 | 494400 | 2.919745 | 0.12682 | 12.78089 | 1.132091 | 0.06986892 | 8.082587 | 6005.86 | 168.9629 | 0.5321852 | 0.023171 | 0.01095 | 1.382149 | 0.0034672 | 0.01298525 | 0.0032043 |  | 15156.4 | 14431.79 | 0.50855 | 23.0452 | 4344.447 | 0.1152504 | 1.7594 | 7.355284 | 14687.79 | 0.1336952 | 0.12682 | 0.611791 | 0.4879282 | 0.02356666 | 0.3404534 | 123.3738 | 5.901358 | 0.06209864 | 0.023171 | 0.01095 | 0.08987868 | 0.0034672 | 0.00574229 | 0.0032043 |  | 2011.288 | 937.4061 | 0.5085461 | 1.126466 | 13.29995 | 0.1415377 | 1.759366 | 5.21369 | 7.633846 | 0.02730056 | 0.1268207 | 0.2697439 | 0.7233547 | 0.02940432 | 0.1201455 | 0.3886648 | 0.01131187 | 0.06035373 | 0.02317078 | 0.01094963 | 0.09715921 | 0.003467237 | 0.006758313 | 0.003204309
1 | 21 | 2018-AYA-A17056-203.20-Circulo D-ef3 - 5 | sl-2 | 2018-AYA-A17056-203.20 | Manto | 021c_200116.FIN2 | 522342.2 | 519978.8 | 0.55311 | 700.4791 | 144727 | 0.16169 | 1.9366 | 1293.351 | 520700 | 13.66549 | 0.1819677 | 14.06838 | 1.417896 | 0.03990888 | 53.36557 | 6224.562 | 1439.553 | 78.59863 | 0.03493438 | 0.0098066 | 1.409508 | 0.0031484 | 0.01542318 | 0.003377 |  | 13988.76 | 12793.78 | 0.55311 | 20.69956 | 4632.949 | 0.16169 | 1.9366 | 49.79785 | 12839.73 | 0.4010307 | 0.08832995 | 0.5351181 | 0.5995437 | 0.02000905 | 1.951083 | 110.1387 | 50.68322 | 3.323889 | 0.01387693 | 0.0098066 | 0.09062241 | 0.0031484 | 0.004430969 | 0.003377 |  | 2144.498 | 1005.395 | 0.5531101 | 1.220258 | 14.45832 | 0.1616939 | 1.936559 | 5.715555 | 8.545005 | 0.02725292 | 0.1369423 | 0.291047 | 0.8267535 | 0.03398431 | 0.1292586 | 0.4076778 | 0.01079815 | 0.06448932 | 0.02342893 | 0.009806588 | 0.1073475 | 0.003148429 | 0.006194034 | 0.00337703
1 | 22 | 2018-AYA-A17056-203.20-Circulo D-ef3 - 6 | sl-2 | 2018-AYA-A17056-203.20 | Manto | 022c_200116.FIN2 | 508298 | 505846 | 0.52355 | 639.3931 | 136248.5 | 0.15201 | 1.7229 | 1468.528 | 518100 | 12.56537 | 0.225835 | 13.16922 | 0.9467752 | 0.06246259 | 50.6236 | 5644.084 | 1569.237 | 123.584 | 0.0240839 | 0.0099509 | 1.292271 | 0.0029187 | 0.07981779 | 0.03925679 |  | 15216.86 | 14196.91 | 0.52355 | 22.201 | 4635.963 | 0.15201 | 1.7229 | 49.63939 | 13696.39 | 0.4725032 | 0.1057258 | 0.62323 | 0.4828546 | 0.03141825 | 1.580994 | 121.1873 | 45.12231 | 1.273556 | 0.01469547 | 0.0099509 | 0.09376981 | 0.0029187 | 0.01263045 | 0.008409451 |  | 2084.558 | 979.566 | 0.5235525 | 1.190715 | 13.75998 | 0.1520076 | 1.722905 | 5.562868 | 8.042247 | 0.03116458 | 0.1319218 | 0.2838017 | 0.7930121 | 0.03309139 | 0.1209084 | 0.3964053 | 0.01276873 | 0.05392154 | 0.02396699 | 0.009950876 | 0.1034947 | 0.002918684 | 0.007334101 | 0.003507631
1 | 23 | 2018-AYA-A17056-203.20-Circulo E-ef3 - 1 | sl-2 | 2018-AYA-A17056-203.20 | Manto | 023c_200116.FIN2 | 510690.6 | 504147.9 | 0.51736 | 752.331 | 151449.6 | 0.1671 | 1.6262 | 1900.534 | 494400 | 16.90269 | 0.3462119 | 14.10143 | 5.762433 | 0.07929478 | 88.15197 | 6235.976 | 1998.717 | 261.7592 | 0.029005 | 0.0097364 | 1.358508 | 0.0035151 | 0.0077681 | 0.0035129 |  | 15311.95 | 15642.57 | 0.51736 | 24.63171 | 4868.859 | 0.1671 | 1.6262 | 73.78798 | 13259.24 | 0.5454298 | 0.08140342 | 0.6265245 | 0.7836791 | 0.02590637 | 3.23419 | 133.8169 | 70.19285 | 7.30239 | 0.029005 | 0.0097364 | 0.07658604 | 0.0035151 | 0.0077681 | 0.0035129 |  | 2104.442 | 991.0587 | 0.5173616 | 1.21151 | 14.32545 | 0.1670972 | 1.626172 | 5.691071 | 8.43659 | 0.03055591 | 0.1375354 | 0.301019 | 0.8447042 | 0.03026572 | 0.129881 | 0.3969196 | 0.01236268 | 0.06773308 | 0.02900469 | 0.009736417 | 0.1086874 | 0.003515057 | 0.007768138 | 0.003512937
1 | 24 | 2018-AYA-A17056-203.20-Circulo E-ef3 - 2 | sl-2 | 2018-AYA-A17056-203.20 | Manto | 024c_200116.FIN2 | 494343.8 | 485993.2 | 0.52345 | 699.8323 | 143937.3 | 0.15438 | 1.5786 | 856.0012 | 480400 | 12.63681 | 0.1807854 | 14.08733 | 4.118153 | 0.06804993 | 30.62423 | 5777.865 | 933.776 | 27.54689 | 0.03658322 | 0.010086 | 1.237199 | 0.0036412 | 0.09471589 | 0.05880004 |  | 12946.54 | 11311.25 | 0.52345 | 20.5757 | 3945.385 | 0.15438 | 1.5786 | 28.85093 | 11590.65 | 0.4354882 | 0.09731011 | 0.5985245 | 0.7309734 | 0.02610938 | 0.8938957 | 87.84102 | 29.9502 | 0.7524802 | 0.01472778 | 0.010086 | 0.0844449 | 0.0036412 | 0.02078414 | 0.01413361 |  | 2027.007 | 949.2508 | 0.5234532 | 1.15752 | 13.79574 | 0.1543776 | 1.578594 | 5.399906 | 8.061699 | 0.03010059 | 0.1314757 | 0.2781309 | 0.7490963 | 0.03072883 | 0.1203515 | 0.4093487 | 0.01276447 | 0.06534236 | 0.02172662 | 0.01008576 | 0.104286 | 0.003641238 | 0.007014326 | 0.002954289
1 | 25 | 2018-AYA-A17056-203.20-Circulo E-ef3 - 3 | sl-2 | 2018-AYA-A17056-203.20 | Manto | 025c_200116.FIN2 | 458589.8 | 456795.8 | 0.47733 | 597.8477 | 121772.9 | 0.15697 | 1.6997 | 589.3049 | 482900 | 7.581995 | 0.1452221 | 13.5352 | 1.539829 | 0.08691662 | 23.84728 | 4858.517 | 655.622 | 13.68404 | 0.023569 | 0.011308 | 1.339376 | 0.0039614 | 0.1473758 | 0.005139141 |  | 12670.45 | 12771.95 | 0.47733 | 20.28987 | 4323.044 | 0.15697 | 1.6997 | 19.89743 | 14768.53 | 0.2213209 | 0.09185508 | 0.6197386 | 0.4838091 | 0.01539522 | 0.7422601 | 99.49096 | 20.1565 | 0.3654031 | 0.023569 | 0.011308 | 0.08621799 | 0.0039614 | 0.02723219 | 0.004651021 |  | 1916.939 | 895.4818 | 0.4773333 | 1.104408 | 13.29287 | 0.1569736 | 1.699657 | 5.273911 | 7.724346 | 0.02720556 | 0.1284465 | 0.2752559 | 0.7932449 | 0.01264773 | 0.1142195 | 0.3755121 | 0.01216302 | 0.05393424 | 0.02356853 | 0.01130752 | 0.09939062 | 0.003961409 | 0.006509814 | 0.002740487
1 | 26 | 2018-AYA-A17056-203.20-Circulo E-ef3 - 4 | sl-2 | 2018-AYA-A17056-203.20 | Manto | 026c_200116.FIN2 | 463227.3 | 462524.3 | 0.48648 | 597.0646 | 121177.3 | 0.14657 | 1.807 | 432.4091 | 482800 | 7.50664 | 0.1395592 | 13.80006 | 2.597614 | 0.0492155 | 16.60469 | 4752.759 | 483.3896 | 3.630027 | 0.026093 | 0.010585 | 1.331862 | 0.0042259 | 0.08864092 | 0.0031237 |  | 11847.2 | 12772.71 | 0.48648 | 20.56099 | 3890.87 | 0.14657 | 1.807 | 19.16356 | 12712.57 | 0.3000918 | 0.07323637 | 0.5081048 | 0.4602849 | 0.01948758 | 0.639067 | 86.93249 | 15.18545 | 0.1983216 | 0.026093 | 0.010585 | 0.09592478 | 0.0042259 | 0.04207203 | 0.0031237 |  | 1908.324 | 894.8391 | 0.4864825 | 1.098703 | 12.92716 | 0.1465687 | 1.806964 | 5.107879 | 7.491642 | 0.02873775 | 0.1225511 | 0.2691985 | 0.693938 | 0.02691003 | 0.1149146 | 0.358243 | 0.01223298 | 0.05800413 | 0.02609256 | 0.01058492 | 0.09457813 | 0.004225855 | 0.006892401 | 0.003123668
1 | 27 | 2018-AYA-A17056-203.20-Circulo E-ef3 - 5 | sl-2 | 2018-AYA-A17056-203.20 | Manto | 027c_200116.FIN2 | 469668.3 | 466354.4 | 0.50251 | 627.5973 | 128889.9 | 0.14391 | 1.5777 | 672.6948 | 480800 | 9.092603 | 0.12948 | 14.28343 | 2.085135 | 0.05261068 | 23.82903 | 5076.525 | 777.6754 | 21.83283 | 0.024783 | 0.0092594 | 1.201829 | 0.0035005 | 0.04072819 | 0.01682702 |  | 10575.26 | 11309.99 | 0.50251 | 19.92034 | 3985.395 | 0.14391 | 1.5777 | 26.80914 | 11508.33 | 0.3094642 | 0.12948 | 0.583269 | 0.4919646 | 0.02257415 | 0.8580221 | 82.33001 | 23.75274 | 0.4645836 | 0.024783 | 0.0092594 | 0.100561 | 0.0035005 | 0.006456459 | 0.004267152 |  | 1962.824 | 904.7548 | 0.5025061 | 1.121376 | 13.31059 | 0.1439135 | 1.577721 | 5.294461 | 7.840854 | 0.02900604 | 0.129478 | 0.2686791 | 0.731578 | 0.02855147 | 0.1180823 | 0.39404 | 0.01294802 | 0.05954689 | 0.02478307 | 0.009259403 | 0.1010566 | 0.003500481 | 0.006578171 | 0.003728685
1 | 28 | 2018-AYA-A15040-240.10-Circulo A-ef3 - 1 | sl-2 | 2018-AYA-A15040-240.10 | Manto | 028c_200116.FIN2 | 459050.3 | 465493.2 | 0.47965 | 805.8344 | 104552.3 | 1.184392 | 1.5578 | 391.5233 | 522100 | 1.480232 | 0.12414 | 12.81561 | 0.72471 | 0.05605782 | 6.537687 | 3557.393 | 475.9456 | 0.9990503 | 0.03573236 | 0.010283 | 1.562816 | 0.003872 | 0.03877434 | 0.02662799 |  | 13077.52 | 11867.7 | 0.47965 | 25.72525 | 3670.425 | 0.1244524 | 1.5578 | 19.27981 | 14251.95 | 0.0677548 | 0.12414 | 0.6539626 | 0.72471 | 0.01658422 | 0.2916014 | 68.81624 | 16.0079 | 0.06206316 | 0.01458883 | 0.010283 | 0.09996672 | 0.003872 | 0.006386103 | 0.004297676 |  | 1880.271 | 876.6695 | 0.4796494 | 1.07654 | 12.59549 | 0.1409306 | 1.557784 | 4.932562 | 7.436814 | 0.02517538 | 0.1241363 | 0.2691189 | 0.7247084 | 0.02448407 | 0.1084246 | 0.3570583 | 0.01117833 | 0.04833368 | 0.02327529 | 0.01028314 | 0.1058022 | 0.003872017 | 0.006492966 | 0.002505695
1 | 29 | 2018-AYA-A15040-240.10-Circulo A-ef3 - 2 | sl-2 | 2018-AYA-A15040-240.10 | Manto | 029c_200116.FIN2 | 458601.1 | 464459.7 | 0.52309 | 1291.398 | 104683.3 | 0.5987571 | 1.4581 | 1545.567 | 517200 | 0.4620132 | 0.12967 | 12.52257 | 1.283204 | 0.1009585 | 18.52108 | 3655.581 | 1841.699 | 1.632666 | 0.1031947 | 0.010504 | 1.73695 | 0.0041606 | 0.408754 | 0.1311305 |  | 12188.35 | 13813.49 | 0.52309 | 50.15277 | 3562.687 | 0.1085055 | 1.4581 | 77.91404 | 13982.91 | 0.03750029 | 0.12967 | 0.6580937 | 0.5367429 | 0.02756509 | 0.9113533 | 65.62347 | 91.62066 | 0.06843441 | 0.02560775 | 0.010504 | 0.09909491 | 0.0041606 | 0.05361405 | 0.0210207 |  | 1987.058 | 924.8632 | 0.5230859 | 1.134941 | 13.27084 | 0.1501592 | 1.458053 | 5.224835 | 7.658475 | 0.02722722 | 0.1296664 | 0.2823751 | 0.7339905 | 0.02806947 | 0.1142121 | 0.3992631 | 0.01156199 | 0.06004277 | 0.0240351 | 0.01050444 | 0.1107168 | 0.004160635 | 0.006113529 | 0.002862364
1 | 30 | 2018-AYA-A15040-240.10-Circulo B-ef3 - 1 | sl-2 | 2018-AYA-A15040-240.10 | Manto | 030c_200116.FIN2 | 456137.6 | 454264.4 | 0.4664 | 1094.715 | 100138.4 | 1.094712 | 1.483 | 123.1534 | 524600 | 0.9936118 | 0.11753 | 12.63502 | 0.6814749 | 0.08531245 | 3.876831 | 3547.175 | 131.313 | 2.205709 | 0.020415 | 0.0081831 | 1.371502 | 0.0030985 | 0.005694 | 0.0031066 |  | 12350.85 | 13361.73 | 0.4664 | 41.25064 | 3654.644 | 0.114279 | 1.483 | 7.794579 | 13482.52 | 0.05326038 | 0.11753 | 0.6135134 | 0.4166617 | 0.02565553 | 0.1766829 | 62.87345 | 4.5601 | 0.1085122 | 0.020415 | 0.0081831 | 0.0687458 | 0.0030985 | 0.005694 | 0.0031066 |  | 1808.083 | 847.7919 | 0.4663969 | 1.037352 | 12.15583 | 0.1288648 | 1.482991 | 4.820817 | 6.977114 | 0.02547349 | 0.1175299 | 0.2620612 | 0.6727185 | 0.02563236 | 0.1021789 | 0.3365263 | 0.01223472 | 0.050935 | 0.02041471 | 0.008183129 | 0.1026032 | 0.003098459 | 0.005693967 | 0.003106639
1 | 31 | 2018-AYA-A15040-240.10-Circulo B-ef3 - 2 | sl-2 | 2018-AYA-A15040-240.10 | Manto | 031c_200116.FIN2 | 450495.5 | 458387.9 | 0.65914 | 1214.966 | 102120.7 | 1.123891 | 1.9051 | 259.5727 | 523600 | 1.776432 | 0.16537 | 12.61854 | 0.98697 | 0.1015969 | 6.04345 | 3693.976 | 218.7124 | 9.617989 | 1.924717 | 0.012925 | 1.779326 | 0.01068935 | 2.849906 | 1.319349 |  | 16926.79 | 14803.23 | 0.65914 | 66.45779 | 4442.412 | 0.1332539 | 1.9051 | 36.38687 | 20762.05 | 0.2296649 | 0.16537 | 0.809372 | 0.98697 | 0.02763145 | 0.6644919 | 89.34333 | 11.58858 | 0.7150947 | 0.3153723 | 0.012925 | 0.1345525 | 0.004760622 | 0.1975041 | 0.06037764 |  | 2575.669 | 1199.288 | 0.6591448 | 1.472239 | 17.42679 | 0.1817888 | 1.905134 | 6.8696 | 9.958073 | 0.0372429 | 0.165374 | 0.3656418 | 0.9869728 | 0.04287807 | 0.1485756 | 0.5136217 | 0.01723974 | 0.08003893 | 0.03590956 | 0.0129253 | 0.141196 | 0.005252994 | 0.007424492 | 0.004808261
1 | 32 | 2018-AYA-A15040-240.10-Circulo B-ef3 - 3 | sl-2 | 2018-AYA-A15040-240.10 | Manto | 032c_200116.FIN2 | 460051.4 | 466261.1 | 0.52606 | 1304.565 | 102443.9 | 1.18028 | 1.4837 | 192.8532 | 524600 | 1.156811 | 0.12363 | 12.7883 | 0.9910864 | 0.09897142 | 5.972739 | 3530.867 | 255.7707 | 8.74404 | 0.024446 | 0.0085658 | 1.452501 | 0.0027367 | 0.008790889 | 0.0024715 |  | 14005.26 | 13508.04 | 0.52606 | 54.70408 | 3901.42 | 0.1292606 | 1.4837 | 9.302031 | 16022.84 | 0.05120197 | 0.12363 | 0.6018696 | 0.4474482 | 0.02201842 | 0.2783691 | 76.78033 | 9.757978 | 0.2839565 | 0.024446 | 0.0085658 | 0.101129 | 0.0027367 | 0.005732903 | 0.0024715 |  | 1899.609 | 890.6845 | 0.5260618 | 1.09711 | 12.80872 | 0.1301012 | 1.483701 | 5.028833 | 7.303671 | 0.02529306 | 0.1236347 | 0.2742811 | 0.651531 | 0.0270572 | 0.1072577 | 0.3644089 | 0.01162161 | 0.05808609 | 0.02444554 | 0.008565801 | 0.1044736 | 0.002736711 | 0.007221666 | 0.002471479
1 | 33 | 2018-AYA-A15040-240.10-Circulo B-ef3 - 4 | sl-2 | 2018-AYA-A15040-240.10 | Manto | 033c_200116.FIN2 | 462566.9 | 467587.8 | 0.4738 | 1354.421 | 105676.1 | 1.190531 | 1.6752 | 172.3062 | 523600 | 1.159966 | 0.12462 | 12.86278 | 0.8531619 | 0.1420784 | 4.326396 | 3669.216 | 230.1991 | 5.137345 | 0.2384928 | 0.0097612 | 1.349338 | 0.0038276 | 0.8090347 | 0.3608607 |  | 13712.05 | 13166.66 | 0.4738 | 55.34401 | 4000.134 | 0.1238274 | 1.6752 | 7.446219 | 14017.69 | 0.05066109 | 0.12462 | 0.6388431 | 0.4114933 | 0.02630315 | 0.1948981 | 70.39665 | 7.666651 | 0.2066294 | 0.02563643 | 0.0097612 | 0.1038063 | 0.0038276 | 0.03061004 | 0.01304664 |  | 1888.623 | 893.2562 | 0.4737981 | 1.10434 | 12.97993 | 0.1392534 | 1.675159 | 5.150136 | 7.586164 | 0.02848513 | 0.124624 | 0.2760771 | 0.6439055 | 0.02286622 | 0.1102298 | 0.3282548 | 0.01279966 | 0.05534683 | 0.02396235 | 0.009761192 | 0.111384 | 0.00382765 | 0.006717443 | 0.002739527
1 | 34 | 2018-AYA-A15040-240.10-Circulo B-ef3 - 5 | sl-2 | 2018-AYA-A15040-240.10 | Manto | 034c_200116.FIN2 | 458597.2 | 462671.8 | 0.50123 | 1414.271 | 102552.6 | 0.9931432 | 1.334 | 205.3991 | 524600 | 1.168767 | 0.1739957 | 12.8169 | 0.68989 | 0.1130783 | 3.518441 | 3423.197 | 280.2269 | 2.543829 | 0.0251 | 0.0079636 | 1.661601 | 0.0033187 | 0.0464959 | 0.01802263 |  | 12899.57 | 12168.21 | 0.50123 | 49.30399 | 3718.471 | 0.1325767 | 1.334 | 10.39697 | 14949.97 | 0.06433435 | 0.0900004 | 0.5591894 | 0.68989 | 0.02436006 | 0.1738166 | 64.02692 | 10.82336 | 0.1120617 | 0.0251 | 0.0079636 | 0.1173834 | 0.0033187 | 0.007979169 | 0.00356975 |  | 1904.49 | 880.3211 | 0.5012253 | 1.084678 | 12.67611 | 0.1331208 | 1.334016 | 5.019928 | 7.389262 | 0.02657683 | 0.1217856 | 0.2710435 | 0.6898852 | 0.02737586 | 0.1085075 | 0.3343685 | 0.01206045 | 0.05471266 | 0.02510028 | 0.007963619 | 0.1038085 | 0.003318652 | 0.007338022 | 0.002646822
1 | 35 | 2018-AYA-A15040-240.10-Circulo C-ef3 - 1 | sl-2 | 2018-AYA-A15040-240.10 | Manto | 035c_200116.FIN2 | 460315.2 | 457850.4 | 0.53814 | 827.7179 | 106667.4 | 1.071346 | 1.4171 | 309.6645 | 525800 | 0.2659749 | 0.13274 | 14.24348 | 1.139762 | 0.04614204 | 7.841442 | 3398.366 | 387.0209 | 1.360383 | 0.03625634 | 0.01016 | 1.876691 | 0.0037695 | 0.0519805 | 0.02499966 |  | 17479 | 15152.46 | 0.53814 | 36.56004 | 4927.136 | 0.1478506 | 1.4171 | 13.99073 | 19853.85 | 0.03454296 | 0.13274 | 0.8388631 | 0.3848598 | 0.03060829 | 0.3834159 | 87.91985 | 11.97308 | 0.08344925 | 0.03250806 | 0.01016 | 0.107377 | 0.0037695 | 0.03545413 | 0.01360578 |  | 2036.124 | 952.4539 | 0.5381382 | 1.171933 | 13.69505 | 0.1551141 | 1.417115 | 5.339293 | 8.034442 | 0.03037555 | 0.1327368 | 0.3020844 | 0.718768 | 0.03639613 | 0.1150623 | 0.3651822 | 0.01289191 | 0.05635558 | 0.02951986 | 0.01016005 | 0.1147653 | 0.003769518 | 0.006873749 | 0.003553165
1 | 38 | UQAC-FeS-1 - 2 |  |  |  | 038c_200116.FIN2 | 507604.1 | 506506.7 | 112.7762 | 52.88578 | 450000 | 558.9483 | 19913.82 | 19721.43 | 177.4626 | 8.438491 | 3.749914 | 1146.104 | 298.2057 | 63.51773 | 147.9173 | 2.677131 | 6.580183 | 149.2182 | 100.4648 | 44.54741 | 32.3199 | 0.3772574 | 88.88154 | 113.8245 |  | 10298.74 | 13174.99 | 11.00356 | 3.586306 | 9859.85 | 29.01568 | 615.3135 | 762.7588 | 7.031872 | 0.5572812 | 0.1608246 | 44.0671 | 12.08762 | 2.124025 | 6.150524 | 0.2842043 | 0.1856458 | 7.904906 | 18.25188 | 3.180566 | 7.212007 | 0.02164455 | 4.67721 | 4.528844 |  | 2230.525 | 1044.537 | 0.5379992 | 1.100208 | 12.92876 | 0.132309 | 1.881075 | 5.032538 | 7.335712 | 0.02692033 | 0.1280019 | 0.2785913 | 0.6797452 | 0.02660199 | 0.1093579 | 0.3558944 | 0.01230207 | 0.06069635 | 0.02862988 | 0.009814041 | 0.1051171 | 0.003103883 | 0.005790405 | 0.003399543
1 | 39 | GSD-1G - 2 |  |  |  | 039c_200116.FIN2 | 7483.9811 | <3481 | 27.85757 | 224.9283 | 112288.1 | 41.98129 | 57.90426 | 33.14675 | 54 | 51.9716 | 36.40668 | 88.60823 | 2.2721 | 47.76987 | 23.73855 | 41.85949 | 36.85794 | 38.09065 | 37.72647 | 4.987851 | 0.3782 | 1.001747 | 56.63495 | 39.15755 |  | 7483.9811 | 3480.8891 | 1.675728 | 5.584396 | 2048.946 | 1.128063 | 5.465791 | 11.59942 | 19.19175 | 0.7767401 | 0.7834321 | 1.663084 | 2.2721 | 0.8095133 | 0.6293115 | 1.391625 | 0.5816275 | 0.6538252 | 0.8072987 | 0.1333631 | 0.3782 | 0.03635543 | 0.9702678 | 0.679333 |  | 7483.981 | 3480.889 | 1.689042 | 3.579161 | 41.86204 | 0.4422781 | 5.239763 | 16.03784 | 23.72011 | 0.09336736 | 0.399444 | 0.9055533 | 2.272128 | 0.09044177 | 0.3500688 | 1.053472 | 0.03607147 | 0.1860562 | 0.08371261 | 0.02940574 | 0.3781988 | 0.01276843 | 0.02060803 | 0.009117873
1 | 40 | NIST610 - 2 |  |  |  | 040c_200116.FIN2 | 20003.24 | 17552.67 | 296.3157 | 542.7939 | 570.3268 | 470.5745 | 493.6549 | 540.8336 | 460 | 433.3054 | 413.9825 | 451.0231 | 120.454 | 564.4657 | 280.3085 | 451.4042 | 422.744 | 487.9434 | 416.7403 | 24.89038 | 0.33482 | 76.28288 | 532.7327 | 457.3812 |  | 4004.625 | 2310.13 | 9.395602 | 14.87082 | 37.86552 | 12.24504 | 22.14921 | 18.37677 | 25.68013 | 10.85368 | 9.286349 | 10.99642 | 4.913043 | 14.55032 | 6.822671 | 12.30207 | 10.36008 | 12.06329 | 10.00317 | 0.7064332 | 0.33482 | 1.891314 | 14.12294 | 11.80477 |  | 6405.812 | 3026.922 | 1.657843 | 3.301007 | 38.11808 | 0.4240231 | 5.402163 | 14.51368 | 22.33947 | 0.07818576 | 0.3664595 | 0.841848 | 2.110964 | 0.1015124 | 0.3282651 | 0.9947687 | 0.03241517 | 0.169339 | 0.07711711 | 0.02462462 | 0.3348226 | 0.01060163 | 0.02095281 | 0.009757719
1 | 42 | 2018-AYA-A15040-240.10-Circulo C-ef3 - 3 | sl-2 | 2018-AYA-A15040-240.10 | Manto | 042c_200116.FIN2 | 457512.5 | 458881.5 | 5.511168 | 1293.653 | 104462.2 | 1.131218 | 1.622 | 248.6777 | 520700 | 2.261039 | 0.1282 | 15.93472 | 0.76773 | 0.108178 | 6.748501 | 3200.253 | 302.7653 | 8.613631 | 0.5574118 | 0.010044 | 1.696017 | 0.0041239 | 1.099413 | 0.5728645 |  | 9837.114 | 9928.917 | 1.777236 | 27.68391 | 2529.236 | 0.143928 | 1.622 | 14.677 | 10478.57 | 0.07449329 | 0.1282 | 0.6720298 | 0.76773 | 0.01878867 | 0.2329954 | 52.32755 | 7.377238 | 0.1792345 | 0.08717024 | 0.010044 | 0.1067702 | 0.0041239 | 0.2859656 | 0.1693679 |  | 2113.092 | 995.7921 | 0.5149305 | 1.155579 | 13.23492 | 0.1516598 | 1.621981 | 5.108346 | 7.549515 | 0.02821977 | 0.1282044 | 0.3024453 | 0.7677273 | 0.02607831 | 0.1184357 | 0.3657843 | 0.01169667 | 0.06110481 | 0.0269445 | 0.01004404 | 0.1099825 | 0.00412391 | 0.006861911 | 0.003258721
1 | 43 | 2018-AYA-A15040-240.10-Circulo D-ef3 - 1 | sl-2 | 2018-AYA-A15040-240.10 | Manto | 043c_200116.FIN2 | 458388.2 | 466134.7 | 0.48717 | 1330.807 | 104462.2 | 0.7125478 | 1.3554 | 1190.027 | 512400 | 0.324611 | 0.12434 | 15.67092 | 1.700442 | 0.1193122 | 19.05665 | 3477.099 | 1440.361 | 1.090987 | 0.026356 | 0.0091018 | 1.389403 | 0.0033395 | 0.01153345 | 0.005827285 |  | 11384.33 | 10919.1 | 0.48717 | 44.75155 | 3414.172 | 0.1146438 | 1.3554 | 44.34789 | 11982.61 | 0.0262157 | 0.12434 | 0.6190239 | 0.4582887 | 0.02036879 | 0.7209507 | 52.42193 | 52.00342 | 0.07038894 | 0.026356 | 0.0091018 | 0.07857886 | 0.0033395 | 0.004357145 | 0.002195987 |  | 1967.827 | 915.4928 | 0.487173 | 1.08091 | 12.41375 | 0.1423733 | 1.355435 | 4.882705 | 7.132067 | 0.02604122 | 0.1243381 | 0.2797965 | 0.6566922 | 0.02246708 | 0.1065071 | 0.3124544 | 0.01064892 | 0.05567001 | 0.02635637 | 0.009101792 | 0.1032169 | 0.003339507 | 0.005614436 | 0.002900756
1 | 44 | 2018-AYA-A15040-240.10-Circulo D-ef3 - 2 | sl-2 | 2018-AYA-A15040-240.10 | Manto | 044c_200116.FIN2 | 457885.2 | 455295.8 | 0.51153 | 1467.361 | 103356.8 | 0.6476919 | 1.523542 | 1722.674 | 510000 | 0.32616 | 0.12263 | 15.57528 | 1.168176 | 0.1107022 | 24.36824 | 3211.05 | 2154.482 | 1.910158 | 0.029735 | 0.0096161 | 1.533286 | 0.0042452 | 0.05625286 | 0.02941209 |  | 12831.21 | 12480.91 | 0.51153 | 48.74212 | 3454.423 | 0.1214574 | 0.8249167 | 58.14069 | 14979.53 | 0.03650937 | 0.12263 | 0.7494072 | 0.5429797 | 0.02282883 | 0.9165173 | 57.0777 | 66.45586 | 0.09013497 | 0.029735 | 0.0096161 | 0.1911264 | 0.0042452 | 0.006612744 | 0.003865148 |  | 1957.21 | 922.1771 | 0.5115298 | 1.083718 | 12.40471 | 0.1446977 | 1.190501 | 4.824242 | 7.263319 | 0.02902557 | 0.1226309 | 0.2794656 | 0.7134037 | 0.03128499 | 0.1086774 | 0.3507194 | 0.01245023 | 0.05667161 | 0.02973539 | 0.009616103 | 0.1017795 | 0.004245198 | 0.006313789 | 0.002960117
1 | 45 | 2018-AYA-A15040-240.10-Circulo D-ef3 - 3 | sl-2 | 2018-AYA-A15040-240.10 | Manto | 045c_200116.FIN2 | 458730.5 | 460867.9 | 0.50704 | 1396.286 | 103433.8 | 1.028629 | 1.6891 | 1575.09 | 512400 | 0.3690746 | 0.1397476 | 15.97879 | 2.116987 | 0.07626333 | 30.41535 | 3245.691 | 2001.054 | 1.115363 | 0.026433 | 0.0087273 | 1.323942 | 0.0040123 | 0.0062763 | 0.005807497 |  | 13969.92 | 13077.91 | 0.50704 | 54.59943 | 3761.803 | 0.1223866 | 1.6891 | 60.55688 | 14048.37 | 0.03595837 | 0.06699075 | 0.7251667 | 0.4223407 | 0.02181368 | 1.314582 | 65.5709 | 81.93899 | 0.08155804 | 0.026433 | 0.0087273 | 0.1047562 | 0.0040123 | 0.0062763 | 0.001666863 |  | 1940.345 | 912.6862 | 0.5070431 | 1.080284 | 12.55338 | 0.152545 | 1.689126 | 4.768334 | 7.229903 | 0.02837271 | 0.120695 | 0.2815063 | 0.6405175 | 0.02698053 | 0.1080636 | 0.3398558 | 0.01248034 | 0.05902143 | 0.02643328 | 0.008727307 | 0.09937326 | 0.004012296 | 0.006276327 | 0.002724373
1 | 46 | 2018-AYA-A15040-240.10-Circulo D-ef3 - 4 | sl-2 | 2018-AYA-A15040-240.10 | Manto | 046c_200116.FIN2 | 456319.4 | 463686.9 | 0.46954 | 1851.719 | 101044.1 | 0.442312 | 1.5219 | 923.5466 | 510000 | 0.3598022 | 0.11841 | 16.02825 | 0.8785354 | 0.1462874 | 12.53238 | 3187.271 | 1153.519 | 1.896021 | 0.05861272 | 0.0096279 | 1.593108 | 0.0034042 | 0.1714391 | 0.08076703 |  | 10708.22 | 11377.16 | 0.46954 | 57.21901 | 2941.287 | 0.08116353 | 1.5219 | 38.07953 | 12687.48 | 0.03221689 | 0.11841 | 0.6729797 | 0.3473867 | 0.02589486 | 0.5748506 | 56.38532 | 46.25269 | 0.09266193 | 0.01351064 | 0.0096279 | 0.09108009 | 0.0034042 | 0.01125157 | 0.004778808 |  | 1906.504 | 894.5491 | 0.469544 | 1.076988 | 12.02453 | 0.1326753 | 1.521911 | 4.653067 | 7.051394 | 0.02603356 | 0.1184056 | 0.2743461 | 0.6485153 | 0.02506184 | 0.10643 | 0.3253109 | 0.01347872 | 0.05388239 | 0.02175415 | 0.009627928 | 0.09623053 | 0.003404186 | 0.007246855 | 0.002443627
1 | 47 | 2018-AYA-A15040-240.10-Circulo D-ef3 - 5 | sl-2 | 2018-AYA-A15040-240.10 | Manto | 047c_200116.FIN2 | 473024.4 | 472822.6 | 0.52758 | 1397.472 | 107343.3 | 0.6864698 | 1.5023 | 2987.272 | 512400 | 0.3800169 | 0.12318 | 16.43193 | 1.266737 | 0.1156641 | 37.05612 | 3323.915 | 3777.972 | 3.374129 | 0.04329607 | 0.010781 | 1.235128 | 0.0033824 | 0.1877226 | 0.04831401 |  | 14995.38 | 12885.35 | 0.52758 | 48.71115 | 3855.681 | 0.09549412 | 1.5023 | 95.71508 | 15245.86 | 0.02922238 | 0.12318 | 0.8060741 | 0.5030165 | 0.025298 | 1.513748 | 67.30331 | 130.6981 | 0.1563088 | 0.01937063 | 0.010781 | 0.09512238 | 0.0033824 | 0.05253794 | 0.01241852 |  | 1975.614 | 925.5068 | 0.5275765 | 1.129065 | 12.86648 | 0.1489185 | 1.502288 | 4.721213 | 7.584565 | 0.0274265 | 0.1231807 | 0.2873315 | 0.6954005 | 0.03072903 | 0.114469 | 0.3501486 | 0.01485461 | 0.06176495 | 0.02502414 | 0.010781 | 0.1014242 | 0.003382431 | 0.005884781 | 0.002525484
1 | 48 | 2018-AYA-A15040-331.60-Circulo A-stn - 1 | stn | 2018-AYA-A15040-331.60 | Manto | 048c_200116.FIN2 | 504331 | 463197 | 0.43628 | 19.09227 | 123630.2 | 3.971449 | 3.363396 | 271300 | 8500.882 | 6.126012 | 18.96865 | 1.067571 | 5.837102 | 0.024938 | 1429.108 | 51.5621 | 1118.159 | 174662.5 | 160.3285 | 0.011463 | 1.231659 | 0.06705779 | 31.43102 | 19.10972 |  | 18049.96 | 13091.87 | 0.43628 | 1.310634 | 4305.163 | 0.2081773 | 0.8539969 | 13560.22 | 394.8706 | 0.2240991 | 0.4719554 | 0.1629169 | 0.5819189 | 0.024938 | 43.58325 | 1.151576 | 34.04908 | 5178.284 | 5.389844 | 0.004758704 | 0.08348798 | 0.006094101 | 1.180174 | 0.5536518 |  | 1637.408 | 770.8402 | 0.4362779 | 0.9340835 | 10.54133 | 0.1146083 | 1.111465 | 4.008637 | 6.091027 | 0.0225915 | 0.1018521 | 0.2364406 | 0.5962061 | 0.02493821 | 0.09065223 | 0.2812848 | 0.01253879 | 0.0774782 | 0.02533589 | 0.008826186 | 0.08831004 | 0.003059667 | 0.005459975 | 0.002080958
1 | 50 | 2018-AYA-A15040-331.60-Circulo A-stn - 3 | stn | 2018-AYA-A15040-331.60 | Manto | 050c_200116.FIN2 | 544491.5 | 548466.4 | 0.44235 | 22.13553 | 141729.9 | 4.068302 | 17.16155 | 273100 | 10589.63 | 5.645311 | 14.3559 | 0.9700075 | 6.759596 | 0.028901 | 1327.647 | 55.18652 | 890.6547 | 191852.5 | 196.2905 | 0.01895317 | 1.338904 | 0.09859726 | 77.21365 | 23.96499 |  | 21555.66 | 22808.98 | 0.44235 | 1.819749 | 4428.2 | 0.2637755 | 13.57177 | 12696.42 | 349.9823 | 0.266726 | 0.4596529 | 0.1708361 | 0.623207 | 0.028901 | 46.34102 | 1.75591 | 32.69127 | 4298.249 | 6.624969 | 0.006019533 | 0.08122914 | 0.01165897 | 6.647862 | 1.351756 |  | 1738.297 | 814.8847 | 0.4423541 | 0.9844207 | 11.05479 | 0.1327213 | 0.9568795 | 4.305892 | 6.334711 | 0.02437239 | 0.1068194 | 0.2465335 | 0.6012374 | 0.02890084 | 0.09698337 | 0.288566 | 0.01564252 | 0.34323 | 0.02667502 | 0.008899581 | 0.09155907 | 0.002691554 | 0.005093206 | 0.002567893
1 | 51 | 2018-AYA-A15040-331.60-Circulo A-stn - 4 | stn | 2018-AYA-A15040-331.60 | Manto | 051c_200116.FIN2 | 534145.7 | 491078.5 | 0.47158 | 25.63929 | 128299.9 | 3.774758 | 4.661524 | 274000 | 10328.63 | 5.035501 | 12.82968 | 0.9382561 | 5.549521 | 0.028541 | 1253.883 | 61.55221 | 878.0331 | 195423.1 | 257.7673 | 0.02135307 | 1.392706 | 0.07610552 | 34.77438 | 18.59573 |  | 23193.64 | 17426.76 | 0.47158 | 1.99179 | 3473.899 | 0.2014958 | 1.093444 | 13396.16 | 512.9582 | 0.214554 | 0.3780965 | 0.1486773 | 0.7074922 | 0.028541 | 56.48824 | 1.678751 | 29.97586 | 7603.276 | 10.06903 | 0.005849864 | 0.07025983 | 0.00616678 | 1.99195 | 0.7011922 |  | 1714.151 | 800.5194 | 0.4715769 | 0.9721502 | 10.96446 | 0.119445 | 1.137083 | 4.366809 | 6.31421 | 0.0236743 | 0.1071752 | 0.2443342 | 0.5807212 | 0.02854078 | 0.09671682 | 0.2956143 | 0.01490356 | 0.3623032 | 0.02376533 | 0.008028673 | 0.08903922 | 0.003322372 | 0.006843298 | 0.002838385
1 | 52 | 2018-AYA-A15040-331.60-Circulo A-stn - 5 | stn | 2018-AYA-A15040-331.60 | Manto | 052c_200116.FIN2 | 533084.7 | 517769.1 | 0.43248 | 19.36636 | 134705.2 | 4.122077 | 4.558448 | 274500 | 8688.471 | 6.593712 | 14.34757 | 0.5152077 | 4.970713 | 0.02675379 | 1569.348 | 41.07996 | 733.7533 | 195219.8 | 86.75979 | 0.0093443 | 0.9786424 | 0.02157054 | 19.31176 | 6.613606 |  | 37568.37 | 21414.41 | 0.43248 | 1.394233 | 6229.82 | 0.2839866 | 1.09148 | 17997.28 | 446.5189 | 0.3210536 | 0.640862 | 0.1536518 | 0.5186366 | 0.01670857 | 68.5167 | 2.145375 | 32.43004 | 6948.522 | 4.974912 | 0.0093443 | 0.109627 | 0.004078468 | 3.342332 | 0.8113449 |  | 1635.179 | 768.8765 | 0.4324785 | 0.9392433 | 10.50337 | 0.1310413 | 1.280332 | 4.112977 | 6.056128 | 0.02208104 | 0.1021596 | 0.2412786 | 0.6023436 | 0.02319684 | 0.09319208 | 0.2522781 | 0.01486225 | 0.3610808 | 0.02859201 | 0.009344324 | 0.0860439 | 0.003021321 | 0.006133204 | 0.002621619
1 | 53 | 2018-AYA-A15040-331.60-Circulo A-stn - 6 | stn | 2018-AYA-A15040-331.60 | Manto | 053c_200116.FIN2 | 509454.8 | 505410.9 | 0.51469 | 21.43696 | 131438.8 | 4.053528 | 3.386078 | 269700 | 9465.192 | 6.150133 | 16.57228 | 0.679903 | 6.242352 | 0.030153 | 1371.101 | 51.10396 | 889.1585 | 188450.1 | 105.8218 | 0.01398475 | 1.101717 | 0.05939726 | 15.82202 | 9.099893 |  | 22157.39 | 12654.03 | 0.51469 | 1.984107 | 4978.022 | 0.2574009 | 1.575988 | 15296.3 | 428.2541 | 0.2268115 | 0.2182695 | 0.1538633 | 0.6311609 | 0.030153 | 47.57852 | 1.599438 | 25.42919 | 4649.531 | 9.775772 | 0.007640998 | 0.07633205 | 0.01702455 | 2.4189 | 0.9412162 |  | 2017.793 | 942.6871 | 0.5146881 | 1.144839 | 13.02521 | 0.1507971 | 1.530503 | 5.14023 | 7.409055 | 0.03078321 | 0.1242499 | 0.2951453 | 0.7413757 | 0.03015276 | 0.1138953 | 0.3515968 | 0.01929352 | 0.4761242 | 0.0308562 | 0.0110954 | 0.1053228 | 0.002887624 | 0.008558189 | 0.003299035
1 | 54 | 2018-AYA-A15040-331.60-Circulo A-stn - 7 | stn | 2018-AYA-A15040-331.60 | Manto | 054c_200116.FIN2 | 540801.3 | 517406 | 0.43249 | 24.57685 | 133712.1 | 3.892756 | 3.867563 | 271600 | 9815.535 | 6.253237 | 17.76098 | 0.7136483 | 5.2611 | 0.026376 | 1506.557 | 55.13077 | 935.9081 | 191634.9 | 197.0297 | 0.02066768 | 1.123478 | 0.1208759 | 99.87932 | 33.66878 |  | 20532.89 | 15720.8 | 0.43249 | 2.521338 | 5472.064 | 0.2306129 | 0.8846393 | 15123.46 | 407.8484 | 0.2387942 | 0.2915271 | 0.1460376 | 0.3750387 | 0.026376 | 80.1464 | 1.608831 | 27.16555 | 4382.932 | 6.928587 | 0.006203974 | 0.08431308 | 0.008580878 | 9.587274 | 1.638307 |  | 1619.821 | 763.5475 | 0.4324872 | 0.9361599 | 10.43336 | 0.1198911 | 1.078486 | 4.096295 | 6.0315 | 0.02348697 | 0.1020578 | 0.2402354 | 0.5561256 | 0.02637604 | 0.09574721 | 0.2796294 | 0.01455205 | 0.3910325 | 0.02564348 | 0.007856294 | 0.09042433 | 0.003999052 | 0.005547253 | 0.002486763
1 | 55 | 2018-AYA-A15040-331.60-Circulo A-stn - 8 | stn | 2018-AYA-A15040-331.60 | Manto | 055c_200116.FIN2 | 487850.4 | 496409.9 | 0.55135 | 21.0583 | 133784.9 | 3.916065 | 4.744486 | 271600 | 11377.76 | 6.269726 | 15.80052 | 0.8917085 | 5.731058 | 0.031942 | 1572.645 | 41.56456 | 1057.002 | 199933.5 | 143.3242 | 0.01614286 | 1.484956 | 0.04989147 | 91.2692 | 21.92733 |  | 25000.7 | 25969.47 | 0.55135 | 1.966274 | 6813.491 | 0.2498996 | 1.623128 | 20776.47 | 856.8059 | 0.4160386 | 0.2927734 | 0.2091395 | 0.8815254 | 0.031942 | 109.8474 | 1.321049 | 32.31735 | 11916.61 | 7.252158 | 0.007339822 | 0.07265869 | 0.007519531 | 9.352636 | 1.906584 |  | 1986.294 | 941.3617 | 0.5513527 | 1.158754 | 13.17693 | 0.1446525 | 1.621933 | 5.188088 | 7.427799 | 0.02901354 | 0.1255714 | 0.2952757 | 0.7713092 | 0.03194236 | 0.1162188 | 0.335035 | 0.01735894 | 0.4840512 | 0.03039529 | 0.01082269 | 0.1048303 | 0.003958073 | 0.007364348 | 0.003091221
1 | 56 | 2018-AYA-A15040-331.60-Circulo A-stn - 9 | stn | 2018-AYA-A15040-331.60 | Manto | 056c_200116.FIN2 | 504656.2 | 504915.7 | 0.40992 | 21.23521 | 128093 | 3.819385 | 3.92923 | 273000 | 8863.098 | 5.751002 | 16.26793 | 0.7466099 | 5.905391 | 0.023635 | 1449.148 | 51.02979 | 1141.599 | 190287.2 | 202.7554 | 0.0095298 | 1.143518 | 0.1151313 | 39.61061 | 20.70025 |  | 14767.86 | 15707.69 | 0.40992 | 1.233412 | 4507.327 | 0.220807 | 0.6787969 | 15051.83 | 313.1054 | 0.2434405 | 0.3551243 | 0.1749873 | 0.6133392 | 0.023635 | 77.40983 | 1.733707 | 41.85709 | 7522.422 | 5.335385 | 0.0095298 | 0.06745675 | 0.008740446 | 2.074521 | 0.8777837 |  | 1628.891 | 771.4161 | 0.4099231 | 0.9515752 | 10.17583 | 0.1203161 | 1.153368 | 4.125112 | 6.137795 | 0.02253509 | 0.1012311 | 0.2395287 | 0.5608769 | 0.02363549 | 0.09408233 | 0.2919854 | 0.01581557 | 0.4023228 | 0.02363847 | 0.009529799 | 0.0848754 | 0.003606068 | 0.005734511 | 0.003080602
1 | 57 | 2018-AYA-A15040-331.60-Circulo B-cpy - 1 | cpy-1 | 2018-AYA-A15040-331.60 | Manto | 057c_200116.FIN2 | 691632.3 | 661651.1 | 0.52987 | 1.286703 | 318055.7 | 0.6349729 | 2.015885 | 339300 | 1536.496 | 3.354904 | 0.1271501 | 0.5119219 | 11.29125 | 0.03191 | 331.5405 | 2.763441 | 1015.167 | 1902.363 | 2.469304 | 0.009736 | 0.5483944 | 0.0038514 | 2.226688 | 1.647941 |  | 29711.99 | 30069.66 | 0.52987 | 0.8274517 | 12115.07 | 0.1204672 | 1.062918 | 17860.86 | 154.1331 | 0.1893417 | 0.07675662 | 0.1905385 | 0.8447171 | 0.03191 | 9.315776 | 0.3405463 | 63.14881 | 61.57274 | 0.1536669 | 0.009736 | 0.07027599 | 0.0038514 | 0.1372937 | 0.09108957 |  | 1991.684 | 937.3952 | 0.5298712 | 1.160067 | 12.78486 | 0.1502854 | 1.552461 | 5.205573 | 7.338696 | 0.02847769 | 0.1259636 | 0.2961169 | 0.6625132 | 0.03191017 | 0.1142626 | 0.3287328 | 0.01787911 | 0.4830639 | 0.03054092 | 0.009736012 | 0.1066529 | 0.003851415 | 0.006869262 | 0.003369568
1 | 58 | 2018-AYA-A15040-331.60-Circulo B-stn - 1 | stn | 2018-AYA-A15040-331.60 | Manto | 058c_200116.FIN2 | 554726.5 | 570516 | 0.51244 | 16.76875 | 134577.1 | 4.305915 | 4.014394 | 275300 | 10021.27 | 3.711423 | 15.52953 | 0.6705531 | 7.10712 | 0.028274 | 1172.702 | 63.21141 | 719.3098 | 207352.2 | 141.1622 | 0.01585831 | 1.605131 | 0.01056023 | 3.589107 | 4.130022 |  | 18639.65 | 18775.94 | 0.51244 | 1.118239 | 7816.042 | 0.2442986 | 1.013024 | 10202.67 | 296.6093 | 0.1291652 | 0.4903989 | 0.1957023 | 0.8364908 | 0.028274 | 50.18638 | 2.038161 | 19.16005 | 4283.814 | 14.86487 | 0.007945167 | 0.1104047 | 0.002030734 | 0.5855206 | 0.2710666 |  | 1899.85 | 889.4593 | 0.5124404 | 1.091185 | 11.96311 | 0.1384855 | 1.36341 | 4.771423 | 6.968162 | 0.02619944 | 0.1126407 | 0.2792626 | 0.7042775 | 0.02827417 | 0.1084163 | 0.3146686 | 0.01611756 | 0.3381065 | 0.03280842 | 0.01060854 | 0.0986353 | 0.002724812 | 0.006153572 | 0.002767747
1 | 59 | 2018-AYA-A15040-331.60-Circulo B-stn - 2 | stn | 2018-AYA-A15040-331.60 | Manto | 059c_200116.FIN2 | 571131.7 | 576895.1 | 0.49258 | 29.924 | 153125.7 | 4.745902 | 4.598538 | 275800 | 12423.27 | 5.480332 | 14.55153 | 0.9436732 | 8.002285 | 0.028588 | 2741.424 | 57.24431 | 1423.252 | 227174.4 | 323.216 | 0.01821507 | 1.791427 | 0.0942411 | 41.31796 | 20.73225 |  | 16889.22 | 21662.73 | 0.49258 | 2.881902 | 4965.059 | 0.2578872 | 1.222325 | 10299.28 | 631.8613 | 0.1935968 | 0.3840664 | 0.1691288 | 0.5902785 | 0.028588 | 135.3893 | 1.559656 | 55.80803 | 9622.926 | 24.43119 | 0.006451027 | 0.07476655 | 0.009045889 | 2.687476 | 0.4616071 |  | 1845.777 | 872.5083 | 0.4925826 | 1.064249 | 11.83978 | 0.1300796 | 1.269565 | 4.714306 | 6.702818 | 0.02512111 | 0.1134838 | 0.2705401 | 0.6153266 | 0.0285881 | 0.107276 | 0.2948248 | 0.01516836 | 0.420602 | 0.02870266 | 0.009877733 | 0.09808303 | 0.003306822 | 0.005694873 | 0.00276865
1 | 60 | 2018-AYA-A15040-331.60-Circulo B-stn - 3 | stn | 2018-AYA-A15040-331.60 | Manto | 060c_200116.FIN2 | 566471.6 | 553614.5 | 0.5043123 | 33.98808 | 136219.2 | 4.816529 | 4.955765 | 275500 | 10064.47 | 5.518125 | 13.27762 | 1.02994 | 6.027996 | 0.032378 | 2242.788 | 52.50711 | 1245.897 | 201941 | 312.3939 | 0.02419343 | 1.7626 | 0.07041328 | 23.90976 | 17.61586 |  | 18743.98 | 22059.14 | 0.2293511 | 4.214485 | 5367.655 | 0.2629931 | 1.241037 | 12606.78 | 246.1153 | 0.1742052 | 0.3308925 | 0.1931747 | 0.5602329 | 0.032378 | 77.20364 | 1.358382 | 37.32524 | 5002.584 | 14.94733 | 0.005940853 | 0.09462105 | 0.01092833 | 2.430369 | 1.272538 |  | 1789.431 | 850.7546 | 0.4507994 | 1.040672 | 11.31379 | 0.1447618 | 1.434939 | 4.567644 | 6.685214 | 0.0270545 | 0.109435 | 0.2652997 | 0.578248 | 0.03237766 | 0.1039235 | 0.2971084 | 0.01651836 | 0.4129858 | 0.02863484 | 0.009695405 | 0.09322642 | 0.003605968 | 0.006141023 | 0.002741667
1 | 61 | 2018-AYA-A15040-331.60-Circulo B-stn - 4 | stn | 2018-AYA-A15040-331.60 | Manto | 061c_200116.FIN2 | 617681.3 | 609399.5 | 0.8145803 | 19.44617 | 151706.1 | 4.617719 | 3.978301 | 295300 | 12644.77 | 5.179848 | 16.22841 | 1.131811 | 8.641379 | 0.027981 | 1815.722 | 60.49955 | 1249.195 | 230090.8 | 417.5387 | 0.0233767 | 1.693483 | 0.07675041 | 50.9846 | 21.81138 |  | 22371.57 | 20113.98 | 0.3405577 | 1.151633 | 4685.374 | 0.2724091 | 1.197653 | 13223.35 | 494.8684 | 0.245399 | 0.4021704 | 0.200382 | 0.8008396 | 0.027981 | 77.33095 | 1.760242 | 29.00704 | 8245.977 | 18.55186 | 0.007883168 | 0.1078036 | 0.01204652 | 8.309917 | 1.168666 |  | 2094.477 | 989.0184 | 0.5182948 | 1.213232 | 13.2802 | 0.1496178 | 1.640918 | 5.356883 | 7.830149 | 0.03083845 | 0.1281013 | 0.305285 | 0.7226694 | 0.02798094 | 0.1218583 | 0.3323976 | 0.01901535 | 0.4894312 | 0.03806728 | 0.01155817 | 0.1079921 | 0.003948776 | 0.005603356 | 0.00293687
1 | 62 | 2018-AYA-A15040-331.60-Circulo B-stn - 5 | stn | 2018-AYA-A15040-331.60 | Manto | 062c_200116.FIN2 | 643319.2 | 651188.9 | 0.51644 | 18.7231 | 162373.3 | 4.940861 | 4.568487 | 293400 | 13299.29 | 5.823889 | 18.01872 | 1.45333 | 7.620526 | 0.03103029 | 1554.127 | 68.37685 | 1308.036 | 219912.5 | 329.0607 | 0.02723594 | 1.879988 | 1.367164 | 25.667 | 15.34428 |  | 20760.51 | 20147.61 | 0.51644 | 1.465661 | 6182.671 | 0.3407196 | 1.113266 | 13559.17 | 490.0906 | 0.167137 | 0.3803759 | 0.2490015 | 0.5715312 | 0.01715762 | 59.59467 | 1.686322 | 42.28751 | 5820.373 | 13.2943 | 0.01015103 | 0.1111226 | 0.06965645 | 1.765911 | 0.7007379 |  | 2014.783 | 959.8624 | 0.5164434 | 1.18208 | 12.49349 | 0.1482306 | 1.433079 | 5.170188 | 7.328865 | 0.02735167 | 0.1240799 | 0.2952809 | 0.69015 | 0.02841487 | 0.1148015 | 0.2991736 | 0.01903165 | 0.4931858 | 0.0315135 | 0.01119078 | 0.1055344 | 0.003270662 | 0.006719994 | 0.002425927
1 | 63 | 2018-AYA-A15040-331.60-Circulo C-stn - 1 | stn | 2018-AYA-A15040-331.60 | Manto | 063c_200116.FIN2 | 545923.6 | 570099.9 | 0.47832 | 21.28561 | 144956.6 | 4.013626 | 5.692657 | 292400 | 12015.47 | 5.5374 | 11.08729 | 1.026617 | 5.553853 | 0.028137 | 1523.142 | 61.36425 | 789.2037 | 206625.4 | 267.2928 | 0.01559378 | 1.495596 | 0.05139861 | 39.86441 | 18.97911 |  | 24376.57 | 25745.79 | 0.47832 | 2.200583 | 6674.245 | 0.2774288 | 1.258769 | 16966.13 | 808.319 | 0.3190051 | 0.3491973 | 0.1397386 | 0.5630712 | 0.028137 | 69.37584 | 3.180895 | 29.24389 | 8385.331 | 9.863429 | 0.008458975 | 0.1295218 | 0.009151398 | 6.917764 | 1.394566 |  | 1915.931 | 899.2752 | 0.4783153 | 1.113151 | 12.14671 | 0.1520707 | 1.328414 | 4.934299 | 7.080081 | 0.02774294 | 0.1186371 | 0.2806823 | 0.6772295 | 0.02813669 | 0.1129798 | 0.3049227 | 0.01729746 | 0.4557027 | 0.0348197 | 0.01087863 | 0.1013684 | 0.003815409 | 0.006689693 | 0.002236654
1 | 64 | 2018-AYA-A15040-331.60-Circulo C-stn - 2 | stn | 2018-AYA-A15040-331.60 | Manto | 064c_200116.FIN2 | 514999.8 | 526069.7 | 0.39778 | 20.20857 | 132208.3 | 3.52145 | 4.150423 | 261500 | 10730.78 | 4.945275 | 9.70516 | 0.9190562 | 5.395347 | 0.02637511 | 885.1872 | 63.20605 | 686.1285 | 179061.6 | 141.9193 | 0.009224503 | 1.439296 | 0.5526807 | 12.54654 | 11.00279 |  | 17219.56 | 17312.36 | 0.39778 | 1.457055 | 4864.789 | 0.210865 | 0.8973725 | 11674.36 | 429.7746 | 0.1846593 | 0.2394163 | 0.1446513 | 0.5941886 | 0.01541276 | 33.52467 | 2.266328 | 18.6136 | 3969.337 | 8.924336 | 0.005171381 | 0.09578133 | 0.05854938 | 0.5137153 | 0.4376458 |  | 1531.47 | 729.5329 | 0.3977836 | 0.8971281 | 9.646415 | 0.1117532 | 0.9781646 | 3.914542 | 5.760564 | 0.02280381 | 0.09483312 | 0.2278157 | 0.500844 | 0.02580502 | 0.08881814 | 0.2351811 | 0.0142054 | 0.4070445 | 0.02710065 | 0.009013372 | 0.07993728 | 0.002671176 | 0.004452697 | 0.001983297
1 | 65 | 2018-AYA-A15040-331.60-Circulo D-stn - 1 | stn | 2018-AYA-A15040-331.60 | Manto | 065c_200116.FIN2 | 544182.1 | 552672.8 | 0.41445 | 20.65464 | 138292.3 | 4.631744 | 4.215874 | 290500 | 10726.02 | 6.570397 | 14.78595 | 1.052664 | 5.64377 | 0.024539 | 1559.376 | 44.9397 | 1029.631 | 213887.1 | 131.0911 | 0.01682154 | 1.311438 | 0.04050703 | 50.77125 | 15.46119 |  | 23038.45 | 21573.46 | 0.41445 | 1.260857 | 5523.789 | 0.2393672 | 0.8744345 | 17234.11 | 682.7167 | 0.2713704 | 0.2983819 | 0.1987327 | 0.5263735 | 0.024539 | 65.92185 | 1.224979 | 34.35437 | 7919.226 | 5.785412 | 0.006350461 | 0.06928026 | 0.004671216 | 5.933111 | 0.9872377 |  | 1628.253 | 774.1058 | 0.4144505 | 0.9561077 | 10.27086 | 0.118784 | 1.0945 | 4.12767 | 6.002797 | 0.02302456 | 0.1010323 | 0.2383643 | 0.5632198 | 0.02453851 | 0.09531952 | 0.2702341 | 0.01401296 | 0.4186186 | 0.02710922 | 0.009002565 | 0.08522666 | 0.003253927 | 0.005639145 | 0.001969193
1 | 66 | 2018-AYA-A15040-331.60-Circulo D-stn - 2 | stn | 2018-AYA-A15040-331.60 | Manto | 066c_200116.FIN2 | 560946.5 | 567843.1 | 0.44275 | 21.33365 | 138000.8 | 4.781945 | 4.437842 | 288000 | 8205.135 | 6.917208 | 13.01166 | 1.032673 | 5.012559 | 0.026453 | 1470.159 | 34.75401 | 757.9258 | 217945.3 | 128.2588 | 0.0226725 | 1.258203 | 0.02948061 | 34.83595 | 12.98738 |  | 17133.12 | 20330.06 | 0.44275 | 2.006581 | 4779.403 | 0.3029817 | 1.004176 | 13468.03 | 297.1473 | 0.2252165 | 0.2781424 | 0.1700834 | 0.6150464 | 0.026453 | 54.08531 | 1.711797 | 21.34238 | 7124.528 | 3.900279 | 0.007261968 | 0.08093514 | 0.004241923 | 4.335884 | 0.8082994 |  | 1789.818 | 838.8113 | 0.442754 | 1.04249 | 11.04626 | 0.12116 | 1.349369 | 4.525747 | 6.7273 | 0.02376729 | 0.1068819 | 0.2543624 | 0.6519024 | 0.02645305 | 0.1050008 | 0.2824679 | 0.01655784 | 0.4616736 | 0.02638521 | 0.009751682 | 0.08955014 | 0.003049881 | 0.0051927 | 0.002634104
1 | 67 | 2018-AYA-A15040-331.60-Circulo D-stn - 3 | stn | 2018-AYA-A15040-331.60 | Manto | 067c_200116.FIN2 | 603826.5 | 580992 | 0.47818 | 15.43416 | 147696.6 | 4.694896 | 3.229428 | 292900 | 9496.444 | 7.573632 | 15.21598 | 1.652433 | 6.143445 | 0.026825 | 1516.516 | 36.4517 | 898.1988 | 233168.4 | 148.4228 | 0.01510386 | 1.974875 | 0.09046305 | 73.93367 | 21.83611 |  | 27782.55 | 18986.06 | 0.47818 | 2.069444 | 5605.484 | 0.2242497 | 0.9781712 | 12803.55 | 332.6759 | 0.2980776 | 0.4146379 | 0.2376694 | 0.6054876 | 0.026825 | 43.02478 | 1.042511 | 31.41514 | 12502.62 | 3.670483 | 0.009163861 | 0.1778789 | 0.009994673 | 6.96299 | 1.495924 |  | 1801.233 | 852.138 | 0.4781816 | 1.060033 | 11.42515 | 0.1291543 | 1.364542 | 4.608919 | 6.661801 | 0.02538191 | 0.1086589 | 0.2649482 | 0.6012424 | 0.02682483 | 0.1032838 | 0.2841023 | 0.01752627 | 0.4582588 | 0.0305335 | 0.01192081 | 0.09364927 | 0.003491857 | 0.006636303 | 0.002115622
1 | 68 | 2018-AYA-A15040-331.60-Circulo D-stn - 4 | stn | 2018-AYA-A15040-331.60 | Manto | 068c_200116.FIN2 | 526279.5 | 526247.9 | 0.45457 | 22.88165 | 128726.3 | 4.053251 | 4.238927 | 292300 | 10289.96 | 4.06546 | 9.849204 | 0.4632081 | 7.032888 | 0.02419 | 1318.304 | 56.63152 | 648.2739 | 177644.5 | 233.9098 | 0.01618887 | 1.520183 | 0.01484961 | 9.659323 | 13.21862 |  | 12439.72 | 16609.53 | 0.45457 | 1.369269 | 3067.302 | 0.2871688 | 1.087642 | 16717.97 | 243.8655 | 0.103796 | 0.2754152 | 0.1792646 | 0.5882549 | 0.02419 | 48.72106 | 1.606111 | 17.85361 | 2730.641 | 6.641961 | 0.005735911 | 0.05990644 | 0.003324746 | 0.3988306 | 0.4283828 |  | 1660.789 | 787.2272 | 0.4545725 | 0.9751131 | 10.36791 | 0.1324023 | 0.8921793 | 4.17471 | 6.081361 | 0.02471428 | 0.1028302 | 0.2514205 | 0.6105485 | 0.02419018 | 0.0956435 | 0.2677117 | 0.01570293 | 0.4255443 | 0.02898533 | 0.008718744 | 0.08523745 | 0.002825915 | 0.005602662 | 0.002796217
1 | 69 | 2018-AYA-A15040-331.60-Circulo F-stn - 1 | stn | 2018-AYA-A15040-331.60 | Manto | 069c_200116.FIN2 | 616004.3 | 591726.7 | 0.48701 | 23.47728 | 153918.4 | 4.517918 | 3.605377 | 291600 | 13163.09 | 5.998752 | 13.54201 | 0.896647 | 7.825409 | 0.02666626 | 1775.274 | 61.21466 | 995.3165 | 222840.5 | 364.0773 | 0.01857583 | 1.506096 | 0.08348406 | 48.08312 | 31.70584 |  | 22113.39 | 15704.72 | 0.48701 | 1.577917 | 4440.638 | 0.1965118 | 0.7756052 | 11831.54 | 473.4788 | 0.2312246 | 0.2693772 | 0.1842024 | 0.4689611 | 0.0126663 | 59.43005 | 2.091921 | 25.08438 | 7110.039 | 12.93356 | 0.007911478 | 0.1102275 | 0.006241079 | 2.997527 | 0.9406266 |  | 1852.538 | 884.9384 | 0.4870063 | 1.101164 | 11.60177 | 0.1378298 | 1.245933 | 4.646392 | 6.676669 | 0.02700404 | 0.1145775 | 0.2726638 | 0.6344064 | 0.02342441 | 0.1099186 | 0.2818569 | 0.01692497 | 0.4733211 | 0.02878648 | 0.01082824 | 0.09922835 | 0.003035324 | 0.005752483 | 0.002469954
1 | 70 | 2018-AYA-A15040-331.60-Circulo F-stn - 2 | stn | 2018-AYA-A15040-331.60 | Manto | 070c_200116.FIN2 | 616671.4 | 692137.7 | 0.49169 | 21.97657 | 147437.8 | 5.141297 | 2.777962 | 285800 | 9587.784 | 6.878467 | 13.51806 | 0.7843801 | 6.037092 | 0.028511 | 2046.225 | 39.19754 | 950.2644 | 237965.1 | 168.0787 | 0.01651789 | 1.198136 | 0.03321327 | 22.14819 | 12.4167 |  | 20046.72 | 53451.27 | 0.49169 | 1.920493 | 4558.106 | 0.2900735 | 1.004913 | 13693.39 | 438.9109 | 0.2264965 | 0.2940931 | 0.205717 | 0.6241914 | 0.028511 | 88.65736 | 1.361089 | 27.3062 | 11916.72 | 7.174619 | 0.005694737 | 0.0917783 | 0.004044248 | 1.67696 | 0.5630594 |  | 1891.837 | 902.0803 | 0.4916888 | 1.112944 | 11.64568 | 0.1464138 | 1.785603 | 4.783715 | 6.952155 | 0.02599398 | 0.1115476 | 0.2727582 | 0.6461059 | 0.02851128 | 0.1120407 | 0.2854204 | 0.0179124 | 0.5050699 | 0.03131352 | 0.010587 | 0.09894753 | 0.002865945 | 0.005701239 | 0.002465942
1 | 73 | UQAC-FeS-1 - 3 |  |  |  | 073c_200116.FIN2 | 539999.6 | 531548.4 | 121.0713 | 50.09359 | 450000 | 615.4433 | 20482.16 | 21879.13 | 215.403 | 7.842615 | 3.709593 | 1019.986 | 262.3652 | 62.79386 | 145.0969 | 2.888584 | 7.649076 | 147.0789 | 74.24749 | 48.85224 | 17.89026 | 0.2316017 | 83.05183 | 101.2047 |  | 11853.07 | 12824.05 | 6.378794 | 3.240056 | 16510.62 | 17.6574 | 734.0817 | 1531.594 | 9.49136 | 0.3333512 | 0.1655738 | 21.60981 | 10.4982 | 2.830647 | 4.590006 | 0.300206 | 0.2942146 | 6.141565 | 3.810224 | 2.837368 | 1.236395 | 0.01240418 | 2.571668 | 2.91255 |  | 2445.92 | 1166.08 | 0.5561975 | 1.246327 | 12.88711 | 0.1620685 | 1.507307 | 5.202946 | 7.550997 | 0.03102923 | 0.1311099 | 0.313069 | 0.6984352 | 0.03646031 | 0.1240809 | 0.3350491 | 0.01792148 | 0.3603612 | 0.0347531 | 0.01168814 | 0.108328 | 0.003756832 | 0.006782974 | 0.00338461
1 | 74 | Zz |  |  |  | 074c_200116.FIN2 | 6767.47 | 5091.409 | 27.15733 | 215.3219 | 96100.71 | 38.62785 | 46.75927 | 37.26505 | 54 | 43.90259 | 31.07829 | 77.68693 | 3.096421 | 40.09403 | 22.3935 | 34.80802 | 31.94536 | 31.4554 | 32.17654 | 5.095274 | 0.29399 | 0.8156948 | 48.85164 | 32.34599 |  | 4434.825 | 2954.334 | 1.340238 | 5.350433 | 1721.766 | 0.9581128 | 3.915096 | 7.436216 | 13.85916 | 0.7385079 | 0.709632 | 1.835656 | 1.011394 | 0.8498065 | 0.5882773 | 1.108699 | 0.5875829 | 0.9742107 | 0.5786107 | 0.1367561 | 0.29399 | 0.03268501 | 1.03798 | 0.5976998 |  | 6530.395 | 3114.076 | 1.436926 | 3.233875 | 33.4561 | 0.4119305 | 4.725839 | 13.21957 | 19.6883 | 0.08105967 | 0.3280099 | 0.788942 | 1.720591 | 0.06747991 | 0.3257431 | 0.8142629 | 0.03968625 | 0.8666246 | 0.08078518 | 0.03020544 | 0.2939856 | 0.009919941 | 0.01641471 | 0.006859236
1 | 75 | NIST610 - 3 |  |  |  | 075c_200116.FIN2 | 19750.09 | 19089.57 | 282.6689 | 545.5179 | 527.5937 | 472.4929 | 474.1862 | 455.3037 | 460 | 404.636 | 377.0235 | 427.301 | 108.5747 | 529.9163 | 281.1559 | 405.7311 | 391.6769 | 460.9265 | 382.5549 | 28.04733 | 0.3965739 | 69.32032 | 507.6541 | 420.6846 |  | 4435.922 | 2186.622 | 7.321213 | 13.69885 | 30.3035 | 9.901298 | 18.62211 | 16.12232 | 20.31142 | 8.753134 | 7.523361 | 9.432998 | 4.035982 | 11.18856 | 5.748382 | 11.60342 | 9.461957 | 11.42944 | 9.02897 | 0.6427091 | 0.1566224 | 1.607478 | 11.75449 | 9.185533 |  | 6312.12 | 2997.591 | 1.568218 | 3.333612 | 34.72921 | 0.4429341 | 4.542138 | 13.67964 | 20.26689 | 0.08085646 | 0.3520135 | 0.8354617 | 1.919223 | 0.08198047 | 0.3272327 | 0.9080823 | 0.04296026 | 0.8427188 | 0.09001123 | 0.03665603 | 0.2977405 | 0.009561571 | 0.02204938 | 0.008633806
1 | 76 | 2018-AYA-A15040-331.60-Circulo F-stn - 3 | stn | 2018-AYA-A15040-331.60 | Manto | 076c_200116.FIN2 | 648146.6 | 727674.7 | 0.71648 | 22.48509 | 154205.6 | 4.663359 | 5.136108 | 288800 | 13400.14 | 6.342787 | 17.39196 | 0.840413 | 9.022433 | 0.04051674 | 1872.557 | 67.74615 | 1015.845 | 246844.7 | 304.3615 | 0.02970239 | 1.716265 | 0.1555802 | 83.30466 | 40.95002 |  | 23723.59 | 60650.09 | 0.71648 | 2.3782 | 7295.317 | 0.3410729 | 1.312718 | 15502.64 | 541.4683 | 0.3916447 | 0.5990327 | 0.2817025 | 0.8489043 | 0.02580967 | 98.42055 | 2.673376 | 39.20992 | 9608.322 | 16.12044 | 0.009606583 | 0.1101302 | 0.01308799 | 4.414413 | 1.461765 |  | 2872.036 | 1370.488 | 0.7164774 | 1.592024 | 16.03919 | 0.2024646 | 2.102566 | 6.316979 | 9.522226 | 0.0375753 | 0.1695145 | 0.4027723 | 0.8419952 | 0.0387656 | 0.1541917 | 0.4125796 | 0.01950029 | 0.390916 | 0.03838029 | 0.01473706 | 0.1435847 | 0.00485889 | 0.009032908 | 0.005323004
1 | 77 | 2018-AYA-A15040-331.60-Circulo F-stn - 4 | stn | 2018-AYA-A15040-331.60 | Manto | 077c_200116.FIN2 | 549185.1 | 553982.8 | 0.51376 | 28.51783 | 140663.9 | 4.185883 | 4.704488 | 261200 | 10877.45 | 5.252491 | 13.17118 | 0.7924981 | 7.203268 | 0.03332747 | 1485.096 | 61.50019 | 816.0111 | 200711.4 | 248.902 | 0.01882512 | 1.591796 | 0.161468 | 64.90956 | 31.0886 |  | 14484.83 | 16941.51 | 0.51376 | 1.926514 | 6893.018 | 0.2673259 | 1.129749 | 9766.526 | 449.732 | 0.2233098 | 0.3175932 | 0.1398828 | 0.7245393 | 0.02221032 | 49.79671 | 1.805114 | 16.84693 | 5243.336 | 7.71023 | 0.008201553 | 0.1007974 | 0.01012855 | 4.541825 | 1.203776 |  | 2001.191 | 944.1081 | 0.5137613 | 1.123728 | 11.42598 | 0.1413899 | 1.171128 | 4.562185 | 6.812623 | 0.02800765 | 0.1139592 | 0.2810721 | 0.6535161 | 0.02915987 | 0.1104991 | 0.2899649 | 0.01626435 | 0.4130701 | 0.02846 | 0.01163332 | 0.0995047 | 0.003257909 | 0.006363615 | 0.003071542
1 | 78 | 2018-AYA-A15040-331.60-Circulo F-stn - 5 | stn | 2018-AYA-A15040-331.60 | Manto | 078c_200116.FIN2 | 559667.4 | 608503.2 | 0.45282 | 39.18519 | 148686.2 | 4.488431 | 4.282655 | 259400 | 12055.54 | 5.55833 | 12.86474 | 1.194167 | 6.894463 | 0.06659141 | 1471.735 | 53.90012 | 951.135 | 195992.2 | 306.8387 | 0.0185805 | 1.13683 | 0.3258309 | 50.59403 | 25.70469 |  | 19615.81 | 31015.21 | 0.45282 | 1.726815 | 5641.816 | 0.2095234 | 1.037792 | 10634.06 | 434.6286 | 0.2118975 | 0.3784904 | 0.1908466 | 0.6842517 | 0.02437652 | 41.14103 | 1.886123 | 32.77655 | 7021.162 | 12.12323 | 0.006146778 | 0.07999238 | 0.03266428 | 3.108886 | 1.047591 |  | 1813.46 | 860.3275 | 0.4528223 | 1.035891 | 10.5443 | 0.1273143 | 1.218454 | 4.248191 | 6.387707 | 0.02434614 | 0.1053836 | 0.2613478 | 0.5917757 | 0.02706607 | 0.1051343 | 0.2825565 | 0.01487884 | 0.4333041 | 0.02829571 | 0.009313872 | 0.0951438 | 0.003004644 | 0.005621177 | 0.0029664
1 | 80 | 2018-AYA-A15040-331.60-Circulo E-cpy1 - 1 | cpy-1 | 2018-AYA-A15040-331.60 | Manto | 080c_200116.FIN2 | 706884.1 | 727215.3 | 0.5135 | 1.985548 | 336543.6 | 1.543804 | 2.938139 | 341100 | 7127.255 | 1.506725 | 0.1852827 | 0.4779194 | 5.344792 | 0.03536442 | 356.9005 | 12.42891 | 903.6341 | 1800.976 | 2.73052 | 0.011552 | 0.5829003 | 0.0033576 | 4.171902 | 2.667214 |  | 55221.23 | 50605.65 | 0.5135 | 1.067442 | 19620.51 | 0.1689892 | 1.149707 | 21381.49 | 750.5339 | 0.06312311 | 0.06052955 | 0.2060457 | 0.6917162 | 0.01679381 | 15.35897 | 1.130639 | 46.06379 | 61.99175 | 0.18977 | 0.011552 | 0.07671976 | 0.0033576 | 0.2297285 | 0.1122345 |  | 2108.96 | 997.665 | 0.5135037 | 1.20508 | 12.27536 | 0.150701 | 1.555261 | 4.966461 | 7.587002 | 0.02928824 | 0.1225691 | 0.3011235 | 0.7178903 | 0.02568906 | 0.1204146 | 0.3010443 | 0.02028802 | 0.6523065 | 0.03598225 | 0.01155187 | 0.105795 | 0.003357614 | 0.007214152 | 0.003405003
1 | 81 | 2018-AYA-A15040-331.60-Circulo E-cpy1 - 2 | cpy-1 | 2018-AYA-A15040-331.60 | Manto | 081c_200116.FIN2 | 731030.4 | 708526.6 | 1.1135 | 2.4065 | 352867.7 | 1.047695 | 3.5486 | 339300 | 1176.14 | 2.218411 | 0.24144 | 0.6210838 | 6.626172 | 0.063295 | 439.6014 | 3.028166 | 1081.268 | 2402.12 | 1.401328 | 0.023697 | 0.7132294 | 0.0065139 | 2.557908 | 2.327159 |  | 60551.63 | 53538.76 | 1.1135 | 2.4065 | 23725.8 | 0.2329265 | 3.5486 | 22635.39 | 324.5108 | 0.2046692 | 0.24144 | 0.4170732 | 1.194484 | 0.063295 | 39.43627 | 0.8993788 | 92.90458 | 112.3329 | 0.124772 | 0.023697 | 0.2034665 | 0.0065139 | 0.2262395 | 0.2481466 |  | 4116.739 | 1969.677 | 1.113464 | 2.406467 | 24.71321 | 0.3213872 | 3.54862 | 10.11059 | 14.62685 | 0.06248855 | 0.241441 | 0.5999384 | 1.497879 | 0.0632951 | 0.2455778 | 0.7270616 | 0.03781399 | 0.9249223 | 0.06992299 | 0.02369722 | 0.2136495 | 0.006513911 | 0.01432908 | 0.007962749
1 | 82 | 2018-AYA-A15040-331.60-Circulo E-cpy1 - 3 | cpy-1 | 2018-AYA-A15040-331.60 | Manto | 082c_200116.FIN2 | 672147.9 | 623060.5 | 0.61665 | 4.254695 | 292211.7 | 0.9355948 | 2.0365 | 341100 | 2276.244 | 1.61965 | 0.2629681 | 0.35616 | 6.797676 | 0.03874603 | 326.2193 | 3.792861 | 909.8383 | 1715.479 | 2.625854 | 0.01335574 | 0.5538895 | 0.009348835 | 4.162305 | 3.049724 |  | 23466.88 | 18368.33 | 0.61665 | 1.620637 | 16977 | 0.13932 | 2.0365 | 24125.63 | 345.8678 | 0.08038186 | 0.1033994 | 0.35616 | 0.7438199 | 0.02267453 | 17.75254 | 0.4460258 | 35.55392 | 86.60071 | 0.1984915 | 0.00682995 | 0.0729675 | 0.003069367 | 0.2254882 | 0.2674518 |  | 2417.902 | 1149.154 | 0.6166521 | 1.401597 | 14.29975 | 0.1763359 | 2.036504 | 5.970461 | 8.724772 | 0.03238643 | 0.1410579 | 0.356156 | 0.840119 | 0.02969197 | 0.1384483 | 0.3663483 | 0.01989724 | 0.43896 | 0.03380631 | 0.01134081 | 0.11902 | 0.003703284 | 0.007123382 | 0.004294187
1 | 83 | 2018-AYA-A15040-331.60-Circulo E-cpy1 - 4 | cpy-1 | 2018-AYA-A15040-331.60 | Manto | 083c_200116.FIN2 | 694160.2 | 682247.1 | 0.66254 | 1.5012 | 313420.7 | 1.010369 | 2.4962 | 339300 | 1553.92 | 1.627001 | 0.155746 | 0.8401099 | 6.817185 | 0.045367 | 402.4209 | 2.529062 | 1077.899 | 1876.994 | 0.8393628 | 0.014385 | 0.7574593 | 0.0038667 | 2.344601 | 2.513619 |  | 45912.01 | 47035.5 | 0.66254 | 1.5012 | 18179.35 | 0.1739933 | 2.4962 | 19505.22 | 111.1919 | 0.1408623 | 0.09995851 | 0.2455897 | 0.9846261 | 0.045367 | 23.35098 | 0.3398468 | 57.57006 | 43.17577 | 0.09210253 | 0.014385 | 0.1184075 | 0.0038667 | 0.09845782 | 0.08671083 |  | 2565.905 | 1229.229 | 0.6625443 | 1.501192 | 15.36836 | 0.2015229 | 2.496182 | 6.414647 | 9.34068 | 0.03716213 | 0.1512978 | 0.3701423 | 0.9178114 | 0.04536672 | 0.1480929 | 0.4267534 | 0.02190174 | 0.4307611 | 0.04451637 | 0.01438539 | 0.1289465 | 0.003866702 | 0.008411105 | 0.002771065
1 | 84 | 2018-AYA-A15040-331.60-Circulo E-cpy1 - 5 | cpy-1 | 2018-AYA-A15040-331.60 | Manto | 084c_200116.FIN2 | 663683.8 | 681130.6 | 0.78274 | 1.801 | 293876.1 | 1.40299 | 2.4898 | 341100 | 3223.062 | 1.647991 | 0.2726464 | 0.6642645 | 6.79685 | 0.051412 | 390.1172 | 5.78777 | 1185.309 | 1573.145 | 2.372042 | 0.017865 | 0.5574243 | 0.0052084 | 4.757985 | 4.226789 |  | 42994.83 | 25330.22 | 0.78274 | 1.801 | 26438.1 | 0.2446264 | 2.4898 | 29584.54 | 533.9906 | 0.143371 | 0.1203334 | 0.1356309 | 0.964524 | 0.051412 | 26.55095 | 0.8279892 | 53.94055 | 38.23211 | 0.2374245 | 0.017865 | 0.146799 | 0.0052084 | 0.2806316 | 0.1485108 |  | 3132.916 | 1464.933 | 0.7827411 | 1.800955 | 18.29459 | 0.2262227 | 2.489789 | 7.581532 | 11.0688 | 0.04452951 | 0.1926637 | 0.4501709 | 1.160853 | 0.05141229 | 0.1819152 | 0.4855248 | 0.02527024 | 0.4834523 | 0.04389587 | 0.01786542 | 0.1550937 | 0.005208411 | 0.01189423 | 0.005937467
1 | 85 | 2018-AYA-A15040-331.60-Circulo E-cpy1 - 6 | cpy-1 | 2018-AYA-A15040-331.60 | Manto | 085c_200116.FIN2 | 698631.7 | 708359.2 | 0.7391338 | 3.299391 | 276774.7 | 1.252147 | 3.080416 | 339300 | 5268.364 | 1.782138 | 0.1771291 | 0.8504656 | 7.836308 | 0.044266 | 378.054 | 9.064025 | 996.7121 | 2194.027 | 1.575145 | 0.015681 | 0.7263948 | 0.0043639 | 3.881223 | 4.047198 |  | 52234.9 | 49389.81 | 0.8876072 | 0.9794437 | 13442.16 | 0.1361889 | 1.072411 | 48296.03 | 977.0288 | 0.1265754 | 0.09442032 | 0.283273 | 1.004528 | 0.044266 | 20.03305 | 1.324754 | 46.62472 | 111.6243 | 0.09213418 | 0.015681 | 0.1428602 | 0.0043639 | 0.1718792 | 0.1618785 |  | 2716.316 | 1283.721 | 0.7131832 | 1.570382 | 16.50898 | 0.1986071 | 1.563856 | 6.803256 | 9.6269 | 0.03611165 | 0.1593849 | 0.3916613 | 0.9033842 | 0.04426634 | 0.1566811 | 0.455399 | 0.02261434 | 0.4032889 | 0.0420041 | 0.01568073 | 0.1354365 | 0.00436392 | 0.008264193 | 0.004720744
1 | 86 | 2018-AYA-A15040-331.60-Circulo E-cpy1 - 7 | cpy-1 | 2018-AYA-A15040-331.60 | Manto | 086c_200116.FIN2 | 574690 | 618400.4 | 0.73041 | 1.6346 | 292087.8 | 0.932107 | 2.0986 | 341100 | 862.9009 | 1.433907 | 0.16267 | 0.41376 | 8.521056 | 0.050772 | 335.7753 | 2.340797 | 800.1831 | 1444.826 | 0.8392917 | 0.016417 | 0.4399333 | 0.0049991 | 2.556102 | 1.779825 |  | 27122.64 | 42858.49 | 0.73041 | 1.6346 | 31475.91 | 0.1534268 | 2.0986 | 32796.32 | 100.8011 | 0.1311801 | 0.16267 | 0.41376 | 0.9248967 | 0.050772 | 21.49205 | 0.4829545 | 77.89717 | 83.09693 | 0.1364149 | 0.016417 | 0.07986037 | 0.0049991 | 0.2764115 | 0.1684224 |  | 2806.503 | 1326.319 | 0.7304111 | 1.634589 | 16.98887 | 0.2091928 | 2.098588 | 6.974737 | 10.2307 | 0.04165279 | 0.1626708 | 0.4137605 | 1.077357 | 0.05077177 | 0.1628555 | 0.4343114 | 0.02249451 | 0.3930903 | 0.0433529 | 0.01641741 | 0.1411289 | 0.00499909 | 0.01056239 | 0.00428603
1 | 87 | 2018-AYA-A15040-331.60-Circulo E-cpy1 - 8 | cpy-1 | 2018-AYA-A15040-331.60 | Manto | 087c_200116.FIN2 | 673823.9 | 689453.1 | 0.92161 | 2.0424 | 302549 | 0.8988465 | 2.300602 | 339300 | 1322.617 | 1.365254 | 0.21199 | 0.7115824 | 7.795254 | 0.060435 | 354.9937 | 3.289852 | 1004.732 | 1723.095 | 0.6313936 | 0.022726 | 1.52871 | 0.0050556 | 1.757479 | 2.707119 |  | 58554.84 | 61782.85 | 0.92161 | 2.0424 | 24571.83 | 0.1464389 | 0.8611342 | 32718.93 | 218.3871 | 0.1447425 | 0.21199 | 0.3174095 | 1.36224 | 0.060435 | 20.53599 | 0.5504886 | 97.24352 | 107.4986 | 0.09886956 | 0.022726 | 0.8452797 | 0.0050556 | 0.2615683 | 0.3174674 |  | 3515.205 | 1645.158 | 0.9216144 | 2.042367 | 20.98595 | 0.2645767 | 2.093023 | 8.747474 | 12.45601 | 0.04974729 | 0.2119932 | 0.5298871 | 1.309782 | 0.06043531 | 0.1993788 | 0.5984804 | 0.03031654 | 0.4872961 | 0.05102354 | 0.02272576 | 0.1762207 | 0.005055607 | 0.01298001 | 0.005940649
1 | 88 | 2018-AYA-A15040-331.60-Circulo E-cpy1 - 9 | cpy-1 | 2018-AYA-A15040-331.60 | Manto | 088c_200116.FIN2 | 737195 | 797299.2 | 0.67104 | 1.6077 | 349344.6 | 1.15728 | 2.14051 | 341100 | 2323.831 | 1.852406 | 0.2548246 | 0.6467204 | 5.759156 | 0.050119 | 375.1263 | 3.461829 | 1007.367 | 2278.472 | 1.551412 | 0.015065 | 0.6258688 | 0.0047213 | 3.155214 | 3.342779 |  | 23455.13 | 36493.03 | 0.67104 | 1.6077 | 13614.07 | 0.1431044 | 0.9808566 | 24636.87 | 198.5657 | 0.08770392 | 0.1224716 | 0.2228992 | 0.8800807 | 0.050119 | 13.19657 | 0.3149798 | 35.77353 | 36.22197 | 0.07504246 | 0.015065 | 0.1473222 | 0.0047213 | 0.06599644 | 0.07471528 |  | 2756.513 | 1297.464 | 0.6710418 | 1.607698 | 16.35119 | 0.2209023 | 1.946353 | 6.804113 | 10.00292 | 0.03614522 | 0.1659709 | 0.3984884 | 1.02862 | 0.05011915 | 0.1578242 | 0.4545098 | 0.02186353 | 0.3533783 | 0.03662806 | 0.01506459 | 0.1377056 | 0.00472132 | 0.008866566 | 0.003753884
1 | 89 | 2018-AYA-A15040-331.60-Circulo E-cpy1 - 10 | cpy-1 | 2018-AYA-A15040-331.60 | Manto | 089c_200116.FIN2 | 693610.4 | 749681.1 | 0.7373499 | 1.5553 | 323753.7 | 1.265378 | 3.29599 | 339300 | 2119.487 | 1.72467 | 0.267896 | 0.5357375 | 6.21539 | 0.039177 | 453.8254 | 4.143304 | 1022.059 | 2514.289 | 3.524609 | 0.012897 | 0.4932331 | 0.0044679 | 4.083585 | 3.87125 |  | 29938.5 | 41120.24 | 0.547955 | 1.5553 | 11032.27 | 0.1526777 | 1.329061 | 31182.53 | 181.5831 | 0.08566133 | 0.08612716 | 0.2602701 | 0.8088933 | 0.039177 | 18.04429 | 0.5363818 | 69.54932 | 75.25553 | 0.1282997 | 0.012897 | 0.0985312 | 0.0044679 | 0.2292858 | 0.1766874 |  | 2655.703 | 1255.253 | 0.6575331 | 1.555301 | 15.97012 | 0.1919761 | 1.78293 | 6.605948 | 9.64173 | 0.03749555 | 0.1571068 | 0.392784 | 0.9793824 | 0.03917695 | 0.1551551 | 0.4610036 | 0.02172104 | 0.3461459 | 0.03705034 | 0.0128966 | 0.1334296 | 0.004467941 | 0.008805681 | 0.003584477
1 | 91 | 2018-AYA-A15040-331.60-Circulo G-stn - 1 | stn | 2018-AYA-A15040-331.60 | Manto | 091c_200116.FIN2 | 473842.7 | 476701.8 | 0.45765 | 31.67452 | 117735.5 | 4.110519 | 4.22683 | 246700 | 6322.428 | 3.961042 | 23.33407 | 1.325771 | 5.959673 | 0.02823427 | 1465.757 | 40.81094 | 1748.122 | 165184.5 | 100.3781 | 0.03209354 | 1.107245 | 0.1968879 | 50.73686 | 17.02522 |  | 11406.8 | 14695.8 | 0.45765 | 3.767218 | 3897.218 | 0.2064189 | 0.7870081 | 11840.83 | 205.8601 | 0.1220023 | 0.4192407 | 0.2187442 | 0.6618264 | 0.02134787 | 38.0179 | 1.175785 | 38.85824 | 3431.375 | 2.419781 | 0.006484485 | 0.07683014 | 0.009137056 | 1.680134 | 0.7066928 |  | 1681.401 | 794.592 | 0.4576489 | 0.9875145 | 10.38507 | 0.1262451 | 1.214222 | 4.236364 | 6.113361 | 0.02591885 | 0.09965977 | 0.247942 | 0.584982 | 0.02786001 | 0.09780047 | 0.2839492 | 0.01347339 | 0.2234326 | 0.02399382 | 0.009494291 | 0.0843824 | 0.003382082 | 0.005526791 | 0.00224521
1 | 92 | 2018-AYA-A15040-331.60-Circulo G-stn - 2 | stn | 2018-AYA-A15040-331.60 | Manto | 092c_200116.FIN2 | 485707.9 | 469657.6 | 0.3661346 | 10.19434 | 117134.4 | 4.245707 | 4.5994 | 239700 | 6773.982 | 4.581227 | 18.47069 | 0.8464449 | 4.884398 | 0.03283527 | 1314.791 | 43.93521 | 1907.548 | 178566.8 | 96.56237 | 0.01299101 | 1.006967 | 0.04063363 | 13.72962 | 10.82267 |  | 18151.33 | 18025.77 | 0.2254347 | 1.019143 | 4352.25 | 0.2621734 | 0.9097732 | 10664.09 | 227.8824 | 0.2186672 | 0.7678014 | 0.1377319 | 0.4753986 | 0.0153832 | 64.81804 | 1.342243 | 73.90778 | 6234.267 | 4.863316 | 0.007533606 | 0.07450598 | 0.003980546 | 0.4281921 | 0.2292906 |  | 1421.817 | 672.1707 | 0.3534598 | 0.8452643 | 8.646305 | 0.1072847 | 0.8512557 | 3.602052 | 5.181745 | 0.02024916 | 0.08623282 | 0.2103402 | 0.4837582 | 0.01819827 | 0.08401805 | 0.2347459 | 0.01265709 | 0.2920558 | 0.02087472 | 0.008016876 | 0.07294778 | 0.002672536 | 0.005796396 | 0.002340886
1 | 93 | 2018-AYA-A18110-526.00A-Circulo A-cpy2 - 1 | cpy-1 | 2018-AYA-A18110-526.00A | NE Vein | 093c_200116.FIN2 | 752298.2 | 745818.2 | 0.5652 | 1.2926 | 342529.5 | 0.17136 | 2.52379 | 316400 | 3788.078 | 19.51778 | 3.158839 | 0.6698201 | 7.784458 | 0.033811 | 1430.556 | 19.49638 | 723.1073 | 4093.003 | 7.254074 | 0.1720215 | 1.817658 | 0.8910925 | 14.02184 | 9.048921 |  | 41040.21 | 31917.27 | 0.5652 | 1.2926 | 16029.29 | 0.17136 | 0.9576932 | 17191.1 | 436.0102 | 0.6432809 | 0.7933549 | 0.2012945 | 0.967168 | 0.033811 | 90.82094 | 1.508179 | 30.84398 | 127.462 | 0.406975 | 0.026689 | 0.1555165 | 0.1833344 | 0.6032872 | 0.3863169 |  | 2154.851 | 1014.617 | 0.5651964 | 1.29259 | 13.1717 | 0.1713635 | 1.15464 | 5.491474 | 7.947971 | 0.03329498 | 0.129168 | 0.3268258 | 0.8198782 | 0.03381081 | 0.1271086 | 0.3713425 | 0.02103255 | 0.4775723 | 0.02762437 | 0.01360966 | 0.1045788 | 0.003329978 | 0.005602902 | 0.00360848
1 | 94 | 2018-AYA-A18110-526.00A-Circulo A-cpy2 - 2 | cpy-1 | 2018-AYA-A18110-526.00A | NE Vein | 094c_200116.FIN2 | 731418.8 | 720332.5 | 0.68855 | 2.798225 | 306409.8 | 0.20787 | 2.1155 | 342700 | 3150.893 | 25.92305 | 8.232644 | 0.4502619 | 6.468175 | 0.2762297 | 643.6114 | 15.02759 | 648.4767 | 3751.685 | 7.805415 | 0.015286 | 0.7823228 | 8.650815 | 12.9533 | 8.75356 |  | 79357.66 | 57689.84 | 0.68855 | 1.378617 | 21729.43 | 0.20787 | 2.1155 | 32358.39 | 616.5271 | 1.156901 | 0.4878962 | 0.2161178 | 1.145153 | 0.1187483 | 40.09986 | 2.532789 | 48.4764 | 296.4635 | 0.588392 | 0.015286 | 0.1024457 | 0.4722295 | 1.112281 | 1.016419 |  | 2571.701 | 1233.828 | 0.6885454 | 1.557211 | 15.8007 | 0.2078692 | 2.115538 | 6.669093 | 9.631004 | 0.03597982 | 0.1486174 | 0.3937483 | 0.9945523 | 0.03986603 | 0.1569216 | 0.4548254 | 0.02393303 | 0.448475 | 0.04016954 | 0.01528648 | 0.1300395 | 0.004364878 | 0.008647391 | 0.003804026
1 | 95 | 2018-AYA-A18110-526.00A-Circulo A-cpy2 - 3 | cpy-1 | 2018-AYA-A18110-526.00A | NE Vein | 095c_200116.FIN2 | 747100.3 | 743633.3 | 0.80563 | 1.8592 | 282082.3 | 0.24024 | 2.506 | 316400 | 1578.121 | 32.99829 | 15.63079 | 1.025761 | 8.711697 | 0.052141 | 806.5475 | 9.743382 | 586.3479 | 3222.254 | 11.99733 | 0.02710519 | 1.170748 | 1.171505 | 15.67931 | 7.65366 |  | 75208.22 | 61905.35 | 0.80563 | 1.8592 | 28813.39 | 0.24024 | 2.506 | 34734.58 | 242.6249 | 3.444871 | 1.858677 | 0.2706312 | 1.302096 | 0.052141 | 59.40636 | 1.249558 | 52.30886 | 214.4443 | 0.7226778 | 0.01193841 | 0.134458 | 0.1169148 | 1.082821 | 0.6340133 |  | 3092.413 | 1464.932 | 0.8056346 | 1.85917 | 18.86187 | 0.2402389 | 2.505997 | 7.919481 | 11.77465 | 0.04618161 | 0.1870026 | 0.4696282 | 1.288412 | 0.05214128 | 0.1864427 | 0.5557308 | 0.02684288 | 0.4719885 | 0.05086838 | 0.01974193 | 0.155844 | 0.005589666 | 0.01068073 | 0.00554518
1 | 96 | 2018-AYA-A18110-526.00A-Circulo A-cpy2 - 4 | cpy-1 | 2018-AYA-A18110-526.00A | NE Vein | 096c_200116.FIN2 | 761793.5 | 661680.6 | 0.63565 | 4.577814 | 319601.7 | 0.18793 | 2.578432 | 342700 | 3455.162 | 30.196 | 3.636726 | 0.4348815 | 8.798393 | 9.544931 | 830.6161 | 20.60743 | 733.759 | 3839.042 | 5.405736 | 0.02166785 | 0.901924 | 0.03539218 | 13.41676 | 8.597336 |  | 79019.85 | 25682.65 | 0.63565 | 2.947239 | 17280.08 | 0.18793 | 0.932272 | 24242.7 | 582.7248 | 1.169423 | 0.4292583 | 0.1729907 | 1.104649 | 4.17157 | 45.70921 | 2.517323 | 20.73378 | 199.1558 | 0.3566184 | 0.00910323 | 0.1240096 | 0.006860014 | 1.496495 | 0.652675 |  | 2390.727 | 1133.409 | 0.6356492 | 1.438341 | 14.75339 | 0.1879262 | 1.851883 | 6.093632 | 8.887149 | 0.03555699 | 0.1446207 | 0.3538251 | 0.9594156 | 0.03452908 | 0.1447118 | 0.4060695 | 0.02144967 | 0.338378 | 0.04070698 | 0.01471666 | 0.1207013 | 0.004264232 | 0.0076462 | 0.003560677
1 | 97 | 2018-AYA-A18110-526.00A-Circulo A-cpy2 - 5 | cpy-1 | 2018-AYA-A18110-526.00A | NE Vein | 097c_200116.FIN2 | 712005.5 | 726663.5 | 0.50968 | 1.2316 | 301205.2 | 0.15011 | 1.71273 | 316400 | 5297.445 | 25.10371 | 4.689903 | 0.681756 | 5.214324 | 0.04960929 | 1286.443 | 24.597 | 576.4258 | 4157.503 | 6.387978 | 0.05061841 | 1.137779 | 0.004236966 | 10.68719 | 10.15483 |  | 42277.57 | 49879.94 | 0.50968 | 1.2316 | 15474.27 | 0.15011 | 0.9011104 | 18920.31 | 502.047 | 1.486856 | 0.6297729 | 0.2124219 | 0.6490559 | 0.027111 | 55.77769 | 1.940723 | 22.68271 | 182.805 | 0.3133277 | 0.01071714 | 0.07660708 | 0.002805728 | 0.4765999 | 0.4368071 |  | 2057.542 | 966.1803 | 0.5096805 | 1.231576 | 12.4605 | 0.1501068 | 1.425542 | 5.308673 | 7.688583 | 0.03275348 | 0.1204599 | 0.3094731 | 0.8311635 | 0.03229419 | 0.1205326 | 0.3587909 | 0.01882792 | 0.2763755 | 0.02958269 | 0.01192647 | 0.1029385 | 0.003623093 | 0.006737447 | 0.003251283
1 | 98 | 2018-AYA-A18110-526.00A-Circulo A-cpy2 - 6 | cpy-1 | 2018-AYA-A18110-526.00A | NE Vein | 098c_200116.FIN2 | 736134.2 | 665027.8 | 0.81292 | 4.445842 | 327379.6 | 0.24428 | 2.8065 | 342700 | 3924.679 | 27.24628 | 1.464018 | 0.46687 | 8.385139 | 0.051329 | 1084.107 | 24.46498 | 713.2807 | 4775.826 | 4.091602 | 0.019787 | 0.7716266 | 0.1180095 | 14.52273 | 5.521552 |  | 49798.21 | 19670.53 | 0.81292 | 2.73385 | 18945.23 | 0.24428 | 2.8065 | 15446.23 | 564.8417 | 1.502435 | 0.1806095 | 0.46687 | 1.548164 | 0.051329 | 32.21075 | 2.342352 | 48.78016 | 254.5071 | 0.4316812 | 0.019787 | 0.08546532 | 0.06774496 | 0.8175356 | 0.3559303 |  | 3014.95 | 1422.349 | 0.8129204 | 1.809409 | 18.44652 | 0.2442816 | 2.806534 | 7.793232 | 11.51788 | 0.04511919 | 0.1800515 | 0.4668731 | 1.182723 | 0.05132908 | 0.181862 | 0.5123967 | 0.02839993 | 0.3983062 | 0.04493528 | 0.01978683 | 0.1519174 | 0.005939539 | 0.009400426 | 0.004723585
1 | 99 | 2018-AYA-A18110-526.00A-Circulo B-cpy2 - 1 | cpy-1 | 2018-AYA-A18110-526.00A | NE Vein | 099c_200116.FIN2 | 684434.9 | 700961.6 | 0.54226 | 2.660721 | 321781.8 | 0.16458 | 1.7505 | 344200 | 5675.606 | 14.83712 | 2.785645 | 0.4189491 | 6.888584 | 0.030459 | 730.1254 | 30.60959 | 544.5816 | 4383.544 | 12.46874 | 0.1263336 | 1.273306 | 0.006240584 | 11.1056 | 5.668843 |  | 32077.05 | 34692.42 | 0.54226 | 0.8318844 | 17610.5 | 0.16458 | 1.7505 | 18058.35 | 337.4134 | 0.6292181 | 0.3486054 | 0.1912645 | 0.8978083 | 0.030459 | 29.27036 | 2.037476 | 21.78838 | 120.7481 | 0.571931 | 0.01720077 | 0.0967524 | 0.002924708 | 0.369921 | 0.1780856 |  | 2090.447 | 998.5168 | 0.542262 | 1.261125 | 12.99434 | 0.164575 | 1.750549 | 5.471934 | 7.754073 | 0.02989626 | 0.1288853 | 0.3189447 | 0.8165244 | 0.0304593 | 0.1280831 | 0.3680379 | 0.01840955 | 0.2709581 | 0.03005194 | 0.01255197 | 0.1102654 | 0.004304756 | 0.005753628 | 0.003339729
1 | 100 | 2018-AYA-A18110-526.00A-Circulo B-cpy2 - 2 | cpy-1 | 2018-AYA-A18110-526.00A | NE Vein | 100c_200116.FIN2 | 646562.9 | 645508.7 | 0.7558323 | 3.240161 | 283605 | 0.18156 | 2.2594 | 344200 | 5594.169 | 28.94098 | 1.949769 | 0.7171789 | 6.021209 | 0.08257839 | 707.7991 | 29.83317 | 569.6244 | 3373.995 | 10.29519 | 0.2186814 | 0.7819305 | 0.01618773 | 16.82993 | 6.978802 |  | 45005.09 | 35524.18 | 0.4101855 | 1.127745 | 18385.9 | 0.18156 | 2.2594 | 27959.07 | 570.071 | 3.008627 | 0.1915788 | 0.1828894 | 0.8879899 | 0.03975649 | 38.62009 | 2.79796 | 40.18521 | 144.8325 | 0.6477538 | 0.02942974 | 0.07192403 | 0.005174842 | 1.680803 | 0.3081281 |  | 2287.278 | 1070.434 | 0.5610676 | 1.369368 | 14.04663 | 0.1815559 | 2.259402 | 5.922972 | 8.413406 | 0.03188886 | 0.1347754 | 0.342139 | 0.8673951 | 0.03758698 | 0.1356551 | 0.3812862 | 0.01954815 | 0.2858858 | 0.0398992 | 0.01591792 | 0.112051 | 0.004180554 | 0.007156379 | 0.003516594
1 | 101 | 2018-AYA-A18110-526.00A-Circulo B-cpy2 - 3 | cpy-1 | 2018-AYA-A18110-526.00A | NE Vein | 101c_200116.FIN2 | 763070.8 | 752392 | 0.84495 | 4.743258 | 354091 | 0.23368 | 3.320362 | 344200 | 4630.488 | 26.95796 | 1.763071 | 0.6071234 | 9.920201 | 0.057415 | 671.4799 | 26.73683 | 747.887 | 4641.522 | 2.883738 | 0.02134 | 0.3562952 | 0.0052589 | 10.68618 | 3.833518 |  | 27432.9 | 70758.36 | 0.84495 | 1.51961 | 27309.69 | 0.23368 | 1.44768 | 32301.29 | 922.8392 | 0.9756979 | 0.1865193 | 0.2206038 | 0.9312203 | 0.057415 | 42.85214 | 3.810686 | 24.76338 | 77.45172 | 0.2121913 | 0.02134 | 0.1174241 | 0.0052589 | 0.3592836 | 0.1339836 |  | 3106.264 | 1474.053 | 0.844946 | 1.882792 | 19.29029 | 0.2336793 | 1.988957 | 8.328235 | 11.90999 | 0.05037546 | 0.1894336 | 0.4837073 | 1.242345 | 0.05741549 | 0.189724 | 0.5742438 | 0.02890932 | 0.3955998 | 0.04740541 | 0.02133967 | 0.1665319 | 0.005258859 | 0.01278145 | 0.005975441
1 | 102 | 2018-AYA-A18110-526.00A-Circulo B-ef2 - 1 | sl | 2018-AYA-A18110-526.00A | NE vein | 102c_200116.FIN2 | 501116.4 | 506424.4 | 0.6947 | 897.4616 | 74448.22 | 14.58224 | 2.1967 | 19135.03 | 546200 | 88.5119 | 3.898114 | 10.77834 | 1.1195 | 0.06256511 | 208.7895 | 3350.722 | 2701.954 | 16066.86 | 39.33618 | 0.017673 | 14.03208 | 0.5332315 | 38.28722 | 8.605867 |  | 5351.85 | 7990.041 | 0.6947 | 15.83053 | 1070.798 | 0.6367561 | 2.1967 | 1014.604 | 4056.459 | 1.621144 | 0.2075928 | 0.3505401 | 1.1195 | 0.02711319 | 5.992193 | 47.70841 | 57.42516 | 771.3544 | 0.912199 | 0.017673 | 0.4487785 | 0.01630109 | 5.117272 | 0.2945629 |  | 2731.332 | 1286.66 | 0.6947016 | 1.639409 | 16.59932 | 0.2148596 | 2.196724 | 7.148512 | 10.31919 | 0.04170486 | 0.1667579 | 0.4174826 | 1.119506 | 0.04913162 | 0.1659357 | 0.4965938 | 0.02385036 | 0.3504718 | 0.04139837 | 0.01767319 | 0.1418855 | 0.005030365 | 0.01053177 | 0.004242898
1 | 103 | 2018-AYA-A18110-526.00A-Circulo B-ef2 - 2 | sl | 2018-AYA-A18110-526.00A | NE vein | 103c_200116.FIN2 | 496918.7 | 495400 | 0.49205 | 883.0149 | 75145.39 | 12.59185 | 1.3452 | 15943.43 | 545900 | 83.42321 | 2.239566 | 10.19579 | 2.748535 | 0.1071335 | 155.0546 | 3259.236 | 2596.753 | 12197.74 | 8.455606 | 0.012693 | 10.14458 | 0.01145179 | 4.433143 | 2.232701 |  | 9968.171 | 10201.39 | 0.49205 | 21.54076 | 2294.353 | 0.4165463 | 1.3452 | 1263.439 | 10460.12 | 2.22332 | 0.1471179 | 0.3989386 | 0.6125902 | 0.02740787 | 11.47929 | 53.84671 | 73.41868 | 936.4938 | 0.4755543 | 0.012693 | 0.1718054 | 0.004545763 | 0.2724667 | 0.1366169 |  | 1963.83 | 929.753 | 0.4920469 | 1.209557 | 12.30136 | 0.1665168 | 1.345185 | 5.047297 | 7.571239 | 0.03066915 | 0.1212725 | 0.2991196 | 0.6996936 | 0.02786099 | 0.1195231 | 0.3591642 | 0.01898523 | 0.2738684 | 0.03065513 | 0.01269255 | 0.1059133 | 0.003770498 | 0.007195844 | 0.003148054
1 | 104 | 2018-AYA-A18110-526.00A-Circulo C-cpy2 - 1 | cpy-1 | 2018-AYA-A18110-526.00A | NE Vein | 104c_200116.FIN2 | 663300.3 | 684857.3 | 0.53345 | 11.30216 | 300102.7 | 3.102014 | 2.231763 | 342500 | 7302.953 | 24.46617 | 1.063178 | 0.4546198 | 8.070205 | 0.033421 | 826.4981 | 42.31046 | 620.3529 | 4199.378 | 1.730767 | 0.02166924 | 0.5322194 | 0.004555825 | 6.090146 | 10.13549 |  | 32721.89 | 19977.61 | 0.53345 | 1.641856 | 12222.51 | 0.2666062 | 0.9919897 | 23480.74 | 829.3152 | 0.9217478 | 0.08765067 | 0.1723577 | 0.7922922 | 0.033421 | 33.66506 | 2.583232 | 26.26734 | 141.2033 | 0.09290215 | 0.00840424 | 0.07130173 | 0.0017419 | 0.2015655 | 0.3347167 |  | 1986.574 | 934.99 | 0.533446 | 1.227926 | 12.17054 | 0.1523077 | 1.275946 | 5.180569 | 7.670026 | 0.02972333 | 0.1234529 | 0.3022307 | 0.8132174 | 0.03342094 | 0.1242884 | 0.3372758 | 0.01845958 | 0.277811 | 0.02940451 | 0.01102929 | 0.104445 | 0.003555867 | 0.006302947 | 0.003410889
1 | 105 | 2018-AYA-A18110-526.00A-Circulo C-cpy2 - 2 | cpy-1 | 2018-AYA-A18110-526.00A | NE Vein | 105c_200116.FIN2 | 681055.8 | 708133.7 | 0.55869 | 4.392513 | 292237.8 | 2.30302 | 2.72221 | 342500 | 3593.242 | 25.19276 | 0.9397863 | 0.9246104 | 8.734539 | 0.035497 | 828.3798 | 24.84646 | 591.1399 | 4027.749 | 1.368251 | 0.03491305 | 0.3376754 | 0.0043714 | 8.19024 | 10.60104 |  | 36842.97 | 47407.65 | 0.55869 | 1.053159 | 16508.34 | 0.2232946 | 1.236765 | 25844.96 | 386.7206 | 1.272263 | 0.0929863 | 0.2388032 | 0.8900049 | 0.035497 | 42.51812 | 1.746643 | 25.35384 | 172.5231 | 0.08272458 | 0.01341354 | 0.06417515 | 0.0043714 | 0.4671254 | 0.4047398 |  | 2164.249 | 1016.863 | 0.5586887 | 1.334445 | 13.6136 | 0.1761901 | 1.670299 | 5.655531 | 8.315918 | 0.03224117 | 0.1329833 | 0.3270628 | 0.8674856 | 0.03549667 | 0.1368264 | 0.4095819 | 0.02137495 | 0.2875299 | 0.03194997 | 0.01442736 | 0.1192967 | 0.004371382 | 0.007839207 | 0.003279534
1 | 108 | UQAC-FeS-1 - 4 |  |  |  | 108c_200116.FIN2 | 529681.3 | 546334.7 | 115.3415 | 52.85093 | 450000 | 651.955 | 21658.29 | 20828.13 | 261.8607 | 6.981154 | 3.853343 | 955.8968 | 305.6784 | 69.42441 | 155.8549 | 3.353568 | 8.190156 | 145.9621 | 63.61234 | 54.87559 | 48.10225 | 0.246739 | 81.16986 | 111.2394 |  | 16567.26 | 13584.52 | 4.866514 | 2.583017 | 13134.77 | 16.99232 | 659.5608 | 875.3252 | 12.30437 | 0.2701562 | 0.1673335 | 21.54949 | 7.544062 | 3.300242 | 5.221605 | 0.4108886 | 0.3083227 | 7.049973 | 2.76234 | 6.549216 | 15.38707 | 0.009670557 | 2.03855 | 2.632491 |  | 2439.598 | 1146.241 | 0.5535425 | 1.273647 | 12.99209 | 0.1659547 | 1.359056 | 5.406807 | 8.072158 | 0.03419336 | 0.1250918 | 0.3118165 | 0.8304393 | 0.02724547 | 0.128531 | 0.3853415 | 0.0195922 | 0.239595 | 0.03156687 | 0.01323369 | 0.1138028 | 0.003131033 | 0.007335706 | 0.00325862
1 | 109 | GSD-1G - 4 |  |  |  | 109c_200116.FIN2 | 5169.2749 | 3520.836 | 18.6703 | 172.6589 | 75089.77 | 29.8693 | 45.26247 | 33.52872 | 54 | 34.1987 | 23.84246 | 62.42993 | 1.7607 | 32.83603 | 17.96137 | 32.6591 | 25.12502 | 25.172 | 25.74096 | 3.988534 | 0.24371 | 0.7123756 | 40.07112 | 27.16248 |  | 5169.2749 | 2097.961 | 1.327793 | 4.368538 | 1277.857 | 0.627814 | 4.588596 | 7.873344 | 10.99147 | 0.5172939 | 0.4226234 | 1.279285 | 1.7607 | 0.534998 | 0.4729708 | 1.037832 | 0.4039163 | 0.6416078 | 0.3699852 | 0.1045641 | 0.24371 | 0.02279297 | 0.7937514 | 0.5290204 |  | 5169.275 | 2403.346 | 1.133275 | 2.643657 | 26.65162 | 0.3410173 | 3.60946 | 10.90331 | 15.93734 | 0.06906256 | 0.2603483 | 0.6410638 | 1.760737 | 0.07367099 | 0.2627646 | 0.7129237 | 0.03710274 | 0.4797651 | 0.06084983 | 0.02750918 | 0.2437119 | 0.007014926 | 0.0110319 | 0.007641266
1 | 110 | NIST610 - 4 |  |  |  | 110c_200116.FIN2 | 22485.44 | 18569.61 | 279.8173 | 562.9133 | 561.0196 | 493.8576 | 457.9737 | 478.854 | 460 | 407.8025 | 374.5301 | 424.4448 | 138.3778 | 551.7364 | 291.6704 | 483.6053 | 404.2213 | 462.6788 | 397.4205 | 27.25559 | 0.3119 | 70.35712 | 524.779 | 449.3541 |  | 3725.421 | 2248.077 | 7.449643 | 15.90183 | 36.63224 | 13.08177 | 17.63799 | 18.694 | 25.21837 | 9.569318 | 8.691117 | 10.21663 | 5.272799 | 12.97115 | 6.886523 | 14.748 | 9.900038 | 11.32565 | 9.3517 | 0.598129 | 0.3119 | 1.630163 | 12.99406 | 11.36398 |  | 6279.717 | 2964.871 | 1.468558 | 3.472809 | 33.88816 | 0.4542396 | 3.516608 | 13.97017 | 21.41535 | 0.08962462 | 0.3335404 | 0.8485846 | 2.531496 | 0.08365022 | 0.3456814 | 1.01722 | 0.04957948 | 0.612741 | 0.09125115 | 0.03697679 | 0.3119002 | 0.008926596 | 0.01854385 | 0.008265757
1 | 111 | 2018-AYA-A18110-526.00A-Circulo C-cpy2 - 3 | cpy-1 | 2018-AYA-A18110-526.00A | NE Vein | 111c_200116.FIN2 | 658767.2 | 635624.8 | 0.4797 | 3.679965 | 312582.3 | 2.683097 | 1.5255 | 342500 | 4285.199 | 15.00753 | 0.4097597 | 0.5290481 | 7.247882 | 0.04427365 | 769.0368 | 26.44132 | 605.922 | 4219.254 | 4.781024 | 0.2723504 | 0.6697776 | 0.0036344 | 6.484275 | 17.00336 |  | 21572.2 | 35865.73 | 0.4797 | 1.090452 | 14541.74 | 0.7628988 | 1.5255 | 25323.51 | 531.1494 | 0.6261914 | 0.09043201 | 0.1987751 | 0.7259051 | 0.02206791 | 34.86077 | 2.214982 | 31.83553 | 175.7969 | 0.2808077 | 0.01944795 | 0.07492093 | 0.0036344 | 0.3055247 | 0.736681 |  | 2078.306 | 967.1353 | 0.4797043 | 1.185031 | 11.79471 | 0.148581 | 1.525514 | 4.893406 | 7.322097 | 0.02981583 | 0.1247437 | 0.2918713 | 0.7634097 | 0.02870326 | 0.1207217 | 0.3167875 | 0.01716356 | 0.2098687 | 0.03608587 | 0.01128256 | 0.1045558 | 0.003634436 | 0.006969189 | 0.003933527
1 | 112 | 2018-AYA-A18110-526.00A-Circulo C-cpy2 - 4 | cpy-1 | 2018-AYA-A18110-526.00A | NE Vein | 112c_200116.FIN2 | 740441.9 | 722133.1 | 0.55385 | 7.739792 | 286912.5 | 1.702069 | 2.464275 | 342500 | 9524.593 | 21.02082 | 0.9809736 | 0.7025025 | 7.394006 | 0.034764 | 785.6107 | 50.20918 | 656.227 | 4068.545 | 17.21568 | 0.06580503 | 1.1362 | 1.580594 | 22.44783 | 19.98217 |  | 83767.45 | 36066.23 | 0.55385 | 1.678287 | 18866.76 | 0.2194011 | 1.290746 | 27078.4 | 1375.151 | 1.290444 | 0.1197992 | 0.2221169 | 1.0617 | 0.034764 | 40.76335 | 6.341496 | 24.69676 | 167.9089 | 1.05804 | 0.01274707 | 0.106001 | 0.1039175 | 1.753992 | 1.126279 |  | 2300.165 | 1085.253 | 0.5538495 | 1.341679 | 13.1837 | 0.1653809 | 1.679823 | 5.511833 | 8.197924 | 0.03291297 | 0.13263 | 0.3335424 | 0.9018343 | 0.03476365 | 0.1335336 | 0.3956103 | 0.01868751 | 0.2402257 | 0.03546759 | 0.01147436 | 0.1129929 | 0.004726028 | 0.007176086 | 0.003624451
1 | 113 | 2018-AYA-A18110-526.00A-Circulo D-cpy2 - 1 | cpy-1 | 2018-AYA-A18110-526.00A | NE Vein | 113c_200116.FIN2 | 712032.5 | 772139.6 | 0.56791 | 1.3571 | 303988.7 | 0.1801 | 1.5805 | 345500 | 5726.221 | 28.70734 | 1.419348 | 0.5674108 | 8.157977 | 0.037919 | 546.866 | 28.4306 | 875.6826 | 4543.445 | 2.912484 | 0.013188 | 0.7307246 | 0.0032879 | 4.364874 | 2.001027 |  | 30959.96 | 54634.37 | 0.56791 | 1.3571 | 13138.91 | 0.1801 | 1.5805 | 26332.98 | 314.0456 | 1.319838 | 0.1040151 | 0.2246183 | 1.01981 | 0.037919 | 25.31639 | 1.617741 | 48.34041 | 154.9169 | 0.1465733 | 0.013188 | 0.08519252 | 0.0032879 | 0.152663 | 0.05507523 |  | 2285.827 | 1079.02 | 0.5679112 | 1.357115 | 13.32451 | 0.1801043 | 1.580498 | 5.765771 | 8.384978 | 0.0309769 | 0.1303017 | 0.3334141 | 0.926432 | 0.0379191 | 0.1338159 | 0.3778579 | 0.01967304 | 0.2428199 | 0.04006099 | 0.01318846 | 0.1165577 | 0.003287939 | 0.00783726 | 0.003280235
1 | 114 | 2018-AYA-A18110-526.00A-Circulo D-ef2 - 1 | sl | 2018-AYA-A18110-526.00A | NE vein | 114c_200116.FIN2 | 405970.5 | 417849.7 | 0.49292 | 1092.754 | 64810.72 | 5.759321 | 1.4277 | 6337.582 | 491000 | 92.26126 | 0.7383927 | 10.69506 | 1.999056 | 0.06693224 | 107.317 | 2611.085 | 1365.586 | 4748.909 | 4.825795 | 0.011149 | 7.377113 | 0.0035294 | 4.995454 | 2.718829 |  | 17679.5 | 18757.32 | 0.49292 | 45.80899 | 2794.244 | 0.5416894 | 1.4277 | 317.8551 | 17809.55 | 4.717431 | 0.1089557 | 0.6092398 | 0.6036039 | 0.03069559 | 3.008432 | 80.06527 | 57.74808 | 395.1005 | 0.4484319 | 0.011149 | 0.3938413 | 0.0035294 | 0.2811811 | 0.1645124 |  | 2004.815 | 941.0327 | 0.4929231 | 1.18597 | 11.7108 | 0.1461485 | 1.427737 | 5.030855 | 7.391325 | 0.02891608 | 0.1163542 | 0.2851053 | 0.8347192 | 0.03374711 | 0.1192084 | 0.3606339 | 0.01677855 | 0.2122757 | 0.02941804 | 0.01114878 | 0.1019591 | 0.003529402 | 0.006140159 | 0.003373661
1 | 115 | 2018-AYA-A18110-526.00A-Circulo E-ef2 - 1 | sl | 2018-AYA-A18110-526.00A | NE vein | 115c_200116.FIN2 | 440347.7 | 439918.6 | 1.092932 | 1319.741 | 117982.4 | 8.267981 | 1.2726 | 10480.59 | 502100 | 63.6391 | 1.386128 | 8.392659 | 1.362433 | 0.08793177 | 116.5449 | 2854.211 | 869.1463 | 8420.668 | 9.241995 | 0.013095 | 9.34949 | 0.3649461 | 12.36843 | 0.2439599 |  | 16508.66 | 15455.28 | 0.4390529 | 53.54851 | 8574.078 | 0.5006613 | 1.2726 | 492.584 | 19745.16 | 2.957316 | 0.1938379 | 0.7309682 | 0.6917481 | 0.02705928 | 5.229057 | 80.13556 | 35.26514 | 344.3098 | 0.4916829 | 0.013095 | 0.1755672 | 0.02886354 | 0.9914185 | 0.03181835 |  | 2379.216 | 1118.702 | 0.5831193 | 1.421662 | 14.03191 | 0.1874073 | 1.272586 | 5.923862 | 8.912474 | 0.03271662 | 0.1430281 | 0.3577365 | 0.9261889 | 0.03542233 | 0.1426972 | 0.4237501 | 0.02205239 | 0.2853 | 0.0396579 | 0.01309482 | 0.1264983 | 0.004816967 | 0.006172147 | 0.00396525
1 | 116 | 2018-AYA-A18110-526.00A-Circulo E-cpy2 - 1 | cpy-1 | 2018-AYA-A18110-526.00A | NE Vein | 116c_200116.FIN2 | 739903 | 692151.5 | 0.57121 | 7.749277 | 301307.1 | 2.137622 | 2.034022 | 343200 | 4053.352 | 12.72578 | 1.226191 | 0.5551295 | 7.214656 | 0.034018 | 934.3126 | 29.4381 | 536.2312 | 3762.157 | 4.836054 | 0.012231 | 0.3836187 | 0.0042329 | 11.25582 | 1.879707 |  | 30683.29 | 25765.79 | 0.57121 | 2.364669 | 13658.95 | 0.1603347 | 0.9287942 | 23436.53 | 420.7026 | 0.5415806 | 0.09790357 | 0.2120161 | 0.9454361 | 0.034018 | 24.89498 | 2.321317 | 18.53379 | 144.6507 | 0.1872767 | 0.012231 | 0.08560209 | 0.0042329 | 0.3609292 | 0.07115976 |  | 2257.265 | 1051.469 | 0.5712104 | 1.358136 | 13.30827 | 0.1647253 | 1.50816 | 5.582874 | 8.465371 | 0.03308744 | 0.1252816 | 0.3314023 | 0.8549502 | 0.03401799 | 0.1361816 | 0.4004648 | 0.02126849 | 0.2637911 | 0.03192408 | 0.01223127 | 0.1202837 | 0.004232855 | 0.007035459 | 0.003283856
1 | 117 | 2018-AYA-A18110-526.00A-Circulo E-cpy2 - 2 | cpy-1 | 2018-AYA-A18110-526.00A | NE Vein | 117c_200116.FIN2 | 691931 | 668389.9 | 0.48131 | 9.304732 | 288717.5 | 2.243234 | 1.462788 | 343200 | 7512.694 | 10.54312 | 0.5634835 | 0.6993627 | 9.547849 | 0.0369269 | 997.5917 | 46.47399 | 532.0386 | 3160.279 | 2.954519 | 0.0095727 | 0.4884022 | 0.0039211 | 7.462026 | 1.963134 |  | 56706.11 | 32872.16 | 0.48131 | 1.936624 | 14390.21 | 0.198922 | 0.8906381 | 24436.55 | 1281.96 | 0.5321955 | 0.07382586 | 0.1939466 | 1.016204 | 0.02127457 | 43.02341 | 6.677413 | 23.26788 | 141.2917 | 0.1683189 | 0.0095727 | 0.09062403 | 0.0039211 | 0.4631383 | 0.1152387 |  | 1963.711 | 913.2394 | 0.4813129 | 1.18527 | 11.70079 | 0.148175 | 1.333082 | 5.071306 | 7.412041 | 0.03067509 | 0.1106267 | 0.2926382 | 0.834602 | 0.03097024 | 0.1164145 | 0.3606943 | 0.01691361 | 0.2131176 | 0.03034082 | 0.009572728 | 0.1029381 | 0.003921095 | 0.005400596 | 0.003641259
1 | 118 | 2018-AYA-A18110-526.00A-Circulo E-cpy2 - 3 | cpy-1 | 2018-AYA-A18110-526.00A | NE Vein | 118c_200116.FIN2 | 761861.9 | 834116.2 | 0.61982 | 5.411762 | 340797 | 1.908374 | 1.6945 | 343200 | 7043.321 | 12.33554 | 0.4889403 | 0.8584564 | 9.296444 | 0.035677 | 1041.215 | 54.05781 | 537.4494 | 3497.208 | 4.02213 | 0.014629 | 0.9746994 | 0.2196949 | 5.363709 | 0.9805455 |  | 44151.02 | 49752.43 | 0.61982 | 1.787456 | 37963.98 | 0.2397061 | 1.6945 | 27019.25 | 921.3289 | 0.6248418 | 0.09445041 | 0.2026776 | 1.005134 | 0.035677 | 67.14008 | 5.672559 | 27.41908 | 153.6043 | 0.3337113 | 0.014629 | 0.08923504 | 0.04522424 | 0.3234067 | 0.05939036 |  | 2444.921 | 1153.531 | 0.6198204 | 1.485032 | 14.55636 | 0.2008224 | 1.694479 | 6.269835 | 9.119611 | 0.0360273 | 0.1435363 | 0.3622411 | 0.9313213 | 0.03567651 | 0.1465679 | 0.4001789 | 0.02114219 | 0.2604458 | 0.03630565 | 0.01462903 | 0.1217909 | 0.004972259 | 0.007145548 | 0.004409789
1 | 119 | 2018-AYA-A18110-526.00A-Circulo E-cpy2 - 4 | cpy-1 | 2018-AYA-A18110-526.00A | NE Vein | 119c_200116.FIN2 | 713856.2 | 652055 | 0.79888 | 4.73246 | 279545.6 | 2.106845 | 2.3695 | 343200 | 1529.363 | 5.213079 | 0.3261999 | 0.46468 | 7.27452 | 0.05159 | 871.9291 | 11.74619 | 501.2569 | 2545.211 | 1.836538 | 0.016941 | 0.376591 | 0.0053898 | 4.904634 | 1.464237 |  | 36000.74 | 48037.91 | 0.79888 | 1.559179 | 26843.42 | 0.3508161 | 2.3695 | 46262.95 | 295.7132 | 0.3351512 | 0.1270969 | 0.46468 | 1.093276 | 0.05159 | 80.10009 | 0.9588416 | 33.4296 | 151.3121 | 0.130102 | 0.016941 | 0.07738777 | 0.0053898 | 0.4701297 | 0.1598557 |  | 3121.158 | 1467.503 | 0.7988837 | 1.883989 | 18.71698 | 0.2507143 | 2.369519 | 8.189763 | 11.869 | 0.05022296 | 0.1837144 | 0.464678 | 1.298286 | 0.05158957 | 0.1934804 | 0.5211042 | 0.0290417 | 0.3258122 | 0.05051591 | 0.01694079 | 0.1630047 | 0.005389829 | 0.01049773 | 0.005193487
1 | 120 | 2018-AYA-A18110-526.00A-Circulo E-cpy2 - 5 | cpy-1 | 2018-AYA-A18110-526.00A | NE Vein | 120c_200116.FIN2 | 681849.6 | 747061.6 | 0.48688 | 11.45371 | 302841.3 | 2.324833 | 1.3004 | 343200 | 5284.968 | 10.0669 | 0.956954 | 0.6673596 | 6.366394 | 0.03863828 | 950.577 | 31.05306 | 331.264 | 3382.221 | 5.487036 | 0.010366 | 0.6123489 | 0.008953501 | 7.605436 | 1.793157 |  | 35612.14 | 47469.13 | 0.48688 | 1.674973 | 11116.33 | 0.3104116 | 1.3004 | 19283.04 | 739.0561 | 0.4540729 | 0.09752948 | 0.1816097 | 0.7619355 | 0.0302707 | 37.567 | 4.190977 | 11.48888 | 128.0453 | 0.3578245 | 0.010366 | 0.07305176 | 0.003439235 | 0.4452698 | 0.08399221 |  | 1971.585 | 924.5158 | 0.4868754 | 1.188614 | 11.50994 | 0.1559868 | 1.300385 | 5.113822 | 7.205453 | 0.02815289 | 0.1160192 | 0.28856 | 0.7919503 | 0.03124837 | 0.1169767 | 0.3243311 | 0.01710428 | 0.1957372 | 0.02373996 | 0.01036581 | 0.09427251 | 0.003096321 | 0.005101676 | 0.002799198
1 | 121 | 2018-AYA-A18110-526.00A-Circulo F-cpy2 - 1 | cpy-1 | 2018-AYA-A18110-526.00A | NE Vein | 121c_200116.FIN2 | 683014.6 | 686715.8 | 0.57763 | 1.456364 | 293014.5 | 0.1867 | 2.1162 | 343500 | 2338.283 | 17.66577 | 10.56084 | 0.6493066 | 8.275731 | 0.034748 | 544.8644 | 14.93458 | 550.8301 | 3751.617 | 11.3928 | 0.07212804 | 0.9246906 | 0.1565029 | 9.657623 | 2.951429 |  | 47675.31 | 34836.59 | 0.57763 | 1.059812 | 16862.81 | 0.1867 | 2.1162 | 26087.07 | 143.1534 | 1.112654 | 1.863923 | 0.2252937 | 0.7771742 | 0.034748 | 24.999 | 0.9191706 | 21.77314 | 255.4367 | 0.6475217 | 0.01582688 | 0.09983931 | 0.02733757 | 0.4833637 | 0.1278921 |  | 2372.586 | 1109.931 | 0.5776338 | 1.445068 | 13.88519 | 0.186695 | 2.116232 | 6.29732 | 8.766136 | 0.03557513 | 0.1391615 | 0.3533036 | 0.9995253 | 0.0347479 | 0.1423375 | 0.4036833 | 0.0198908 | 0.2396722 | 0.03332026 | 0.01367742 | 0.1223005 | 0.003760628 | 0.007477253 | 0.003570773
1 | 122 | 2018-AYA-A18110-526.00A-Circulo F-cpy2 - 2 | cpy-1 | 2018-AYA-A18110-526.00A | NE Vein | 122c_200116.FIN2 | 633951.1 | 622865.2 | 0.64855 | 1.594 | 278634.6 | 0.20244 | 1.8957 | 343500 | 1660.527 | 15.12741 | 4.090442 | 0.39363 | 7.456363 | 0.044101 | 474.4368 | 8.232871 | 394.8253 | 2636.173 | 6.623983 | 0.1312994 | 1.229102 | 0.01714809 | 7.292991 | 2.859876 |  | 58169.18 | 42023.71 | 0.64855 | 1.594 | 30306.41 | 0.20244 | 1.8957 | 47908.23 | 171.62 | 0.8036597 | 0.3090523 | 0.39363 | 1.511692 | 0.044101 | 40.76943 | 0.8823762 | 49.66235 | 228.4107 | 0.8298619 | 0.01379366 | 0.1256248 | 0.01066216 | 0.8400251 | 0.3239745 |  | 2641.159 | 1214.834 | 0.6485537 | 1.594027 | 15.23568 | 0.2024361 | 1.895703 | 6.848492 | 9.619907 | 0.03970073 | 0.1562294 | 0.3936295 | 1.105108 | 0.04410107 | 0.1549361 | 0.4391198 | 0.0234822 | 0.2593429 | 0.03902507 | 0.01455231 | 0.1324707 | 0.003390218 | 0.009713267 | 0.003845607
1 | 123 | 2018-AYA-A18110-526.00A-Circulo F-cpy2 - 3 | cpy-1 | 2018-AYA-A18110-526.00A | NE Vein | 123c_200116.FIN2 | 656235.7 | 698115 | 0.52566 | 1.3531 | 265608.9 | 0.17782 | 2.480808 | 343500 | 1660.864 | 16.14921 | 1.010134 | 0.552933 | 7.807731 | 0.038066 | 575.836 | 12.46717 | 490.058 | 3548.082 | 5.992656 | 0.08969904 | 1.010306 | 0.0050061 | 10.33393 | 3.928144 |  | 42367.47 | 59116.98 | 0.52566 | 1.3531 | 16077.33 | 0.17782 | 0.6479804 | 36894.57 | 116.2377 | 1.148849 | 0.1013989 | 0.1873042 | 0.9734656 | 0.038066 | 28.91956 | 0.9453698 | 38.92728 | 205.7316 | 0.4116199 | 0.0113856 | 0.09069087 | 0.0050061 | 0.468829 | 0.2055277 |  | 2208.567 | 1042.132 | 0.5256627 | 1.353111 | 13.11565 | 0.1778226 | 1.313006 | 5.929973 | 8.35922 | 0.03298332 | 0.134368 | 0.3356354 | 0.9110977 | 0.03806644 | 0.1298166 | 0.3802559 | 0.01832629 | 0.2219784 | 0.03272631 | 0.01211559 | 0.1116194 | 0.005006078 | 0.00757018 | 0.00339622
1 | 124 | 2018-AYA-A17056-185.30-Circulo A-sl3 - 1 | sl-2 | 2018-AYA-A17056-185.30 | Manto | 124c_200116.FIN2 | 463031.2 | 457832.2 | 0.46423 | 1156.966 | 88209.43 | 3.058857 | 1.555 | 354.7094 | 532300 | 0.03591296 | 0.11717 | 10.0982 | 3.859421 | 0.05996344 | 11.40464 | 3225.733 | 439.6562 | 0.5834739 | 0.028859 | 0.010232 | 1.742325 | 0.0030512 | 0.06988748 | 0.09251453 |  | 14692.96 | 15269.28 | 0.46423 | 50.13071 | 3776.423 | 0.1649504 | 1.555 | 19.06591 | 17675.49 | 0.01944705 | 0.11717 | 0.612712 | 0.6694623 | 0.02473927 | 0.6013612 | 69.23786 | 17.42451 | 0.1213696 | 0.028859 | 0.010232 | 0.0829427 | 0.0030512 | 0.007461339 | 0.007439325 |  | 1971.375 | 918.7243 | 0.4642258 | 1.20474 | 11.60719 | 0.1513984 | 1.555025 | 5.261088 | 7.397685 | 0.02861054 | 0.1171717 | 0.3003961 | 0.7467684 | 0.03167499 | 0.1164883 | 0.3180803 | 0.01716359 | 0.1964326 | 0.0288592 | 0.01023211 | 0.09140643 | 0.003051177 | 0.006246501 | 0.0027744
1 | 125 | 2018-AYA-A17056-185.30-Circulo A-sl3 - 2 | sl-2 | 2018-AYA-A17056-185.30 | Manto | 125c_200116.FIN2 | 443095 | 433956.9 | 0.46985 | 1398.631 | 79340.25 | 2.292466 | 1.5442 | 565.0394 | 513000 | 0.06312932 | 0.11129 | 9.16807 | 4.729595 | 0.05881144 | 7.607308 | 2643.329 | 112.4209 | 3.793688 | 0.3836653 | 0.010438 | 1.750558 | 0.003537642 | 1.82568 | 2.87861 |  | 15258.78 | 15164.81 | 0.46985 | 62.52893 | 3406.777 | 0.1426062 | 1.5442 | 46.91684 | 15971.21 | 0.01968871 | 0.11129 | 0.6034829 | 0.6591902 | 0.02736169 | 0.5131482 | 59.73615 | 3.177408 | 0.1686137 | 0.03881611 | 0.010438 | 0.08962558 | 0.002001464 | 0.08673376 | 0.2975247 |  | 1874.163 | 878.5651 | 0.4698462 | 1.162528 | 11.32313 | 0.1467964 | 1.544183 | 4.955795 | 7.041573 | 0.02910913 | 0.1112859 | 0.2912287 | 0.6700418 | 0.03587741 | 0.1158093 | 0.3406161 | 0.0176144 | 0.1879988 | 0.02703279 | 0.0104385 | 0.09443481 | 0.002650496 | 0.005685113 | 0.00252882
1 | 126 | 2018-AYA-A17056-185.30-Circulo A-sl3 - 3 | sl-2 | 2018-AYA-A17056-185.30 | Manto | 126c_200116.FIN2 | 453309.5 | 448784.3 | 0.49719 | 2207.813 | 74988.28 | 2.067532 | 1.1629 | 119.7336 | 526200 | 0.06264523 | 0.11672 | 9.13856 | 1.909601 | 0.1600971 | 3.32916 | 2545.857 | 114.9046 | 2.848495 | 0.08823087 | 0.010177 | 1.54874 | 0.0031845 | 0.4310949 | 0.5431904 |  | 11389.93 | 9368.494 | 0.49719 | 67.67121 | 2237.165 | 0.1569136 | 1.1629 | 11.02752 | 13001.55 | 0.02439589 | 0.11672 | 0.3599973 | 0.5600301 | 0.03725261 | 0.1397004 | 38.73629 | 6.928086 | 0.305601 | 0.01719192 | 0.010177 | 0.08279465 | 0.0031845 | 0.02415263 | 0.02334027 |  | 1968.624 | 927.0354 | 0.4971907 | 1.243676 | 11.85769 | 0.1576243 | 1.162937 | 5.184743 | 7.700233 | 0.02991434 | 0.1167181 | 0.2987294 | 0.7697729 | 0.03518913 | 0.1209802 | 0.3422413 | 0.0186628 | 0.198979 | 0.0279389 | 0.01017744 | 0.09744476 | 0.003184521 | 0.005680271 | 0.003612703
1 | 127 | 2018-AYA-A17056-185.30-Circulo A-sl3 - 4 | sl-2 | 2018-AYA-A17056-185.30 | Manto | 127c_200116.FIN2 | 443979.5 | 443012.9 | 0.4866 | 3286.917 | 76352.42 | 2.630356 | 1.4001 | 91.95524 | 517700 | 0.0822341 | 0.11967 | 8.924345 | 3.500173 | 0.1948926 | 4.658236 | 2252.242 | 117.8116 | 19.58166 | 0.6933492 | 0.010213 | 1.21105 | 0.003358473 | 2.596978 | 3.538391 |  | 17779.1 | 17566.51 | 0.4866 | 160.2812 | 4074.208 | 0.236387 | 1.4001 | 5.732904 | 20607.09 | 0.01888432 | 0.11967 | 0.5881203 | 0.7592763 | 0.02893929 | 0.2411637 | 64.21666 | 4.17688 | 7.247379 | 0.06484128 | 0.010213 | 0.1067952 | 0.001876273 | 0.1424174 | 0.1986186 |  | 1999.087 | 943.3378 | 0.4866041 | 1.267239 | 12.10629 | 0.1697561 | 1.400139 | 5.319216 | 7.920862 | 0.03196661 | 0.1196731 | 0.3108798 | 0.838476 | 0.03016407 | 0.1255934 | 0.3221536 | 0.01779704 | 0.2034495 | 0.03187995 | 0.01021263 | 0.1049488 | 0.00329705 | 0.006304632 | 0.00267145
1 | 128 | 2018-AYA-A17056-185.30-Circulo A-sl3 - 5 | sl-2 | 2018-AYA-A17056-185.30 | Manto | 128c_200116.FIN2 | 444903.1 | 439173.7 | 0.41762 | 1100.079 | 76157.17 | 2.463771 | 1.1199 | 105.3441 | 525100 | 0.05501211 | 0.1136537 | 8.607802 | 2.862951 | 0.07326126 | 4.666274 | 2781.89 | 139.7302 | 2.488914 | 0.1576256 | 0.009121363 | 1.767364 | 0.0025554 | 0.840446 | 1.347956 |  | 10556.28 | 10345.3 | 0.41762 | 41.01614 | 2540.019 | 0.1735224 | 1.1199 | 4.627283 | 12943.69 | 0.01672852 | 0.0770224 | 0.4310211 | 0.5403529 | 0.0244981 | 0.1259018 | 42.1291 | 7.659093 | 0.1163287 | 0.02103934 | 0.004701863 | 0.08425111 | 0.0025554 | 0.03965528 | 0.05228305 |  | 1690.927 | 790.6261 | 0.4176196 | 1.068592 | 10.18329 | 0.127047 | 1.119892 | 4.446186 | 6.723457 | 0.02593689 | 0.1004376 | 0.2600026 | 0.6270445 | 0.02896561 | 0.1045357 | 0.3112253 | 0.01489074 | 0.1651418 | 0.02802089 | 0.007787924 | 0.08415166 | 0.002555384 | 0.005141388 | 0.002719708
1 | 129 | 2018-AYA-A17056-185.30-Circulo A-sl3 - 6 | sl-2 | 2018-AYA-A17056-185.30 | Manto | 129c_200116.FIN2 | 463901.2 | 460386.5 | 0.44444 | 1877.381 | 81097.87 | 2.332509 | 1.418 | 99.76071 | 529600 | 0.1189679 | 0.1534899 | 8.877261 | 3.719879 | 0.1060477 | 4.705677 | 2712.754 | 105.187 | 7.791726 | 0.02746729 | 0.0090625 | 1.220416 | 0.0033089 | 0.1187206 | 0.3218805 |  | 13911.61 | 14182.84 | 0.44444 | 73.19377 | 3180.982 | 0.1697831 | 1.418 | 5.92472 | 17721.81 | 0.02074418 | 0.05784561 | 0.467328 | 0.6048148 | 0.02407012 | 0.2322538 | 71.11237 | 3.775551 | 0.3321654 | 0.01489245 | 0.0090625 | 0.07704578 | 0.0033089 | 0.02042379 | 0.0107993 |  | 1781.171 | 826.4125 | 0.4444412 | 1.117807 | 10.64414 | 0.1472519 | 1.417969 | 4.618351 | 7.053784 | 0.0270938 | 0.1062015 | 0.2751759 | 0.7228784 | 0.03108792 | 0.1105569 | 0.3134898 | 0.0154534 | 0.1757756 | 0.0213437 | 0.009062472 | 0.08955079 | 0.003308886 | 0.00527949 | 0.002774561
1 | 130 | 2018-AYA-A17056-185.30-Circulo A-sl3 - 7 | sl-2 | 2018-AYA-A17056-185.30 | Manto | 130c_200116.FIN2 | 456792.7 | 454386.6 | 0.46743 | 2247.747 | 79717.96 | 2.45393 | 1.4441 | 72.24884 | 528600 | 0.06811537 | 0.11095 | 8.429467 | 3.907957 | 0.1707867 | 3.596259 | 2383.571 | 73.03824 | 4.256248 | 0.2839858 | 0.0091082 | 1.294728 | 0.002552 | 1.619701 | 2.012531 |  | 17326.99 | 18710.19 | 0.46743 | 99.45332 | 3654.864 | 0.1477543 | 1.4441 | 9.356544 | 20817.94 | 0.02251684 | 0.11095 | 0.5466028 | 0.7091267 | 0.02888694 | 0.2073001 | 71.02291 | 4.812057 | 0.6179399 | 0.06578167 | 0.0091082 | 0.07552126 | 0.002552 | 0.2973216 | 0.3227504 |  | 1867.142 | 867.309 | 0.467427 | 1.177976 | 11.17235 | 0.1565437 | 1.444105 | 4.923262 | 7.282686 | 0.02921583 | 0.1109549 | 0.2843606 | 0.7569182 | 0.02564841 | 0.1130622 | 0.3072368 | 0.01695094 | 0.17905 | 0.027077 | 0.009108209 | 0.09585349 | 0.002552046 | 0.005238872 | 0.002961411
1 | 131 | 2018-AYA-A17056-185.30-Circulo B-sl3 - 1 | sl-2 | 2018-AYA-A17056-185.30 | Manto | 131c_200116.FIN2 | 456337.2 | 456093.1 | 0.47239 | 1057.703 | 81471.89 | 2.591583 | 1.1979 | 57.1858 | 534300 | 0.141888 | 0.11256 | 8.787191 | 3.9521 | 0.05472602 | 3.164649 | 2897.265 | 61.92549 | 2.577787 | 0.027972 | 0.0092706 | 1.842827 | 0.00258 | 0.05363731 | 0.2112142 |  | 13351.98 | 13249.9 | 0.47239 | 30.77157 | 2813.74 | 0.1665944 | 1.1979 | 4.482812 | 15380.34 | 0.01812837 | 0.11256 | 0.4690872 | 0.5618594 | 0.02057665 | 0.1796056 | 53.44695 | 3.974148 | 0.2636577 | 0.027972 | 0.0092706 | 0.1013546 | 0.00258 | 0.01131296 | 0.02302225 |  | 1857.153 | 865.6579 | 0.4723874 | 1.175475 | 11.10033 | 0.1501834 | 1.197929 | 4.804009 | 7.252957 | 0.02784277 | 0.1125628 | 0.2810866 | 0.7109688 | 0.02909501 | 0.1160781 | 0.3282512 | 0.01624292 | 0.1841927 | 0.02797248 | 0.009270559 | 0.09795627 | 0.002580027 | 0.006661476 | 0.003330579
1 | 132 | 2018-AYA-A17056-185.30-Circulo B-sl3 - 2 | sl-2 | 2018-AYA-A17056-185.30 | Manto | 132c_200116.FIN2 | 446397.9 | 447782.2 | 0.4188 | 714.6596 | 82897.69 | 2.371424 | 1.2804 | 845.7986 | 511200 | 0.04326399 | 0.10459 | 8.505144 | 7.02675 | 0.06208527 | 21.8582 | 3056.974 | 1034.961 | 0.4796548 | 0.03285511 | 0.0081783 | 1.531286 | 0.0027069 | 0.1157315 | 0.1020128 |  | 12244.9 | 11613.07 | 0.4188 | 22.72773 | 2989.364 | 0.1464032 | 1.2804 | 40.92513 | 15894.29 | 0.01995747 | 0.10459 | 0.4483715 | 0.7178336 | 0.0230817 | 1.002211 | 52.58869 | 47.30507 | 0.07922296 | 0.01395895 | 0.0081783 | 0.08812129 | 0.0027069 | 0.02655737 | 0.01237799 |  | 1735.101 | 806.6657 | 0.4187974 | 1.102654 | 10.40525 | 0.1304232 | 1.280363 | 4.587841 | 7.005708 | 0.02863105 | 0.1045924 | 0.2622635 | 0.6538541 | 0.02736481 | 0.10531 | 0.3254816 | 0.01660364 | 0.1631923 | 0.02173138 | 0.008178263 | 0.08783898 | 0.002706884 | 0.004670747 | 0.002733351
1 | 133 | 2018-AYA-A17056-185.30-Circulo C-sl4 - 1 | sl-3 | 2018-AYA-A17056-185.30 | Manto | 133c_200116.FIN2 | 461616.9 | 460453.3 | 0.44774 | 8.27383 | 7007.275 | 0.15581 | 1.1927 | 106.8066 | 638500 | 3.438818 | 0.11752 | 9.890652 | 9.444886 | 0.032017 | 3.263117 | 2921.832 | 7.261347 | 89.00488 | 1.937835 | 0.0081314 | 14.98837 | 0.0027609 | 0.4571627 | 0.3086794 |  | 10134.35 | 10411.28 | 0.44774 | 1.196096 | 236.4285 | 0.15581 | 1.1927 | 5.954044 | 16958.05 | 0.1072993 | 0.11752 | 0.4328102 | 0.7781616 | 0.032017 | 0.1271216 | 76.46038 | 0.2691146 | 1.004022 | 0.1746221 | 0.0081314 | 0.2804728 | 0.0027609 | 0.06189626 | 0.04131802 |  | 1881.629 | 858.3555 | 0.4477375 | 1.189056 | 11.34801 | 0.1558125 | 1.192713 | 4.96129 | 7.415633 | 0.02944361 | 0.1175182 | 0.2902497 | 0.747042 | 0.03201658 | 0.1182485 | 0.3170701 | 0.01742856 | 0.1807336 | 0.02640769 | 0.008131386 | 0.09850027 | 0.002760874 | 0.005724056 | 0.002649295
1 | 134 | 2018-AYA-A17056-185.30-Circulo C-sl4 - 2 | sl-3 | 2018-AYA-A17056-185.30 | Manto | 134c_200116.FIN2 | 473349 | 467241.6 | 0.41756 | 48.62144 | 13880.1 | 0.3435446 | 1.2129 | 344.9806 | 639700 | 10.67398 | 0.2982646 | 6.922588 | 22.23641 | 0.030375 | 7.430496 | 4145.208 | 59.0143 | 262.2385 | 2.282197 | 0.0079901 | 35.25869 | 0.002624 | 2.331822 | 0.2413919 |  | 11983.35 | 10962.62 | 0.41756 | 2.112051 | 524.7154 | 0.1329003 | 1.2129 | 12.89403 | 16474.82 | 0.3172689 | 0.06675016 | 0.2868993 | 1.262067 | 0.030375 | 0.3165234 | 149.8659 | 1.204047 | 5.695777 | 0.07747344 | 0.0079901 | 0.5778427 | 0.002624 | 0.08821711 | 0.009075636 |  | 1779.523 | 825.2325 | 0.4175637 | 1.134732 | 10.65187 | 0.154999 | 1.21293 | 4.640868 | 6.917736 | 0.02811053 | 0.1036292 | 0.2664449 | 0.6989031 | 0.0303754 | 0.1096486 | 0.3047688 | 0.0152129 | 0.1717748 | 0.02720144 | 0.007990116 | 0.0940714 | 0.00262402 | 0.006219341 | 0.002608683
1 | 137 | 2018-AYA-A17056-185.30-Circulo C-sl4 - 5 | sl-3 | 2018-AYA-A17056-185.30 | Manto | 137c_200116.FIN2 | 468470.8 | 465920.8 | 0.48965 | 11.93124 | 7154.651 | 0.17655 | 1.4821 | 666.413 | 634600 | 1.785964 | 0.1725176 | 6.396332 | 7.445454 | 0.03351699 | 10.23967 | 2919.848 | 8.708225 | 643.1721 | 0.489372 | 0.0094726 | 15.2751 | 0.0036583 | 0.2143511 | 2.422389 |  | 13725.89 | 11905.67 | 0.48965 | 1.276852 | 234.6543 | 0.17655 | 1.4821 | 22.15799 | 18527.01 | 0.07615537 | 0.08729371 | 0.3140609 | 0.8203641 | 0.02211038 | 0.4842025 | 96.98802 | 0.203015 | 14.42261 | 0.05901583 | 0.0094726 | 0.2455078 | 0.0036583 | 0.02003839 | 0.2625014 |  | 2150.815 | 991.6417 | 0.489653 | 1.37135 | 12.84605 | 0.1765452 | 1.482098 | 5.644241 | 8.747175 | 0.03419663 | 0.124717 | 0.321492 | 0.7311228 | 0.03149826 | 0.1327953 | 0.3764167 | 0.01875687 | 0.2011098 | 0.02685197 | 0.009472593 | 0.1080373 | 0.003658346 | 0.008035751 | 0.003559684
1 | 138 | 2018-AYA-A17056-185.30-Circulo C-sl4 - 6 | sl-3 | 2018-AYA-A17056-185.30 | Manto | 138c_200116.FIN2 | 463752 | 464349.3 | 0.41655 | 32.23098 | 6932.603 | 0.14574 | 1.1147 | 551.6692 | 638000 | 3.774492 | 0.11126 | 7.95606 | 9.463504 | 0.02989 | 9.233243 | 2691.275 | 2.2106 | 490.0017 | 9.425966 | 0.0079425 | 18.56164 | 0.0035828 | 2.225562 | 0.9983695 |  | 13308.68 | 13759.46 | 0.41655 | 2.714895 | 468.0294 | 0.14574 | 1.1147 | 19.74789 | 20743.74 | 0.1236044 | 0.11126 | 0.3276284 | 0.7641115 | 0.02989 | 0.3431248 | 86.70442 | 0.05972503 | 10.71077 | 0.1340254 | 0.0079425 | 0.2505905 | 0.0035828 | 0.06516956 | 0.02478878 |  | 1810.508 | 848.5785 | 0.4165491 | 1.166729 | 10.71995 | 0.1457356 | 1.11474 | 4.768621 | 7.429879 | 0.0280529 | 0.1112621 | 0.2689562 | 0.7252631 | 0.02988959 | 0.1122732 | 0.3108963 | 0.01607402 | 0.1706032 | 0.02513571 | 0.00794251 | 0.09869132 | 0.003582758 | 0.006135575 | 0.00228693
1 | 139 | 2018-AYA-A17056-185.30-Circulo C-sl4 - 7 | sl-3 | 2018-AYA-A17056-185.30 | Manto | 139c_200116.FIN2 | 466444.3 | 460492.6 | 0.43788 | 49.45341 | 13387.3 | 0.4742439 | 1.1319 | 80.54071 | 638500 | 12.01831 | 0.3218682 | 6.30601 | 26.21768 | 0.029008 | 2.497244 | 3592.782 | 24.28036 | 45.56802 | 0.025971 | 0.0097058 | 39.41965 | 0.0030497 | 0.01306349 | 0.0035388 |  | 11316.27 | 11429.57 | 0.43788 | 2.087671 | 427.374 | 0.106515 | 1.1319 | 4.159841 | 17559.25 | 0.320955 | 0.07653839 | 0.3955041 | 1.523175 | 0.029008 | 0.1273496 | 89.28358 | 0.7619477 | 0.9088122 | 0.025971 | 0.0097058 | 0.5968844 | 0.0030497 | 0.005076373 | 0.0035388 |  | 1844.899 | 863.0576 | 0.4378796 | 1.181082 | 11.33783 | 0.163661 | 1.131854 | 4.872086 | 7.456945 | 0.02981771 | 0.111126 | 0.2850566 | 0.7724685 | 0.02900807 | 0.1156399 | 0.326269 | 0.01674342 | 0.1723681 | 0.02597061 | 0.009705772 | 0.09814354 | 0.003049673 | 0.00637736 | 0.003538832
1 | 140 | 2018-AYA-A17056-185.30-Circulo C-sl4 - 8 | sl-3 | 2018-AYA-A17056-185.30 | Manto | 140c_200116.FIN2 | 481690.2 | 476245.7 | 0.42811 | 37.71434 | 11488.18 | 0.3130637 | 1.1468 | 1285.406 | 639700 | 6.24934 | 0.2202159 | 6.407364 | 13.92808 | 0.031112 | 18.22701 | 3270.576 | 52.73113 | 1179.629 | 2.102492 | 0.0089037 | 30.84707 | 0.0035312 | 2.177226 | 0.2749534 |  | 14495.89 | 14601.06 | 0.42811 | 1.889225 | 438.5954 | 0.0980879 | 1.1468 | 49.20788 | 18755.83 | 0.2088736 | 0.08909073 | 0.3714668 | 0.8942959 | 0.031112 | 0.8114971 | 104.4999 | 1.754432 | 30.07046 | 0.1420244 | 0.0089037 | 0.6825986 | 0.0035312 | 0.1316236 | 0.03219614 |  | 1918.321 | 883.7385 | 0.4281103 | 1.223573 | 11.33 | 0.1553532 | 1.146759 | 4.993008 | 7.69881 | 0.0283647 | 0.1140474 | 0.2857486 | 0.7216151 | 0.03111233 | 0.1155167 | 0.3074089 | 0.01678533 | 0.1761005 | 0.02848531 | 0.008903727 | 0.1000753 | 0.00353119 | 0.005818173 | 0.003546882
1 | 143 | UQAC-FeS-1 - 5 |  |  |  | 143c_200116.FIN2 | 503404.3 | 479530.5 | 107.1872 | 60.36213 | 450000 | 651.0013 | 19730.64 | 24785.86 | 230.4282 | 7.348823 | 4.119089 | 1138.966 | 341.7369 | 68.79927 | 182.2577 | 3.162969 | 7.224056 | 162.6505 | 66.44029 | 51.578 | 28.05219 | 0.3205329 | 104.24 | 134.7973 |  | 43051.03 | 41190.5 | 5.422804 | 4.81077 | 13945.79 | 28.28582 | 936.2266 | 1980.914 | 20.20107 | 0.4195643 | 0.2734546 | 37.41821 | 18.02302 | 2.016085 | 11.8307 | 0.4116429 | 0.3072732 | 9.335287 | 3.957472 | 4.172187 | 9.370018 | 0.04023615 | 5.688385 | 7.177466 |  | 2687.107 | 1241.336 | 0.5233912 | 1.448597 | 13.49848 | 0.1874196 | 1.367092 | 6.293063 | 8.893143 | 0.03631931 | 0.1359987 | 0.3535483 | 0.9119108 | 0.03369199 | 0.1414305 | 0.3936148 | 0.0204694 | 0.206874 | 0.03156815 | 0.01054062 | 0.1287087 | 0.004834605 | 0.006859443 | 0.00380662
1 | 144 | GSD-1G - 5 |  |  |  | 144c_200116.FIN2 | 12060.4494 | 13298.74 | 40.00575 | 414.102 | 167052 | 72.07309 | 82.02059 | 70.71833 | 54 | 77.34717 | 56.65159 | 140.8462 | 4.3081 | 74.4713 | 40.78618 | 66.39996 | 57.36714 | 55.9969 | 61.12009 | 7.301999 | 0.59656 | 1.52086 | 88.32403 | 63.10411 |  | 12060.4494 | 4573.297 | 2.705091 | 13.90566 | 4160.226 | 2.332311 | 8.900443 | 16.58126 | 45.56132 | 1.796806 | 1.620175 | 3.907317 | 4.3081 | 1.935585 | 1.214972 | 2.38207 | 1.376203 | 1.673866 | 1.611266 | 0.2565102 | 0.59656 | 0.06271378 | 2.27612 | 1.55745 |  | 12060.45 | 5587.083 | 2.389333 | 6.41499 | 59.77179 | 0.8382203 | 6.857404 | 26.58799 | 40.01686 | 0.1620936 | 0.6196895 | 1.570365 | 4.308052 | 0.160139 | 0.6219918 | 1.737874 | 0.09205722 | 0.9006465 | 0.1628108 | 0.05479491 | 0.596559 | 0.01468786 | 0.029082 | 0.016793
1 | 145 | NIST610 - 5 |  |  |  | 145c_200116.FIN2 | 15389.78 | 21853.55 | 239.4394 | 530.2 | 430.6293 | 444.5277 | 361.2361 | 458.46 | 460 | 356.3145 | 346.5451 | 379.3796 | 130.3664 | 488.7497 | 259.7449 | 413.9828 | 361.3134 | 406.9809 | 364.9192 | 20.62666 | 0.30029 | 62.20483 | 461.6971 | 412.1273 |  | 3713.134 | 2021.686 | 7.587141 | 14.0152 | 28.95133 | 10.8475 | 16.64755 | 17.4028 | 25.17866 | 8.807976 | 8.096491 | 9.791322 | 5.40329 | 12.65955 | 6.1006 | 11.92743 | 9.283251 | 10.26729 | 9.552685 | 0.5838738 | 0.30029 | 1.541326 | 11.41518 | 9.387533 |  | 5760.746 | 2660.475 | 1.187428 | 3.236497 | 30.63715 | 0.4339129 | 3.736506 | 13.68203 | 20.29985 | 0.07790402 | 0.3111263 | 0.7712154 | 1.860961 | 0.08505035 | 0.3177845 | 0.8549911 | 0.04630362 | 0.4567708 | 0.07506993 | 0.02557786 | 0.3002898 | 0.008618783 | 0.01795543 | 0.008026108
1 | 146 | 2018-AYA-A17056-185.30-Circulo C-sl4 - 9 | sl-3 | 2018-AYA-A17056-185.30 | Manto | 146c_200116.FIN2 | 468851 | 461697 | 0.39872 | 43.78334 | 12606.26 | 0.2975129 | 0.96729 | 1081.805 | 638500 | 6.648104 | 0.112 | 11.97654 | 12.83728 | 0.04569589 | 19.12627 | 3512.466 | 35.44091 | 958.4056 | 6.332223 | 0.0081526 | 18.29038 | 0.006618541 | 5.799962 | 8.914575 |  | 13960.8 | 12660.24 | 0.39872 | 2.100387 | 533.1558 | 0.09860882 | 0.96729 | 40.83066 | 20973.68 | 0.2322807 | 0.112 | 0.6220917 | 0.8854851 | 0.02053847 | 0.6708204 | 111.5984 | 1.814951 | 17.79103 | 0.1329122 | 0.0081526 | 0.4396323 | 0.00233511 | 0.08237619 | 0.2717246 |  | 1871.116 | 882.5308 | 0.3987245 | 1.113426 | 10.29199 | 0.1495902 | 0.9672883 | 4.601102 | 6.907939 | 0.02661596 | 0.1120033 | 0.2723668 | 0.6990801 | 0.0301955 | 0.1096388 | 0.3057831 | 0.01462965 | 0.1505571 | 0.0291784 | 0.008152577 | 0.08946441 | 0.003104339 | 0.005353212 | 0.003580843
1 | 147 | 2018-AYA-A17056-185.30-Circulo C-sl4 - 10 | sl-3 | 2018-AYA-A17056-185.30 | Manto | 147c_200116.FIN2 | 468610.2 | 465930.5 | 0.41598 | 42.34207 | 12142.94 | 0.3509604 | 1.1424 | 612.7429 | 639700 | 8.053276 | 0.1616582 | 8.810558 | 18.18972 | 0.026737 | 9.280075 | 3264.679 | 42.69191 | 538.2177 | 0.681368 | 0.0085509 | 31.47124 | 0.0024241 | 0.8974024 | 0.05672898 |  | 14525.08 | 12947.3 | 0.41598 | 2.26461 | 517.8829 | 0.1057813 | 1.1424 | 13.34786 | 18918.04 | 0.336094 | 0.07215896 | 0.4349891 | 1.014839 | 0.026737 | 0.2251993 | 112.8119 | 1.161615 | 6.165409 | 0.04436743 | 0.0085509 | 0.7057616 | 0.0024241 | 0.03363213 | 0.005461706 |  | 1898.526 | 883.9384 | 0.4159759 | 1.126277 | 10.73498 | 0.1511936 | 1.142396 | 4.646168 | 7.066329 | 0.02557774 | 0.1100069 | 0.2742578 | 0.6933263 | 0.02673682 | 0.1132938 | 0.3180724 | 0.01495072 | 0.1618946 | 0.02584001 | 0.008550861 | 0.09878515 | 0.002424097 | 0.005222027 | 0.002233155
1 | 148 | 2018-AYA-A17056-185.30-Circulo C-sl4 - 11 | sl-3 | 2018-AYA-A17056-185.30 | Manto | 148c_200116.FIN2 | 468789.4 | 466208.7 | 0.41617 | 39.46052 | 12309.08 | 0.3476301 | 1.3344 | 1094.158 | 634200 | 7.088703 | 0.11109 | 8.176517 | 14.76439 | 0.029794 | 14.69373 | 3253.636 | 18.18308 | 993.7021 | 1.306567 | 0.0085387 | 31.95423 | 0.0035881 | 1.202928 | 0.1333168 |  | 15098.81 | 13875.95 | 0.41617 | 2.348772 | 542.6004 | 0.08546222 | 1.3344 | 33.2367 | 21531.25 | 0.5359582 | 0.11109 | 0.4496266 | 1.116513 | 0.029794 | 0.3747326 | 118.7031 | 0.7092719 | 31.2397 | 0.07390536 | 0.0085387 | 0.8401812 | 0.0035881 | 0.05078075 | 0.008471442 |  | 1895.27 | 882.5375 | 0.4161681 | 1.142473 | 10.65445 | 0.1473229 | 1.334362 | 4.746691 | 7.063202 | 0.02791982 | 0.1110886 | 0.277429 | 0.7556393 | 0.02979358 | 0.1140114 | 0.310729 | 0.01600609 | 0.1617654 | 0.0270258 | 0.008538683 | 0.1004883 | 0.00358806 | 0.005439573 | 0.003012675
1 | 149 | 2018-AYA-A17056-185.30-Circulo D-sl4 - 1 | sl-3 | 2018-AYA-A17056-185.30 | Manto | 149c_200116.FIN2 | 375511.2 | 372456.8 | 0.3524145 | 30.88045 | 9900.564 | 0.12498 | 1.035 | 33.88058 | 634200 | 9.425112 | 0.1297117 | 6.137937 | 16.38027 | 0.023951 | 1.713621 | 2474.866 | 10.53194 | 13.85793 | 0.02323 | 0.0067546 | 22.02532 | 0.0026383 | 0.006337007 | 0.0025679 |  | 10306.82 | 9083.941 | 0.2231941 | 1.544353 | 385.8305 | 0.12498 | 1.035 | 3.187552 | 15318.34 | 0.3143378 | 0.06559119 | 0.3052479 | 0.9719687 | 0.023951 | 0.1007725 | 74.35009 | 0.5470251 | 0.3606826 | 0.02323 | 0.0067546 | 0.4127975 | 0.0026383 | 0.00458928 | 0.0025679 |  | 1525.787 | 710.381 | 0.3094577 | 0.9277468 | 8.689113 | 0.1249763 | 1.034954 | 3.877509 | 5.94368 | 0.02194877 | 0.09035562 | 0.2223169 | 0.513824 | 0.02395055 | 0.09180017 | 0.2605708 | 0.01224703 | 0.1339106 | 0.02323006 | 0.006754601 | 0.08304304 | 0.002638309 | 0.005007978 | 0.002567898
1 | 150 | 2018-AYA-A17056-185.30-Circulo D-sl4 - 2 | sl-3 | 2018-AYA-A17056-185.30 | Manto | 150c_200116.FIN2 | 388740.3 | 385347 | 0.31759 | 31.36889 | 10024.5 | 0.12265 | 1.1278 | 1036.183 | 646100 | 3.689813 | 0.090246 | 6.264062 | 7.762485 | 0.01998267 | 13.07726 | 2601.586 | 16.46232 | 900.013 | 0.4021132 | 0.0069579 | 28.9734 | 0.0024016 | 0.4229168 | 0.04589802 |  | 11219.48 | 11028.24 | 0.31759 | 1.588269 | 407.314 | 0.12265 | 1.1278 | 68.34119 | 17624.2 | 0.1141711 | 0.090246 | 0.315341 | 0.4939854 | 0.01065438 | 0.8294152 | 80.54306 | 1.129123 | 46.30052 | 0.03552509 | 0.0069579 | 0.5717375 | 0.0024016 | 0.03723704 | 0.006058004 |  | 1500.845 | 697.5333 | 0.3175875 | 0.9196374 | 8.55146 | 0.1226519 | 1.127815 | 3.799256 | 5.777946 | 0.02238698 | 0.09024636 | 0.2122693 | 0.5402163 | 0.0194072 | 0.09162492 | 0.2464678 | 0.0130376 | 0.1289833 | 0.01918815 | 0.006957919 | 0.08061371 | 0.00240161 | 0.004917076 | 0.001855498
1 | 151 | 2018-AYA-A17056-185.30-Circulo D-sl4 - 3 | sl-3 | 2018-AYA-A17056-185.30 | Manto | 151c_200116.FIN2 | 382506.2 | 377711.3 | 0.35066 | 39.92809 | 11880.07 | 0.144238 | 0.90261 | 195.8536 | 634600 | 7.013663 | 0.1135894 | 6.163283 | 11.41109 | 0.025067 | 3.302035 | 2703.89 | 212.3461 | 40.03858 | 0.023387 | 0.0075411 | 18.29285 | 0.0020977 | 0.01082558 | 0.0022873 |  | 9762.885 | 8603.583 | 0.35066 | 1.924497 | 432.8337 | 0.07504237 | 0.90261 | 7.941334 | 13815.07 | 0.2195228 | 0.05803728 | 0.3082939 | 0.6166577 | 0.025067 | 0.1310413 | 77.00082 | 5.573414 | 0.899989 | 0.023387 | 0.0075411 | 0.3305917 | 0.0020977 | 0.003716524 | 0.0022873 |  | 1488.238 | 695.3575 | 0.3506644 | 0.915468 | 8.697035 | 0.1164859 | 0.902614 | 3.835726 | 5.74288 | 0.02134656 | 0.08809345 | 0.2231686 | 0.5487495 | 0.02506717 | 0.09369096 | 0.242378 | 0.01230628 | 0.1253041 | 0.02338665 | 0.007541135 | 0.08376386 | 0.002097688 | 0.004026531 | 0.002287326
1 | 152 | 2018-AYA-A17056-185.30-Circulo D-sl4 - 4 | sl-3 | 2018-AYA-A17056-185.30 | Manto | 152c_200116.FIN2 | 384395.1 | 385365.7 | 0.32355 | 45.29405 | 10503.65 | 0.12526 | 1.1382 | 146.4444 | 638000 | 5.691487 | 0.1098047 | 5.71767 | 10.12537 | 0.02569248 | 3.269791 | 2218.981 | 181.4189 | 6.477488 | 0.021126 | 0.0076106 | 13.0754 | 0.0020067 | 0.01326768 | 0.0023573 |  | 10082.56 | 10213.73 | 0.32355 | 2.004798 | 404.4836 | 0.12526 | 1.1382 | 7.171709 | 16845.14 | 0.1805158 | 0.05588811 | 0.3311343 | 0.6755094 | 0.01828957 | 0.1482667 | 68.65437 | 5.635556 | 0.2507836 | 0.021126 | 0.0076106 | 0.3030859 | 0.0020067 | 0.004854441 | 0.0023573 |  | 1484.258 | 696.6615 | 0.3235482 | 0.9188662 | 8.647478 | 0.125255 | 1.138232 | 3.764419 | 5.806688 | 0.02326349 | 0.08857146 | 0.2246969 | 0.5359844 | 0.02184616 | 0.09316442 | 0.2465432 | 0.01210174 | 0.1285297 | 0.02112594 | 0.007610645 | 0.08112665 | 0.00200672 | 0.00456123 | 0.002357252
1 | 153 | 2018-AYA-A17063-307.00B-Circulo A-sl3 - 1 | sl-2 | 2018-AYA-A17063-307.00B | Manto | 153c_200116.FIN2 | 452368.8 | 444615.3 | 0.38633 | 584.6818 | 74875.26 | 0.9718892 | 1.1977 | 17.45322 | 518100 | 0.8468496 | 0.10502 | 21.32524 | 4.235787 | 0.03077647 | 1.939872 | 2099.341 | 11.63818 | 0.3750398 | 0.022013 | 0.0077208 | 1.921651 | 0.0029451 | 0.02685719 | 0.1001714 |  | 12058.89 | 11038.9 | 0.38633 | 20.55617 | 2787.762 | 0.09666147 | 1.1977 | 2.793284 | 13184.45 | 0.04908033 | 0.10502 | 0.7997896 | 0.6188497 | 0.02050436 | 0.128056 | 38.93222 | 0.951314 | 0.117303 | 0.022013 | 0.0077208 | 0.08685281 | 0.0029451 | 0.003906089 | 0.006238873 |  | 1709.741 | 803.5482 | 0.3863302 | 1.067078 | 9.87788 | 0.1414559 | 1.197662 | 4.428357 | 6.56318 | 0.02698871 | 0.1050151 | 0.2546688 | 0.6269397 | 0.02802912 | 0.1103014 | 0.3126104 | 0.01385434 | 0.1520554 | 0.02201256 | 0.007720843 | 0.09670226 | 0.002945083 | 0.004150481 | 0.001956952
1 | 154 | 2018-AYA-A17063-307.00B-Circulo A-sl3 - 2 | sl-2 | 2018-AYA-A17063-307.00B | Manto | 154c_200116.FIN2 | 435251 | 431700.3 | 0.37904 | 451.1383 | 71272 | 1.109065 | 1.1655 | 32.09313 | 503300 | 3.886795 | 0.097463 | 21.7603 | 1.822892 | 0.03948629 | 1.970017 | 2378.409 | 24.53325 | 0.5894703 | 0.026692 | 0.0092071 | 1.655452 | 0.0030319 | 0.06330563 | 0.1478307 |  | 11139.95 | 9713.708 | 0.37904 | 15.98576 | 2304.715 | 0.1152868 | 1.1655 | 4.022028 | 12085.85 | 0.1341821 | 0.097463 | 0.7258329 | 0.4862052 | 0.02005682 | 0.09100972 | 39.1843 | 1.037721 | 0.100774 | 0.026692 | 0.0092071 | 0.1091935 | 0.0030319 | 0.006612191 | 0.0075307 |  | 1686.795 | 781.0026 | 0.3790439 | 1.037727 | 9.842929 | 0.1396832 | 1.165546 | 4.270657 | 6.599306 | 0.02577601 | 0.09746301 | 0.2540195 | 0.6570036 | 0.02457103 | 0.1078934 | 0.2933622 | 0.01471056 | 0.1472525 | 0.02669162 | 0.009207088 | 0.08902536 | 0.003031912 | 0.005430613 | 0.002002764
1 | 155 | 2018-AYA-A17063-307.00B-Circulo B-sl3 - 1 | sl-2 | 2018-AYA-A17063-307.00B | Manto | 155c_200116.FIN2 | 438573.4 | 436915.9 | 0.3657911 | 617.5805 | 74100.25 | 1.129711 | 1.2705 | 59.5609 | 508300 | 1.087062 | 0.10111 | 23.50824 | 3.803293 | 0.06455678 | 2.833152 | 2024.167 | 74.07617 | 0.3491974 | 0.07692914 | 0.0084381 | 1.925618 | 0.0028387 | 0.6096852 | 0.8993458 |  | 10907.49 | 10687.99 | 0.2128057 | 19.85048 | 2458.304 | 0.09375563 | 1.2705 | 9.079608 | 12379.66 | 0.04687485 | 0.10111 | 0.7934438 | 0.4695658 | 0.01891677 | 0.1734 | 41.41647 | 7.823166 | 0.1151823 | 0.01489165 | 0.0084381 | 0.09270943 | 0.0028387 | 0.02992504 | 0.02454866 |  | 1673.034 | 778.0692 | 0.3543884 | 1.034291 | 9.782574 | 0.1385619 | 1.270529 | 4.334113 | 6.570274 | 0.02541891 | 0.1011068 | 0.2504991 | 0.5485061 | 0.02142938 | 0.1097636 | 0.2827157 | 0.01332775 | 0.151549 | 0.0220004 | 0.008438138 | 0.08687986 | 0.002838741 | 0.005388116 | 0.002616176
1 | 156 | 2018-AYA-A17063-307.00B-Circulo B-sl3 - 2 | sl-2 | 2018-AYA-A17063-307.00B | Manto | 156c_200116.FIN2 | 463015.4 | 458011.8 | 0.38516 | 468.2117 | 86514.94 | 3.378261 | 1.0927 | 613.2936 | 508300 | 2.711912 | 0.1429131 | 24.25802 | 1.177333 | 0.03267455 | 12.94531 | 3301.814 | 717.8235 | 0.4723339 | 0.024557 | 0.0078061 | 1.585079 | 0.02116111 | 0.02894023 | 0.0021261 |  | 10484.78 | 9773.694 | 0.38516 | 15.08398 | 2697.456 | 0.2122448 | 1.0927 | 24.21686 | 12024.91 | 0.09535817 | 0.06020111 | 0.7626828 | 0.3738779 | 0.01180607 | 0.4755284 | 55.3824 | 21.96184 | 0.08816129 | 0.024557 | 0.0078061 | 0.09048816 | 0.02107425 | 0.01011597 | 0.0021261 |  | 1762.758 | 819.3641 | 0.3851574 | 1.085355 | 10.09267 | 0.146632 | 1.092713 | 4.550111 | 6.752834 | 0.02743461 | 0.1039523 | 0.2597587 | 0.6263602 | 0.01968635 | 0.1138134 | 0.2959965 | 0.01423244 | 0.1567246 | 0.02455734 | 0.007806106 | 0.08662198 | 0.003059302 | 0.004923693 | 0.002126108
1 | 157 | 2018-AYA-A17063-307.00B-Circulo B-sl3 - 3 | sl-2 | 2018-AYA-A17063-307.00B | Manto | 157c_200116.FIN2 | 475760.8 | 463826.1 | 0.39942 | 479.4325 | 87313.91 | 3.133367 | 1.2875 | 705.3178 | 508300 | 3.148959 | 0.1061 | 25.1188 | 1.320108 | 0.1031073 | 15.32867 | 3489.943 | 857.5259 | 0.3190107 | 0.027804 | 0.0087429 | 1.9464 | 0.002741168 | 0.01311642 | 0.0027103 |  | 12468.49 | 11668.54 | 0.39942 | 15.86442 | 3057.467 | 0.2107042 | 1.2875 | 28.82708 | 12873.38 | 0.1291469 | 0.1061 | 0.7941895 | 0.5290096 | 0.02278652 | 0.5734754 | 61.48749 | 26.70748 | 0.08170236 | 0.027804 | 0.0087429 | 0.08106196 | 0.001666592 | 0.004824464 | 0.0027103 |  | 1815.562 | 841.3415 | 0.3994153 | 1.129461 | 10.58107 | 0.160983 | 1.287484 | 4.725481 | 7.129878 | 0.03055136 | 0.1061015 | 0.2724586 | 0.6390962 | 0.02361262 | 0.120315 | 0.3432942 | 0.015798 | 0.1638958 | 0.02780431 | 0.008742908 | 0.08604383 | 0.002626703 | 0.005345741 | 0.002710277
1 | 158 | 2018-AYA-A17063-307.00B-Circulo B-sl3 - 4 | sl-2 | 2018-AYA-A17063-307.00B | Manto | 158c_200116.FIN2 | 454320.2 | 451482.5 | 0.38081 | 397.8108 | 82107 | 1.607203 | 1.4427 | 340.3551 | 508300 | 5.257553 | 0.1222279 | 25.32393 | 1.212835 | 0.03287827 | 7.306378 | 3320.035 | 400.9869 | 0.4196872 | 0.04597784 | 0.0085642 | 1.682407 | 0.0028252 | 0.0442827 | 0.06146374 |  | 12635.25 | 12286.44 | 0.38081 | 14.85349 | 2989.188 | 0.1244644 | 1.4427 | 13.94597 | 13550.46 | 0.1964404 | 0.05976114 | 0.941961 | 0.3510553 | 0.01845037 | 0.2987607 | 72.2233 | 10.71082 | 0.09762089 | 0.01723063 | 0.0085642 | 0.09152334 | 0.0028252 | 0.006824498 | 0.005264288 |  | 1698.343 | 787.5078 | 0.3808135 | 1.051505 | 9.88663 | 0.1427999 | 1.442702 | 4.331986 | 6.591186 | 0.02582886 | 0.0984482 | 0.2488794 | 0.5917096 | 0.02694083 | 0.1117894 | 0.2956511 | 0.01525075 | 0.1570645 | 0.02358775 | 0.008564154 | 0.08551641 | 0.002825185 | 0.005042741 | 0.002615221
1 | 159 | 2018-AYA-A17063-307.00B-Circulo B-sl3 - 5 | sl-2 | 2018-AYA-A17063-307.00B | Manto | 159c_200116.FIN2 | 471657.7 | 462729.7 | 0.39704 | 469.2517 | 89038.97 | 3.236629 | 1.3706 | 1116.616 | 508300 | 3.009867 | 0.10829 | 26.19179 | 0.69907 | 0.03599807 | 22.13863 | 3745.746 | 1354.297 | 0.8119911 | 0.026727 | 0.0085299 | 1.721822 | 0.002919 | 0.009971086 | 0.0024265 |  | 12313.72 | 10774.65 | 0.39704 | 16.10741 | 3026.113 | 0.2059317 | 1.3706 | 39.74695 | 12409.49 | 0.09934073 | 0.10829 | 0.8695039 | 0.69907 | 0.01899306 | 0.7763947 | 69.78269 | 44.76353 | 0.09919295 | 0.026727 | 0.0085299 | 0.08685452 | 0.002919 | 0.005458509 | 0.0024265 |  | 1776.894 | 830.2846 | 0.3970365 | 1.107893 | 10.50684 | 0.147858 | 1.370611 | 4.668123 | 7.21586 | 0.02900503 | 0.1082903 | 0.2690937 | 0.6990746 | 0.02841636 | 0.1201363 | 0.304424 | 0.01650327 | 0.1590907 | 0.02672711 | 0.008529896 | 0.09029118 | 0.002918988 | 0.00538361 | 0.002426471
1 | 160 | 2018-AYA-A17063-307.00B-Circulo C-sl3 - 1 | sl-2 | 2018-AYA-A17063-307.00B | Manto | 160c_200116.FIN2 | 496240.1 | 486944.2 | 0.42566 | 811.2822 | 90017.42 | 1.482767 | 1.3704 | 452.3879 | 538800 | 1.82111 | 0.11413 | 29.46693 | 1.306182 | 0.05959817 | 7.379739 | 3432.482 | 526.0663 | 0.1984717 | 0.03878053 | 0.0097078 | 1.561216 | 0.003206 | 0.1448014 | 0.2169876 |  | 15611.86 | 13563.41 | 0.42566 | 27.56557 | 3406.082 | 0.1623679 | 1.3704 | 18.82793 | 15677.08 | 0.06770886 | 0.11413 | 1.168395 | 0.5655092 | 0.01907797 | 0.3003772 | 77.27629 | 19.83066 | 0.09975938 | 0.01955588 | 0.0097078 | 0.08760039 | 0.003206 | 0.01081304 | 0.00739758 |  | 1854.54 | 858.4184 | 0.4256553 | 1.139919 | 10.80952 | 0.1571664 | 1.370376 | 4.7544 | 7.158099 | 0.03081612 | 0.1141325 | 0.285968 | 0.6684022 | 0.02618227 | 0.1235881 | 0.3256854 | 0.01728582 | 0.1738977 | 0.02634808 | 0.009707805 | 0.09537914 | 0.003206039 | 0.005530431 | 0.002558043
1 | 161 | 2018-AYA-A17063-307.00B-Circulo C-sl3 - 2 | sl-2 | 2018-AYA-A17063-307.00B | Manto | 161c_200116.FIN2 | 489972.4 | 478924.4 | 0.42443 | 427.6971 | 87481.24 | 1.411258 | 1.6629 | 201.4053 | 539000 | 4.173241 | 0.10993 | 30.69867 | 0.9629803 | 0.03639745 | 4.900405 | 3510.427 | 261.8513 | 0.3045572 | 0.02673 | 0.0087086 | 1.487116 | 0.0033297 | 0.02641333 | 0.06479673 |  | 15763.47 | 13904.58 | 0.42443 | 16.37004 | 3342.331 | 0.1588919 | 1.6629 | 11.24766 | 15829.68 | 0.187264 | 0.10993 | 1.203253 | 0.4355251 | 0.01963764 | 0.2393668 | 81.25103 | 10.38965 | 0.0976666 | 0.02673 | 0.0087086 | 0.07760395 | 0.0033297 | 0.005636327 | 0.007292354 |  | 1867.714 | 866.6737 | 0.4244297 | 1.150255 | 10.8596 | 0.1634872 | 1.662851 | 4.776736 | 7.472663 | 0.02700512 | 0.1099266 | 0.2851017 | 0.6926006 | 0.02884779 | 0.1229001 | 0.3305246 | 0.01779825 | 0.1653463 | 0.0267303 | 0.008708593 | 0.09159296 | 0.003329681 | 0.004638639 | 0.002810129
1 | 163 | 2018-AYA-A17063-307.00B-Circulo C-cpy1 - 2 | cpy-3 | 2018-AYA-A17063-307.00B | Manto | 163c_200116.FIN2 | 825814 | 765820.6 | 0.62993 | 1.890303 | 291101.3 | 0.3323983 | 2.4287 | 343100 | 1378.242 | 36.89479 | 3.167391 | 2.360872 | 4.080225 | 0.045951 | 252.3264 | 8.817433 | 321.2097 | 1983.115 | 2.482469 | 0.01685 | 1.603781 | 0.01482631 | 9.583422 | 1.234725 |  | 50667.68 | 40527.59 | 0.62993 | 1.158213 | 17659.04 | 0.1757471 | 2.4287 | 23717.32 | 71.30051 | 3.347106 | 0.6129222 | 0.3326524 | 0.8388092 | 0.045951 | 11.72726 | 0.5564478 | 25.58577 | 75.19343 | 0.1238627 | 0.01685 | 0.1914013 | 0.004038312 | 0.7180759 | 0.03655523 |  | 2914.871 | 1349.776 | 0.6299253 | 1.783486 | 16.96431 | 0.2503632 | 2.428703 | 7.571773 | 11.2147 | 0.04627973 | 0.1730486 | 0.4500659 | 1.100736 | 0.04595136 | 0.1962637 | 0.5328167 | 0.02822605 | 0.2604272 | 0.03775369 | 0.01685042 | 0.1436177 | 0.00522175 | 0.008132308 | 0.003582432
1 | 164 | 2018-AYA-A17063-307.00B-Circulo C-cpy1 - 3 | cpy-3 | 2018-AYA-A17063-307.00B | Manto | 164c_200116.FIN2 | 715014.6 | 687217.6 | 0.55828 | 1.5388 | 271476.1 | 0.214 | 2.0918 | 343100 | 1365.973 | 52.03823 | 4.622721 | 1.626537 | 3.171157 | 0.043357 | 233.4149 | 7.528755 | 248.4654 | 1490.965 | 1.250281 | 0.014055 | 0.9884606 | 0.0036489 | 0.576968 | 0.7863278 |  | 43865.61 | 37565.45 | 0.55828 | 1.5388 | 16569.03 | 0.214 | 2.0918 | 21894.36 | 156.5408 | 4.283794 | 0.7115874 | 0.3305656 | 0.9631327 | 0.043357 | 14.37094 | 0.6444641 | 20.03456 | 83.50521 | 0.2046173 | 0.014055 | 0.185604 | 0.0036489 | 0.07577388 | 0.1045132 |  | 2540.714 | 1186.772 | 0.5582804 | 1.538813 | 14.41475 | 0.2139992 | 2.091828 | 6.703907 | 9.682032 | 0.03619606 | 0.1496598 | 0.3893061 | 1.080145 | 0.04335715 | 0.1722706 | 0.4488157 | 0.02176819 | 0.2215791 | 0.0347621 | 0.01405455 | 0.1199949 | 0.003648876 | 0.006505589 | 0.004344939
1 | 165 | 2018-AYA-A17063-307.00B-Circulo D-ef3 - 1 | sl-2 | 2018-AYA-A17063-307.00B | Manto | 165c_200116.FIN2 | 478829.8 | 474304.8 | 0.43982 | 512.8445 | 88609.58 | 3.224507 | 1.4156 | 920.8474 | 522000 | 2.233826 | 0.10983 | 30.76286 | 1.310745 | 0.06766754 | 19.23553 | 3772.959 | 1111.881 | 0.6634038 | 0.026008 | 0.0097726 | 2.351819 | 0.0024112 | 0.01862209 | 0.02025163 |  | 11983.15 | 10700.65 | 0.43982 | 17.41415 | 2855.785 | 0.197572 | 1.4156 | 33.38804 | 11925.47 | 0.089678 | 0.10983 | 1.116676 | 0.4232111 | 0.01387979 | 0.6578836 | 63.87525 | 31.90593 | 0.1019178 | 0.026008 | 0.0097726 | 0.09858487 | 0.0024112 | 0.005187713 | 0.003311475 |  | 1871.175 | 862.3386 | 0.4398211 | 1.131613 | 10.61639 | 0.1605128 | 1.41565 | 4.901893 | 7.049595 | 0.02975707 | 0.1098304 | 0.2836174 | 0.6845969 | 0.0260773 | 0.1251077 | 0.3258124 | 0.01682111 | 0.1655552 | 0.02600764 | 0.009772583 | 0.0912423 | 0.002411215 | 0.005996338 | 0.003494478
1 | 166 | 2018-AYA-A17063-307.00B-Circulo D-ef3 - 2 | sl-2 | 2018-AYA-A17063-307.00B | Manto | 166c_200116.FIN2 | 482197.7 | 478932.1 | 0.4217 | 482.458 | 90589.31 | 3.397063 | 1.5122 | 819.1883 | 521600 | 2.598713 | 0.11275 | 31.05292 | 0.7118 | 0.06764942 | 17.08376 | 3792.566 | 981.2175 | 3.663331 | 0.029971 | 0.010005 | 2.110307 | 0.0034914 | 0.8095564 | 0.1066581 |  | 12745.89 | 12092.96 | 0.4217 | 17.7556 | 3101.027 | 0.2024998 | 1.5122 | 26.0731 | 12603.8 | 0.2123811 | 0.11275 | 1.124345 | 0.7118 | 0.02549766 | 0.5002629 | 71.56275 | 26.20311 | 0.5964973 | 0.029971 | 0.010005 | 0.1069746 | 0.0034914 | 0.1692942 | 0.01392078 |  | 1876.897 | 876.5364 | 0.4216988 | 1.147823 | 10.67717 | 0.1607567 | 1.512211 | 4.867204 | 7.396432 | 0.02751569 | 0.1127459 | 0.293411 | 0.7117979 | 0.03255159 | 0.1278621 | 0.319405 | 0.01671377 | 0.1598014 | 0.02997121 | 0.01000453 | 0.09293612 | 0.003491437 | 0.005660955 | 0.002622589
1 | 167 | 2019-AYA-A18147-139.60B-Circulo A-ef2 - 1 | sl-2 | 2019-AYA-A18147-139.60B | NW Vein | 167c_200116.FIN2 | 481719.8 | 471819.5 | 0.51747 | 496.2941 | 40993.35 | 5.227766 | 1.8054 | 6.460703 | 622000 | 1.552892 | 0.3806035 | 19.52905 | 1.544417 | 0.035756 | 7.022366 | 745.3842 | 0.019704 | 0.6608882 | 8.417529 | 0.012628 | 40.4908 | 0.0042245 | 1.286248 | 0.0039435 |  | 24797.27 | 25071.45 | 0.51747 | 34.74867 | 2900.095 | 0.4976926 | 1.8054 | 3.554481 | 38125.91 | 0.3419136 | 0.1639188 | 1.598264 | 0.466933 | 0.035756 | 1.14877 | 25.56447 | 0.019704 | 0.1164512 | 1.554869 | 0.012628 | 0.7536078 | 0.0042245 | 0.2985844 | 0.0039435 |  | 2209.804 | 1024.976 | 0.517474 | 1.350978 | 12.64959 | 0.1996552 | 1.805414 | 5.690369 | 8.188611 | 0.03330306 | 0.1339759 | 0.3494207 | 0.8290262 | 0.03575627 | 0.1508375 | 0.3953799 | 0.0197042 | 0.1880703 | 0.03280974 | 0.01262757 | 0.1296816 | 0.004224526 | 0.007471904 | 0.003943482
1 | 171 | 2019-AYA-A18147-139.60B-Circulo B-ef2 - 2 | sl-2 | 2019-AYA-A18147-139.60B | NW Vein | 171c_200116.FIN2 | 474466.4 | 473729.2 | 0.73988 | 455.4513 | 40779.85 | 5.684549 | 3.0228 | 79.32344 | 602300 | 1.653508 | 0.7076447 | 14.71137 | 3.641803 | 0.08643546 | 28.84164 | 838.5526 | 0.026618 | 0.4844129 | 38.96871 | 0.016282 | 53.91997 | 0.0060178 | 5.186587 | 0.006974213 |  | 10455.9 | 8790.631 | 0.73988 | 8.675413 | 673.2162 | 0.3208595 | 3.0228 | 10.69677 | 13052.9 | 0.1520226 | 0.1286244 | 0.7765988 | 0.9457344 | 0.04509244 | 2.920907 | 15.70216 | 0.026618 | 0.1523858 | 3.109863 | 0.016282 | 1.190246 | 0.0060178 | 1.071333 | 0.0029752 |  | 3038.882 | 1391.416 | 0.7398826 | 1.835465 | 17.22961 | 0.2626439 | 3.022811 | 7.519822 | 11.93196 | 0.04810409 | 0.1814546 | 0.504865 | 1.257689 | 0.05607287 | 0.2119184 | 0.6131932 | 0.02661818 | 0.2458382 | 0.0619116 | 0.01628205 | 0.1793933 | 0.006017757 | 0.01017586 | 0.00403518
1 | 172 | 2019-AYA-A18147-139.60B-Circulo C-ef2 - 1 | sl-2 | 2019-AYA-A18147-139.60B | NW Vein | 172c_200116.FIN2 | 484831.2 | 480576.8 | 0.46202 | 448.3286 | 39896.95 | 5.679609 | 1.6631 | 439.9074 | 615500 | 14.79555 | 13.53608 | 29.14093 | 4.07626 | 0.032459 | 390.678 | 718.4737 | 0.06588288 | 11.41103 | 532.3871 | 0.04864827 | 42.37415 | 0.01204934 | 38.2452 | 0.02393615 |  | 11284.04 | 11575.7 | 0.46202 | 13.15119 | 1183.3 | 0.2758235 | 1.6631 | 26.16588 | 14492.99 | 0.9026956 | 0.7350761 | 1.252899 | 0.7241121 | 0.032459 | 23.41042 | 12.32994 | 0.01124193 | 0.710262 | 24.98185 | 0.0106135 | 0.833467 | 0.001960201 | 1.506322 | 0.004314753 |  | 2083.81 | 967.6748 | 0.4620236 | 1.269042 | 11.83434 | 0.1728518 | 1.663063 | 5.171 | 7.876677 | 0.03379807 | 0.1192271 | 0.3482927 | 0.8021278 | 0.03245893 | 0.138295 | 0.382236 | 0.01689834 | 0.1683671 | 0.03480979 | 0.01089109 | 0.1245526 | 0.0019784 | 0.006721944 | 0.003489485
1 | 173 | 2019-AYA-A18147-139.60B-Circulo C-ef2 - 2 | sl-2 | 2019-AYA-A18147-139.60B | NW Vein | 173c_200116.FIN2 | 449616.6 | 442785.9 | 0.40844 | 298.7005 | 26896.54 | 3.296054 | 1.4577 | 4.2108 | 589800 | 0.945004 | 0.10172 | 13.26778 | 0.6706764 | 0.03875219 | 2.514986 | 1567.636 | 0.014811 | 0.1925675 | 0.04375 | 0.0082439 | 22.64288 | 0.0025273 | 0.04628038 | 0.0025614 |  | 11663.35 | 10937.67 | 0.40844 | 11.39655 | 967.131 | 0.202248 | 1.4577 | 4.2108 | 15131.78 | 0.04895589 | 0.10172 | 0.5220194 | 0.3659908 | 0.02144433 | 0.1317327 | 42.17206 | 0.014811 | 0.09893881 | 0.04375 | 0.0082439 | 0.4855332 | 0.0025273 | 0.01164695 | 0.0025614 |  | 1697.375 | 779.3481 | 0.4084415 | 1.028092 | 9.493101 | 0.1453553 | 1.457689 | 4.210755 | 6.25225 | 0.0251835 | 0.1017209 | 0.2807102 | 0.632022 | 0.02624295 | 0.1137104 | 0.2863302 | 0.01481118 | 0.1316442 | 0.04375021 | 0.008243878 | 0.100569 | 0.002527257 | 0.005196424 | 0.002561359
1 | 174 | 2019-AYA-A18147-139.60B-Circulo E-ef2 - 1 | sl-2 | 2019-AYA-A18147-139.60B | NW Vein | 174c_200116.FIN2 | 485573.2 | 478815.5 | 0.56764 | 351.9798 | 34008.16 | 3.654919 | 1.9431 | 39.11176 | 617200 | 2.919425 | 0.4444392 | 16.34768 | 0.99325 | 0.04612 | 113.6081 | 690.9421 | 0.022926 | 3.049456 | 113.1906 | 0.01685407 | 21.6087 | 0.005718749 | 6.866407 | 0.00641414 |  | 15464.67 | 14214.19 | 0.56764 | 11.8877 | 1024.321 | 0.2778529 | 1.9431 | 5.915157 | 23380.14 | 0.1302993 | 0.1088801 | 0.7328747 | 0.99325 | 0.04612 | 17.42911 | 14.11613 | 0.022926 | 0.207314 | 13.11625 | 0.007789882 | 0.447722 | 0.003528344 | 0.5453054 | 0.002850755 |  | 2573.79 | 1209.152 | 0.56764 | 1.586279 | 14.9142 | 0.2184731 | 1.943072 | 6.424669 | 9.943358 | 0.04045972 | 0.1493195 | 0.4390055 | 0.9932458 | 0.0461201 | 0.1808002 | 0.4745359 | 0.02292577 | 0.218268 | 0.06051085 | 0.01332277 | 0.1576313 | 0.003780078 | 0.009340317 | 0.003419479
1 | 175 | 2019-AYA-A18147-139.60B-Circulo E-ef2 - 2 | sl-2 | 2019-AYA-A18147-139.60B | NW Vein | 175c_200116.FIN2 | 477282.9 | 475895.9 | 0.49642 | 228.6503 | 22109.36 | 2.345783 | 1.8106 | 47.8101 | 621200 | 2.329879 | 0.2994636 | 15.72959 | 0.82724 | 0.039577 | 120.3375 | 874.8339 | 0.02160173 | 3.364663 | 83.25416 | 0.010624 | 15.00598 | 0.0145934 | 5.64994 | 0.003858 |  | 11227.16 | 10613.77 | 0.49642 | 7.053811 | 678.87 | 0.19775 | 1.8106 | 4.969444 | 15693.31 | 0.07331544 | 0.07807562 | 0.5448413 | 0.82724 | 0.039577 | 6.512884 | 18.89012 | 0.01214507 | 0.1825077 | 3.248493 | 0.010624 | 0.2362236 | 0.002347149 | 0.1282692 | 0.003858 |  | 2188.577 | 1013.583 | 0.4964161 | 1.331363 | 12.51572 | 0.1868188 | 1.810556 | 5.455418 | 8.115335 | 0.03240701 | 0.1297524 | 0.3748713 | 0.8272408 | 0.03957731 | 0.1520306 | 0.3823527 | 0.01845989 | 0.1821929 | 0.04655179 | 0.01062431 | 0.1333842 | 0.003156934 | 0.006535741 | 0.003858037
1 | 178 | UQAC-FeS-1 - 6 |  |  |  | 178c_200116.FIN2 | 579437.2 | 587199.5 | 129.6374 | 42.41133 | 450000 | 782.0529 | 28905.61 | 24596.86 | 379.0842 | 6.981948 | 4.021289 | 1196.387 | 336.4712 | 81.23252 | 173.5202 | 4.440527 | 8.217714 | 159.6214 | 65.8495 | 63.59054 | 10.51953 | 0.2117902 | 94.31932 | 121.4898 |  | 12334.71 | 14405.35 | 11.64731 | 5.965029 | 11302.2 | 23.61771 | 887.5916 | 1135.756 | 45.07791 | 0.3098502 | 0.1910652 | 41.04181 | 9.631381 | 3.107741 | 4.355363 | 0.5554324 | 0.3289535 | 6.418617 | 2.557166 | 10.74216 | 1.391001 | 0.01079499 | 3.202174 | 2.715173 |  | 2590.607 | 1197.607 | 0.5181065 | 1.353948 | 12.68451 | 0.1927778 | 2.00333 | 5.698752 | 8.308919 | 0.03274065 | 0.1364803 | 0.3954154 | 0.85423 | 0.0387866 | 0.1573001 | 0.3513242 | 0.01958935 | 0.1798818 | 0.03689844 | 0.01230887 | 0.1236092 | 0.003444699 | 0.007234075 | 0.003822451
1 | 179 | GSD-1G - 6 |  |  |  | 179c_200116.FIN2 | 6110.2909 | 6907.61 | 20.58081 | 201.3109 | 82662.15 | 36.8937 | 49.40735 | 41.56418 | 54 | 38.0007 | 28.97646 | 76.79632 | 2.087932 | 38.8703 | 23.57069 | 36.69449 | 28.17747 | 29.95453 | 31.31258 | 4.469784 | 0.30951 | 0.7441462 | 46.12885 | 32.08427 |  | 6110.2909 | 2470.951 | 1.163674 | 5.172637 | 1473.826 | 1.070036 | 4.703439 | 8.687271 | 13.85784 | 0.6532644 | 0.5974966 | 1.907151 | 1.045568 | 0.689855 | 0.672409 | 1.267079 | 0.4628649 | 0.8651647 | 0.6169697 | 0.1164407 | 0.30951 | 0.03284389 | 0.7179575 | 0.4993713 |  | 6110.291 | 2836.152 | 1.167689 | 3.153405 | 30.24181 | 0.4717836 | 4.377183 | 12.96668 | 19.30087 | 0.08065732 | 0.3175922 | 0.9300225 | 1.938307 | 0.09141411 | 0.3647806 | 0.9285639 | 0.04500199 | 0.4341989 | 0.07395635 | 0.02788428 | 0.3095115 | 0.007009306 | 0.01716768 | 0.008384712
1 | 180 | NIST610 - 6 |  |  |  | 180c_200116.FIN2 | 16502.8 | 14980.11 | 226.9918 | 490.4455 | 425.0091 | 444.0968 | 473.0378 | 457.0716 | 460 | 337.6712 | 338.7538 | 395.3047 | 121.0523 | 480.7409 | 285.3337 | 426.7516 | 341.1066 | 404.6469 | 359.7392 | 23.34486 | 0.30102 | 57.98458 | 462.7776 | 398.6164 |  | 3718.586 | 2087.888 | 6.161249 | 13.74775 | 27.44056 | 10.66108 | 19.35149 | 16.00136 | 19.18156 | 7.636218 | 6.939152 | 8.767196 | 4.259782 | 11.70281 | 6.727313 | 12.21304 | 7.64323 | 9.567241 | 7.481639 | 0.5241357 | 0.30102 | 1.285043 | 11.53935 | 9.307661 |  | 5840.785 | 2715.83 | 1.245059 | 3.213299 | 30.3866 | 0.4519145 | 5.285444 | 13.30162 | 19.29309 | 0.08051625 | 0.3246264 | 0.9303158 | 2.087106 | 0.07551827 | 0.3670722 | 0.8784638 | 0.04408778 | 0.4234408 | 0.08034304 | 0.03192716 | 0.3010226 | 0.008036089 | 0.01697125 | 0.009687321
1 | 181 | 2019-AYA-A18147-139.60B-Circulo D-ef2 - 1 | sl-2 | 2019-AYA-A18147-139.60B | NW Vein | 181c_200116.FIN2 | 476281 | 474229.5 | 0.44585 | 578.4587 | 49301.78 | 6.081929 | 1.5954 | 239.4287 | 600800 | 2.423457 | 0.9886454 | 19.5592 | 2.669579 | 0.08902534 | 53.10992 | 981.8521 | 0.016377 | 1.02411 | 60.97189 | 0.010533 | 52.1744 | 0.006062583 | 7.402164 | 0.003478856 |  | 13891.06 | 13602.79 | 0.44585 | 24.7546 | 2168.932 | 0.3552577 | 1.5954 | 25.68689 | 19329.85 | 0.1425785 | 0.1308481 | 0.8847013 | 0.5079543 | 0.02227618 | 2.587724 | 33.17577 | 0.016377 | 0.1345061 | 4.015556 | 0.010533 | 1.765738 | 0.002954543 | 0.5931621 | 0.002436638 |  | 2057.975 | 950.5637 | 0.4458456 | 1.166012 | 11.20645 | 0.1739549 | 1.595435 | 4.968574 | 7.095507 | 0.0300565 | 0.1256376 | 0.3520403 | 0.7537073 | 0.02647306 | 0.1360153 | 0.3576334 | 0.01637745 | 0.1544167 | 0.03650355 | 0.0105331 | 0.1078487 | 0.003603961 | 0.006253369 | 0.003454245
1 | 182 | 2019-AYA-A18147-139.60B-Circulo D-ef2 - 2 | sl-2 | 2019-AYA-A18147-139.60B | NW Vein | 182c_200116.FIN2 | 473421.2 | 475555.2 | 0.39585 | 366.9845 | 31561.85 | 3.967424 | 1.4911 | 4.853585 | 621400 | 0.6189125 | 0.10556 | 15.25976 | 4.315616 | 0.03625398 | 2.743501 | 526.504 | 0.01471069 | 0.4801031 | 1.602345 | 0.0099349 | 28.66205 | 0.0035088 | 0.2560717 | 0.0029974 |  | 13406.86 | 12507.66 | 0.39585 | 16.74721 | 1429.49 | 0.1383519 | 1.4911 | 2.61047 | 18806.67 | 0.02824516 | 0.10556 | 0.8035812 | 0.6224833 | 0.0207357 | 0.2608331 | 8.53466 | 0.007498253 | 0.104397 | 0.1779504 | 0.0099349 | 0.4404798 | 0.0035088 | 0.036478 | 0.0029974 |  | 1835.654 | 850.5101 | 0.3958524 | 1.061023 | 10.13714 | 0.148909 | 1.491149 | 4.433476 | 6.638962 | 0.02730479 | 0.1055578 | 0.326667 | 0.6371324 | 0.02636614 | 0.125485 | 0.315133 | 0.01401751 | 0.1434386 | 0.02982011 | 0.009934942 | 0.1041732 | 0.003508762 | 0.005800063 | 0.002997356
1 | 183 | 2018-AYA-A17063-307.00A-Circulo A-ef3 - 1 | sl-2 | 2018-AYA-A17063-307.00A | Manto | 183c_200116.FIN2 | 465154.7 | 460458.2 | 0.4399 | 473.8269 | 84313.53 | 1.722226 | 1.7696 | 415.1656 | 524200 | 5.334508 | 0.12173 | 15.54152 | 1.403785 | 0.06799286 | 10.01185 | 3582.551 | 477.7483 | 1.228358 | 0.033404 | 0.011607 | 1.202795 | 0.0031653 | 0.06470239 | 0.08773371 |  | 12057.88 | 11633.1 | 0.4399 | 16.12774 | 2835.651 | 0.1439603 | 1.7696 | 16.20965 | 13231.57 | 0.1808195 | 0.12173 | 0.7691427 | 0.516898 | 0.01688694 | 0.4268107 | 59.58629 | 15.00713 | 0.1156964 | 0.033404 | 0.011607 | 0.09505208 | 0.0031653 | 0.007955648 | 0.006857586 |  | 2009.791 | 932.5033 | 0.4398988 | 1.188455 | 11.35238 | 0.166074 | 1.769585 | 5.055648 | 7.2769 | 0.02941943 | 0.1217332 | 0.3564247 | 0.7118597 | 0.0248104 | 0.141819 | 0.3351813 | 0.01707254 | 0.1650933 | 0.03340404 | 0.01160671 | 0.1032061 | 0.003165339 | 0.005154747 | 0.003357573
1 | 184 | 2018-AYA-A17063-307.00A-Circulo A-ef3 - 2 | sl-2 | 2018-AYA-A17063-307.00A | Manto | 184c_200116.FIN2 | 466083.5 | 462481.5 | 0.41813 | 608.4119 | 87749.05 | 1.688831 | 1.6785 | 683.6959 | 523500 | 4.295879 | 0.11411 | 14.81124 | 2.114528 | 0.05228888 | 16.56652 | 3667.218 | 792.115 | 1.574008 | 0.028256 | 0.009879667 | 1.227469 | 0.0030765 | 0.06160163 | 0.1868344 |  | 11531.34 | 10937.44 | 0.41813 | 17.35284 | 2706.528 | 0.1517406 | 1.6785 | 23.76742 | 11115.1 | 0.1818732 | 0.11411 | 0.590857 | 0.4603369 | 0.02246881 | 0.5869328 | 53.61269 | 23.39374 | 0.1259907 | 0.028256 | 0.005482533 | 0.0997849 | 0.0030765 | 0.00693679 | 0.009807666 |  | 1889.549 | 878.4759 | 0.4181264 | 1.136835 | 10.87728 | 0.1665337 | 1.67853 | 4.757286 | 6.980597 | 0.02893062 | 0.1141135 | 0.3373648 | 0.6965716 | 0.03120893 | 0.1287304 | 0.3389887 | 0.01646533 | 0.153477 | 0.02825613 | 0.009778224 | 0.09517353 | 0.00307651 | 0.005051475 | 0.003020306
1 | 186 | 2018-AYA-A17063-307.00A-Circulo A-ef3 - 4 | sl-2 | 2018-AYA-A17063-307.00A | Manto | 186c_200116.FIN2 | 475287 | 466195 | 0.43671 | 1308.013 | 91074.73 | 1.636822 | 1.3621 | 963.7672 | 523500 | 9.002609 | 0.12307 | 13.59511 | 2.062161 | 0.1227792 | 26.49914 | 3714.672 | 1086.801 | 11.04091 | 0.03552009 | 0.01067 | 1.359352 | 0.0025284 | 0.1204854 | 0.2323908 |  | 12832.86 | 11027.47 | 0.43671 | 65.98888 | 3046.204 | 0.1371675 | 1.3621 | 56.99119 | 12801.55 | 0.1924307 | 0.12307 | 0.5319219 | 0.6124515 | 0.0296236 | 1.559044 | 64.20718 | 54.08637 | 0.6314103 | 0.01979473 | 0.01067 | 0.09963094 | 0.0025284 | 0.01222393 | 0.01019681 |  | 1917.232 | 882.157 | 0.436706 | 1.161507 | 11.3852 | 0.1590764 | 1.362143 | 4.891937 | 7.262435 | 0.03019247 | 0.1230729 | 0.3511614 | 0.634101 | 0.02960372 | 0.1370952 | 0.3419129 | 0.01829964 | 0.158057 | 0.02620245 | 0.01067047 | 0.09643077 | 0.002528426 | 0.006801431 | 0.004109226
1 | 187 | 2018-AYA-A17063-307.00A-Circulo A-ef3 - 5 | sl-2 | 2018-AYA-A17063-307.00A | Manto | 187c_200116.FIN2 | 468087.1 | 462064.9 | 0.43355 | 677.9658 | 88010.51 | 1.55644 | 1.4952 | 384.3639 | 524200 | 2.957987 | 0.11603 | 13.46449 | 1.600802 | 0.06674929 | 9.787419 | 3685.976 | 450.3707 | 0.8615106 | 0.030811 | 0.009544 | 1.29641 | 0.0031654 | 0.1453475 | 0.344273 |  | 10130.01 | 10128.85 | 0.43355 | 18.19916 | 2778.395 | 0.1598223 | 1.4952 | 14.61744 | 12185.89 | 0.228307 | 0.11603 | 0.5500469 | 0.4534022 | 0.02126801 | 0.3493636 | 57.75208 | 9.511665 | 0.104571 | 0.030811 | 0.009544 | 0.09848771 | 0.0031654 | 0.01497286 | 0.00932622 |  | 1821.216 | 849.8791 | 0.4335545 | 1.122471 | 10.99913 | 0.1552121 | 1.49516 | 4.862438 | 7.023502 | 0.02982413 | 0.1160339 | 0.3418505 | 0.7070405 | 0.03054982 | 0.1363295 | 0.3393139 | 0.0172938 | 0.1504653 | 0.03081081 | 0.00954403 | 0.0952463 | 0.003165409 | 0.004883668 | 0.003388529
1 | 188 | 2018-AYA-A17063-307.00A-Circulo B-ef3 - 1 | sl-2 | 2018-AYA-A17063-307.00A | Manto | 188c_200116.FIN2 | 454093.4 | 452387.7 | 0.42025 | 552.3217 | 87639.38 | 1.459725 | 1.4364 | 458.2741 | 518800 | 8.557049 | 0.11365 | 12.75846 | 1.768269 | 0.029661 | 10.59051 | 3656.103 | 501.6133 | 0.8696274 | 0.031898 | 0.0099477 | 1.253024 | 0.0035304 | 0.006568373 | 0.008235563 |  | 13123.61 | 11370.93 | 0.42025 | 22.43424 | 3010.55 | 0.1355112 | 1.4364 | 18.28059 | 13051.96 | 0.2834892 | 0.11365 | 0.6366196 | 0.4201319 | 0.029661 | 0.4520416 | 68.70023 | 16.15743 | 0.1165254 | 0.031898 | 0.0099477 | 0.09389334 | 0.0035304 | 0.003277173 | 0.003388193 |  | 1778.889 | 827.4262 | 0.420251 | 1.110499 | 10.87819 | 0.1579239 | 1.436419 | 4.746065 | 6.879863 | 0.03018476 | 0.1136452 | 0.338555 | 0.6493512 | 0.02966073 | 0.1296007 | 0.3398792 | 0.01662405 | 0.1510978 | 0.03189835 | 0.009947651 | 0.09471264 | 0.00353038 | 0.005745088 | 0.003182388
1 | 189 | 2018-AYA-A17063-307.00A-Circulo B-ef3 - 2 | sl-2 | 2018-AYA-A17063-307.00A | Manto | 189c_200116.FIN2 | 454793.3 | 451811.2 | 0.41729 | 587.6608 | 87240.35 | 1.573669 | 1.7404 | 246.2127 | 522000 | 1.732133 | 0.1447157 | 12.8416 | 1.485425 | 0.0566215 | 7.119795 | 3572.533 | 316.3668 | 0.4538374 | 0.027205 | 0.010332 | 1.316841 | 0.0026204 | 0.01646131 | 0.04891319 |  | 9859.893 | 9877.066 | 0.41729 | 21.67395 | 2729.404 | 0.1219493 | 1.7404 | 11.94115 | 11679.53 | 0.07448413 | 0.08158175 | 0.5482081 | 0.4719318 | 0.01816745 | 0.324358 | 52.44958 | 10.42501 | 0.0902569 | 0.027205 | 0.010332 | 0.09391659 | 0.0026204 | 0.006337617 | 0.004844665 |  | 1747.699 | 810.8838 | 0.4172893 | 1.095114 | 10.81157 | 0.1555705 | 1.740442 | 4.754309 | 6.97062 | 0.03126087 | 0.1116547 | 0.3327333 | 0.6713958 | 0.02630272 | 0.1262046 | 0.3425044 | 0.0166689 | 0.1480035 | 0.02720476 | 0.01033158 | 0.09403353 | 0.00262043 | 0.005359948 | 0.002714694
1 | 190 | 2018-AYA-A17063-307.00A-Circulo C-ef3 - 1 | sl-2 | 2018-AYA-A17063-307.00A | Manto | 190c_200116.FIN2 | 454790.5 | 456026.1 | 0.43206 | 568.4175 | 90209.55 | 3.604275 | 1.5863 | 884.2279 | 518100 | 3.107061 | 0.1632688 | 12.78724 | 2.049577 | 0.0345157 | 12.27618 | 3612.545 | 1021.833 | 0.8087155 | 0.114575 | 0.010007 | 1.248902 | 0.005882523 | 0.3144136 | 0.3358897 |  | 11319.1 | 11071.53 | 0.43206 | 18.99994 | 2833.567 | 0.1965426 | 1.5863 | 38.40592 | 13951.61 | 0.1112929 | 0.06414445 | 0.5998781 | 0.6121457 | 0.02222568 | 0.4904982 | 61.85018 | 35.90198 | 0.1080141 | 0.02864929 | 0.010007 | 0.07786148 | 0.002321296 | 0.02473667 | 0.01589033 |  | 1758.427 | 814.2103 | 0.4320599 | 1.093848 | 10.69329 | 0.1539232 | 1.586319 | 4.648159 | 6.855447 | 0.02977218 | 0.1120556 | 0.3315608 | 0.6578738 | 0.03223615 | 0.1287402 | 0.3352011 | 0.01715036 | 0.15027 | 0.0265634 | 0.01000651 | 0.09470615 | 0.003239732 | 0.00566805 | 0.002300929
1 | 191 | 2018-AYA-A17063-307.00A-Circulo C-ef3 - 2 | sl-2 | 2018-AYA-A17063-307.00A | Manto | 191c_200116.FIN2 | 466645.2 | 457440.9 | 0.4509657 | 731.6176 | 90799.02 | 2.654492 | 1.159307 | 1623.737 | 521000 | 3.814353 | 0.12817 | 13.44113 | 1.410771 | 0.04572875 | 21.61093 | 3871.433 | 1900.51 | 1.5416 | 0.05832138 | 0.0097782 | 1.394224 | 0.003322468 | 0.6972633 | 1.263684 |  | 15400.01 | 13150.34 | 0.3202046 | 26.72428 | 4083.366 | 0.2261119 | 0.7068723 | 82.60644 | 17449.79 | 0.2304484 | 0.12817 | 0.7798297 | 0.4711062 | 0.01986315 | 1.324014 | 106.937 | 96.83997 | 0.1647126 | 0.02942544 | 0.0097782 | 0.09440006 | 0.00183788 | 0.07620612 | 0.1526928 |  | 1939.958 | 896.8156 | 0.4496755 | 1.217559 | 12.07769 | 0.1792647 | 1.128166 | 5.30422 | 7.720214 | 0.03168034 | 0.1281679 | 0.3713095 | 0.7272374 | 0.0340787 | 0.1454787 | 0.3736774 | 0.01957331 | 0.1634143 | 0.03091334 | 0.009778238 | 0.1105077 | 0.00282873 | 0.007652259 | 0.003019026
1 | 192 | 2018-AYA-A17063-307.00A-Circulo C-ef3 - 3 | sl-2 | 2018-AYA-A17063-307.00A | Manto | 192c_200116.FIN2 | 470110.4 | 464619.4 | 0.43167 | 576.1044 | 95100.76 | 3.238613 | 1.8305 | 1913.571 | 518100 | 3.163544 | 0.12176 | 13.08136 | 1.279602 | 0.05837146 | 28.93594 | 3991.168 | 2217.524 | 1.595724 | 0.027912 | 0.0117522 | 1.195649 | 0.0022283 | 0.05452073 | 0.0959021 |  | 12370.1 | 11070.13 | 0.43167 | 17.78135 | 3257.261 | 0.2145035 | 1.8305 | 70.57363 | 14244.34 | 0.140702 | 0.12176 | 0.6190928 | 0.525684 | 0.02420819 | 1.039958 | 71.93031 | 75.40824 | 0.1305622 | 0.027912 | 0.006095148 | 0.07137673 | 0.0022283 | 0.007697449 | 0.006591639 |  | 1797.887 | 838.282 | 0.431665 | 1.136532 | 10.93089 | 0.1565041 | 1.83051 | 4.845637 | 7.187694 | 0.03239243 | 0.121761 | 0.3501326 | 0.6828033 | 0.03069262 | 0.1353185 | 0.3347285 | 0.01944451 | 0.1553607 | 0.027912 | 0.008987891 | 0.1007364 | 0.002228267 | 0.00570255 | 0.002584124
1 | 193 | 2018-AYA-A17063-307.00A-Circulo C-ef3 - 4 | sl-2 | 2018-AYA-A17063-307.00A | Manto | 193c_200116.FIN2 | 459256.9 | 451834 | 0.51676 | 752.6872 | 84629.72 | 2.041071 | 1.7568 | 1236.643 | 521200 | 1.74046 | 0.13024 | 12.7186 | 0.9829791 | 0.08740138 | 14.17919 | 3517.298 | 1439.58 | 1.072209 | 0.1634002 | 0.013005 | 1.71559 | 0.0036712 | 0.6962755 | 0.8795907 |  | 20064.73 | 20071.95 | 0.51676 | 32.59381 | 4509.399 | 0.1928548 | 1.7568 | 79.51807 | 23474.98 | 0.1123806 | 0.13024 | 0.9695991 | 0.534021 | 0.0296709 | 0.876915 | 138.2164 | 81.67244 | 0.130039 | 0.04326625 | 0.013005 | 0.09011395 | 0.0036712 | 0.1018379 | 0.133051 |  | 1993.186 | 924.0123 | 0.5167571 | 1.259633 | 12.71114 | 0.1791294 | 1.756781 | 5.521962 | 7.976653 | 0.03774147 | 0.130235 | 0.3894065 | 0.7878143 | 0.03250425 | 0.1535141 | 0.3800523 | 0.02274323 | 0.1676794 | 0.03382897 | 0.01300536 | 0.1155048 | 0.003671178 | 0.007211847 | 0.002783409
1 | 194 | 2018-AYA-A17063-307.00A-Circulo E-ef3 - 1 | sl-2 | 2018-AYA-A17063-307.00A | Manto | 194c_200116.FIN2 | 457427.3 | 450227.1 | 0.42763 | 467.0146 | 89949.66 | 3.5003 | 1.3532 | 1148.792 | 519000 | 2.074407 | 0.136524 | 13.17545 | 0.7677614 | 0.033681 | 23.55078 | 3829.873 | 1334.494 | 0.6026596 | 0.1066685 | 0.0090801 | 1.201489 | 0.0031123 | 0.0067332 | 0.0026894 |  | 11254.8 | 9974.466 | 0.42763 | 15.244 | 2905.136 | 0.2039768 | 1.3532 | 39.73155 | 11814.15 | 0.09357377 | 0.07427741 | 0.5733494 | 0.5151163 | 0.033681 | 0.8044042 | 59.28489 | 40.91893 | 0.109885 | 0.1042115 | 0.0090801 | 0.06544268 | 0.0031123 | 0.0067332 | 0.0026894 |  | 1709.937 | 802.7653 | 0.4276274 | 1.087635 | 10.5821 | 0.1562944 | 1.353234 | 4.654648 | 6.834727 | 0.02970629 | 0.1119631 | 0.3291354 | 0.7137975 | 0.03368138 | 0.131206 | 0.3116258 | 0.01841102 | 0.1458937 | 0.02643941 | 0.009080065 | 0.09577502 | 0.003112256 | 0.006733233 | 0.002689394
1 | 195 | 2018-AYA-A17063-307.00A-Circulo E-ef3 - 2 | sl-2 | 2018-AYA-A17063-307.00A | Manto | 195c_200116.FIN2 | 460152.3 | 453884.2 | 0.43079 | 515.2474 | 94454.11 | 1.891031 | 1.2083 | 2303.131 | 508900 | 2.936756 | 0.118868 | 12.97955 | 0.7257739 | 0.04770404 | 46.06476 | 4064.213 | 2731.267 | 1.278273 | 0.02908676 | 0.011044 | 1.183777 | 0.003168 | 0.09303204 | 0.09724132 |  | 11445.95 | 11133.5 | 0.43079 | 17.52776 | 3151.125 | 0.1809401 | 1.2083 | 72.11311 | 13255.35 | 0.109273 | 0.08363775 | 0.6049993 | 0.3763003 | 0.02041386 | 1.332117 | 70.7526 | 76.48613 | 0.1352807 | 0.01588632 | 0.011044 | 0.09044676 | 0.003168 | 0.009124448 | 0.006609672 |  | 1727.491 | 810.0622 | 0.43079 | 1.114226 | 11.21113 | 0.1619975 | 1.208325 | 4.797363 | 7.009131 | 0.03172291 | 0.1156017 | 0.3433835 | 0.672296 | 0.03194979 | 0.1316159 | 0.336162 | 0.01895406 | 0.1529707 | 0.02817058 | 0.0110443 | 0.1009942 | 0.003167965 | 0.006199976 | 0.003549126
1 | 196 | 2018-AYA-A17063-307.00A-Circulo D-ef3 - 1 | sl-2 | 2018-AYA-A17063-307.00A | Manto | 196c_200116.FIN2 | 454118.9 | 453716.2 | 0.41641 | 396.687 | 86604.34 | 1.730966 | 1.3716 | 458.3393 | 523900 | 7.766762 | 0.11554 | 12.45066 | 2.173459 | 0.03406269 | 10.48201 | 3536.046 | 507.9047 | 0.8798756 | 0.023502 | 0.0095764 | 1.210494 | 0.003194 | 0.05115519 | 0.1038047 |  | 13975.5 | 13191.67 | 0.41641 | 15.08432 | 3208.409 | 0.1570086 | 1.3716 | 16.74858 | 15373.31 | 0.2489066 | 0.11554 | 0.6987101 | 0.4318535 | 0.01621417 | 0.5204619 | 70.53876 | 16.72137 | 0.1044766 | 0.023502 | 0.0095764 | 0.07767061 | 0.003194 | 0.01301025 | 0.009395236 |  | 1660.418 | 778.1361 | 0.4164112 | 1.06934 | 10.54872 | 0.1500551 | 1.371619 | 4.618973 | 6.709779 | 0.02869365 | 0.1155406 | 0.3279142 | 0.7132588 | 0.02923949 | 0.1257013 | 0.316723 | 0.01968975 | 0.146677 | 0.0235018 | 0.009576404 | 0.09581606 | 0.003193964 | 0.005667201 | 0.001948894
1 | 197 | 2018-AYA-A17063-307.00A-Circulo D-ef3 - 2 | sl-2 | 2018-AYA-A17063-307.00A | Manto | 197c_200116.FIN2 | 457375.2 | 451815.2 | 0.4353 | 414.0036 | 88220.33 | 1.915079 | 1.7782 | 253.7487 | 524800 | 1.908968 | 0.11658 | 12.84316 | 1.425193 | 0.03590558 | 6.474582 | 3588.815 | 324.1699 | 0.515172 | 0.03855966 | 0.0099237 | 1.249877 | 0.0032967 | 0.03321848 | 0.07877646 |  | 9745.454 | 9956.313 | 0.4353 | 13.48563 | 2820.486 | 0.160528 | 1.7782 | 11.50033 | 13087.72 | 0.07551689 | 0.11658 | 0.4926134 | 0.4975812 | 0.01642973 | 0.2441391 | 52.84095 | 10.74876 | 0.118473 | 0.01970393 | 0.0099237 | 0.07865955 | 0.0032967 | 0.006434412 | 0.00573027 |  | 1722.809 | 805.4486 | 0.435297 | 1.108009 | 11.05782 | 0.157667 | 1.778169 | 4.831432 | 6.87021 | 0.03081401 | 0.1165816 | 0.34387 | 0.7008942 | 0.02750955 | 0.1363455 | 0.3401654 | 0.02228258 | 0.1573393 | 0.02542162 | 0.00992367 | 0.0981946 | 0.003296741 | 0.006408626 | 0.002832181
1 | 198 | 2018-AYA-A17063-307.00A-Circulo F-ef3 - 1 | sl-2 | 2018-AYA-A17063-307.00A | Manto | 198c_200116.FIN2 | 456775 | 458628.4 | 0.69147 | 575.6812 | 76340.43 | 2.303368 | 2.3168 | 24.85246 | 535200 | 3.158942 | 0.19167 | 11.00152 | 1.179693 | 0.08259659 | 5.173228 | 2615.098 | 23.90194 | 1.45293 | 0.8600096 | 0.01825659 | 2.111384 | 0.0056382 | 2.112623 | 3.560522 |  | 12588.9 | 11103.28 | 0.69147 | 13.6612 | 1417.019 | 0.2071987 | 2.3168 | 9.216782 | 11477.06 | 0.1362459 | 0.19167 | 0.5742114 | 0.5641664 | 0.03762448 | 0.5752418 | 38.61262 | 0.4896484 | 0.2856977 | 0.1737299 | 0.008118172 | 0.1186305 | 0.0056382 | 0.3233737 | 0.5180846 |  | 2738.42 | 1274.369 | 0.691466 | 1.767224 | 17.55607 | 0.2582734 | 2.31677 | 7.704173 | 11.07828 | 0.05263321 | 0.191669 | 0.5444627 | 1.106436 | 0.05312149 | 0.2136198 | 0.5818544 | 0.03170881 | 0.2377686 | 0.0454887 | 0.01464213 | 0.1561571 | 0.005638209 | 0.00906454 | 0.004654731
1 | 199 | 2018-AYA-A17063-307.00A-Circulo F-ef3 - 2 | sl-2 | 2018-AYA-A17063-307.00A | Manto | 199c_200116.FIN2 | 456382.8 | 450963.9 | 0.44811 | 631.1632 | 87174.27 | 1.711222 | 1.5867 | 55.20349 | 528300 | 4.706854 | 0.12685 | 12.02945 | 1.304073 | 0.08300438 | 4.648947 | 3166.771 | 49.16576 | 1.075788 | 0.2270694 | 0.01151945 | 1.773125 | 0.0029311 | 0.516041 | 0.7320323 |  | 10645.89 | 9394.503 | 0.44811 | 20.80019 | 3006.509 | 0.1444476 | 1.5867 | 6.792861 | 13437.99 | 0.1183899 | 0.12685 | 0.5589804 | 0.5511922 | 0.02225426 | 0.2062089 | 57.30432 | 0.5206078 | 0.1533154 | 0.02978147 | 0.00632139 | 0.08514551 | 0.0029311 | 0.0171684 | 0.02214691 |  | 1779.523 | 828.6973 | 0.4481126 | 1.1437 | 11.67153 | 0.1654904 | 1.586676 | 5.113226 | 7.23794 | 0.03177192 | 0.1268493 | 0.3573444 | 0.7344681 | 0.02934664 | 0.1374067 | 0.3554508 | 0.01964258 | 0.1621577 | 0.02518331 | 0.009627306 | 0.1035497 | 0.002931064 | 0.005383473 | 0.00345092
1 | 200 | 2018-AYA-A18129-347.50A-Circulo A-ef3 - 1 | sl-2 | 2018-AYA-A18129-347.50A | Manto | 200c_200116.FIN2 | 424771 | 424072.1 | 0.65697 | 338.2022 | 47031.08 | 9.244222 | 2.311 | 632.9233 | 534800 | 1.60162 | 0.18407 | 26.84188 | 6.331644 | 0.1217862 | 18.0489 | 2596.82 | 605.5573 | 32.72932 | 1.267894 | 0.016368 | 8.622889 | 0.0135613 | 7.893954 | 0.1373907 |  | 9575.216 | 8094.386 | 0.65697 | 20.90953 | 1112.532 | 0.2568637 | 2.311 | 34.37532 | 13210.58 | 0.08548672 | 0.18407 | 0.8149958 | 1.388244 | 0.08396284 | 0.7656905 | 44.64925 | 16.44354 | 1.967911 | 0.1022109 | 0.016368 | 0.4961262 | 0.006186441 | 0.3397928 | 0.01512585 |  | 2620.565 | 1217.633 | 0.6569651 | 1.701247 | 17.20999 | 0.2427882 | 2.311002 | 7.499164 | 10.58995 | 0.04914522 | 0.1840661 | 0.5235913 | 1.056012 | 0.05355642 | 0.2106324 | 0.5174724 | 0.02958703 | 0.2375878 | 0.03903633 | 0.01636833 | 0.153881 | 0.005158381 | 0.01026796 | 0.005080335
1 | 201 | 2018-AYA-A18129-347.50A-Circulo A-ef3 - 2 | sl-2 | 2018-AYA-A18129-347.50A | Manto | 201c_200116.FIN2 | 455344.3 | 448105.5 | 0.42864 | 421.6181 | 72213.24 | 2.061031 | 1.8088 | 4619.834 | 533100 | 6.220707 | 0.2166984 | 33.39922 | 5.140135 | 0.03398 | 136.5214 | 3364.02 | 5667.249 | 80.19992 | 0.03993028 | 0.01085 | 1.819566 | 0.0029511 | 0.06458452 | 0.07762532 |  | 11963.97 | 9842.655 | 0.42864 | 15.41353 | 2597.553 | 0.1500419 | 1.8088 | 294.8091 | 10618.54 | 0.1984114 | 0.08668604 | 1.135808 | 0.7169139 | 0.03398 | 8.625345 | 67.02031 | 340.6479 | 5.685952 | 0.01918153 | 0.01085 | 0.1030439 | 0.0029511 | 0.01106192 | 0.005900147 |  | 1705.517 | 798.1285 | 0.428644 | 1.109466 | 11.05025 | 0.1551078 | 1.80884 | 4.844478 | 6.900864 | 0.03135796 | 0.1203396 | 0.3291393 | 0.7197138 | 0.03397956 | 0.1319979 | 0.3190502 | 0.02039289 | 0.1541221 | 0.02716913 | 0.01084969 | 0.09827193 | 0.002951062 | 0.005748637 | 0.003560547
1 | 202 | 2018-AYA-A18129-347.50A-Circulo A-ef3 - 3 | sl-2 | 2018-AYA-A18129-347.50A | Manto | 202c_200116.FIN2 | 458122.4 | 449223.3 | 0.43265 | 494.0016 | 75405.06 | 11.20097 | 1.766 | 271.1194 | 539700 | 0.2001062 | 0.12172 | 33.51696 | 1.981893 | 0.05398222 | 11.20514 | 2799.559 | 354.8829 | 0.4737179 | 0.026756 | 0.010241 | 4.455475 | 0.0034135 | 0.01813922 | 0.0036345 |  | 14104.1 | 12488.66 | 0.43265 | 16.20428 | 2917.878 | 0.4816109 | 1.766 | 12.46513 | 15937.68 | 0.02420418 | 0.12172 | 1.402454 | 0.5573601 | 0.02080371 | 0.5347866 | 61.86851 | 8.556403 | 0.1118604 | 0.026756 | 0.010241 | 0.1231889 | 0.0034135 | 0.006450747 | 0.0036345 |  | 1734.896 | 812.0615 | 0.4326469 | 1.132241 | 11.28267 | 0.1611998 | 1.765965 | 4.950835 | 7.035197 | 0.03185475 | 0.1217216 | 0.3479713 | 0.7529551 | 0.02950447 | 0.1368735 | 0.337211 | 0.02286798 | 0.1550955 | 0.0267561 | 0.01024136 | 0.09875031 | 0.003413493 | 0.006464556 | 0.003634504
1 | 203 | 2018-AYA-A18129-347.50A-Circulo A-ef3 - 4 | sl-2 | 2018-AYA-A18129-347.50A | Manto | 203c_200116.FIN2 | 454998.9 | 449606.1 | 0.43058 | 675.9327 | 73729.03 | 2.321543 | 1.76 | 260.5636 | 541700 | 0.5962202 | 0.12336 | 35.26748 | 0.71961 | 0.08914699 | 10.55489 | 2792.466 | 361.4435 | 0.3517092 | 0.028044 | 0.0088196 | 4.883085 | 0.0029551 | 0.02520002 | 0.0027206 |  | 12779.86 | 13199.15 | 0.43058 | 21.63661 | 2728.689 | 0.180078 | 1.76 | 11.49186 | 16482.83 | 0.03890693 | 0.12336 | 1.25506 | 0.71961 | 0.02392677 | 0.3871358 | 55.0156 | 8.680539 | 0.1177024 | 0.028044 | 0.0088196 | 0.1277519 | 0.0029551 | 0.007772078 | 0.0027206 |  | 1727.463 | 806.2674 | 0.4305843 | 1.111803 | 11.2771 | 0.1644269 | 1.760031 | 5.056318 | 7.103103 | 0.03247971 | 0.1233553 | 0.3402591 | 0.7196081 | 0.02905902 | 0.1371142 | 0.3407393 | 0.02286864 | 0.1620758 | 0.02804354 | 0.008819561 | 0.09656934 | 0.002955126 | 0.006782835 | 0.002720591
1 | 204 | 2018-AYA-A18129-347.50A-Circulo A-ef3 - 5 | sl-2 | 2018-AYA-A18129-347.50A | Manto | 204c_200116.FIN2 | 442433.6 | 436403.8 | 0.42212 | 553.1413 | 64973.28 | 0.286832 | 1.284 | 172.2716 | 535200 | 1.114062 | 0.11901 | 33.78023 | 0.65483 | 0.04588302 | 6.440853 | 2687.21 | 243.2584 | 0.9948981 | 0.032432 | 0.010605 | 4.149715 | 0.0031282 | 0.01864414 | 0.002875 |  | 12501.3 | 11694.75 | 0.42212 | 24.36797 | 2475.658 | 0.1002315 | 1.284 | 7.409573 | 15553.63 | 0.05914719 | 0.11901 | 1.231479 | 0.65483 | 0.02532098 | 0.2412512 | 60.75573 | 5.169348 | 0.1307274 | 0.032432 | 0.010605 | 0.1291747 | 0.0031282 | 0.008775393 | 0.002875 |  | 1663.908 | 770.6128 | 0.4221191 | 1.069393 | 10.93586 | 0.1595355 | 1.283987 | 4.894521 | 6.736507 | 0.03166696 | 0.1190051 | 0.3243828 | 0.6548345 | 0.03259559 | 0.1322108 | 0.3312032 | 0.02115434 | 0.1571515 | 0.03243246 | 0.01060526 | 0.09334621 | 0.003128164 | 0.007403649 | 0.002874977
1 | 206 | 2018-AYA-A18129-347.50A-Circulo A-ef3 - 7 | sl-2 | 2018-AYA-A18129-347.50A | Manto | 206c_200116.FIN2 | 444969.7 | 441903.8 | 0.43399 | 384.9663 | 66384.99 | 0.16288 | 1.3386 | 324.692 | 542800 | 10.68553 | 0.1195759 | 34.09854 | 0.999419 | 0.032377 | 10.83189 | 3130.867 | 369.4642 | 25.39545 | 0.04518881 | 0.01029726 | 2.138701 | 0.0034249 | 0.04353685 | 0.1240992 |  | 13932.46 | 13393.5 | 0.43399 | 18.27742 | 3063.315 | 0.16288 | 1.3386 | 17.07546 | 19763.89 | 0.442577 | 0.07044716 | 1.560883 | 0.4300357 | 0.032377 | 0.4772844 | 100.0419 | 11.84278 | 0.9824738 | 0.02089883 | 0.005988388 | 0.09018872 | 0.0034249 | 0.005680053 | 0.007745573 |  | 1699.772 | 789.4221 | 0.4339936 | 1.10552 | 11.3827 | 0.162881 | 1.338551 | 4.988528 | 6.89654 | 0.03172709 | 0.1189333 | 0.3373068 | 0.6935385 | 0.03237657 | 0.1378174 | 0.3545208 | 0.02301886 | 0.1619103 | 0.02634863 | 0.009394611 | 0.09720796 | 0.003424927 | 0.005534992 | 0.002411733
1 | 207 | 2018-AYA-A18129-347.50A-Circulo A-ef3 - 8 | sl-2 | 2018-AYA-A18129-347.50A | Manto | 207c_200116.FIN2 | 432278.9 | 424893.8 | 0.41023 | 356.0503 | 58567.48 | 10.65854 | 1.2696 | 1025.191 | 532300 | 10.20326 | 0.11444 | 34.39984 | 5.339127 | 0.03242251 | 30.24732 | 3201.993 | 1243.031 | 11.93259 | 0.022986 | 0.0089508 | 1.982394 | 0.0032131 | 0.045913 | 0.01106762 |  | 11218.08 | 10457.36 | 0.41023 | 14.49383 | 2227.128 | 0.3046808 | 1.2696 | 51.07835 | 14427.95 | 0.1754844 | 0.11444 | 1.280411 | 0.6102659 | 0.01937918 | 1.385312 | 77.51748 | 56.08701 | 0.3426652 | 0.022986 | 0.0089508 | 0.09405287 | 0.0032131 | 0.01736111 | 0.002456811 |  | 1550.379 | 718.964 | 0.4102294 | 1.008018 | 10.50775 | 0.1434956 | 1.269555 | 4.579914 | 6.669708 | 0.02847298 | 0.1144424 | 0.3084176 | 0.6878409 | 0.02977579 | 0.1234859 | 0.319013 | 0.02203171 | 0.1470768 | 0.02298636 | 0.008950794 | 0.08707706 | 0.003213126 | 0.005983622 | 0.002275358
1 | 208 | 2018-AYA-A18129-347.50A-Circulo A-ef3 - 9 | sl-2 | 2018-AYA-A18129-347.50A | Manto | 208c_200116.FIN2 | 407278.1 | 401612.1 | 0.39491 | 173.7756 | 39227.62 | 25.73107 | 1.3205 | 1017.246 | 533600 | 3.2034 | 0.11097 | 30.2199 | 7.479066 | 0.030407 | 23.64435 | 2703.584 | 1287.695 | 5.173525 | 0.08750619 | 0.0092451 | 2.678845 | 0.0029231 | 0.2987414 | 0.07226959 |  | 10744.6 | 10049.27 | 0.39491 | 8.002708 | 1628.665 | 0.6862727 | 1.3205 | 55.40765 | 13182.73 | 0.3126866 | 0.11097 | 1.126725 | 0.823485 | 0.01751642 | 1.175574 | 67.19625 | 57.29717 | 0.4075351 | 0.02219156 | 0.0092451 | 0.09604658 | 0.0029231 | 0.02879444 | 0.005610599 |  | 1518.813 | 699.9419 | 0.3949061 | 0.9809992 | 10.07494 | 0.1420863 | 1.320452 | 4.551612 | 6.167644 | 0.02808203 | 0.1109719 | 0.3051422 | 0.6489234 | 0.02582923 | 0.1169325 | 0.2977071 | 0.02039179 | 0.1414244 | 0.02669968 | 0.009245088 | 0.08740503 | 0.002923069 | 0.005606543 | 0.003244382
1 | 209 | 2018-AYA-A18129-347.50A-Circulo A-ef3 - 10 | sl-2 | 2018-AYA-A18129-347.50A | Manto | 209c_200116.FIN2 | 421091.7 | 417303.4 | 0.40377 | 136.2188 | 46797.49 | 1.253213 | 1.1059 | 660.244 | 542800 | 0.2469039 | 0.1448447 | 32.38629 | 3.560636 | 0.030342 | 15.51217 | 2980.563 | 846.2331 | 0.8215191 | 0.05116358 | 0.0089303 | 11.75878 | 0.0030533 | 0.1347026 | 0.04172319 |  | 12643.34 | 11694.57 | 0.40377 | 6.113996 | 1825.36 | 0.09958157 | 1.1059 | 33.22247 | 16030.72 | 0.03093503 | 0.07604759 | 1.279126 | 0.6045573 | 0.030342 | 0.6798953 | 72.03186 | 37.84054 | 0.1276598 | 0.0198073 | 0.0089303 | 0.2056582 | 0.0030533 | 0.024205 | 0.005519006 |  | 1518.277 | 706.4098 | 0.4037693 | 0.9935572 | 10.40721 | 0.1454885 | 1.105915 | 4.527341 | 6.432133 | 0.03011306 | 0.1098162 | 0.3084381 | 0.6185304 | 0.03034215 | 0.1251414 | 0.2932196 | 0.02134158 | 0.1466129 | 0.02556397 | 0.008930258 | 0.08823006 | 0.003053283 | 0.005382548 | 0.002623761
1 | 210 | 2018-AYA-A18129-347.50A-Circulo B-ef3 - 1 | sl-2 | 2018-AYA-A18129-347.50A | Manto | 210c_200116.FIN2 | 438271.6 | 432020.7 | 0.40307 | 404.393 | 61570.1 | 25.0842 | 1.4228 | 2697.19 | 534800 | 5.634734 | 0.11981 | 32.91528 | 8.738654 | 0.034999 | 61.56161 | 3056.473 | 3339.378 | 91.17544 | 0.5010966 | 0.0083414 | 3.253118 | 0.006863131 | 1.404552 | 0.3669984 |  | 11288.67 | 10352.17 | 0.40307 | 18.87313 | 2723.641 | 0.6583568 | 1.4228 | 157.4903 | 13054.56 | 0.3292972 | 0.11981 | 1.242804 | 0.7196747 | 0.034999 | 3.508308 | 85.01208 | 173.3504 | 4.482108 | 0.04605205 | 0.0083414 | 0.1072227 | 0.002033582 | 0.1509757 | 0.02554684 |  | 1590.932 | 736.2144 | 0.4030703 | 1.039276 | 10.84409 | 0.1507234 | 1.422762 | 4.771551 | 6.598142 | 0.03023824 | 0.1198144 | 0.3218176 | 0.5620876 | 0.03499878 | 0.1294244 | 0.3411308 | 0.02219497 | 0.1509262 | 0.02650401 | 0.008341419 | 0.09613204 | 0.00251905 | 0.005650516 | 0.00241767
1 | 213 | UQAC-FeS-1 - 7 |  |  |  | 213c_200116.FIN2 | 560743.3 | 542135.7 | 169.8082 | 50.43385 | 450000 | 598.277 | 21737.15 | 24816.33 | 204.5204 | 7.826061 | 4.550436 | 1094.249 | 321.6658 | 71.48544 | 175.1708 | 3.128858 | 10.16783 | 221.9129 | 58.04476 | 50.19165 | 22.49071 | 0.2150585 | 92.60613 | 132.9207 |  | 11447.21 | 13204.85 | 19.72241 | 2.578801 | 13544.49 | 19.73195 | 481.8222 | 1123.087 | 11.29434 | 0.4481729 | 0.2722648 | 28.88692 | 8.493302 | 3.570888 | 5.877879 | 0.3607745 | 0.5538218 | 33.95576 | 3.752736 | 3.721588 | 2.631446 | 0.01065479 | 1.678559 | 4.2826 |  | 2679.604 | 1246.963 | 0.6512295 | 1.477998 | 15.24894 | 0.197196 | 3.852815 | 6.577492 | 9.182245 | 0.04041883 | 0.1636582 | 0.4713867 | 0.9614606 | 0.04430596 | 0.178439 | 0.4327356 | 0.03237986 | 0.1987332 | 0.03296647 | 0.01539998 | 0.1539886 | 0.004578856 | 0.008760706 | 0.00535406
1 | 214 | GSD-1G - 7 |  |  |  | 214c_200116.FIN2 | 6681.814 | 6489.955 | 24.1905 | 224.1026 | 99197.53 | 38.9515 | 59.0277 | 41.23003 | 54 | 45.9893 | 34.78237 | 87.66893 | 3.241132 | 44.06749 | 26.46246 | 37.56011 | 34.85839 | 35.27849 | 36.44102 | 4.885553 | 0.3798 | 0.9308688 | 56.62581 | 39.14302 |  | 6681.814 | 3076.465 | 1.700283 | 6.615597 | 1828.612 | 1.300626 | 6.404177 | 10.97009 | 18.65627 | 0.7361663 | 0.9633431 | 2.186265 | 1.632937 | 0.7946085 | 0.6625317 | 1.522943 | 0.7022994 | 0.9060239 | 0.7236917 | 0.1562363 | 0.3798 | 0.03387313 | 1.154331 | 0.6318395 |  | 6681.814 | 3078.949 | 1.48179 | 3.604003 | 36.94605 | 0.4873136 | 4.535534 | 15.97235 | 21.85641 | 0.09774381 | 0.4137154 | 1.166326 | 2.39146 | 0.1043167 | 0.4312918 | 1.07352 | 0.07623101 | 0.4915138 | 0.09709819 | 0.03753007 | 0.3798007 | 0.01243198 | 0.02234928 | 0.01179652
1 | 215 | NIST610 - 7 |  |  |  | 215c_200116.FIN2 | 18925.42 | 18747.09 | 260.7073 | 523.7345 | 529.6418 | 447.2296 | 478.2828 | 510.2811 | 460 | 389.1172 | 390.1603 | 430.5263 | 128.1417 | 528.3567 | 297.7639 | 432.0601 | 397.1442 | 462.8126 | 398.5363 | 24.87931 | 0.3969118 | 71.91256 | 540.377 | 469.8457 |  | 3021.022 | 2121.649 | 8.752417 | 14.79994 | 32.00184 | 11.48698 | 16.79722 | 18.9823 | 30.89238 | 10.36512 | 8.655571 | 11.2352 | 5.439949 | 12.60544 | 7.132529 | 12.46312 | 9.926286 | 11.86911 | 9.374524 | 0.6381126 | 0.1486581 | 1.857336 | 14.32043 | 13.12538 |  | 5550.393 | 2575.682 | 1.374715 | 3.240558 | 32.85385 | 0.4487107 | 4.972098 | 14.16649 | 20.00078 | 0.09533634 | 0.3579702 | 1.08267 | 1.955898 | 0.08687165 | 0.3818256 | 0.8409968 | 0.06484019 | 0.4407326 | 0.0822838 | 0.02673238 | 0.322756 | 0.01123117 | 0.01925148 | 0.009450306
1 | 216 | 2018-AYA-A18129-347.50A-Circulo B-ef3 - 2 | sl-2 | 2018-AYA-A18129-347.50A | Manto | 216c_200116.FIN2 | 431273.3 | 424773.9 | 0.41501 | 388.0382 | 62371.83 | 9.162277 | 1.4838 | 2013.381 | 533100 | 6.058951 | 0.1761599 | 30.07315 | 13.89061 | 0.09642212 | 50.05142 | 3018.367 | 2482.508 | 56.71718 | 3.313274 | 0.0088026 | 3.200139 | 0.0039927 | 2.771455 | 0.1222516 |  | 12754 | 11367.97 | 0.41501 | 13.208 | 2380.661 | 0.3858918 | 1.4838 | 72.50308 | 15755.48 | 0.1639733 | 0.07867159 | 1.267684 | 1.001449 | 0.04618885 | 1.442817 | 74.32318 | 76.46538 | 1.465581 | 0.4287162 | 0.0088026 | 0.1105537 | 0.0039927 | 0.1799037 | 0.01082218 |  | 1683.248 | 779.7368 | 0.4150138 | 1.022549 | 10.60597 | 0.1436757 | 1.483768 | 4.584891 | 6.128763 | 0.03010182 | 0.1172432 | 0.3327151 | 0.6404116 | 0.03041406 | 0.1244822 | 0.2562244 | 0.01990647 | 0.1377517 | 0.02960601 | 0.00880262 | 0.08526665 | 0.003992707 | 0.004771772 | 0.004215712
1 | 217 | 2018-AYA-A18129-347.50A-Circulo B-ef3 - 3 | sl-2 | 2018-AYA-A18129-347.50A | Manto | 217c_200116.FIN2 | 443347.3 | 435261.6 | 0.44647 | 358.4537 | 65299.14 | 5.122893 | 1.6381 | 1621.581 | 539700 | 7.282645 | 0.2209988 | 32.09092 | 11.5877 | 0.03940648 | 41.31523 | 3006.842 | 2063.119 | 55.52926 | 0.03229642 | 0.0098023 | 1.524365 | 0.0035428 | 0.1375307 | 0.2572807 |  | 11457.44 | 12425.51 | 0.44647 | 13.18981 | 2498.439 | 0.3211264 | 1.6381 | 73.72695 | 14930.61 | 0.2355734 | 0.08220435 | 1.145479 | 0.9567042 | 0.02419532 | 1.516108 | 57.74105 | 73.39152 | 1.128257 | 0.02307899 | 0.0098023 | 0.08073022 | 0.0035428 | 0.01881707 | 0.01599843 |  | 1767.688 | 815.9054 | 0.4464673 | 1.099866 | 11.30433 | 0.1595353 | 1.638117 | 4.871734 | 6.652131 | 0.03313107 | 0.1214948 | 0.3513005 | 0.6651545 | 0.03245541 | 0.1335552 | 0.3200791 | 0.02445298 | 0.1574974 | 0.03136744 | 0.009802271 | 0.09584564 | 0.003542792 | 0.006353386 | 0.003515294
1 | 218 | 2018-AYA-A18129-347.50A-Circulo B-ef3 - 4 | sl-2 | 2018-AYA-A18129-347.50A | Manto | 218c_200116.FIN2 | 450477.7 | 441904 | 0.52526 | 395.7213 | 71837.51 | 7.084261 | 1.9527 | 5910.864 | 541700 | 11.09491 | 0.2440906 | 34.07589 | 15.64995 | 0.05367717 | 137.0447 | 3263.931 | 7077.765 | 327.4407 | 0.5981466 | 0.011344 | 2.681967 | 0.0043303 | 1.809681 | 0.1883228 |  | 12926.82 | 9088.131 | 0.52526 | 9.022019 | 1489.864 | 0.209956 | 1.9527 | 203.5154 | 11258.99 | 0.3275061 | 0.1082745 | 0.8070561 | 1.348469 | 0.02835168 | 4.106212 | 54.26507 | 190.4131 | 8.592225 | 0.06496415 | 0.011344 | 0.1544173 | 0.0043303 | 0.132425 | 0.006903369 |  | 2013.289 | 933.1369 | 0.5252599 | 1.263562 | 12.89657 | 0.1827307 | 1.952712 | 5.597113 | 7.882457 | 0.03853342 | 0.144275 | 0.4096926 | 0.7664182 | 0.03780017 | 0.1551851 | 0.3863414 | 0.02805755 | 0.1806934 | 0.03302524 | 0.01134361 | 0.1119664 | 0.004330322 | 0.006925048 | 0.003654731
1 | 219 | 2018-AYA-A18129-347.50A-Circulo B-ef3 - 5 | sl-2 | 2018-AYA-A18129-347.50A | Manto | 219c_200116.FIN2 | 444416.5 | 433302.8 | 0.53638 | 364.6378 | 57866.67 | 13.06054 | 2.1062 | 857.9885 | 535200 | 16.69622 | 0.1614335 | 31.18706 | 6.457191 | 0.043626 | 23.16581 | 3076.151 | 1067.283 | 19.34681 | 1.607679 | 0.012055 | 2.907346 | 0.005952204 | 3.448394 | 0.07688768 |  | 11073.42 | 7087.545 | 0.53638 | 13.39912 | 1475.009 | 0.5522868 | 2.1062 | 37.28738 | 12922.47 | 0.3037041 | 0.09966265 | 0.8894864 | 0.6128101 | 0.043626 | 0.826035 | 36.92594 | 29.33966 | 0.6478243 | 0.2108879 | 0.012055 | 0.1217372 | 0.003631222 | 0.4871202 | 0.01149849 |  | 2030.593 | 945.2931 | 0.5363803 | 1.302278 | 13.61511 | 0.1725791 | 2.106208 | 5.768893 | 8.032605 | 0.03817197 | 0.1456207 | 0.4098402 | 0.8361554 | 0.04362599 | 0.1581527 | 0.3935142 | 0.0325297 | 0.1841373 | 0.02939348 | 0.01205485 | 0.1139367 | 0.00405457 | 0.006697009 | 0.004071534
1 | 220 | 2018-AYA-A18129-347.50A-Circulo B-ef3 - 6 | sl-2 | 2018-AYA-A18129-347.50A | Manto | 220c_200116.FIN2 | 399879.8 | 394371.7 | 0.43143 | 164.985 | 33793.26 | 12.77092 | 1.581 | 417.9986 | 535200 | 0.1538725 | 0.2346244 | 28.84523 | 5.154275 | 0.031046 | 10.05873 | 2130.848 | 541.7137 | 0.8678068 | 0.7128353 | 0.0093232 | 6.897263 | 0.0035095 | 1.75908 | 0.05632303 |  | 8153.609 | 7028.759 | 0.43143 | 2.604956 | 769.2949 | 0.4511388 | 1.581 | 22.5883 | 13064.16 | 0.03092305 | 0.06679753 | 1.272103 | 0.9334083 | 0.031046 | 0.4701313 | 58.69846 | 23.85207 | 0.722887 | 0.6296492 | 0.0093232 | 0.2355491 | 0.0035095 | 1.078176 | 0.01462055 |  | 1608.469 | 743.8736 | 0.4314256 | 1.032795 | 10.81531 | 0.1498297 | 1.580978 | 4.698699 | 6.439224 | 0.03013061 | 0.1150477 | 0.333332 | 0.7090017 | 0.03104649 | 0.1277166 | 0.3202321 | 0.02463826 | 0.1477682 | 0.02904465 | 0.009323187 | 0.0876188 | 0.003509524 | 0.005446185 | 0.003635778
1 | 221 | 2018-AYA-A18129-347.50A-Circulo C-ef3 - 1 | sl-2 | 2018-AYA-A18129-347.50A | Manto | 221c_200116.FIN2 | 413711.3 | 402242.3 | 0.40923 | 163.4279 | 40131.06 | 29.0808 | 1.6173 | 419.3886 | 524200 | 0.3424933 | 0.1338511 | 29.29521 | 5.735045 | 0.1316409 | 12.64109 | 2521.024 | 549.8376 | 2.421585 | 4.438866 | 0.01082244 | 11.7898 | 0.2626393 | 6.976465 | 0.02612557 |  | 16255.68 | 14103.36 | 0.40923 | 7.939741 | 1864.483 | 1.348205 | 1.6173 | 20.80077 | 17688.47 | 0.04614781 | 0.06474236 | 1.278887 | 0.7646636 | 0.0253592 | 0.5264642 | 70.68517 | 21.95676 | 0.2191396 | 0.2549315 | 0.007384004 | 0.5627447 | 0.02021544 | 0.2126053 | 0.005152356 |  | 1574.651 | 730.8719 | 0.4092313 | 1.020023 | 10.62387 | 0.1489224 | 1.617303 | 4.630521 | 6.379891 | 0.0299537 | 0.1141288 | 0.3223547 | 0.6248338 | 0.02575964 | 0.1221125 | 0.3114249 | 0.02399019 | 0.1474029 | 0.02652129 | 0.009385314 | 0.09276053 | 0.003413172 | 0.005953462 | 0.002990773
1 | 222 | 2018-AYA-A18129-347.50A-Circulo C-ef3 - 2 | sl-2 | 2018-AYA-A18129-347.50A | Manto | 222c_200116.FIN2 | 422943.7 | 415799.1 | 0.381 | 135.7353 | 36852.66 | 18.7853 | 1.4412 | 533.0365 | 548300 | 0.0834728 | 0.1171807 | 28.79163 | 7.425682 | 0.05097162 | 11.99296 | 2581.008 | 687.7886 | 0.6669942 | 1.745039 | 0.009605 | 9.680259 | 0.005234494 | 2.287635 | 0.1354209 |  | 11023.03 | 9652.52 | 0.381 | 7.143259 | 1329.677 | 1.171473 | 1.4412 | 18.36926 | 14827.61 | 0.02065826 | 0.05975481 | 1.017104 | 0.6056878 | 0.01669721 | 0.287032 | 52.32599 | 19.06145 | 0.1105849 | 0.1256024 | 0.009605 | 0.5033319 | 0.002345896 | 0.1611106 | 0.02567042 |  | 1541.465 | 709.1117 | 0.3810044 | 0.99148 | 10.22219 | 0.1398698 | 1.441224 | 4.403473 | 6.183903 | 0.03057258 | 0.1088591 | 0.3153141 | 0.5957959 | 0.02599992 | 0.1183894 | 0.3009669 | 0.02363038 | 0.1418333 | 0.02302727 | 0.009604991 | 0.0851903 | 0.002828035 | 0.005613874 | 0.002752323
1 | 223 | 2018-AYA-A18129-347.50A-Circulo C-ef3 - 3 | sl-2 | 2018-AYA-A18129-347.50A | Manto | 223c_200116.FIN2 | 435580.1 | 431171.1 | 0.42542 | 351.0881 | 62453.98 | 0.2391012 | 1.693 | 214.3568 | 527400 | 10.27354 | 0.1445326 | 32.36363 | 0.68944 | 0.05102091 | 6.586317 | 2834.276 | 288.4575 | 6.946734 | 0.02412203 | 0.010041 | 1.939672 | 0.0027656 | 0.07481244 | 0.1024786 |  | 14366.68 | 13808.48 | 0.42542 | 15.64334 | 2641.31 | 0.07570348 | 1.693 | 10.29115 | 17562.26 | 0.425741 | 0.08083118 | 1.252546 | 0.68944 | 0.01744762 | 0.2207511 | 64.44504 | 9.238243 | 0.2389631 | 0.01444286 | 0.010041 | 0.07194811 | 0.0027656 | 0.01988171 | 0.01313838 |  | 1596.686 | 742.7739 | 0.4254234 | 1.039718 | 10.92373 | 0.1522263 | 1.693008 | 4.720591 | 6.647011 | 0.03062946 | 0.1130421 | 0.3343435 | 0.6894444 | 0.02710309 | 0.1244081 | 0.339557 | 0.02434298 | 0.1531165 | 0.02356087 | 0.01004112 | 0.09147552 | 0.002765591 | 0.006087873 | 0.003153553
1 | 224 | 2018-AYA-A18129-347.50A-Circulo C-ef3 - 4 | sl-2 | 2018-AYA-A18129-347.50A | Manto | 224c_200116.FIN2 | 504858.2 | 501337.8 | 0.54575 | 425.8738 | 83913.87 | 0.5144242 | 1.633 | 3524.521 | 553500 | 5.329453 | 0.1773917 | 37.59405 | 1.385951 | 0.05352613 | 94.5296 | 3659.874 | 4748.24 | 36.58483 | 0.08275027 | 0.011515 | 1.75753 | 0.0040255 | 0.1681755 | 0.1817577 |  | 14259.48 | 12192.83 | 0.54575 | 16.21144 | 2968.918 | 0.1156768 | 1.633 | 114.7543 | 14138.75 | 0.1752408 | 0.08253576 | 1.317848 | 0.4492968 | 0.02231964 | 3.69723 | 82.59396 | 136.7728 | 1.071005 | 0.02519149 | 0.011515 | 0.1140918 | 0.0040255 | 0.02406624 | 0.02099615 |  | 1848.241 | 848.7563 | 0.5457514 | 1.166428 | 12.67149 | 0.1681034 | 1.633003 | 5.122479 | 6.964847 | 0.03534882 | 0.1201891 | 0.3874461 | 0.7188825 | 0.03221359 | 0.1490398 | 0.3530313 | 0.02718618 | 0.1635214 | 0.02951245 | 0.01151453 | 0.1008664 | 0.004025544 | 0.006621111 | 0.003245341
1 | 225 | 2018-AYA-A18129-347.50A-Circulo C-ef3 - 5 | sl-2 | 2018-AYA-A18129-347.50A | Manto | 225c_200116.FIN2 | 481567.3 | 477110 | 0.53796 | 420.9623 | 83720.34 | 0.4750405 | 1.228 | 5378.761 | 524200 | 5.931676 | 0.12716 | 36.84002 | 0.79198 | 0.03974814 | 125.9531 | 3640.354 | 7193.604 | 72.0677 | 0.2291061 | 0.012449 | 1.750291 | 0.005216218 | 0.9614547 | 0.21588 |  | 13486.75 | 13818.81 | 0.53796 | 17.82961 | 3225.353 | 0.1213953 | 1.228 | 306.8498 | 13141.38 | 0.2232661 | 0.12716 | 1.434134 | 0.79198 | 0.02247807 | 7.142377 | 85.66527 | 401.3609 | 2.932625 | 0.03343828 | 0.012449 | 0.06202075 | 0.002425745 | 0.03366518 | 0.008887908 |  | 1821.975 | 840.8193 | 0.5379618 | 1.163068 | 12.8669 | 0.1690878 | 1.228021 | 5.306235 | 7.076332 | 0.03583194 | 0.1271597 | 0.3912368 | 0.7919757 | 0.03219826 | 0.1447926 | 0.342671 | 0.03042454 | 0.1530342 | 0.02951169 | 0.01244947 | 0.0972337 | 0.003596197 | 0.00746801 | 0.00342392
1 | 226 | 2018-AYA-A18129-347.50A-Circulo C-ef3 - 6 | sl-2 | 2018-AYA-A18129-347.50A | Manto | 226c_200116.FIN2 | 540158.4 | 530702.7 | 0.55929 | 511.312 | 105288.5 | 0.8133933 | 1.4972 | 13400.36 | 548300 | 7.145898 | 0.1671872 | 40.2905 | 1.88275 | 0.04819666 | 344.4968 | 4432.61 | 17372.93 | 227.6419 | 0.2215271 | 0.012962 | 1.81118 | 0.0052861 | 0.6012179 | 0.3499173 |  | 15138.36 | 12576.95 | 0.55929 | 18.75785 | 3701.777 | 0.1178699 | 1.4972 | 305.524 | 15957.4 | 0.2047341 | 0.08515451 | 1.410056 | 0.7148806 | 0.02109908 | 8.649161 | 81.16324 | 393.4477 | 2.399082 | 0.03289056 | 0.012962 | 0.08517133 | 0.0052861 | 0.02485424 | 0.0116649 |  | 2032.484 | 937.6756 | 0.5592906 | 1.290338 | 14.28958 | 0.1786034 | 1.497157 | 5.61122 | 7.681386 | 0.03817712 | 0.1350546 | 0.429696 | 0.8340277 | 0.03297537 | 0.1650051 | 0.3938969 | 0.03644992 | 0.1886335 | 0.03390687 | 0.01296224 | 0.1087884 | 0.005286112 | 0.008314929 | 0.003259774
1 | 227 | 2018-AYA-A18129-347.50A-Circulo C-ef3 - 7 | sl-2 | 2018-AYA-A18129-347.50A | Manto | 227c_200116.FIN2 | 514337.1 | 510705 | 0.5872 | 480.4428 | 98254.65 | 0.6519299 | 1.6529 | 11131.77 | 527400 | 9.303211 | 0.13134 | 39.65788 | 2.500343 | 0.09407304 | 402.817 | 4133.2 | 14918.16 | 238.0126 | 0.09012205 | 0.011669 | 1.716455 | 0.0046244 | 0.01977419 | 0.02419386 |  | 13450.25 | 12434.81 | 0.5872 | 16.83457 | 3257.79 | 0.09940799 | 1.6529 | 294.8876 | 12003.14 | 0.3807356 | 0.13134 | 1.520022 | 0.5483399 | 0.02440549 | 11.47489 | 83.1786 | 376.1473 | 6.619035 | 0.02010626 | 0.011669 | 0.08476676 | 0.0046244 | 0.006315351 | 0.004107624 |  | 1890.06 | 888.8714 | 0.5871977 | 1.22619 | 13.65742 | 0.1706197 | 1.65289 | 5.546392 | 7.312425 | 0.03962145 | 0.1313378 | 0.4180933 | 0.677919 | 0.03247952 | 0.1560749 | 0.3582731 | 0.04012473 | 0.1729517 | 0.02859053 | 0.01166915 | 0.09896459 | 0.00462441 | 0.008732498 | 0.003561698
1 | 228 | 2018-AYA-A18129-347.50A-Circulo C-ef3 - 8 | sl-2 | 2018-AYA-A18129-347.50A | Manto | 228c_200116.FIN2 | 479377.7 | 475599.2 | 0.49821 | 354.4713 | 70219.01 | 7.09571 | 1.6596 | 575.653 | 553500 | 14.68592 | 0.11629 | 36.12653 | 3.680754 | 0.03460156 | 16.17406 | 3465.879 | 740.9787 | 5.964705 | 0.026437 | 0.011179 | 1.835229 | 0.0037025 | 0.04604431 | 0.03650083 |  | 13044.02 | 11140.81 | 0.49821 | 13.58292 | 2677.775 | 0.3100504 | 1.6596 | 25.13973 | 16697.04 | 0.5564293 | 0.11629 | 1.554103 | 0.5339878 | 0.02256607 | 0.6456411 | 75.25865 | 24.76172 | 0.1829583 | 0.026437 | 0.011179 | 0.1009002 | 0.0037025 | 0.01660752 | 0.003831472 |  | 1712.578 | 792.5067 | 0.4982062 | 1.088983 | 12.18606 | 0.1616336 | 1.659613 | 4.9142 | 6.447951 | 0.03553748 | 0.1162888 | 0.3701437 | 0.6588749 | 0.02950311 | 0.1414619 | 0.3325237 | 0.03751782 | 0.1511307 | 0.02643703 | 0.01117904 | 0.09163932 | 0.003702464 | 0.006687253 | 0.003037627
1 | 229 | 2018-AYA-A18129-347.50A-Circulo C-ef3 - 9 | sl-2 | 2018-AYA-A18129-347.50A | Manto | 229c_200116.FIN2 | 445255.1 | 438673.4 | 0.6280872 | 207.6619 | 48566.35 | 16.61785 | 1.5774 | 1475.391 | 524200 | 0.2606042 | 0.14484 | 31.37546 | 3.763784 | 0.05686067 | 33.56022 | 2833.342 | 2062.996 | 0.4473161 | 0.3130785 | 0.015633 | 4.656662 | 0.0046642 | 1.014915 | 0.0427536 |  | 11877.02 | 11251.93 | 0.392594 | 14.8743 | 1796.985 | 0.4254819 | 1.5774 | 23.22587 | 11702.46 | 0.03685564 | 0.14484 | 1.055967 | 0.6985164 | 0.02487469 | 0.5188153 | 44.75047 | 24.07865 | 0.1247338 | 0.08608195 | 0.015633 | 0.160348 | 0.0046642 | 0.1408134 | 0.008400635 |  | 2065.269 | 958.9861 | 0.6125403 | 1.325419 | 14.73949 | 0.1948042 | 1.577439 | 6.010445 | 7.843163 | 0.04092971 | 0.1448388 | 0.4549974 | 0.7501491 | 0.03579982 | 0.1679524 | 0.4149449 | 0.04334467 | 0.1876594 | 0.03500707 | 0.01563313 | 0.1079995 | 0.004664242 | 0.008203779 | 0.003762239
1 | 230 | 2018-AYA-A18129-347.50A-Circulo C-ef3 - 10 | sl-2 | 2018-AYA-A18129-347.50A | Manto | 230c_200116.FIN2 | 495651.6 | 492570.5 | 0.55435 | 368.4992 | 79594.52 | 1.548363 | 1.4471 | 2634.939 | 548300 | 9.30568 | 0.169392 | 37.33924 | 1.713825 | 0.05886848 | 55.17765 | 3517.838 | 3437.476 | 27.21081 | 0.0606711 | 0.010708 | 2.957918 | 0.003991 | 0.2643934 | 0.1446838 |  | 14730.43 | 13354.7 | 0.55435 | 17.01809 | 3419.811 | 0.1226243 | 1.4471 | 134.1422 | 16051.92 | 0.364149 | 0.07153466 | 1.513661 | 0.5502278 | 0.01926804 | 2.814037 | 83.21275 | 156.4536 | 0.9501349 | 0.01976553 | 0.010708 | 0.1071872 | 0.003991 | 0.0190492 | 0.01053949 |  | 1753.305 | 820.7135 | 0.5543506 | 1.129869 | 12.49136 | 0.1699926 | 1.447084 | 5.023759 | 6.754884 | 0.03636383 | 0.1191883 | 0.3873394 | 0.6915021 | 0.03154778 | 0.1435961 | 0.3501253 | 0.03505689 | 0.1561222 | 0.03014365 | 0.01070846 | 0.09600748 | 0.003990975 | 0.005997729 | 0.003503337
1 | 231 | 2018-AYA-A18129-347.50A-Circulo C-ef3 - 11 | sl-2 | 2018-AYA-A18129-347.50A | Manto | 231c_200116.FIN2 | 468271.9 | 464165.6 | 0.53849 | 314.5621 | 69967.52 | 3.850471 | 1.276803 | 491.2948 | 527400 | 22.88646 | 0.11747 | 35.08868 | 1.729926 | 0.03709175 | 14.75839 | 3330.651 | 616.1176 | 14.35693 | 0.028929 | 0.011491 | 1.9819 | 0.0034706 | 0.05234469 | 0.09091158 |  | 14249.25 | 12429.78 | 0.53849 | 13.61402 | 2685.837 | 0.2485869 | 0.6419991 | 15.34634 | 15249.75 | 0.8405412 | 0.11747 | 1.485701 | 0.5005329 | 0.0174845 | 0.5287262 | 80.98532 | 15.59207 | 0.8132237 | 0.028929 | 0.011491 | 0.06716914 | 0.0034706 | 0.008672471 | 0.01028586 |  | 1721.829 | 793.0217 | 0.5384919 | 1.097624 | 12.25255 | 0.1603891 | 0.974924 | 4.989983 | 6.408535 | 0.03296633 | 0.1174726 | 0.3729758 | 0.627941 | 0.02600986 | 0.1386205 | 0.3422432 | 0.03467776 | 0.1572329 | 0.02892935 | 0.01149147 | 0.09289585 | 0.003470593 | 0.006306657 | 0.003081499
1 | 232 | 2018-AYA-A18129-347.50A-Circulo D-ef3 - 1 | sl-2 | 2018-AYA-A18129-347.50A | Manto | 232c_200116.FIN2 | 511886.2 | 507119.3 | 0.54569 | 503.7704 | 91794.04 | 22.73089 | 1.3413 | 529.0601 | 553500 | 8.26553 | 0.13269 | 38.51477 | 2.144252 | 0.0489617 | 17.26021 | 4086.417 | 381.8348 | 252.8928 | 0.4487228 | 0.011473 | 8.37552 | 0.005476337 | 1.08799 | 0.2813692 |  | 16563.07 | 15896.46 | 0.54569 | 21.53237 | 3982.814 | 0.9785869 | 1.3413 | 22.09567 | 17659.83 | 0.3166241 | 0.13269 | 1.506216 | 0.5083431 | 0.02486719 | 0.6649327 | 105.2557 | 12.51518 | 6.052674 | 0.05390672 | 0.011473 | 0.9759655 | 0.00244883 | 0.139179 | 0.04269982 |  | 1835.269 | 856.2432 | 0.545688 | 1.188524 | 13.25376 | 0.1719602 | 1.341279 | 5.244549 | 7.071439 | 0.0367866 | 0.1326918 | 0.4046246 | 0.6769321 | 0.03497921 | 0.1559693 | 0.3884136 | 0.03750809 | 0.1676572 | 0.02896711 | 0.01147262 | 0.09440502 | 0.00312263 | 0.006649646 | 0.00303706
1 | 233 | 2018-AYA-A18129-347.50A-Circulo D-ef3 - 2 | sl-2 | 2018-AYA-A18129-347.50A | Manto | 233c_200116.FIN2 | 497789.3 | 488060.2 | 0.56304 | 437.9577 | 83284.2 | 22.51003 | 1.7252 | 1572.716 | 553500 | 9.140284 | 0.1301 | 37.24461 | 5.260458 | 0.05667501 | 57.24572 | 3816.559 | 1801.036 | 230.2374 | 0.05035011 | 0.012156 | 1.518141 | 0.0035995 | 0.01767452 | 0.0038646 |  | 13238.67 | 12512.58 | 0.56304 | 17.56872 | 3042.457 | 0.9207831 | 1.7252 | 53.23379 | 13924.67 | 0.315626 | 0.1301 | 1.391156 | 0.631391 | 0.01922154 | 1.861393 | 82.44298 | 53.68118 | 5.288579 | 0.04640787 | 0.012156 | 0.09660236 | 0.0035995 | 0.007599474 | 0.0038646 |  | 1842.149 | 855.6134 | 0.5630401 | 1.198744 | 13.27967 | 0.1779825 | 1.725162 | 5.305542 | 7.097133 | 0.03700946 | 0.130098 | 0.4107793 | 0.7671138 | 0.03383473 | 0.1548873 | 0.3579632 | 0.03596152 | 0.1605363 | 0.03212819 | 0.01215649 | 0.09965426 | 0.003599525 | 0.007200358 | 0.0038646
1 | 234 | 2018-AYA-A18129-347.50A-Circulo D-ef3 - 3 | sl-2 | 2018-AYA-A18129-347.50A | Manto | 234c_200116.FIN2 | 513098.3 | 512452.3 | 0.5559 | 534.8976 | 101449 | 23.90211 | 1.6347 | 1169.753 | 553500 | 13.25362 | 0.3063697 | 39.53526 | 0.8575567 | 0.031212 | 34.61202 | 4393 | 379.5814 | 851.5106 | 0.06480926 | 0.01578223 | 2.591734 | 0.0040774 | 0.4773106 | 0.02204683 |  | 13193.65 | 13851.14 | 0.5559 | 21.38366 | 3724.813 | 0.8965663 | 1.6347 | 45.39803 | 14720.27 | 0.4694195 | 0.07652915 | 1.388265 | 0.3978876 | 0.031212 | 1.446314 | 99.14904 | 12.58262 | 23.85952 | 0.02375751 | 0.007207805 | 0.1281559 | 0.0040774 | 0.1270627 | 0.005655622 |  | 1846.313 | 864.8087 | 0.5558996 | 1.212675 | 13.35524 | 0.1804599 | 1.634711 | 5.347563 | 7.07043 | 0.03923775 | 0.1307975 | 0.4213095 | 0.6921691 | 0.03121193 | 0.151375 | 0.375164 | 0.03680753 | 0.166494 | 0.03016426 | 0.00948202 | 0.09636906 | 0.004077449 | 0.006953055 | 0.003732543
1 | 235 | 2018-AYA-A18129-347.50A-Circulo D-ef3 - 4 | sl-2 | 2018-AYA-A18129-347.50A | Manto | 235c_200116.FIN2 | 511559.1 | 500928.2 | 0.59361 | 481.8804 | 91196.67 | 20.6975 | 1.8464 | 318.6555 | 553500 | 6.601477 | 0.2094264 | 39.03333 | 0.7375 | 0.06196122 | 10.49198 | 3821.048 | 128.8763 | 205.0076 | 0.029585 | 0.010604 | 1.313523 | 0.0034001 | 0.0182171 | 0.01546036 |  | 13235.62 | 13012.22 | 0.59361 | 16.31508 | 3056.204 | 0.7023806 | 1.8464 | 21.33524 | 13893.06 | 0.153784 | 0.08240564 | 1.403215 | 0.7375 | 0.01989913 | 0.6071664 | 54.42932 | 4.683806 | 10.69302 | 0.029585 | 0.010604 | 0.09184427 | 0.0034001 | 0.005733046 | 0.003260358 |  | 1875.14 | 874.2759 | 0.5936102 | 1.2201 | 13.48604 | 0.1744386 | 1.846361 | 5.51317 | 7.265556 | 0.03818481 | 0.1257181 | 0.4237006 | 0.7374998 | 0.02715544 | 0.1603754 | 0.4069144 | 0.03670759 | 0.1671236 | 0.02958453 | 0.01060366 | 0.1015313 | 0.003400133 | 0.00617666 | 0.003183842
1 | 236 | 2018-AYA-A18129-347.50A-Circulo D-ef3 - 5 | sl-2 | 2018-AYA-A18129-347.50A | Manto | 236c_200116.FIN2 | 510109.7 | 510939.6 | 0.59766 | 485.9345 | 94150.11 | 22.18156 | 1.4444 | 589.977 | 553500 | 7.276215 | 0.2276608 | 39.77678 | 1.223917 | 0.039449 | 17.96535 | 4020.317 | 277.2506 | 388.8814 | 0.031404 | 0.01237386 | 1.374175 | 0.0053415 | 0.01619405 | 0.01460833 |  | 14762.34 | 13273.53 | 0.59766 | 17.88479 | 3325.182 | 1.000918 | 1.4444 | 13.16765 | 15009.38 | 0.1117094 | 0.0926488 | 1.677785 | 0.4211964 | 0.039449 | 0.2973301 | 76.20642 | 6.141726 | 7.654893 | 0.031404 | 0.008593005 | 0.08287014 | 0.0053415 | 0.005518256 | 0.003277009 |  | 1901.036 | 889.2757 | 0.5976614 | 1.249532 | 13.79149 | 0.1825744 | 1.444395 | 5.392351 | 7.438202 | 0.03887581 | 0.1291428 | 0.4292736 | 0.6910736 | 0.03944939 | 0.1614961 | 0.3839241 | 0.03646948 | 0.1734384 | 0.03140382 | 0.01161725 | 0.1010956 | 0.005341496 | 0.006714741 | 0.003079824
1 | 237 | 2018-AYA-A18129-347.50A-Circulo D-ef3 - 6 | sl-2 | 2018-AYA-A18129-347.50A | Manto | 237c_200116.FIN2 | 514598.8 | 511897.3 | 0.63691 | 452.0577 | 81513.41 | 7.814473 | 1.7385 | 5794.991 | 553500 | 15.37674 | 0.168558 | 38.14561 | 17.26112 | 0.07482353 | 151.7041 | 3953.496 | 7407.969 | 337.7447 | 0.036327 | 0.014911 | 2.388862 | 0.0053864 | 0.04530482 | 0.02505584 |  | 12102.24 | 11923.8 | 0.63691 | 16.50988 | 2614.212 | 0.3526227 | 1.7385 | 322.6025 | 11220.38 | 0.7835702 | 0.08793477 | 1.217907 | 1.09982 | 0.02153138 | 8.818737 | 73.90845 | 390.5643 | 25.57807 | 0.036327 | 0.014911 | 0.1133748 | 0.0053864 | 0.01098826 | 0.003953659 |  | 2128.879 | 986.4328 | 0.6369079 | 1.385393 | 15.57933 | 0.2055437 | 1.738541 | 6.160923 | 8.110937 | 0.04480654 | 0.1493692 | 0.483654 | 0.7619657 | 0.03537966 | 0.1794605 | 0.4104772 | 0.04048961 | 0.1924677 | 0.0363268 | 0.01491078 | 0.1148856 | 0.005386388 | 0.007453061 | 0.003331057
1 | 238 | 2018-AYA-A18129-347.50A-Circulo D-ef3 - 7 | sl-2 | 2018-AYA-A18129-347.50A | Manto | 238c_200116.FIN2 | 514710.6 | 509651.3 | 0.68169 | 389.839 | 76019.91 | 21.19313 | 2.3243 | 4714.806 | 553500 | 6.806403 | 0.1890482 | 37.08728 | 14.68532 | 0.1752587 | 133.1072 | 3757.429 | 6373.672 | 84.28491 | 1.226814 | 0.015662 | 1.85831 | 0.0056631 | 1.188445 | 1.365771 |  | 10329.1 | 10525.95 | 0.68169 | 10.84629 | 1960.189 | 0.6226931 | 2.3243 | 47.27755 | 10874.97 | 0.2194481 | 0.08882976 | 1.071232 | 1.659016 | 0.04431303 | 1.825547 | 49.50448 | 64.80991 | 4.018845 | 0.204046 | 0.015662 | 0.0975638 | 0.0056631 | 0.3041699 | 0.2225126 |  | 2262.834 | 1045.301 | 0.6816869 | 1.475759 | 16.26791 | 0.2228278 | 2.324315 | 6.60652 | 8.680197 | 0.04227982 | 0.156514 | 0.5142064 | 0.8315658 | 0.03836146 | 0.18735 | 0.4612529 | 0.04865107 | 0.2047221 | 0.03326997 | 0.01566189 | 0.1223534 | 0.005663143 | 0.008516696 | 0.004502087
1 | 239 | 2018-AYA-A18129-347.50A-Circulo E-ef3 - 1 | sl-2 | 2018-AYA-A18129-347.50A | Manto | 239c_200116.FIN2 | 478334.9 | 474515.1 | 0.53803 | 485.4329 | 89036.69 | 18.45642 | 1.6748 | 213.3823 | 522900 | 6.929724 | 0.1313755 | 37.34359 | 0.69828 | 0.036672 | 8.174979 | 3618.341 | 46.63499 | 173.3967 | 0.027848 | 0.012685 | 1.479639 | 0.0036017 | 0.01809267 | 0.02718392 |  | 9274.399 | 10701.27 | 0.53803 | 16.86928 | 2945.285 | 0.6918688 | 1.6748 | 11.65815 | 11427.44 | 0.1927733 | 0.08142871 | 1.219247 | 0.69828 | 0.036672 | 0.3525211 | 70.07824 | 1.42245 | 5.051508 | 0.027848 | 0.012685 | 0.1045891 | 0.0036017 | 0.007193424 | 0.004108077 |  | 1829.396 | 848.0794 | 0.5380323 | 1.19694 | 13.22683 | 0.171005 | 1.674831 | 5.335417 | 7.097468 | 0.03774252 | 0.1282 | 0.423244 | 0.6982784 | 0.03667161 | 0.1550845 | 0.3600831 | 0.03793513 | 0.163015 | 0.0278481 | 0.01268523 | 0.0948529 | 0.003601694 | 0.006380923 | 0.002907542
1 | 240 | 2018-AYA-A18129-347.50A-Circulo E-ef3 - 2 | sl-2 | 2018-AYA-A18129-347.50A | Manto | 240c_200116.FIN2 | 497670.6 | 486304.3 | 0.58496 | 454.0029 | 84196.84 | 19.67301 | 1.6058 | 330.914 | 539200 | 6.491411 | 0.1342062 | 37.62795 | 1.109 | 0.06206752 | 11.27512 | 3687.432 | 155.408 | 213.7355 | 0.3393579 | 0.012407 | 1.283905 | 0.0039137 | 0.5130973 | 1.691553 |  | 13684.32 | 13058.39 | 0.58496 | 15.61498 | 3038.376 | 0.8526173 | 1.6058 | 14.65527 | 13785.79 | 0.2306418 | 0.07306791 | 1.570522 | 0.5865304 | 0.02426993 | 0.5369404 | 88.5352 | 5.20705 | 4.71222 | 0.06811055 | 0.012407 | 0.08362119 | 0.0039137 | 0.07677185 | 0.2084613 |  | 1910.461 | 883.35 | 0.5849575 | 1.231812 | 13.67037 | 0.1824374 | 1.605767 | 5.481454 | 7.374184 | 0.03824186 | 0.1320461 | 0.438988 | 0.7354501 | 0.03673146 | 0.158498 | 0.4069056 | 0.04008798 | 0.1691324 | 0.03134129 | 0.01240724 | 0.09797761 | 0.003913706 | 0.006444227 | 0.003935966
1 | 241 | 2018-AYA-A18129-347.50A-Circulo E-ef3 - 3 | sl-2 | 2018-AYA-A18129-347.50A | Manto | 241c_200116.FIN2 | 488794.6 | 484438.4 | 0.70898 | 514.3745 | 85771.93 | 18.10173 | 2.0433 | 489.8002 | 535200 | 6.251625 | 0.15719 | 36.98449 | 0.88929 | 0.05813282 | 12.34431 | 3922.59 | 49.26518 | 327.2892 | 0.2716531 | 0.015397 | 2.709011 | 0.0058398 | 0.5302842 | 0.4300075 |  | 11201.96 | 11504.83 | 0.70898 | 11.37799 | 2634.26 | 0.7000061 | 2.0433 | 90.14585 | 11292.55 | 0.3863827 | 0.15719 | 1.105747 | 0.88929 | 0.02729788 | 1.565892 | 70.54557 | 2.308919 | 18.56304 | 0.09798807 | 0.015397 | 0.09798891 | 0.0058398 | 0.164813 | 0.07828337 |  | 2258.991 | 1040.181 | 0.7089831 | 1.459587 | 16.13594 | 0.2106445 | 2.043317 | 6.528205 | 8.760255 | 0.04944894 | 0.1571877 | 0.5229586 | 0.8892926 | 0.04260362 | 0.1905346 | 0.4801366 | 0.04672164 | 0.2037699 | 0.03604167 | 0.01539693 | 0.1223574 | 0.005839834 | 0.009013444 | 0.004522559
1 | 242 | 2018-AYA-A18129-347.50A-Circulo F-ef3 - 1 | sl-2 | 2018-AYA-A18129-347.50A | Manto | 242c_200116.FIN2 | 479116.2 | 472118.8 | 0.52949 | 352.1038 | 72318.23 | 5.988536 | 1.6985 | 2596.007 | 530600 | 6.832083 | 0.1658752 | 37.61206 | 12.52856 | 0.03919928 | 78.00885 | 3438.568 | 3400.556 | 61.75256 | 0.028387 | 0.0104 | 1.404062 | 0.0038152 | 0.01042154 | 0.007379284 |  | 12406.2 | 11806.53 | 0.52949 | 13.36056 | 2650.965 | 0.2517608 | 1.6985 | 132.7172 | 13314 | 0.1886628 | 0.0723345 | 1.369485 | 0.9376279 | 0.02225827 | 3.879347 | 71.27854 | 158.6565 | 0.5569941 | 0.028387 | 0.0104 | 0.1173277 | 0.0038152 | 0.004484046 | 0.001783118 |  | 1737.967 | 802.4765 | 0.5294914 | 1.126403 | 12.29069 | 0.1687026 | 1.698532 | 5.104341 | 6.754735 | 0.03522683 | 0.1194322 | 0.402542 | 0.729961 | 0.0354882 | 0.1428347 | 0.3524393 | 0.03356684 | 0.1491709 | 0.02838678 | 0.01039988 | 0.09695014 | 0.003815215 | 0.005840691 | 0.002385983
1 | 243 | 2018-AYA-A18129-347.50A-Circulo F-ef3 - 2 | sl-2 | 2018-AYA-A18129-347.50A | Manto | 243c_200116.FIN2 | 477983.7 | 470714.3 | 0.56202 | 384.2387 | 74510.21 | 22.75565 | 1.6062 | 2993.938 | 533100 | 5.166732 | 0.1765243 | 37.79929 | 12.7784 | 0.039799 | 96.77553 | 3639.629 | 3923.714 | 74.13587 | 0.04273459 | 0.01004871 | 1.253385 | 0.0042704 | 0.02319752 | 0.00556097 |  | 13723.35 | 13088.35 | 0.56202 | 16.76725 | 3138.149 | 0.924917 | 1.6062 | 120.99 | 16771.41 | 0.174179 | 0.06255842 | 1.561093 | 0.9016126 | 0.039799 | 3.462671 | 84.43909 | 128.4626 | 2.158933 | 0.01607098 | 0.006571438 | 0.09517818 | 0.0042704 | 0.009988089 | 0.002463881 |  | 1746.396 | 810.8288 | 0.5620213 | 1.141744 | 12.4683 | 0.163718 | 1.606202 | 5.070853 | 6.706994 | 0.03763172 | 0.1207447 | 0.4116082 | 0.6508343 | 0.03979914 | 0.1447235 | 0.3619836 | 0.03532557 | 0.1611718 | 0.0215488 | 0.01000087 | 0.09947055 | 0.004270422 | 0.006609425 | 0.003873341
1 | 244 | 2018-AYA-A18129-347.50A-Circulo F-ef3 - 3 | sl-2 | 2018-AYA-A18129-347.50A | Manto | 244c_200116.FIN2 | 495160.2 | 493886.3 | 0.52565 | 374.3253 | 74928.33 | 24.85493 | 1.3761 | 4156.571 | 553700 | 7.23968 | 0.1437098 | 38.05843 | 18.60293 | 0.04986885 | 134.6048 | 3779.341 | 5508.854 | 74.41145 | 0.08124502 | 0.010974 | 1.380241 | 0.003271944 | 0.02782642 | 0.02056957 |  | 12561.17 | 13713.41 | 0.52565 | 14.5327 | 2884.511 | 1.018645 | 1.3761 | 177.9198 | 16045.5 | 0.2795363 | 0.07813352 | 1.438145 | 1.293049 | 0.01916486 | 6.046158 | 84.70067 | 224.3743 | 2.236235 | 0.02156603 | 0.010974 | 0.09206572 | 0.001957877 | 0.005615769 | 0.003448566 |  | 1761.597 | 820.9744 | 0.5256451 | 1.140974 | 12.6525 | 0.1633101 | 1.376144 | 5.152965 | 7.183793 | 0.03491759 | 0.1242292 | 0.4187016 | 0.6865802 | 0.0274725 | 0.1433376 | 0.3664497 | 0.03619034 | 0.1524715 | 0.03006698 | 0.01097386 | 0.09501358 | 0.002939135 | 0.005541102 | 0.002633112
1 | 248 | UQAC-FeS-1 - 8 |  |  |  | 248c_200116.FIN2 | 486375.1 | 488069.5 | 126.8995 | 51.9862 | 450000 | 596.337 | 22045.47 | 21028.93 | 219.6444 | 6.33291 | 3.565668 | 1138.398 | 317.8674 | 67.8211 | 156.4965 | 2.861715 | 7.051987 | 162.588 | 47.79203 | 61.59772 | 23.25712 | 0.2422335 | 89.6664 | 121.8616 |  | 10806.63 | 9252.07 | 7.94153 | 3.935525 | 12747.09 | 14.37926 | 681.3937 | 951.0579 | 15.87535 | 0.2125352 | 0.1039787 | 72.23049 | 7.687218 | 2.585575 | 6.309101 | 0.3290816 | 0.1808278 | 18.70031 | 1.923713 | 8.990637 | 1.404432 | 0.01416089 | 4.379472 | 8.88962 |  | 2050.849 | 952.7938 | 0.5086602 | 1.09455 | 11.87381 | 0.1576092 | 1.694841 | 4.607339 | 6.338289 | 0.03435962 | 0.1152657 | 0.4190071 | 0.7116988 | 0.02680766 | 0.135606 | 0.3423785 | 0.03146677 | 0.1305205 | 0.03285824 | 0.01011032 | 0.1017854 | 0.00425005 | 0.005539422 | 0.0032967
1 | 249 | GSD-1G - 8 |  |  |  | 249c_200116.FIN2 | 7165.1296 | 7705.625 | 30.08054 | 237.0736 | 113638.3 | 41.33112 | 59.95048 | 40.61317 | 54 | 51.07784 | 36.11562 | 94.58341 | 4.842435 | 46.25896 | 28.95692 | 44.77564 | 37.65824 | 36.69134 | 37.97372 | 5.329968 | 0.37726 | 1.033673 | 60.07276 | 41.27056 |  | 7165.1296 | 3348.757 | 1.711802 | 6.221209 | 1957.82 | 1.151786 | 6.168482 | 11.21248 | 15.62472 | 0.8291061 | 0.6939419 | 2.186536 | 1.908522 | 1.069107 | 0.6908977 | 1.608569 | 0.6564761 | 0.936276 | 0.9497703 | 0.09082978 | 0.37726 | 0.03777282 | 1.025888 | 0.5399645 |  | 7165.13 | 3325.778 | 1.776004 | 3.783842 | 40.95214 | 0.5173943 | 5.146861 | 16.13511 | 21.58724 | 0.12191 | 0.4034232 | 1.493516 | 2.219471 | 0.1091621 | 0.4694086 | 1.104527 | 0.1077474 | 0.4658779 | 0.09334423 | 0.0361259 | 0.3772627 | 0.01214384 | 0.02134236 | 0.008964985
1 | 250 | NIST610 - 8 |  |  |  | 250c_200116.FIN2 | 16925.92 | 15339.38 | 295.3579 | 523.6423 | 521.4688 | 443.3022 | 475.4908 | 493.4299 | 460 | 400.7323 | 368.5213 | 430.8954 | 129.4383 | 499.2213 | 309.082 | 435.2223 | 404.2664 | 447.6555 | 393.549 | 25.38467 | 0.30509 | 76.22304 | 524.8599 | 450.7139 |  | 3301.289 | 2613.008 | 7.688662 | 15.29236 | 35.70765 | 11.47082 | 19.81908 | 16.54185 | 22.00368 | 9.102067 | 6.859785 | 9.071037 | 3.727794 | 11.60953 | 6.746802 | 11.14325 | 10.25489 | 11.52269 | 9.39447 | 0.6352354 | 0.30509 | 1.92477 | 12.48864 | 11.15462 |  | 5617.064 | 2651.123 | 1.501047 | 3.219297 | 34.70385 | 0.438724 | 4.268979 | 13.41766 | 18.21742 | 0.09153195 | 0.3408348 | 1.276829 | 1.906619 | 0.09684438 | 0.4023424 | 0.9661731 | 0.08621533 | 0.3860458 | 0.08325979 | 0.03055652 | 0.3050944 | 0.008611582 | 0.01791079 | 0.0105037
1 | 253 | 2018-AYA-A15040-259.20-Circulo A-ef3 - 1 | sl-2 | 2018-AYA-A15040-259.20 | Manto | 253c_200116.FIN2 | 480800.2 | 480084.2 | 0.53681 | 1051.561 | 88964.15 | 0.16635 | 1.1894 | 2774.838 | 527000 | 41.37251 | 1.157163 | 35.04419 | 1.175255 | 0.06000466 | 82.23116 | 2447.043 | 9.727245 | 2441.635 | 0.03966212 | 0.010531 | 2.544707 | 0.003912 | 0.06421221 | 0.0033368 | 0.06421221 | 12729.19 | 12433.95 | 0.53681 | 37.45681 | 3284.032 | 0.16635 | 1.1894 | 101.4888 | 13493.13 | 1.377432 | 0.08515586 | 1.445437 | 0.3925951 | 0.022729 | 3.508811 | 54.79341 | 0.2585116 | 33.34778 | 0.02064809 | 0.010531 | 0.08958693 | 0.003912 | 0.01751492 | 0.0033368 |  | 1853.94 | 861.4817 | 0.5368098 | 1.131663 | 12.53462 | 0.1663546 | 1.189391 | 4.791757 | 6.579125 | 0.03326328 | 0.1215031 | 0.4369464 | 0.6287322 | 0.03150911 | 0.142656 | 0.3593914 | 0.03173645 | 0.1432055 | 0.02959663 | 0.01053146 | 0.1022424 | 0.003911969 | 0.006423258 | 0.003336801
1 | 254 | 2018-AYA-A15040-259.20-Circulo A-ef3 - 2 | sl-2 | 2018-AYA-A15040-259.20 | Manto | 254c_200116.FIN2 | 497261.2 | 494669.8 | 0.95965 | 906.5354 | 84320.88 | 0.30164 | 2.3434 | 3708.185 | 537800 | 34.89603 | 0.7509476 | 32.65087 | 1.615791 | 0.060118 | 47.9979 | 2214.835 | 11.57587 | 3457.937 | 1.174675 | 0.021152 | 3.15647 | 0.0095728 | 0.6071696 | 0.1692795 | 0.6071696 | 9441.041 | 10840.84 | 0.95965 | 9.444985 | 1584.384 | 0.30164 | 2.3434 | 56.95055 | 8270.405 | 0.5974607 | 0.1508327 | 0.8539579 | 0.7205337 | 0.060118 | 1.375185 | 25.32632 | 0.3069009 | 64.79788 | 0.1639892 | 0.021152 | 0.1677226 | 0.0095728 | 0.09469904 | 0.0362635 |  | 3332.428 | 1555.48 | 0.9596544 | 2.059288 | 22.33063 | 0.3016356 | 2.343365 | 8.712081 | 12.20927 | 0.06457404 | 0.2274269 | 0.8022032 | 1.301721 | 0.06011831 | 0.2566484 | 0.6718163 | 0.05875989 | 0.2943927 | 0.05461128 | 0.02115228 | 0.182105 | 0.009572768 | 0.0126377 | 0.006532536
1 | 255 | 2018-AYA-A15040-259.20-Circulo A-ef3 - 3 | sl-2 | 2018-AYA-A15040-259.20 | Manto | 255c_200116.FIN2 | 489067.7 | 479002 | 0.50195 | 954.7582 | 84434.7 | 0.2378179 | 1.139574 | 1151.65 | 533200 | 17.2839 | 0.2964883 | 34.51579 | 0.66155 | 0.09469534 | 54.92046 | 2222.661 | 3.666507 | 1113.759 | 0.029847 | 0.010865 | 2.624323 | 0.0045445 | 0.02508002 | 0.0036165 | 0.02508002 | 12716.37 | 11387.46 | 0.50195 | 33.50162 | 2862.269 | 0.08906964 | 0.5024548 | 39.37726 | 12669.63 | 0.5253741 | 0.08451886 | 1.474504 | 0.66155 | 0.02396956 | 1.943094 | 40.66997 | 0.07320349 | 21.20383 | 0.029847 | 0.010865 | 0.07961067 | 0.0045445 | 0.007617963 | 0.0036165 |  | 1848.127 | 852.2635 | 0.501953 | 1.134385 | 12.58355 | 0.1590068 | 1.026295 | 4.736832 | 6.650243 | 0.03346593 | 0.11989 | 0.4484437 | 0.661553 | 0.02810539 | 0.1431659 | 0.3597311 | 0.03115252 | 0.1549381 | 0.02984684 | 0.01086463 | 0.1007883 | 0.004544544 | 0.006659471 | 0.003616547
1 | 256 | 2018-AYA-A15040-259.20-Circulo A-ef3 - 4 | sl-2 | 2018-AYA-A15040-259.20 | Manto | 256c_200116.FIN2 | 491959.5 | 494424 | 0.58332 | 1043.824 | 88319.51 | 0.3221677 | 1.5258 | 2012.357 | 541100 | 25.62156 | 0.4263821 | 34.98669 | 0.69208 | 0.07770431 | 30.01921 | 2485.57 | 6.89887 | 1875.067 | 0.027838 | 0.010564 | 2.265281 | 0.0042204 | 0.02314575 | 0.003337 | 0.02314575 | 13782.68 | 11976.74 | 0.58332 | 37.12519 | 3067.17 | 0.1015466 | 1.5258 | 108.0296 | 15147.82 | 1.300267 | 0.0858983 | 1.569333 | 0.69208 | 0.02153012 | 1.770283 | 52.71701 | 0.2127011 | 48.27202 | 0.027838 | 0.010564 | 0.120133 | 0.0042204 | 0.005595576 | 0.003337 |  | 1881.474 | 882.6991 | 0.5833211 | 1.178171 | 12.64347 | 0.1672811 | 1.525846 | 4.911598 | 6.749228 | 0.03738445 | 0.1261128 | 0.4610818 | 0.6920834 | 0.02888941 | 0.1480619 | 0.3696981 | 0.03114608 | 0.1555373 | 0.02783803 | 0.0105636 | 0.1020744 | 0.004220441 | 0.005753434 | 0.003336959
1 | 257 | 2018-AYA-A15040-259.20-Circulo B-ef3 - 1 | sl-2 | 2018-AYA-A15040-259.20 | Manto | 257c_200116.FIN2 | 506347.8 | 502530.5 | 0.63255 | 1416.206 | 94581.74 | 0.2138 | 2.0393 | 471.7545 | 546100 | 12.8123 | 0.15036 | 33.28693 | 1.439999 | 0.1081281 | 7.447564 | 4206.035 | 516.2134 | 33.27362 | 3.795554 | 0.013371 | 2.384009 | 0.005766242 | 5.391673 | 2.592371 | 5.391673 | 12138.36 | 12568.92 | 0.63255 | 38.52957 | 2948.807 | 0.2138 | 2.0393 | 39.39956 | 12754.89 | 0.287029 | 0.15036 | 1.24255 | 0.4869054 | 0.03277175 | 0.462991 | 83.83081 | 16.05564 | 0.8919263 | 0.2755946 | 0.013371 | 0.1404445 | 0.002971429 | 0.59189 | 0.1980403 |  | 2304.242 | 1069.393 | 0.632554 | 1.419726 | 15.29561 | 0.2138046 | 2.039326 | 5.963864 | 8.3325 | 0.04258175 | 0.1503586 | 0.5663067 | 0.7970925 | 0.03915367 | 0.177522 | 0.48979 | 0.03932773 | 0.1836494 | 0.03676647 | 0.01337089 | 0.1254392 | 0.003977166 | 0.008146683 | 0.004083896
1 | 258 | 2018-AYA-A15040-259.20-Circulo B-ef3 - 2 | sl-2 | 2018-AYA-A15040-259.20 | Manto | 258c_200116.FIN2 | 471689.5 | 466774.2 | 0.60555 | 1728.303 | 95593.61 | 0.5571765 | 1.7964 | 320.7436 | 521200 | 1.909143 | 0.14132 | 35.14419 | 0.83458 | 0.1293203 | 5.484011 | 3286.312 | 389.6349 | 47.34731 | 0.3093112 | 0.01227 | 1.563257 | 0.0046194 | 0.2794181 | 0.04527017 | 0.2794181 | 12225.66 | 9959.965 | 0.60555 | 53.27143 | 2479.542 | 0.1101823 | 1.7964 | 10.35723 | 12995.24 | 0.08315122 | 0.14132 | 1.229961 | 0.83458 | 0.02869713 | 0.1806764 | 30.28002 | 7.402884 | 17.82324 | 0.1353935 | 0.01227 | 0.09400488 | 0.0046194 | 0.04452035 | 0.01394163 |  | 2082.185 | 974.7333 | 0.60555 | 1.294085 | 13.93359 | 0.1781819 | 1.796429 | 5.470322 | 7.736021 | 0.04159441 | 0.1413202 | 0.5067765 | 0.8345833 | 0.03958147 | 0.1622154 | 0.4022808 | 0.03373515 | 0.1674521 | 0.03133063 | 0.01227003 | 0.1168313 | 0.004619372 | 0.008485475 | 0.003816896
1 | 259 | 2018-AYA-A15040-259.20-Circulo B-ef3 - 3 | sl-2 | 2018-AYA-A15040-259.20 | Manto | 259c_200116.FIN2 | 519524.7 | 521673.9 | 0.5794 | 1353.93 | 109021 | 0.1927 | 2.2997 | 510.1237 | 548200 | 5.987297 | 0.13861 | 36.41463 | 3.299358 | 0.08140678 | 13.10902 | 4131.249 | 585.1166 | 19.57048 | 0.033278 | 0.012805 | 1.796682 | 0.0047779 | 0.0471469 | 0.0036015 | 0.0471469 | 18855.99 | 17902.51 | 0.5794 | 62.62411 | 5121.633 | 0.1927 | 2.2997 | 26.82207 | 18405.27 | 0.4365501 | 0.13861 | 2.019202 | 0.6966352 | 0.03396988 | 0.7415637 | 153.3123 | 28.06434 | 1.214616 | 0.033278 | 0.012805 | 0.09395225 | 0.0047779 | 0.01697786 | 0.0036015 |  | 2129.801 | 990.0781 | 0.5794004 | 1.320092 | 14.17863 | 0.1926982 | 2.29968 | 5.407668 | 7.772359 | 0.0406088 | 0.1386129 | 0.5226687 | 0.7977598 | 0.0385795 | 0.1631853 | 0.4257233 | 0.03572218 | 0.1728793 | 0.03327774 | 0.01280492 | 0.1152549 | 0.004777852 | 0.007693021 | 0.003601459
1 | 260 | 2018-AYA-A15040-259.20-Circulo B-ef3 - 4 | sl-2 | 2018-AYA-A15040-259.20 | Manto | 260c_200116.FIN2 | 487564.4 | 494143 | 0.55067 | 682.3124 | 90923.99 | 0.1811691 | 1.2387 | 181.7813 | 539800 | 1.88775 | 0.13099 | 33.21341 | 0.7309 | 0.09639922 | 3.679781 | 2913.125 | 0.8951374 | 169.5477 | 0.030352 | 0.011956 | 6.73209 | 0.0039848 | 0.03155438 | 0.0028505 | 0.03155438 | 14080.19 | 14195.43 | 0.55067 | 23.39118 | 3390.475 | 0.09384831 | 1.2387 | 12.60527 | 16346.6 | 0.1218372 | 0.13099 | 1.52681 | 0.7309 | 0.02165231 | 0.2031673 | 56.82205 | 0.04508816 | 6.250318 | 0.030352 | 0.011956 | 0.1369298 | 0.0039848 | 0.008580612 | 0.0028505 |  | 1897.377 | 881.8567 | 0.5506654 | 1.177371 | 12.69394 | 0.1693134 | 1.238718 | 4.835299 | 6.838306 | 0.038322 | 0.1309938 | 0.4700239 | 0.7309031 | 0.02635969 | 0.1430656 | 0.3782651 | 0.030642 | 0.1454528 | 0.03035187 | 0.01195642 | 0.09980177 | 0.003984799 | 0.006727145 | 0.002850481
1 | 261 | 2018-AYA-A15040-259.20-Circulo B-ef3 - 5 | sl-2 | 2018-AYA-A15040-259.20 | Manto | 261c_200116.FIN2 | 461186.6 | 456425.3 | 0.50775 | 582.5719 | 78072.94 | 0.2073242 | 1.6302 | 170.1921 | 514700 | 2.588699 | 0.1610072 | 31.84294 | 0.74185 | 0.038017 | 5.449697 | 2403.453 | 0.9144426 | 156.8712 | 0.028711 | 0.01188429 | 5.550412 | 0.0025334 | 0.02286643 | 0.0034376 | 0.02286643 | 12860.42 | 11117.59 | 0.50775 | 21.87471 | 2592.607 | 0.1132028 | 1.6302 | 8.501263 | 11857.74 | 0.09321807 | 0.06881076 | 1.246058 | 0.74185 | 0.038017 | 0.1379886 | 56.40331 | 0.04564642 | 6.773558 | 0.028711 | 0.007931909 | 0.1649052 | 0.0025334 | 0.007767839 | 0.0034376 |  | 1839.069 | 861.3089 | 0.50775 | 1.165144 | 12.37121 | 0.1775272 | 1.630153 | 4.762215 | 6.826496 | 0.03636342 | 0.1229479 | 0.4597402 | 0.7418484 | 0.03801678 | 0.1443177 | 0.3723089 | 0.02972464 | 0.1412833 | 0.02871127 | 0.009833896 | 0.09543662 | 0.002533437 | 0.006461253 | 0.003437578
1 | 262 | 2018-AYA-A15040-259.20-Circulo B-ef3 - 6 | sl-2 | 2018-AYA-A15040-259.20 | Manto | 262c_200116.FIN2 | 453964.2 | 456835.5 | 0.47263 | 662.8607 | 74828.15 | 0.2355963 | 1.4245 | 137.2683 | 520100 | 3.673056 | 0.1800992 | 30.42749 | 0.66536 | 0.08072971 | 5.317942 | 2787.039 | 1.665177 | 121.0005 | 0.026816 | 0.009365 | 4.985771 | 0.003721276 | 0.01358489 | 0.0028586 | 0.01358489 | 10794.11 | 9597.324 | 0.47263 | 17.81068 | 2538.843 | 0.1062391 | 1.4245 | 9.009417 | 12192.95 | 0.160562 | 0.07278928 | 1.193576 | 0.66536 | 0.01980469 | 0.2677483 | 47.75899 | 0.07402876 | 4.970075 | 0.026816 | 0.009365 | 0.1213787 | 0.002458192 | 0.004533365 | 0.0028586 |  | 1692.658 | 787.5824 | 0.4726254 | 1.057413 | 11.32393 | 0.1507339 | 1.424479 | 4.417201 | 6.190997 | 0.03419155 | 0.1127024 | 0.4155055 | 0.6653603 | 0.02882239 | 0.1297554 | 0.3364375 | 0.02814606 | 0.1317811 | 0.02681618 | 0.009364995 | 0.08983247 | 0.003059511 | 0.004974106 | 0.002858584
1 | 265 | 2018-AYA-A15040-259.20-Circulo C-ef3 - 3 | sl-2 | 2018-AYA-A15040-259.20 | Manto | 265c_200116.FIN2 | 500401.6 | 499388.2 | 0.52629 | 1126.235 | 87474.96 | 0.2651543 | 1.87429 | 1034.429 | 546500 | 14.24204 | 0.2301019 | 34.73094 | 0.7209503 | 0.09624342 | 33.09516 | 3268.385 | 3.588609 | 1016.864 | 0.032768 | 0.010332 | 2.625012 | 0.0035834 | 0.01663665 | 0.002794 | 0.01663665 | 13418.61 | 11823.54 | 0.52629 | 38.94859 | 2939.867 | 0.1184965 | 0.8887994 | 17.89206 | 13592.88 | 0.250848 | 0.06905348 | 1.265902 | 0.4753623 | 0.02724036 | 0.4787526 | 62.80964 | 0.04752041 | 8.370202 | 0.032768 | 0.010332 | 0.08776496 | 0.0035834 | 0.005009351 | 0.002794 |  | 1894.086 | 884.649 | 0.5262856 | 1.197578 | 12.79974 | 0.1730282 | 1.295041 | 4.970553 | 6.891521 | 0.03526848 | 0.1284903 | 0.4788825 | 0.7143783 | 0.03425249 | 0.1501744 | 0.4045826 | 0.03177063 | 0.1870488 | 0.03276839 | 0.01033184 | 0.09870797 | 0.003583438 | 0.006767527 | 0.00279401
1 | 267 | 2018-AYA-A15040-259.20-Circulo D-ef3 - 1 | sl-2 | 2018-AYA-A15040-259.20 | Manto | 267c_200116.FIN2 | 493289.3 | 494391.8 | 0.56427 | 620.3511 | 86871.4 | 0.3451391 | 1.8403 | 696.8186 | 543100 | 3.054594 | 0.2390401 | 33.9081 | 0.74378 | 0.06457939 | 8.055295 | 2781.589 | 2.021772 | 654.6613 | 0.4404294 | 0.010745 | 7.459502 | 0.0038141 | 0.3800509 | 0.05130223 | 0.3800509 | 12335.74 | 12112.04 | 0.56427 | 22.614 | 3043.178 | 0.1089738 | 1.8403 | 33.07512 | 14324.37 | 0.1172131 | 0.08725929 | 1.445011 | 0.74378 | 0.02268971 | 0.3985581 | 55.99985 | 0.07474131 | 18.66994 | 0.06629109 | 0.010745 | 0.1612417 | 0.0038141 | 0.04425925 | 0.008207378 |  | 1886.622 | 878.7038 | 0.564271 | 1.201911 | 12.82892 | 0.1679668 | 1.840325 | 4.968913 | 7.134419 | 0.03430536 | 0.1246393 | 0.4782754 | 0.7437757 | 0.02771155 | 0.1469513 | 0.3812909 | 0.03066065 | 0.2400508 | 0.02611308 | 0.01074452 | 0.104578 | 0.003814146 | 0.006259029 | 0.003100382
1 | 268 | 2018-AYA-A15040-259.20-Circulo D-ef3 - 2 | sl-2 | 2018-AYA-A15040-259.20 | Manto | 268c_200116.FIN2 | 481149.5 | 484120.5 | 0.50397 | 1010.696 | 85277.78 | 0.2047833 | 1.4761 | 1881.19 | 521900 | 33.23033 | 0.91435 | 32.89574 | 0.7050562 | 0.117116 | 22.99852 | 2687.431 | 6.235573 | 1771.419 | 4.750638 | 0.010332 | 2.925242 | 0.009513347 | 10.58279 | 4.558264 | 10.58279 | 12559.73 | 10994.86 | 0.50397 | 35.15335 | 3004.163 | 0.1022189 | 1.4761 | 76.58489 | 13077.91 | 0.9834792 | 0.09289168 | 1.378294 | 0.4056107 | 0.02500731 | 0.9572232 | 51.43768 | 0.1882399 | 46.94083 | 0.1343884 | 0.010332 | 0.1004866 | 0.002748202 | 0.2070608 | 0.06386791 |  | 1772.59 | 832.2226 | 0.5039706 | 1.119184 | 11.84522 | 0.1630575 | 1.476074 | 4.492002 | 6.587718 | 0.03256114 | 0.1199671 | 0.4517067 | 0.6540941 | 0.02532365 | 0.1371129 | 0.3967311 | 0.02762689 | 0.1749922 | 0.02783944 | 0.01033218 | 0.09518054 | 0.003765693 | 0.004625885 | 0.002250149
1 | 270 | 2018-AYA-A15040-259.20-Circulo E-ef3 - 2 | sl-2 | 2018-AYA-A15040-259.20 | Manto | 270c_200116.FIN2 | 509648.9 | 513736.1 | 0.4867 | 1266.329 | 103315.2 | 0.3136273 | 1.6157 | 494.0669 | 534700 | 5.748813 | 0.1410043 | 34.17923 | 5.058833 | 0.09934951 | 9.718561 | 4690.177 | 545.9682 | 37.03793 | 0.04932548 | 0.009303 | 1.596816 | 0.0035952 | 0.1095714 | 0.01918373 | 0.1095714 | 12905.17 | 11890.52 | 0.4867 | 45.70384 | 3407.773 | 0.1143205 | 1.6157 | 10.049 | 12573.63 | 0.1049721 | 0.08221481 | 1.322061 | 0.6211723 | 0.02536213 | 0.1978001 | 72.30868 | 4.858921 | 1.340098 | 0.01935609 | 0.009303 | 0.07689316 | 0.0035952 | 0.01512023 | 0.003715832 |  | 1847.941 | 865.987 | 0.4866952 | 1.172128 | 12.36602 | 0.1696052 | 1.615714 | 4.834132 | 6.809013 | 0.03408479 | 0.127029 | 0.4627449 | 0.6323618 | 0.03069871 | 0.1440849 | 0.4077228 | 0.02957663 | 0.1578454 | 0.02881067 | 0.009303041 | 0.09610829 | 0.00359524 | 0.004693781 | 0.003020602
1 | 279 | 2019-AYA-A18144-214.40-Circulo A-ef1 - 2 | sl-1 | 2019-AYA-A18144-214.40 | NW Vein | 279c_200116.FIN2 | 489063.1 | 480001 | 0.52438 | 272.3595 | 70560.11 | 10.3288 | 1.7394 | 408.3947 | 556500 | 5.740254 | 0.12967 | 21.27355 | 1.365439 | 0.03148084 | 18.51364 | 3647.129 | 1.061589 | 346.9046 | 0.4003968 | 0.0099465 | 2.602515 | 0.004793648 | 0.2416533 | 0.01255717 | 0.2416533 | 13717.4 | 12688.25 | 0.52438 | 8.578613 | 2114.968 | 0.4507647 | 1.7394 | 12.56693 | 13069.55 | 0.2179504 | 0.12967 | 1.003527 | 0.5046107 | 0.01977847 | 0.7796051 | 66.6363 | 0.04808038 | 8.423285 | 0.1838959 | 0.0099465 | 0.1075129 | 0.001982428 | 0.0437546 | 0.002788419 |  | 1909.538 | 890.5802 | 0.5243758 | 1.201196 | 12.58388 | 0.174652 | 1.739391 | 4.788255 | 7.097259 | 0.03400149 | 0.1296701 | 0.4953896 | 0.6732218 | 0.02893226 | 0.1485785 | 0.436003 | 0.02812156 | 0.1426319 | 0.1246927 | 0.009946529 | 0.1073876 | 0.003012806 | 0.007287064 | 0.002998023
1 | 280 | 2019-AYA-A18144-214.40-Circulo A-ef1 - 3 | sl-1 | 2019-AYA-A18144-214.40 | NW Vein | 280c_200116.FIN2 | 501289.3 | 500246.3 | 0.4892 | 383.9641 | 81664.56 | 11.49621 | 1.4493 | 26.12121 | 556500 | 1.143149 | 0.12191 | 20.00768 | 1.98486 | 0.04824256 | 3.383933 | 4683.096 | 0.458834 | 5.731103 | 0.099544 | 0.0097685 | 2.911399 | 0.0034026 | 0.0053493 | 0.0034143 | 0.0053493 | 15014.76 | 13337.73 | 0.4892 | 15.77587 | 3247.223 | 0.5571173 | 1.4493 | 3.945811 | 15081.47 | 0.09384912 | 0.12191 | 1.073382 | 0.4471943 | 0.01670084 | 0.1993536 | 114.8483 | 0.03314123 | 0.3737316 | 0.099544 | 0.0097685 | 0.09982244 | 0.0034026 | 0.0053493 | 0.0034143 |  | 1808.636 | 845.1685 | 0.4891976 | 1.144243 | 11.75562 | 0.1572153 | 1.449303 | 4.509898 | 6.5516 | 0.03440122 | 0.1219088 | 0.4694721 | 0.6499839 | 0.03016742 | 0.1364044 | 0.3871509 | 0.02625774 | 0.13403 | 0.09954442 | 0.009768477 | 0.0958246 | 0.003402556 | 0.005349278 | 0.003414273
1 | 283 | UQAC-FeS-1 - 9 |  |  |  | 283c_200116.FIN2 | 543365.5 | 536430.4 | 587.4407 | 54.0729 | 450000 | 556.4436 | 22910.38 | 22281.34 | 327.6402 | 7.288762 | 3.756352 | 1135.67 | 289.1391 | 65.88001 | 146.4452 | 3.998982 | 8.594268 | 150.9396 | 91.96187 | 41.91661 | 29.32419 | 0.2519674 | 77.05691 | 106.0126 |  | 14623.46 | 10412.82 | 121.7259 | 3.03928 | 12905.77 | 16.84165 | 630.644 | 902.8127 | 46.97605 | 0.239044 | 0.1258217 | 138.2689 | 4.816273 | 1.75264 | 4.242743 | 0.6033442 | 0.2960576 | 14.23215 | 13.96066 | 3.078923 | 3.684113 | 0.01361582 | 1.181579 | 2.413704 |  | 2172.48 | 1024.581 | 0.5046032 | 1.178325 | 12.2955 | 0.1688531 | 1.56611 | 4.676424 | 6.456819 | 0.03510974 | 0.1330114 | 0.4971643 | 0.7333132 | 0.03373748 | 0.1443439 | 0.4072298 | 0.02712377 | 0.1353733 | 0.07423545 | 0.009226428 | 0.1074809 | 0.003433784 | 0.006188904 | 0.00379281
1 | 284 | GSD-1G - 9 |  |  |  | 284c_200116.FIN2 | 10273.15 | 6010.855 | 29.02792 | 265.7162 | 121835.6 | 48.21152 | 66.60156 | 45.98602 | 54 | 53.99075 | 39.79958 | 93.43517 | 3.117776 | 50.50512 | 29.88299 | 55.57698 | 39.81742 | 37.55731 | 42.04094 | 4.994951 | 0.40364 | 1.173968 | 60.42444 | 43.18946 |  | 5477.599 | 3754.48 | 1.803133 | 6.802819 | 2403.939 | 1.312144 | 6.528144 | 11.89346 | 16.44111 | 0.8209272 | 0.7462697 | 2.404921 | 1.598158 | 1.402421 | 0.8192226 | 2.137085 | 0.7830849 | 1.019721 | 1.076657 | 0.1184269 | 0.40364 | 0.04541048 | 1.20322 | 0.8040588 |  | 7904.819 | 3744.114 | 1.852085 | 4.249851 | 44.30283 | 0.5759117 | 6.313054 | 16.9844 | 24.13677 | 0.117958 | 0.451709 | 1.825928 | 2.591551 | 0.1294297 | 0.5069246 | 1.444182 | 0.0920197 | 0.4721624 | 0.2511224 | 0.03723529 | 0.4036449 | 0.01273531 | 0.02040837 | 0.0114186
1 | 285 | NIST610 - 9 |  |  |  | 285c_200116.FIN2 | 20491.88 | 15971.01 | 274.3228 | 527.1399 | 507.3064 | 460.1379 | 486.538 | 506.5099 | 460 | 397.275 | 386.3516 | 418.0106 | 133.1429 | 520.7341 | 292.7496 | 521.2649 | 389.8347 | 427.5169 | 398.167 | 21.68794 | 0.3365423 | 75.21401 | 495.1647 | 438.3675 |  | 3599.347 | 2216.037 | 8.152748 | 14.57765 | 29.5576 | 11.19382 | 19.40601 | 18.30363 | 22.0332 | 9.583044 | 8.374881 | 10.04457 | 4.872632 | 11.62093 | 7.189471 | 15.33654 | 9.700369 | 10.66091 | 9.713667 | 0.5349009 | 0.224199 | 1.968071 | 12.07138 | 11.11293 |  | 5582.388 | 2651.485 | 1.391507 | 3.211994 | 33.33374 | 0.4519687 | 4.91518 | 12.86138 | 18.12411 | 0.09441967 | 0.3437012 | 1.367261 | 1.83735 | 0.08470536 | 0.3915029 | 1.089161 | 0.07299615 | 0.3564177 | 0.1838432 | 0.0289061 | 0.2984317 | 0.01027251 | 0.01640707 | 0.01040184
1 | 286 | 2019-AYA-A18144-214.40-Circulo A-ef1 - 4 | sl-1 | 2019-AYA-A18144-214.40 | NW Vein | 286c_200116.FIN2 | 495059.1 | 501516.4 | 0.49065 | 294.7295 | 80907.77 | 14.678 | 1.4505 | 243.6718 | 567800 | 8.657911 | 0.1281 | 19.66499 | 0.71821 | 0.03350926 | 9.93662 | 5057.238 | 0.5788917 | 187.8905 | 0.060846 | 0.0092269 | 3.120701 | 0.0043813 | 0.0058149 | 0.0036067 |  | 15263.26 | 14184.83 | 0.49065 | 11.23669 | 3090.222 | 0.6311308 | 1.4505 | 14.74427 | 18014.25 | 0.3426004 | 0.1281 | 1.084497 | 0.71821 | 0.01505927 | 0.5091838 | 109.9705 | 0.03330767 | 7.204766 | 0.060846 | 0.0092269 | 0.09107114 | 0.0043813 | 0.0058149 | 0.0036067 |  | 1951.047 | 919.5769 | 0.4906498 | 1.158719 | 11.68887 | 0.1649834 | 1.450469 | 4.540746 | 6.649118 | 0.03326067 | 0.1281024 | 0.5008886 | 0.7182131 | 0.03273929 | 0.139351 | 0.3927306 | 0.02534013 | 0.1312882 | 0.0608459 | 0.009226878 | 0.09553178 | 0.004381322 | 0.005814911 | 0.003606715
1 | 287 | 2019-AYA-A18144-214.40-Circulo B-ef1 - 1 | sl-1 | 2019-AYA-A18144-214.40 | NW Vein | 287c_200116.FIN2 | 494804.8 | 497401.4 | 0.53327 | 468.8462 | 83367.2 | 11.96109 | 2.1541 | 461.1484 | 564900 | 3.065448 | 0.1386 | 20.63289 | 0.9092909 | 0.05929616 | 16.36278 | 3364.649 | 0.3710455 | 110.0167 | 0.3084534 | 0.010965 | 3.502895 | 0.0046529 | 2.824589 | 0.02804008 |  | 9713.238 | 9794.245 | 0.53327 | 11.55865 | 2187.052 | 0.387096 | 2.1541 | 23.32507 | 11011.09 | 0.1855397 | 0.1386 | 0.7103943 | 0.5081046 | 0.02316708 | 1.030259 | 48.31572 | 0.04995143 | 12.2159 | 0.09892867 | 0.010965 | 0.1284745 | 0.0046529 | 0.5721147 | 0.007189129 |  | 2069.448 | 990.7333 | 0.5332695 | 1.271913 | 13.10834 | 0.1811844 | 2.154058 | 5.024845 | 7.543721 | 0.03765716 | 0.138602 | 0.5400225 | 0.7375789 | 0.03558365 | 0.1560351 | 0.4410561 | 0.02864758 | 0.1476491 | 0.06935547 | 0.01096503 | 0.1123058 | 0.004652908 | 0.007539921 | 0.004118013
1 | 288 | 2019-AYA-A18144-214.40-Circulo B-ef1 - 2 | sl-1 | 2019-AYA-A18144-214.40 | NW Vein | 288c_200116.FIN2 | 484159.9 | 486845 | 0.47542 | 340.3197 | 70374.51 | 10.05146 | 1.504 | 148.1733 | 567500 | 1.703992 | 0.1496473 | 18.66519 | 1.038905 | 0.032112 | 7.658848 | 3028.619 | 0.4231464 | 125.0455 | 0.057573 | 0.0094966 | 2.88136 | 0.0030878 | 0.02493072 | 0.0029785 |  | 14515.32 | 13486 | 0.47542 | 13.73474 | 2756.32 | 0.4613583 | 1.504 | 5.10647 | 17859.36 | 0.07936407 | 0.08203267 | 0.9575501 | 0.480836 | 0.032112 | 0.2590872 | 74.97671 | 0.031416 | 0.9258539 | 0.057573 | 0.0094966 | 0.1113648 | 0.0030878 | 0.009630781 | 0.0029785 |  | 1806.037 | 856.828 | 0.4754237 | 1.116659 | 11.59302 | 0.1655971 | 1.503997 | 4.432898 | 6.442599 | 0.03265369 | 0.1177545 | 0.4628221 | 0.741886 | 0.0321117 | 0.1371515 | 0.377165 | 0.02539527 | 0.1228182 | 0.05757323 | 0.009496555 | 0.09709464 | 0.003087756 | 0.006609946 | 0.00297854
1 | 289 | 2019-AYA-A18144-214.40-Circulo C-ef1 - 1 | sl-1 | 2019-AYA-A18144-214.40 | NW Vein | 289c_200116.FIN2 | 484452.3 | 483841.8 | 0.47103 | 239.1786 | 66072.61 | 11.7046 | 1.7029 | 846.3077 | 567300 | 8.534521 | 0.1280977 | 19.19075 | 1.005541 | 0.033476 | 29.23886 | 3817.649 | 2.345541 | 789.9474 | 0.05608 | 0.010068 | 2.570239 | 0.0032762 | 0.01428998 | 0.003354 |  | 13226.61 | 11845.27 | 0.47103 | 8.946325 | 2290.196 | 0.4689593 | 1.7029 | 35.55186 | 13640.18 | 0.2777264 | 0.08228128 | 0.9454125 | 0.4548752 | 0.033476 | 0.9654928 | 69.07089 | 0.07102727 | 17.25006 | 0.05608 | 0.010068 | 0.08702306 | 0.0032762 | 0.003915695 | 0.003354 |  | 1816.117 | 856.295 | 0.4710325 | 1.13629 | 11.86363 | 0.1680663 | 1.702879 | 4.566638 | 6.50326 | 0.03358164 | 0.1230853 | 0.4774186 | 0.6650848 | 0.03347644 | 0.1358201 | 0.3953173 | 0.02446647 | 0.1240255 | 0.05608042 | 0.01006794 | 0.09854494 | 0.003276201 | 0.004805475 | 0.003353971
1 | 290 | 2019-AYA-A18144-214.40-Circulo C-ef1 - 2 | sl-1 | 2019-AYA-A18144-214.40 | NW Vein | 290c_200116.FIN2 | 493294.8 | 494541.3 | 0.4775 | 246.169 | 66869.19 | 12.46345 | 1.6648 | 737.1176 | 577100 | 8.57653 | 0.1485916 | 18.6015 | 1.09209 | 0.035547 | 21.47384 | 3708.912 | 2.027024 | 658.7495 | 0.055462 | 0.0095734 | 2.399068 | 0.0034485 | 0.009365413 | 0.0026551 |  | 14526.75 | 13826.89 | 0.4775 | 9.779875 | 2537.858 | 0.6069832 | 1.6648 | 31.48363 | 17634.75 | 0.3395879 | 0.07353389 | 0.9373172 | 0.4777193 | 0.035547 | 0.8733469 | 85.24361 | 0.05206531 | 14.59244 | 0.055462 | 0.0095734 | 0.08239974 | 0.0034485 | 0.004304124 | 0.0026551 |  | 1832.569 | 862.7942 | 0.4775013 | 1.153879 | 11.98959 | 0.167052 | 1.664831 | 4.667801 | 6.633573 | 0.03434383 | 0.1226457 | 0.479157 | 0.6319218 | 0.03554745 | 0.1414492 | 0.4047696 | 0.02467901 | 0.1336186 | 0.05546161 | 0.009573435 | 0.1006497 | 0.003448501 | 0.006005995 | 0.002655072
1 | 291 | 2019-AYA-A18144-214.40-Circulo D-ef1 - 1 | sl-1 | 2019-AYA-A18144-214.40 | NW Vein | 291c_200116.FIN2 | 488350.7 | 488881.3 | 0.49306 | 215.6254 | 58097.27 | 9.571721 | 1.6173 | 248.499 | 586200 | 4.514394 | 0.12338 | 17.88894 | 1.118456 | 0.0355291 | 11.29382 | 3072.111 | 0.6230701 | 222.7454 | 0.05632 | 0.010121 | 2.558058 | 0.0039312 | 0.0061007 | 0.0024852 |  | 14080.58 | 14199.69 | 0.49306 | 10.1927 | 2372.159 | 0.5353324 | 1.6173 | 6.466461 | 16359.43 | 0.1144526 | 0.12338 | 0.9780419 | 0.5287053 | 0.01369895 | 0.317913 | 61.28008 | 0.02750167 | 3.916268 | 0.05632 | 0.010121 | 0.110684 | 0.0039312 | 0.0061007 | 0.0024852 |  | 1808.466 | 855.6904 | 0.4930551 | 1.150739 | 12.11925 | 0.1624569 | 1.617342 | 4.556861 | 6.726895 | 0.03625481 | 0.1233767 | 0.4817594 | 0.6460919 | 0.02347755 | 0.1420446 | 0.3940932 | 0.02618524 | 0.1248574 | 0.05631959 | 0.01012146 | 0.1014666 | 0.003931169 | 0.006100686 | 0.002485231
1 | 292 | 2019-AYA-A18144-214.40-Circulo D-ef1 - 2 | sl-1 | 2019-AYA-A18144-214.40 | NW Vein | 292c_200116.FIN2 | 487745.5 | 495201.7 | 0.46669 | 253.4876 | 66026.33 | 10.50388 | 1.4591 | 342.5347 | 580500 | 6.121469 | 0.11988 | 18.06143 | 1.116524 | 0.031669 | 15.96339 | 3474.258 | 0.9103135 | 310.0619 | 0.049441 | 0.0092662 | 2.59802 | 0.0033916 | 0.01928795 | 0.0035916 |  | 11983.78 | 11690.88 | 0.46669 | 10.29392 | 2314.447 | 0.5854653 | 1.4591 | 25.37018 | 13946.65 | 0.2084207 | 0.11988 | 0.8933148 | 0.4707177 | 0.031669 | 1.019505 | 72.58026 | 0.04999983 | 14.59418 | 0.049441 | 0.0092662 | 0.08929369 | 0.0033916 | 0.01302661 | 0.0035916 |  | 1764.729 | 836.6477 | 0.466685 | 1.137951 | 11.762 | 0.1666242 | 1.459096 | 4.567826 | 6.55138 | 0.03400486 | 0.1198786 | 0.4709789 | 0.6991684 | 0.03166925 | 0.1386123 | 0.3997838 | 0.02545274 | 0.1254661 | 0.04944115 | 0.009266158 | 0.09585765 | 0.003391567 | 0.00571056 | 0.003591617
1 | 293 | 2019-AYA-A18144-214.40-Circulo E-ef1 - 1 | sl-1 | 2019-AYA-A18144-214.40 | NW Vein | 293c_200116.FIN2 | 485318.7 | 491370.9 | 0.5003 | 217.6389 | 68035.85 | 9.625616 | 2.0095 | 300.1481 | 575500 | 4.048215 | 0.1291954 | 17.61755 | 1.201911 | 0.032772 | 14.54676 | 3803.452 | 1.792193 | 281.9296 | 0.054159 | 0.011408 | 3.178975 | 0.0032766 | 0.0998646 | 0.0034935 |  | 14021.98 | 12560.95 | 0.5003 | 9.14173 | 2595.983 | 0.4256912 | 2.0095 | 20.44748 | 15929.4 | 0.1714423 | 0.09925709 | 0.8695518 | 0.4609263 | 0.032772 | 0.8282911 | 87.24739 | 0.08763584 | 11.52306 | 0.054159 | 0.011408 | 0.08283793 | 0.0032766 | 0.02130074 | 0.0034935 |  | 1829.971 | 864.7905 | 0.5002952 | 1.183517 | 12.32033 | 0.1779198 | 2.009542 | 4.702402 | 6.860688 | 0.0347291 | 0.1271709 | 0.496946 | 0.7326519 | 0.03277175 | 0.1444846 | 0.4284869 | 0.02682408 | 0.1333718 | 0.05415866 | 0.01140756 | 0.09798008 | 0.003276602 | 0.006051856 | 0.003493516
1 | 294 | 2019-AYA-A18144-214.40-Circulo E-ef1 - 2 | sl-1 | 2019-AYA-A18144-214.40 | NW Vein | 294c_200116.FIN2 | 486462.7 | 495368.6 | 0.48043 | 224.5478 | 66521.77 | 8.939237 | 1.228685 | 173.0591 | 582400 | 3.990346 | 0.12608 | 18.17618 | 0.9414659 | 0.035768 | 13.21854 | 3649.684 | 0.6587493 | 160.6995 | 4.674178 | 0.0088646 | 4.456345 | 0.007891926 | 7.892929 | 0.06444439 |  | 14059.15 | 12952.94 | 0.48043 | 9.323185 | 2561.395 | 0.3925458 | 0.6565613 | 9.986047 | 16562.43 | 0.1312391 | 0.12608 | 0.9290643 | 0.4287894 | 0.035768 | 0.4924443 | 83.59825 | 0.02345666 | 3.535505 | 0.1378432 | 0.0088646 | 0.1251588 | 0.002142 | 0.1936253 | 0.006797961 |  | 1788.462 | 840.1426 | 0.4804304 | 1.151564 | 12.02168 | 0.1726998 | 1.137441 | 4.720339 | 6.762908 | 0.03384745 | 0.126079 | 0.4698856 | 0.6949944 | 0.03576788 | 0.1404248 | 0.414573 | 0.02669722 | 0.1330005 | 0.04550481 | 0.008864583 | 0.09798195 | 0.003189716 | 0.006216049 | 0.002669254
1 | 295 | 2019-AYA-A18144-214.40-Circulo E-ef1 - 3 | sl-1 | 2019-AYA-A18144-214.40 | NW Vein | 295c_200116.FIN2 | 473570.8 | 480598.3 | 0.46327 | 204.2332 | 58270.32 | 9.608434 | 1.5129 | 135.2972 | 582400 | 5.817502 | 0.12033 | 16.58001 | 2.333203 | 0.05312287 | 7.176492 | 3328.783 | 1.244112 | 119.9045 | 0.045648 | 0.010309 | 2.655736 | 0.0030115 | 0.02688038 | 0.0031608 |  | 12796.02 | 11369.79 | 0.46327 | 8.318098 | 2028.715 | 0.3963251 | 1.5129 | 6.529379 | 14204.12 | 0.2202979 | 0.12033 | 0.7414277 | 0.4856368 | 0.01615186 | 0.2299211 | 62.43259 | 0.03695338 | 1.621624 | 0.045648 | 0.010309 | 0.101172 | 0.0030115 | 0.02535542 | 0.0031608 |  | 1750.405 | 821.508 | 0.4632711 | 1.131168 | 11.91484 | 0.1700285 | 1.512949 | 4.63269 | 6.630905 | 0.03261303 | 0.1203276 | 0.4705689 | 0.5963443 | 0.02278726 | 0.1374494 | 0.4144323 | 0.0243785 | 0.1292727 | 0.04564834 | 0.01030869 | 0.1009975 | 0.003011492 | 0.004756645 | 0.003160802
1 | 296 | 2019-AYA-A18144-214.40-Circulo E-ef1 - 4 | sl-1 | 2019-AYA-A18144-214.40 | NW Vein | 296c_200116.FIN2 | 486787.1 | 491418.6 | 0.45008 | 214.7278 | 62926.63 | 8.702359 | 1.8364 | 203.9803 | 582400 | 3.320135 | 0.1272894 | 17.1379 | 0.915262 | 0.05062005 | 15.12838 | 3270.316 | 0.6609157 | 181.8343 | 6.326201 | 0.0097742 | 5.083605 | 0.01572003 | 11.86014 | 0.1212809 |  | 14624.8 | 13113.36 | 0.45008 | 9.352367 | 2486.147 | 0.423446 | 1.8364 | 11.28287 | 16265.54 | 0.1720658 | 0.08220571 | 0.8464661 | 0.4559973 | 0.01860739 | 0.6274793 | 77.10315 | 0.03026913 | 5.643936 | 0.1973138 | 0.0097742 | 0.15626 | 0.003606154 | 0.3431864 | 0.01099215 |  | 1759.751 | 833.6074 | 0.450076 | 1.147877 | 11.97034 | 0.1664119 | 1.836403 | 4.544331 | 6.690682 | 0.03200657 | 0.1210145 | 0.4701432 | 0.7025499 | 0.02553518 | 0.1404631 | 0.4254778 | 0.02555855 | 0.1233772 | 0.04847415 | 0.009774209 | 0.09636707 | 0.004133533 | 0.005665439 | 0.003222295
1 | 297 | 2019-AYA-A18144-214.40-Circulo E-ef1 - 5 | sl-1 | 2019-AYA-A18144-214.40 | NW Vein | 297c_200116.FIN2 | 490758.5 | 493489.2 | 0.47851 | 224.9031 | 64589.05 | 8.631137 | 1.6801 | 144.224 | 582400 | 4.626168 | 0.13117 | 16.91729 | 0.9148444 | 0.032428 | 7.622878 | 3608.595 | 0.5950084 | 127.3809 | 0.047197 | 0.0097065 | 2.921466 | 0.0032633 | 0.008364248 | 0.0029591 |  | 14435.88 | 12299.27 | 0.47851 | 8.395259 | 2224.866 | 0.4664899 | 1.6801 | 9.180244 | 15551.3 | 0.2140851 | 0.13117 | 0.8579096 | 0.4494183 | 0.032428 | 0.4006918 | 75.10144 | 0.03858246 | 3.736066 | 0.047197 | 0.0097065 | 0.1208534 | 0.0032633 | 0.004160869 | 0.0029591 |  | 1798.418 | 850.3986 | 0.4785051 | 1.178902 | 12.51971 | 0.1642901 | 1.680149 | 4.617328 | 7.028012 | 0.03634373 | 0.1311689 | 0.483171 | 0.6842338 | 0.03242771 | 0.1460347 | 0.4120308 | 0.02588432 | 0.1269384 | 0.04719672 | 0.009706491 | 0.1016294 | 0.003263266 | 0.005722473 | 0.002959087
1 | 298 | 2019-AYA-A18144-214.40-Circulo E-ef1 - 6 | sl-1 | 2019-AYA-A18144-214.40 | NW Vein | 298c_200116.FIN2 | 478477.6 | 487617.6 | 0.48673 | 216.3679 | 63527.16 | 8.992081 | 1.38 | 334.6086 | 582400 | 2.926573 | 0.12566 | 16.89852 | 0.9266792 | 0.032613 | 15.09934 | 3558.017 | 1.027825 | 285.185 | 0.040688 | 0.0097418 | 3.173129 | 0.0040235 | 0.0073017 | 0.0032115 |  | 13755.5 | 13413.72 | 0.48673 | 9.121833 | 2609.821 | 0.4606366 | 1.38 | 27.09476 | 19514.07 | 0.1085694 | 0.12566 | 0.8520926 | 0.4657453 | 0.032613 | 1.083129 | 71.2864 | 0.08142621 | 18.05977 | 0.040688 | 0.0097418 | 0.1031943 | 0.0040235 | 0.0073017 | 0.0032115 |  | 1764.176 | 844.6317 | 0.4867299 | 1.166783 | 12.36427 | 0.1592441 | 1.37999 | 4.584713 | 7.037123 | 0.03588873 | 0.1256616 | 0.4778127 | 0.6727442 | 0.03261257 | 0.1414826 | 0.4223312 | 0.0266803 | 0.1278957 | 0.04068842 | 0.009741845 | 0.09700821 | 0.004023533 | 0.007301737 | 0.003211488
1 | 299 | 2019-AYA-A18144-214.40-Circulo E-ef1 - 7 | sl-1 | 2019-AYA-A18144-214.40 | NW Vein | 299c_200116.FIN2 | 485762.8 | 485232.8 | 0.48031 | 235.737 | 68733.17 | 9.2776 | 1.4292 | 121.7293 | 582400 | 4.371931 | 0.1281023 | 17.32253 | 0.7136367 | 0.03518287 | 6.751534 | 3857.508 | 0.6234983 | 103.9716 | 0.048551 | 0.0082955 | 3.311477 | 0.0031316 | 0.006176771 | 0.0033103 |  | 14321.81 | 12940.01 | 0.48031 | 8.796861 | 2326.964 | 0.4411508 | 1.4292 | 6.104386 | 16360.6 | 0.1623723 | 0.07255977 | 0.8798032 | 0.3703219 | 0.02107983 | 0.2706544 | 68.54039 | 0.03381853 | 2.159069 | 0.048551 | 0.0082955 | 0.1217238 | 0.0031316 | 0.003076844 | 0.0033103 |  | 1740.346 | 823.3713 | 0.4803124 | 1.143364 | 12.23495 | 0.1715204 | 1.429163 | 4.633223 | 6.818833 | 0.0364919 | 0.1224156 | 0.4711052 | 0.6942626 | 0.03046666 | 0.1406402 | 0.4127949 | 0.02444225 | 0.1276945 | 0.04855089 | 0.008295519 | 0.09526779 | 0.003131582 | 0.005063775 | 0.003310306
1 | 300 | 2019-AYA-A18144-214.40-Circulo E-ef1 - 8 | sl-1 | 2019-AYA-A18144-214.40 | NW Vein | 300c_200116.FIN2 | 484979.8 | 494590 | 0.46787 | 229.7876 | 66692.22 | 8.766007 | 1.4091 | 181.9492 | 582400 | 4.722545 | 0.12018 | 17.27344 | 0.7801843 | 0.031482 | 9.853951 | 3709.328 | 0.707954 | 165.5419 | 0.04376 | 0.0098871 | 2.811744 | 0.003287 | 0.0065994 | 0.0030638 |  | 13443.92 | 11909.13 | 0.46787 | 8.419359 | 2177.724 | 0.4677951 | 1.4091 | 7.42672 | 16055 | 0.1804684 | 0.12018 | 0.833922 | 0.4447824 | 0.031482 | 0.3333935 | 81.19141 | 0.03745817 | 2.393188 | 0.04376 | 0.0098871 | 0.109422 | 0.003287 | 0.0065994 | 0.0030638 |  | 1684.393 | 802.3365 | 0.467865 | 1.121344 | 11.81578 | 0.16628 | 1.409118 | 4.529766 | 6.674071 | 0.03352735 | 0.1201808 | 0.4546761 | 0.6611525 | 0.03148157 | 0.13694 | 0.3978317 | 0.02571813 | 0.1214732 | 0.04375969 | 0.009887126 | 0.0974304 | 0.003286967 | 0.006599397 | 0.003063784
1 | 301 | 2019-AYA-A18144-214.40-Circulo E-ef1 - 9 | sl-1 | 2019-AYA-A18144-214.40 | NW Vein | 301c_200116.FIN2 | 490292.5 | 495853.3 | 0.5064 | 222.9644 | 70022.7 | 9.615291 | 1.6016 | 487.3004 | 582400 | 3.370568 | 0.12935 | 17.75538 | 0.71727 | 0.034929 | 22.26115 | 3906.413 | 2.211399 | 442.0651 | 0.047901 | 0.010305 | 3.023998 | 0.0038658 | 0.0299636 | 0.0031308 |  | 13815.96 | 12574.42 | 0.5064 | 9.018683 | 2677.297 | 0.3977552 | 1.6016 | 13.91373 | 14491.01 | 0.1769879 | 0.12935 | 0.8243567 | 0.71727 | 0.034929 | 0.6068695 | 94.56291 | 0.06368781 | 5.475256 | 0.047901 | 0.010305 | 0.09997481 | 0.0038658 | 0.006261533 | 0.0031308 |  | 1811.742 | 856.2722 | 0.5064048 | 1.201964 | 12.79757 | 0.1784082 | 1.601581 | 4.827679 | 7.063632 | 0.03524918 | 0.1293454 | 0.4908344 | 0.7172722 | 0.03492893 | 0.1510381 | 0.418495 | 0.0263339 | 0.1343072 | 0.04790099 | 0.01030469 | 0.1016197 | 0.003865815 | 0.006229556 | 0.003130841
1 | 302 | 2018-AYA-A15040-217.00-Circulo A-ef2 - 1 | sl-1 | 2018-AYA-A15040-217.00 | Manto | 302c_200116.FIN2 | 464178.8 | 471581.1 | 0.46976 | 4556.936 | 89680.89 | 0.16996 | 1.331604 | 205.3738 | 517400 | 1.718334 | 0.1529155 | 14.68197 | 6.833338 | 0.3411014 | 4.738398 | 2422.723 | 1.620349 | 177.5048 | 0.1071397 | 0.0099394 | 1.121552 | 0.0037142 | 0.5606227 | 0.0028264 |  | 12129.03 | 12728.99 | 0.46976 | 153.0236 | 3316.649 | 0.16996 | 0.9056782 | 6.526091 | 13300.93 | 0.08288821 | 0.08567987 | 0.6922521 | 0.6490599 | 0.03716352 | 0.1205873 | 45.22456 | 0.03817657 | 5.172872 | 0.03799585 | 0.0099394 | 0.1054644 | 0.0037142 | 0.08032455 | 0.0028264 |  | 1677.086 | 802.5306 | 0.4697604 | 1.131906 | 12.02397 | 0.1699555 | 1.30801 | 4.552099 | 6.796265 | 0.03537345 | 0.1180681 | 0.458888 | 0.6735267 | 0.02976583 | 0.1408547 | 0.3857491 | 0.0241416 | 0.1258618 | 0.04226832 | 0.009939446 | 0.08937198 | 0.003714196 | 0.006029996 | 0.002826442
1 | 303 | 2018-AYA-A15040-217.00-Circulo A-ef2 - 2 | sl-1 | 2018-AYA-A15040-217.00 | Manto | 303c_200116.FIN2 | 461632.9 | 464813.3 | 0.50774 | 4712.734 | 88045.36 | 0.19002 | 1.5189 | 344.3448 | 511800 | 1.918471 | 0.212763 | 13.67294 | 6.53861 | 0.3212377 | 6.821928 | 2410.685 | 4.640057 | 279.5063 | 0.5151611 | 0.011465 | 1.504557 | 0.02585 | 1.242039 | 0.3181246 |  | 13007.64 | 11335.53 | 0.50774 | 151.5174 | 2958.204 | 0.19002 | 1.5189 | 22.75965 | 12535.99 | 0.08811056 | 0.08444772 | 0.6954591 | 0.6340519 | 0.03877965 | 0.4307157 | 43.91726 | 0.2291431 | 5.715582 | 0.07792955 | 0.011465 | 0.104213 | 0.0037785 | 0.1404299 | 0.03751721 |  | 1890.192 | 892.502 | 0.5077375 | 1.257606 | 13.49335 | 0.1900197 | 1.518861 | 5.027289 | 7.549712 | 0.04069116 | 0.1340764 | 0.5089108 | 0.6756819 | 0.0335972 | 0.1549198 | 0.4361319 | 0.02702258 | 0.1306004 | 0.05071807 | 0.0114647 | 0.1033255 | 0.003778534 | 0.005316673 | 0.003728888
1 | 305 | 2018-AYA-A15040-217.00-Circulo B-ef2 - 1 | sl-1 | 2018-AYA-A15040-217.00 | Manto | 305c_200116.FIN2 | 469252.8 | 473679.1 | 0.51651 | 3630.859 | 94243.1 | 0.2025916 | 1.7544 | 530.7028 | 512500 | 1.04406 | 0.162111 | 13.58959 | 0.77195 | 0.2256691 | 10.18379 | 2739.705 | 6.266124 | 492.5306 | 0.05678115 | 0.011272 | 1.251288 | 0.0036688 | 0.508193 | 0.02347047 |  | 11934.84 | 12593.95 | 0.51651 | 116.6502 | 3020.274 | 0.1353157 | 1.7544 | 14.3452 | 13448.56 | 0.05264664 | 0.072893 | 0.5979951 | 0.77195 | 0.03971045 | 0.3089525 | 53.80578 | 0.4700053 | 6.39321 | 0.02648036 | 0.011272 | 0.0715193 | 0.0036688 | 0.02514879 | 0.003672048 |  | 1876.292 | 893.3971 | 0.5165083 | 1.278917 | 13.44644 | 0.1899732 | 1.754365 | 5.044751 | 7.614164 | 0.0392546 | 0.1354262 | 0.5159019 | 0.7719494 | 0.03691275 | 0.1604019 | 0.4423107 | 0.02787197 | 0.1415055 | 0.04669351 | 0.01127172 | 0.103726 | 0.003668788 | 0.006369589 | 0.003383349
1 | 306 | 2018-AYA-A15040-217.00-Circulo B-ef2 - 2 | sl-1 | 2018-AYA-A15040-217.00 | Manto | 306c_200116.FIN2 | 458111.3 | 465973.9 | 0.45766 | 1988.75 | 88738.81 | 0.208546 | 1.64765 | 50.96167 | 512600 | 0.8045241 | 0.1868555 | 13.50642 | 9.227044 | 0.1385175 | 2.537731 | 3222.088 | 15.45005 | 21.47428 | 0.06353617 | 0.010337 | 1.052694 | 0.0028999 | 0.1035157 | 0.0026984 |  | 14167.78 | 11909.67 | 0.45766 | 78.34449 | 3303.558 | 0.08351563 | 0.7314465 | 4.546908 | 14263.35 | 0.04992189 | 0.08934867 | 0.7292964 | 0.6581212 | 0.02605666 | 0.1293653 | 64.2755 | 0.5874656 | 0.5803968 | 0.03316041 | 0.010337 | 0.07814392 | 0.0028999 | 0.02388777 | 0.0026984 |  | 1700.598 | 810.6145 | 0.4576605 | 1.158285 | 12.13945 | 0.1593377 | 1.207538 | 4.542704 | 6.748213 | 0.03615445 | 0.1214572 | 0.4629991 | 0.6816741 | 0.02902349 | 0.1406271 | 0.4050181 | 0.02466696 | 0.1280501 | 0.03980732 | 0.01033683 | 0.09423226 | 0.002899867 | 0.005127284 | 0.002698446
1 | 307 | 2018-AYA-A15040-217.00-Circulo B-ef2 - 3 | sl-1 | 2018-AYA-A15040-217.00 | Manto | 307c_200116.FIN2 | 455069.2 | 472050.5 | 0.52971 | 1256.591 | 94795.25 | 0.19353 | 2.056 | 165.1055 | 512600 | 0.326001 | 0.14209 | 13.31954 | 2.956995 | 0.1103847 | 4.43747 | 3436.667 | 203.1918 | 1.347979 | 0.052192 | 0.012412 | 1.249109 | 0.003416047 | 0.2029853 | 0.03917302 |  | 8903.021 | 9528.411 | 0.52971 | 36.18187 | 2492.448 | 0.19353 | 2.056 | 9.9225 | 11362.76 | 0.03092133 | 0.14209 | 0.6600526 | 0.4993477 | 0.03704042 | 0.1945017 | 65.4999 | 5.148768 | 0.1197582 | 0.052192 | 0.012412 | 0.1053709 | 0.001920719 | 0.01058564 | 0.003966349 |  | 1974.288 | 927.7141 | 0.5297098 | 1.331479 | 14.10003 | 0.1935276 | 2.05595 | 5.28035 | 8.40095 | 0.04037629 | 0.1420914 | 0.5239056 | 0.7475767 | 0.04502414 | 0.1673276 | 0.4506681 | 0.02839959 | 0.1466088 | 0.05219231 | 0.01241245 | 0.1099297 | 0.003317509 | 0.005790881 | 0.00317004
1 | 308 | 2018-AYA-A15040-217.00-Circulo C-ef3 - 1 | sl-2 | 2018-AYA-A15040-217.00 | Manto | 308c_200116.FIN2 | 460647.4 | 476087.9 | 0.56943 | 572.2723 | 93520.21 | 0.21432 | 1.7248 | 189.9352 | 520400 | 0.2482855 | 0.15185 | 12.55905 | 3.509966 | 0.07463558 | 6.010235 | 3697.113 | 243.5347 | 1.485104 | 0.052554 | 0.012371 | 1.497556 | 0.0049937 | 0.0093938 | 0.0035983 |  | 11593.17 | 11005.01 | 0.56943 | 15.59089 | 2829.981 | 0.21432 | 1.7248 | 8.000514 | 12829.87 | 0.02538597 | 0.15185 | 0.563207 | 0.7325448 | 0.02952071 | 0.2926581 | 58.09417 | 4.425464 | 0.1056474 | 0.052554 | 0.012371 | 0.09229798 | 0.0049937 | 0.0093938 | 0.0035983 |  | 2100.229 | 991.2806 | 0.5694284 | 1.435906 | 15.16131 | 0.2143196 | 1.724771 | 5.679768 | 8.548863 | 0.04278633 | 0.1518543 | 0.5642162 | 0.8440765 | 0.0376501 | 0.1808185 | 0.5273109 | 0.03153985 | 0.1538354 | 0.0525539 | 0.01237132 | 0.1152755 | 0.00499366 | 0.009393779 | 0.00359825
1 | 309 | 2018-AYA-A15040-217.00-Circulo C-ef3 - 2 | sl-2 | 2018-AYA-A15040-217.00 | Manto | 309c_200116.FIN2 | 483577.2 | 487210.1 | 0.52358 | 1105.422 | 101061.7 | 0.2567747 | 1.7153 | 144.3179 | 530500 | 0.1971982 | 0.14064 | 13.48439 | 3.905893 | 0.09286401 | 5.658688 | 3368.866 | 168.9554 | 0.6629494 | 0.05018 | 0.011923 | 1.515267 | 0.00434 | 0.01144236 | 0.002461 |  | 15469.48 | 13942.1 | 0.52358 | 45.74576 | 4198.92 | 0.1066139 | 1.7153 | 14.40566 | 16011.57 | 0.03302756 | 0.14064 | 0.667449 | 0.6144403 | 0.02892364 | 0.3300924 | 72.15084 | 8.85059 | 0.1214256 | 0.05018 | 0.011923 | 0.1107944 | 0.00434 | 0.004685526 | 0.002461 |  | 1870.88 | 898.3941 | 0.5235848 | 1.291754 | 13.73459 | 0.1815656 | 1.715314 | 5.149417 | 7.550893 | 0.03966632 | 0.140644 | 0.5175461 | 0.7927826 | 0.03245566 | 0.162091 | 0.4611167 | 0.02814403 | 0.1433395 | 0.05018001 | 0.01192279 | 0.1036625 | 0.004340002 | 0.006758385 | 0.002460983
1 | 310 | 2018-AYA-A15040-217.00-Circulo C-ef3 - 3 | sl-2 | 2018-AYA-A15040-217.00 | Manto | 310c_200116.FIN2 | 467858.4 | 472563 | 0.52061 | 540.6466 | 100847.9 | 0.18484 | 2.0907 | 778.0427 | 530500 | 1.971754 | 0.12993 | 13.16391 | 3.244763 | 0.06394689 | 20.94183 | 3562.06 | 914.7434 | 10.74156 | 0.042396 | 0.011808 | 1.371787 | 0.0041428 | 0.01339695 | 0.0031748 |  | 16775.17 | 16211.35 | 0.52061 | 24.3666 | 4299.51 | 0.18484 | 2.0907 | 33.86511 | 18547.4 | 0.09729221 | 0.12993 | 0.7503226 | 0.7302549 | 0.02697337 | 0.7878271 | 85.21179 | 35.56519 | 0.2670566 | 0.042396 | 0.011808 | 0.0969481 | 0.0041428 | 0.009699904 | 0.0031748 |  | 1800.659 | 862.6254 | 0.5206113 | 1.242428 | 12.9762 | 0.1848401 | 2.090667 | 4.996635 | 7.569214 | 0.03779527 | 0.1299297 | 0.4930029 | 0.8127588 | 0.0333965 | 0.1569828 | 0.4244597 | 0.0269861 | 0.1389895 | 0.04239554 | 0.01180753 | 0.09875131 | 0.004142773 | 0.007293667 | 0.003174845
1 | 311 | 2018-AYA-A15040-217.00-Circulo C-ef3 - 4 | sl-2 | 2018-AYA-A15040-217.00 | Manto | 311c_200116.FIN2 | 465475.1 | 479896.1 | 0.47304 | 486.1889 | 100106 | 0.16664 | 1.7379 | 400.4177 | 530500 | 0.2355107 | 0.12719 | 12.74126 | 2.929418 | 0.06007991 | 12.14533 | 3692.25 | 500.9981 | 1.838955 | 0.039651 | 0.011729 | 1.356425 | 0.0024726 | 0.0100664 | 0.0029924 |  | 13446.5 | 11828.19 | 0.47304 | 17.86801 | 3308.804 | 0.16664 | 1.7379 | 14.87785 | 14901.03 | 0.02556571 | 0.12719 | 0.6218038 | 0.5519148 | 0.02160897 | 0.465282 | 72.01546 | 14.21842 | 0.1227498 | 0.039651 | 0.011729 | 0.07130148 | 0.0024726 | 0.004298997 | 0.0029924 |  | 1713.353 | 822.7665 | 0.4730358 | 1.195507 | 12.89828 | 0.1666437 | 1.73786 | 4.723468 | 7.072061 | 0.03488855 | 0.1271915 | 0.4681807 | 0.6462505 | 0.02727724 | 0.1490493 | 0.4427482 | 0.02633318 | 0.1307239 | 0.03965122 | 0.01172936 | 0.09579981 | 0.002472633 | 0.005859371 | 0.002992433
1 | 312 | 2018-AYA-A15040-217.00-Circulo C-ef3 - 5 | sl-2 | 2018-AYA-A15040-217.00 | Manto | 312c_200116.FIN2 | 476725.2 | 484643.2 | 0.4713 | 524.3667 | 102164.8 | 0.17725 | 1.2752 | 1284.95 | 530500 | 1.905996 | 0.12843 | 13.25416 | 3.097429 | 0.03444466 | 31.28329 | 3697.076 | 1363.201 | 18.25299 | 0.04719877 | 0.010885 | 1.345663 | 0.0040673 | 0.01744545 | 0.0028854 |  | 14716.83 | 12506.64 | 0.4713 | 20.31354 | 3610.853 | 0.17725 | 1.2752 | 67.76121 | 15081.48 | 0.08809495 | 0.12843 | 0.7079859 | 0.4851491 | 0.02266529 | 1.354009 | 77.15874 | 46.77991 | 0.5125947 | 0.02339613 | 0.010885 | 0.09926375 | 0.0040673 | 0.005730142 | 0.0028854 |  | 1713.688 | 816.4221 | 0.4712958 | 1.190041 | 12.61044 | 0.1772532 | 1.275182 | 4.739358 | 7.142896 | 0.0357149 | 0.1284339 | 0.4585179 | 0.6721673 | 0.03327999 | 0.1496746 | 0.4085561 | 0.02652628 | 0.1313307 | 0.0377477 | 0.01088502 | 0.09274263 | 0.004067289 | 0.005679268 | 0.002885445
1 | 313 | 2018-AYA-A15040-217.00-Circulo C-ef3 - 6 | sl-2 | 2018-AYA-A15040-217.00 | Manto | 313c_200116.FIN2 | 478070.3 | 488640.6 | 0.49226 | 536.711 | 103697.6 | 0.19376 | 1.2755 | 1046.038 | 530500 | 1.098637 | 0.133 | 12.67179 | 4.710863 | 0.040211 | 25.6963 | 3883.51 | 1268.826 | 12.71805 | 0.043857 | 0.010435 | 1.267183 | 0.003943037 | 0.0140155 | 0.0032469 |  | 12892.64 | 12814.45 | 0.49226 | 18.53157 | 3397.339 | 0.19376 | 1.2755 | 56.35127 | 15078.42 | 0.05692628 | 0.133 | 0.6065499 | 0.5443355 | 0.040211 | 0.9663318 | 82.31354 | 40.2477 | 0.3727136 | 0.043857 | 0.010435 | 0.07563041 | 0.002209678 | 0.004850627 | 0.0032469 |  | 1831.713 | 874.1459 | 0.4922649 | 1.272208 | 13.54307 | 0.1937614 | 1.275549 | 5.008707 | 7.603118 | 0.03854285 | 0.1330036 | 0.4951359 | 0.7510997 | 0.04021126 | 0.1630469 | 0.4521773 | 0.02824641 | 0.135133 | 0.04385688 | 0.01043499 | 0.1022821 | 0.003245929 | 0.005971646 | 0.003246867
1 | 314 | 2018-AYA-A15040-217.00-Circulo D-ef3 - 1 | sl-2 | 2018-AYA-A15040-217.00 | Manto | 314c_200116.FIN2 | 452291.4 | 468401.3 | 0.45995 | 842.1807 | 84495.06 | 0.2877352 | 1.47 | 119.0156 | 526500 | 2.784991 | 0.12343 | 12.03917 | 3.962899 | 0.07634629 | 3.494585 | 3138.766 | 131.2146 | 13.47465 | 0.03983 | 0.01012563 | 1.133617 | 0.0031221 | 0.05132331 | 0.008984453 |  | 12612.79 | 12428.93 | 0.45995 | 27.91037 | 3012.551 | 0.1187739 | 1.47 | 6.619069 | 14817.62 | 0.1128702 | 0.12343 | 0.5940612 | 0.6586782 | 0.02642533 | 0.1636597 | 63.84512 | 4.753629 | 0.296339 | 0.03983 | 0.005310516 | 0.08324786 | 0.0031221 | 0.006845917 | 0.001698652 |  | 1633.241 | 786.4293 | 0.4599519 | 1.139328 | 12.13775 | 0.1774353 | 1.470037 | 4.479963 | 6.832214 | 0.03589424 | 0.1234342 | 0.4418386 | 0.7036659 | 0.03318673 | 0.1446253 | 0.3921212 | 0.02642725 | 0.1272972 | 0.03983024 | 0.008410519 | 0.09208924 | 0.00312208 | 0.005981821 | 0.001746923
1 | 315 | 2018-AYA-A15040-217.00-Circulo D-ef3 - 2 | sl-2 | 2018-AYA-A15040-217.00 | Manto | 315c_200116.FIN2 | 455193.1 | 475052.5 | 0.6018 | 1674.785 | 93085.9 | 0.2232051 | 2.2953 | 211.7233 | 523800 | 0.2878924 | 0.15209 | 12.18263 | 2.635475 | 0.1282754 | 4.096166 | 3369.584 | 91.17549 | 7.786747 | 0.4437244 | 0.013291 | 1.772169 | 0.0042818 | 0.5460683 | 0.1866901 |  | 20903.34 | 19684.12 | 0.6018 | 80.06857 | 5076.647 | 0.1782641 | 2.2953 | 57.03555 | 23271.57 | 0.04086307 | 0.15209 | 0.8033715 | 0.5060489 | 0.0332653 | 0.5426612 | 139.0645 | 2.847997 | 2.029882 | 0.1357789 | 0.013291 | 0.1021156 | 0.0042818 | 0.1201803 | 0.04744721 |  | 2033.182 | 962.7931 | 0.6018043 | 1.418753 | 15.11142 | 0.2081632 | 2.295267 | 5.658817 | 9.169025 | 0.0448405 | 0.1520935 | 0.5446816 | 0.7984671 | 0.0426298 | 0.176984 | 0.5316882 | 0.0326023 | 0.1572969 | 0.04724706 | 0.01329073 | 0.1144665 | 0.00428182 | 0.007246443 | 0.003751671
1 | 316 | 2018-AYA-A15040-217.00-Circulo D-ef3 - 3 | sl-2 | 2018-AYA-A15040-217.00 | Manto | 316c_200116.FIN2 | 465756.7 | 480608.7 | 1.332596 | 584.0642 | 98370.1 | 0.19988 | 1.5384 | 324.1409 | 528100 | 0.2138806 | 0.243784 | 12.47174 | 3.098149 | 0.04283593 | 6.800294 | 3503.216 | 369.4207 | 1.468232 | 0.043209 | 0.01098 | 1.297643 | 0.0044132 | 0.109016 | 0.01748364 |  | 15975.13 | 14882.49 | 1.57131 | 22.6105 | 4360.379 | 0.19988 | 1.5384 | 29.5765 | 16702.33 | 0.02835447 | 0.09444258 | 0.7045217 | 0.5827587 | 0.03051154 | 0.4786413 | 74.56386 | 13.43669 | 0.1281038 | 0.043209 | 0.01098 | 0.09673315 | 0.0044132 | 0.01351463 | 0.003395367 |  | 1888.564 | 892.4077 | 0.5549285 | 1.311945 | 14.04193 | 0.1998845 | 1.538444 | 5.137789 | 7.744387 | 0.04036958 | 0.1365924 | 0.4983139 | 0.7850771 | 0.04153608 | 0.1614863 | 0.4746668 | 0.02899451 | 0.1453848 | 0.04320859 | 0.01098031 | 0.1047573 | 0.004413218 | 0.00817669 | 0.003061841
1 | 317 | NIST610 - 10 |  |  |  | 317c_200116.FIN2 | 19079.23 | 19597.33 | 275.8558 | 532.6551 | 520.0532 | 456.8112 | 494.2751 | 479.8759 | 460 | 410.5064 | 383.8183 | 414.9215 | 136.1217 | 533.8951 | 298.515 | 514.1103 | 385.0196 | 420.0861 | 389.8961 | 24.73775 | 0.32879 | 73.95401 | 510.5114 | 435.6121 |  | 2168.227 | 1758.533 | 6.650589 | 14.55402 | 34.83817 | 11.60868 | 16.41763 | 19.78056 | 25.72216 | 9.095584 | 8.269215 | 9.804686 | 5.482172 | 12.39176 | 6.814884 | 13.40099 | 9.29661 | 8.930907 | 8.35606 | 0.5639324 | 0.32879 | 1.693056 | 12.2699 | 10.02508 |  | 4882.373 | 2357.03 | 1.390457 | 3.388528 | 36.23708 | 0.5245838 | 4.718732 | 13.37541 | 20.2491 | 0.1077147 | 0.3624718 | 1.315355 | 2.1448 | 0.09140199 | 0.4213615 | 1.208001 | 0.07675045 | 0.354199 | 0.1205516 | 0.0281381 | 0.3287853 | 0.008153073 | 0.01874523 | 0.009232133
1 | 318 | GSD-1G - 10 |  |  |  | 318c_200116.FIN2 | 11168.99 | 13834.21 | 19.31783 | 182.043 | 84158.02 | 31.81163 | 48.99814 | 34.77037 | 54 | 37.60482 | 26.59548 | 63.87393 | 1.8892 | 35.4744 | 20.04434 | 36.69314 | 26.48116 | 25.28337 | 28.10653 | 3.827988 | 0.2967437 | 0.7554656 | 42.20365 | 28.90486 |  | 2357.109 | 1526.047 | 1.009781 | 5.380758 | 1437.45 | 0.8346828 | 5.281944 | 7.322153 | 13.41516 | 0.5984313 | 0.5558494 | 1.298096 | 1.8892 | 0.8446418 | 0.5243097 | 1.293799 | 0.3848304 | 0.6338588 | 0.6076452 | 0.107603 | 0.1730927 | 0.02264304 | 0.7333788 | 0.5378796 |  | 4319.277 | 2072.604 | 1.258042 | 2.967869 | 30.81401 | 0.4346698 | 3.399123 | 11.36546 | 17.3944 | 0.08935313 | 0.3284902 | 1.177706 | 1.889237 | 0.07499646 | 0.3620045 | 1.084622 | 0.06285384 | 0.3124223 | 0.1051057 | 0.02684584 | 0.27559 | 0.00979189 | 0.01678329 | 0.007647031
1 | 319 | UQAC-FeS-1 - 10 |  |  |  | 319c_200116.FIN2 | 497628.9 | 504067.2 | 109.1736 | 49.2138 | 450000 | 632.7445 | 21277.1 | 20866.15 | 245.1686 | 6.525981 | 3.71739 | 1123.016 | 283.4968 | 63.63794 | 169.9142 | 3.389117 | 7.245824 | 301.5209 | 68.66166 | 49.36892 | 38.40412 | 0.2633305 | 82.71489 | 103.0053 |  | 11360.44 | 11008.97 | 5.790932 | 1.997419 | 11257.99 | 24.84012 | 562.9148 | 1114.638 | 11.41067 | 0.1790363 | 0.1425911 | 68.16278 | 5.225177 | 2.193053 | 7.57274 | 0.3101099 | 0.2130305 | 145.6018 | 7.167306 | 4.466917 | 12.71616 | 0.01937656 | 1.661775 | 2.437488 |  | 1680.469 | 811.6666 | 0.4871323 | 1.154323 | 12.31084 | 0.1640775 | 1.339834 | 4.504886 | 6.829314 | 0.03424405 | 0.1232415 | 0.4550067 | 0.7257587 | 0.03182862 | 0.1422377 | 0.4101383 | 0.02449745 | 0.1264011 | 0.04301828 | 0.01129545 | 0.1065933 | 0.003475253 | 0.005909333 | 0.002899001
*Values in red color have been discarded in plots and text since they represent spurious values (spicky time vs. intensity signal and mineral micro-inclusions)

## Statistics SPHALERITE
SPHALERITE
| Ore-body/vein | Generation |  | S | Zn | Fe | Fe | Mn | Cd | In | Ge | Ga | Cu | Ag | Sn | Pb | Sb | Se | Mo | Co | Au | Hg | Tl | Bi | As
|  |  |  | (wt%) | (wt%) | (wt%) | (ppm) | (ppm) | (ppm) | (ppm) | (ppm) | (ppm) | (ppm) | (ppm) | (ppm) | (ppm) | (ppm) | (ppm) | (ppm) | (ppm) | (ppm) | (ppm) | (ppm) | (ppm) | (ppm)
| Entire district (n=183) |  | MIN. | 31.61 | 49.1 | 0.47 | 6933 | 8 | 527 | B.D.L. | B.D.L. | 0.04 | B.D.L. | 1.71 | 0.19 | B.D.L. | B.D.L. | B.D.L. | B.D.L. | B.D.L. | B.D.L. | 1.05 | B.D.L. | B.D.L. | 5.7
|  |  | MAX. | 34.73 | 64.61 | 19.12 | 151450 | 4713 | 6236 | 17372.9 | 13.54 | 92.26 | 19135 | 402.82 | 16066.86 | 10.58 | 9.43 | 26.2 | 0.341 | 29.08 | 0.049 | 53.92 | 0.533 | 8.91 | 40.3
|  |  | Avg. | 33.45 | 54.19 | 12.11 | 79055 | 700 | 3371 | 991.8 | 0.46 | 7.04 | 1239 | 29.2 | 394.42 | 0.93 | 1.23 | 4 | 0.075 | 5.76 | 0.014 | 5.5 | 0.039 | 0.53 | 20.3
|  |  | IQR | 33.7-33.2 | 54.6-52.1 | 13.9-10.9 | 94953-66522 | 828-365 | 3757-2834 | 986-16 | 0.24-0.14 | 7.3-1.7 | 1091-205 | 28-6.9 | 173-1.5 | 0.81-0.030 | 1.2-0.050 | 4.5-1.2 | 0.091-0.046 | 9.3-0.79 | 0.012-0.010 | 3.2-1.4 | 0.013-0.0040 | 0.32-0.020 | 31-13
| Mantos (n= 152) | sl1 | MIN. | 32.07 | 51.25 | 10.62 | 88045 | 1257 | 2411 | 1.6 | B.D.L. | 0.33 | 51 | 2.54 | 1.35 | 0.1 | B.D.L. | B.D.L. | 0.11 | B.D.L. | B.D.L. | 1.05 | B.D.L. | B.D.L. | 13.3
|  |  | MAX. | 33.72 | 51.56 | 17.01 | 94795 | 4713 | 3437 | 203.2 | 0.21 | 1.92 | 531 | 10.18 | 492.53 | 1.24 | 0.52 | 9.2 | 0.341 | 0.21 | B.D.L. | 1.5 | 0.003 | 0.32 | 14.7
|  |  | Avg. | 33.61 | 51.93 | 12.72 | 91101 | 3229 | 2846 | 46.2 | 0.17 | 1.16 | 259 | 5.74 | 194.47 | 0.52 | 0.16 | 5.3 | 0.227 | 0.19 | - | 1.24 | - | 0.13 | 13.8
|  |  | IQR | 33.7-33.5 | 51.6-51.2 | 14.1-11.5 | 94519-88392 | 4635-1623 | 3329-2417 | 109-3.1 | 0.20-0.15 | 1.8-0.57 | 438-108 | 8.5-3.5 | 386-11 | 0.90-0.15 | 0.31-0.050 | 8.0-1.9 | 0.33-0.12 | 0.21-0.18 | - | 1.4-1.1 | 0.015-0.0030 | 0.18-0.031 | 14-13
|  | sl2 | MIN. | 31.61 | 50.21 | 6.03 | 33793 | 136 | 2024 | 0.9 | B.D.L. | 0.036 | 17 | 1.94 | 0.2 | B.D.L. | B.D.L. | B.D.L. | B.D.L. | B.D.L. | B.D.L. | 1.13 | B.D.L. | B.D.L. | 8.4
|  |  | MAX. | 34.73 | 61.1 | 19 | 151450 | 3287 | 6236 | 17372.9 | 1.16 | 41.37 | 13400 | 402.82 | 3457.94 | 10.58 | 7.18 | 18.6 | 0.195 | 29.08 | 0.018 | 11.79 | 0.263 | 4.56 | 40.3
|  |  | Avg. | 33.61 | 52.99 | 12.58 | 89174 | 738 | 3541 | 1291.4 | 0.22 | 5.61 | 1180 | 31.1 | 139.03 | 0.7 | 0.65 | 3.4 | 0.073 | 5.48 | 0.012 | 2.29 | 0.021 | 0.39 | 22.5
|  |  | IQR | 33.9-33.3 | 53.6-52.0 | 14.0-11.2 | 101159-76349 | 870-452 | 3823-3015 | 1299-227 | 0.23-0.14 | 7.3-1.2 | 1273-281 | 30-7.3 | 59-1.2 | 0.59-0.030 | 0.59-0.050 | 3.9-1.3 | 0.093-0.049 | 6.0-0.97 | 0.012-0.010 | 2.1-1.4 | 0.011-0.0030 | 0.29-0.030 | 34-13
|  | sl3 | MIN. | 32.73 | 63.42 | 1.73 | 6933 | 8 | 2219 | 2.2 | B.D.L. | 1.79 | 34 | 1.71 | 6.48 | 0.01 | B.D.L. | 7.4 | B.D.L. | B.D.L. | B.D.L. | 13.08 | B.D.L. | B.D.L. | 5.7
|  |  | MAX. | 33.27 | 64.61 | 2.44 | 13880 | 49 | 4145 | 212.3 | 0.32 | 12.02 | 1285 | 19.13 | 1179.63 | 5.8 | 9.43 | 26.2 | 0.046 | 0.47 | B.D.L. | 39.42 | 0.007 | 8.91 | 12
|  |  | Avg. | 33.11 | 63.85 | 2.19 | 10709 | 35 | 3044 | 51.6 | 0.19 | 6.58 | 557 | 8.87 | 473.87 | 1.21 | 2.77 | 13.9 | 0.031 | 0.32 | - | 24.49 | 0.007 | 1.49 | 7.5
|  |  | IQR | 33.3-33.0 | 64.1-63.5 | 2.4-2.0 | 12458-8528 | 45-31 | 3392-2646 | 56-9.6 | 0.28-0.12 | 8.7-3.7 | 1059-127 | 14-3.3 | 929-43 | 2.2-0.010 | 4.3-0.59 | 17-9.5 | 0.043-0.021 | 0.35-0.30 | - | 32-17 | - | 1.7-0.10 | 8.5-6.2
| Northeast veins (n= 4) | sl | MIN. | 32.8 | 49.1 | 9.96 | 64811 | 883 | 2611 | 869.1 | 0.74 | 63.6 | 6338 | 107.32 | 4748.91 | 4.43 | 4.83 | B.D.L. | 0.063 | 5.76 | B.D.L. | 7.38 | B.D.L. | 0.24 | 8.4
|  |  | MAX. | 33.75 | 54.62 | 11.22 | 117982 | 1320 | 3351 | 2702 | 3.9 | 92.3 | 19135 | 208.79 | 16066.86 | 5 | 9.24 | 2.7 | 0.107 | 14.58 | B.D.L. | 14.03 | 0.533 | 8.61 | 10.8
|  |  | Avg. | 33.16 | 53.13 | 10.55 | 83097 | 1048 | 3019 | 1883.4 | 2.07 | 82 | 12974 | 146.93 | 10358.54 | 4.71 | 7.51 | 1.8 | 0.081 | 10.3 | - | 10.23 | 0.303 | 3.45 | 10
|  |  | IQR | 33.4-32.9 | 54.6-51.8 | 10.8-10.3 | 107273-67220 | 1263-887 | 3328-2672 | 2676-993 | 3.5-0.90 | 91-69 | 18337-7373 | 195-110 | 15100-5667 | - | 9.2-4.8 | 2.6-1.2 | 0.10-0.064 | 14-6.4 | - | 13-7.9 | 0.53-0.011 | 7.1-0.74 | 11-8.8
| Northwest veins (n= 27) | sl1 | MIN. | 32.77 | 55.65 | 5.06 | 58097 | 204 | 2941 | 0.4 | B.D.L. | 1.14 | 26 | 3.38 | 5.73 | B.D.L. | B.D.L. | B.D.L. | B.D.L. | 8.63 | B.D.L. | 2.4 | B.D.L. | B.D.L. | 16.6
|  |  | MAX. | 33.38 | 58.62 | 19.12 | 83367 | 469 | 5057 | 2.3 | 0.15 | 8.66 | 846 | 29.24 | 789.95 | 7.89 | 6.33 | 2.3 | 0.059 | 14.68 | B.D.L. | 5.08 | 0.016 | 0.12 | 21.3
|  |  | Avg. | 33.05 | 57.26 | 10.81 | 69073 | 271 | 3657 | 1 | 0.13 | 4.69 | 311 | 13.8 | 261.12 | 0.93 | 2.93 | 1.2 | 0.043 | 10.31 | - | 3.07 | 0.009 | 0.06 | 18.5
|  |  | IQR | 33.2-32.9 | 58.1-56.7 | 14.4-5.3 | 70560-64589 | 295-218 | 3818-3329 | 1.2-0.60 | 0.15-0.13 | 5.8-3.3 | 408-148 | 17-7.7 | 336-125 | 0.21-0.010 | 5.9-0.33 | 1.3-0.90 | 0.052-0.034 | 12-9.0 | - | 3.2-2.6 | 0.016-0.0050 | 0.11-0.020 | 20-17
|  | sl2 | MIN. | 33.1 | 60.08 | 0.47 | 22109 | 229 | 527 | B.D.L. | B.D.L. | 0.62 | B.D.L. | 2.51 | 0.19 | 0.05 | B.D.L. | B.D.L. | B.D.L. | 2.35 | B.D.L. | 15.01 | B.D.L. | B.D.L. | 13.3
|  |  | MAX. | 33.57 | 62.47 | 5.14 | 49302 | 578 | 1568 | 0.1 | 13.54 | 14.8 | 440 | 53.11 | 11.41 | 7.4 | 8.42 | 4.3 | 0.089 | 6.08 | 0.049 | 53.92 | 0.015 | 0.024 | 29.1
|  |  | Avg. | 33.05 | 61.61 | 4.16 | 35693 | 403 | 868 | 0.1 | 2.73 | 3.4 | 122 | 18.85 | 2.58 | 3.81 | 5.01 | 2.8 | 0.063 | 4.49 | 0.033 | 34.61 | 0.01 | 0.01 | 17.9
|  |  | IQR | 33.5-33.2 | 62.2-60.9 | 4.7-4.0 | 40940-28063 | 486-312 | 955-698 | 0.10-0.10 | 4.1-0.36 | 2.8-1.1 | 239-6 | 41-2.6 | 3.3-0.48 | 6.9-0.26 | - | 4.1-1.3 | 0.088-0.037 | 5.7-3.4 | - | 50-22 | 0.014-0.0060 | 0.011-0.0057 | 20-15
B.D.L.: below detection limit. EPMA data in wt.%. LA-ICP-MS data in ppm.
S, Cu and Fe are given in wt.% (EPMA data) and all trace elements, in ppm (LA-ICP-MS data)

## Statistics STANNITE
STANNITE
| Ore-body/vein |  | S | Cu | Sn | Fe | Zn | Cd | In | Ge | Ga | Ag | Mn | Pb | Sb | Se | Mo | Co | Au | Hg | Tl | Bi | As
|  |  | (wt%) | (wt%) | (wt%) | (wt%) | (ppm) | (ppm) | (ppm) | (ppm) | (ppm) | (ppm) | (ppm) | (ppm) | (ppm) | (ppm) | (ppm) | (ppm) | (ppm) | (ppm) | (ppm) | (ppm) | (ppm)
| Mantos (n=26) | MIN. | 25.72 | 23.42 | 22.3 | 10.37 | 6322 | 34.8 | 648 | 9.7 | 3.71 | 885 | 10.2 | 3.6 | 87 | 4.9 | B.D.L. | 3.52 | B.D.L. | 0.98 | 0.011 | 4.1 | 0.46
|  | MAX. | 30.84 | 29.63 | 30.68 | 16.89 | 13400 | 68.4 | 1908 | 23.3 | 7.57 | 2741 | 39.2 | 99.9 | 418 | 9 | 0.067 | 5.14 | 0.032 | 1.97 | 0.553 | 41 | 1.65
|  | Avg. | 29.35 | 27.63 | 26.23 | 12.89 | 10374 | 52.9 | 1030 | 15 | 5.68 | 1566 | 22.8 | 42.7 | 212 | 6.4 | 0.035 | 4.31 | 0.019 | 1.42 | 0.105 | 19.1 | 0.95
|  | IQR | 30.0-28.9 | 28.9-26.3 | 26.8-25.8 | 13.8-11.9 | 12025-9315 | 61-43 | 1168-809 | 17-13 | 6.3-5.1 | 1623-1360 | 25-19 | 54-21 | 305-139 | 7.1-5.6 | 0.037-0.027 | 4.7-4.0 | 0.022-0.016 | 1.6-1.1 | 0.13-0.041 | 22-13 | 1.1-0.77
B.D.L.: below detection limit. EPMA data in wt.%. LA-ICP-MS data in ppm.
S, Cu and Fe are given in wt.% (EPMA data) and all trace elements, in ppm (LA-ICP-MS data)

## Statistics CHALCOPYRITE
CHALCOPYRITE
| Ore-body/vein | Generation |  | S | Cu | Fe | Zn | Mn | Cd | In | Ge | Ga | Ag | Sn | Pb | Sb | Se | Mo | Co | Au | Hg | Tl | Bi | As
|  |  |  | (wt%) | (wt%) | (wt%) | (ppm) | (ppm) | (ppm) | (ppm) | (ppm) | (ppm) | (ppm) | (ppm) | (ppm) | (ppm) | (ppm) | (ppm) | (ppm) | (ppm) | (ppm) | (ppm) | (ppm) | (ppm)
| Entire district (n=35) |  | MIN. | 34.36 | 33.98 | 27.73 | 863 | B.D.L. | 2.3 | 248 | B.D.L. | 1.37 | 233 | 1445 | 0.58 | 0.63 | 3.17 | B.D.L. | B.D.L. | B.D.L. | 0.34 | B.D.L. | 0.79 | B.D.L.
|  |  | MAX. | 35.25 | 34.55 | 30.88 | 9525 | 9.3 | 54.1 | 1185 | 15.63 | 52.04 | 1431 | 4776 | 10.69 | 7.81 | 11.29 | 0.28 | 3.1 | 0.272 | 1.82 | 0.22 | 10.6 | 2.36
|  |  | Avg. | 34.68 | 33.96 | 29.42 | 3718 | 4.2 | 18.6 | 704 | 2.4 | 15.86 | 656 | 3099 | 5.41 | 3.36 | 7.37 | 0.08 | 1.57 | 0.094 | 0.81 | 0.034 | 4.41 | 0.73
|  |  | IQR | 34.8-34.5 | 34.3-34.0 | 29.9-29.0 | 5297-1578 | 4.7-2.7 | 28-5.8 | 910-537 | 3.2-0.29 | 26-1.9 | 831-378 | 4069-1983 | 7.5-2.9 | 5.0-1.6 | 8.4-6.5 | 0.070-0.040 | 2.2-0.97 | 0.14-0.026 | 1.0-0.55 | 0.022-0.0060 | 6.3-1.9 | 0.75-0.53
| Mantos (n= 13) | cpy1 (n=11) | MIN. | 34.47 | 32.79 | 28.74 | 863 | B.D.L. | 2.3 | 800 | B.D.L. | 1.37 | 326 | 1445 | 1.76 | 0.63 | 5.34 | B.D.L. | 0.63 | B.D.L. | 0.44 | B.D.L. | 1.65 | B.D.L.
|  |  | MAX. | 35.25 | 34.31 | 30.02 | 7127 | 4.3 | 12.4 | 1185 | 0.27 | 3.35 | 454 | 2514 | 4.76 | 3.52 | 11.29 | 0.04 | 1.54 | 0.013 | 1.53 | 0.009 | 4.23 | 0.85
|  |  | Avg. | 34.8 | 33.79 | 29.37 | 2617 | 2.7 | 4.8 | 1000 | 0.21 | 1.83 | 377 | 1948 | 3.24 | 1.87 | 7.25 | 0.04 | 1.1 | 0.013 | 0.68 | 0.009 | 2.93 | 0.65
|  |  | IQR | 35.1-34.5 | 34.3-33.1 | 29.9-28.8 | 3223-1323 | 4.0-1.5 | 5.8-2.8 | 1078-900 | 0.27-0.16 | 1.9-1.5 | 402-336 | 2278-1715 | 4.2-2.3 | 2.6-0.84 | 7.8-6.2 | - | 1.3-0.93 | - | 0.73-0.55 | - | 3.9-2.3 | 0.78-0.52
|  | cpy3 (n=2) | MIN. | 34.72 | 34.31 | 28.74 | 1336 | B.D.L. | 7.5 | 248 | 3.17 | 36.89 | 233 | 1491 | 0.58 | 1.25 | 3.17 | B.D.L. | B.D.L. | B.D.L. | 0.99 | B.D.L. | 0.79 | -
|  |  | MAX. | 34.72 | 34.31 | 28.74 | 1378 | 1.9 | 8.8 | 321 | 4.62 | 52.04 | 252 | 1983 | 9.58 | 2.48 | 4.08 | B.D.L. | 0.33 | B.D.L. | 1.66 | 0.015 | 1.23 | 2.36
|  |  | Avg. | 34.72 | 34.31 | 28.74 | 1372 | 1.9 | 8.2 | 285 | 3.9 | 44.47 | 243 | 1737 | 5.08 | 1.87 | 3.63 | - | 0.33 | - | 1.3 | 0.015 | 1.01 | 1.99
| Northeast veins (n= 22) | cpy1 | MIN. | 34.36 | 31.64 | 27.73 | 1529 | B.D.L. | 8.2 | 331 | 0.33 | 5.21 | 474 | 2545 | 4.33 | 1.37 | 5.21 | B.D.L. | B.D.L. | B.D.L. | 0.34 | B.D.L. | 0.98 | B.D.L.
|  |  | MAX. | 35.06 | 34.55 | 30.88 | 9525 | 9.3 | 54.1 | 876 | 15.63 | 33 | 1431 | 4776 | 10.69 | 7.81 | 9.92 | 0.28 | 3.1 | 0.272 | 1.82 | 0.22 | 10.6 | 1.03
|  |  | Avg. | 34.63 | 34 | 29.51 | 4482 | 4.8 | 26.4 | 594 | 3.06 | 20.27 | 834 | 3799 | 7.62 | 4.49 | 7.77 | 0.09 | 2.28 | 0.1 | 0.84 | 0.039 | 5.14 | 0.64
|  |  | IQR | 34.8-34.4 | 34.4-34.1 | 29.9-29.2 | 5688-2948 | 6.0-3.1 | 31-15 | 670-535 | 3.8-0.95 | 27-14 | 962-665 | 4204-3380 | 9.8-5.6 | 6.2-2.9 | 8.7-7.1 | 0.13-0.040 | 2.5-2.0 | 0.15-0.031 | 1.1-0.52 | 0.031-0.0050 | 8.7-2.0 | 0.70-0.53
B.D.L.: below detection limit. EPMA data in wt.%. LA-ICP-MS data in ppm.
S, Cu and Fe are given in wt.% (EPMA data) and all trace elements, in ppm (LA-ICP-MS data)