## CONCENTRATION (PPM)
Sample Name | Drill Core | 55Mn (ppm) | 2SE | 57Fe (ppm) | 2SE | 59Co (ppm) | 2SE | 65Cu (ppm) | 65Cu | 66Zn (ppm) | 66Zn | 69Ga (ppm) | 69Ga | 72Ge (ppm) | 72Ge | 77Se (ppm) | 77Se | 109Ag (ppm) | 109Ag | 111Cd (ppm) | 111Cd | 115In (ppm) | 115In | 118Sn (ppm) | 118Sn | 121Sb (ppm) | 121Sb | 205Tl (ppm) | 205Tl | 208Pb (ppm) | 208Pb | 209Bi (ppm) | 209Bi
Novit1 | NOV900402 | 28.41334 | 0.5311658 | 41375.33 | 219.4745 | 0.01691861 | 0.008287215 | 10.13162 | 0.5247388 | 625412.7 | 6626.501 | 0.03879301 | 0.008463699 | 0.2543085 | 0.03661723 | 3.543611 | 0.5608929 | 13.12514 | 0.5632807 | 2077.235 | 33.47865 | 7.781022 | 0.1171482 | 0.06558887 | 0.01651484 | 8.46011 | 0.2881388 | 0.02494371 | 0.005302857 | 13.64976 | 2.091617 | 0.01146766 | 0.003345383
Novit1 | NOV900402 | 32.15778 | 0.6121014 | 44184.11 | 276.5044 | 0.02092363 | 0.01080818 | 9.439581 | 0.5612479 | 622337.2 | 6449.038 | 0.04017708 | 0.01019302 | 0.2132849 | 0.03960499 | 2.631981 | 0.5672409 | 10.74201 | 0.3753087 | 2211.743 | 36.98072 | 8.291609 | 0.1466707 | 0.1007878 | 0.02398386 | 7.172405 | 0.209166 | 0.01572392 | 0.004916269 | 5.786313 | 0.233556 | <0.006 | 0.002334426
Novit1 | NOV900402 | 21.70755 | 0.7203019 | 40409.13 | 367.4409 | 0.02082476 | 0.01486483 | 25.36437 | 2.705939 | 626439.5 | 8864.703 | 0.02357748 | 0.01067451 | 0.2516333 | 0.05881442 | 3.153429 | 0.8489016 | 23.56405 | 0.8530077 | 2041.568 | 46.57894 | 7.726785 | 0.1597356 | 0.1109114 | 0.03440111 | 15.71353 | 0.6415681 | 0.09192434 | 0.0163925 | 12.41441 | 0.4007921 | 0.007783543 | 0.004434247
Novit1 | NOV900402 | 21.88478 | 0.5332206 | 34053.75 | 184.7591 | 0.05086538 | 0.01471884 | 6.599438 | 0.380286 | 633256.1 | 7001.835 | 0.03164021 | 0.007833101 | 0.1829927 | 0.0319413 | 4.144145 | 0.6201779 | 14.49432 | 1.166226 | 1877.673 | 29.71561 | 7.088034 | 0.1427372 | 0.06605397 | 0.01689039 | 11.50068 | 0.9423731 | 0.2407548 | 0.02730609 | 99.6153 | 25.79899 | 0.06881521 | 0.008399351
Novit1 | NOV900402 | 36.139 | 8.992766 | 34872.3 | 187.7599 | 0.01821348 | 0.008768578 | 7.112709 | 0.4560223 | 632472.2 | 5897.831 | 0.02642145 | 0.007126525 | 0.232281 | 0.03561168 | 3.534269 | 0.5664075 | 19.37734 | 0.9478193 | 1773.109 | 28.18484 | 6.345529 | 0.1072042 | 0.1460467 | 0.02483802 | 14.8876 | 0.8105692 | 0.1714284 | 0.01881039 | 90.70812 | 47.11485 | 0.0276573 | 0.005282613
Novit1 | NOV900402 | 35.15166 | 0.6479268 | 45590.43 | 249.2801 | 0.01545848 | 0.008199246 | 124.4948 | 36.03626 | 620722.2 | 6040.902 | 0.03493818 | 0.008319602 | 0.2112955 | 0.03446935 | 3.63384 | 0.5829431 | 12.25237 | 0.3408574 | 2220.625 | 35.94928 | 8.900202 | 0.1459263 | 0.0784134 | 0.01845962 | 7.712139 | 0.2761537 | 0.01774211 | 0.004604435 | 6.906201 | 0.2050525 | 0.005548 | 0.002395494
Novit1 | NOV900402 | 31.55614 | 0.6041244 | 44525.26 | 237.9377 | 0.0269079 | 0.01061976 | 436.2775 | 154.1907 | 621217.8 | 5269.151 | 0.02516742 | 0.006930863 | 0.2264643 | 0.03502427 | 3.366766 | 0.5506244 | 14.84873 | 0.7716023 | 2168.821 | 35.42368 | 8.534287 | 0.1527707 | 0.06780124 | 0.01694281 | 10.1248 | 0.4062718 | 0.03771215 | 0.006591072 | 468.6088 | 243.6939 | 0.07141543 | 0.008485201
Novit1 | NOV900402 | 28.06463 | 4.906782 | 39286.24 | 213.148 | 0.01498305 | 0.008042921 | 63.03239 | 28.01625 | 626975.7 | 6272.596 | 0.02535181 | 0.007060933 | 0.2471039 | 0.03712958 | 3.879431 | 0.5999005 | 27.27748 | 1.129263 | 1987.159 | 33.07465 | 7.405352 | 0.1476515 | 0.138271 | 0.02440464 | 20.81625 | 0.8547636 | 0.3753438 | 0.03144645 | 846.7232 | 329.0983 | 0.1927348 | 0.01429237
Novit1 | NOV900402 | 38.98559 | 0.8649141 | 47475.54 | 282.7891 | <0.008 | 0.004539843 | 40.97817 | 4.711544 | 618727.4 | 5574.733 | 0.02455297 | 0.007946464 | 0.3524691 | 0.05070785 | 3.102491 | 0.6129917 | 11.41006 | 0.3273666 | 2320.614 | 33.97401 | 9.245829 | 0.1418943 | 0.04346237 | 0.01543711 | 7.531014 | 0.2267917 | 0.01505818 | 0.004787765 | 6.438149 | 0.1946551 | 0.009964533 | 0.00362454
Novit1 | NOV900402 | 156.5468 | 23.53523 | 39611.7 | 211.6802 | 0.01255092 | 0.007344612 | 13.79452 | 0.8177565 | 626835.8 | 7706.502 | 0.03219475 | 0.007941132 | 0.2236931 | 0.03523734 | 3.341075 | 0.5552726 | 34.50481 | 1.583578 | 1892.398 | 37.5367 | 7.669095 | 0.1620394 | 0.1734316 | 0.02726096 | 29.52005 | 1.110176 | 0.8015943 | 0.06321782 | 622.216 | 231.3202 | 0.1865224 | 0.01392773
Novit1 | NOV900402 | 34.64202 | 0.524386 | 42631.27 | 227.8165 | 0.04716922 | 0.01417244 | 6.344254 | 0.459641 | 624123.1 | 5110.125 | 0.01904229 | 0.006077007 | 0.2075239 | 0.03376737 | 3.186264 | 0.5394812 | 4.845266 | 0.2005351 | 2015.321 | 31.11085 | 7.992956 | 0.1379548 | 0.06614435 | 0.01683914 | 3.398068 | 0.1351821 | 0.01209589 | 0.003753549 | 48.80947 | 34.65094 | 0.03998364 | 0.006370556
Novit1 | NOV900402 | 20.09934 | 0.7286769 | 38886.92 | 401.7738 | 0.01051781 | 0.01180234 | 16.39256 | 2.216501 | 627939 | 10989.72 | <0.011 | 0.007587976 | 0.2740844 | 0.06868413 | 4.15368 | 1.090392 | 32.49598 | 1.593717 | 1953.77 | 44.57804 | 7.305534 | 0.2127066 | 0.1678593 | 0.04750212 | 25.07307 | 0.7364468 | 0.2503934 | 0.02960661 | 242.3489 | 77.90772 | 0.08544461 | 0.02809412
Novit1 | NOV900402 | 24.65449 | 0.4978685 | 37404.52 | 199.8853 | 0.02871495 | 0.01104329 | 7.658056 | 0.5937003 | 629795.9 | 6891.061 | 0.03695504 | 0.008457874 | 0.2915242 | 0.03997876 | 3.556445 | 0.5692756 | 12.80195 | 0.5541547 | 1869.712 | 31.56568 | 6.722428 | 0.1101721 | 0.0603268 | 0.01595174 | 8.31104 | 0.4200852 | 0.04067168 | 0.006876574 | 9.529976 | 0.6588804 | 0.01724281 | 0.004168404
Novit1 | NOV900402 | 24.69119 | 0.6908976 | 38709.56 | 210.0192 | <0.017 | 0.007885907 | 11.16472 | 0.9381498 | 628313 | 5899.91 | 0.06074655 | 0.0110055 | 0.2124304 | 0.0348233 | 3.294892 | 0.5591833 | 19.19922 | 1.102876 | 1935.859 | 31.38906 | 7.651606 | 0.1492335 | 0.08349789 | 0.01915177 | 13.03993 | 0.6770399 | 0.0742738 | 0.009431956 | 12.69605 | 0.8026638 | 0.1489924 | 0.01257089
Novit1 | NOV900402 | 21.22171 | 0.6674579 | 36836.11 | 198.3335 | 0.01947467 | 0.009166323 | 10.9682 | 1.003992 | 630297.1 | 4685.775 | 0.106048 | 0.01445667 | 0.2576519 | 0.03786193 | 3.596671 | 0.5768783 | 23.8046 | 2.567732 | 1864.137 | 21.44895 | 6.808268 | 0.1315347 | 0.1131567 | 0.02215418 | 15.59118 | 1.694744 | 0.2345316 | 0.01740205 | 15.34245 | 1.485312 | 0.02068359 | 0.004616158
Novit1 | NOV900402 | 18.72721 | 0.6755736 | 33958.34 | 264.929 | 0.01894046 | 0.01249147 | 10.02831 | 0.7336216 | 633528.2 | 6546.225 | 0.02567123 | 0.009821966 | 0.2084287 | 0.0470509 | 3.616593 | 0.7990193 | 34.02682 | 1.727304 | 1717.766 | 25.03382 | 5.895207 | 0.1500056 | 0.143899 | 0.03431544 | 25.5477 | 1.510012 | 0.4581114 | 0.04648166 | 19.46154 | 0.8964785 | 0.02948521 | 0.007502125
Novit1 | NOV900402 | 17.87218 | 0.4073271 | 35851.37 | 224.358 | 0.01664414 | 0.009691516 | 15.5529 | 1.629256 | 631356.8 | 5722.746 | 0.03084989 | 0.008991541 | 0.2301866 | 0.04128787 | 3.574685 | 0.6634079 | 45.1869 | 1.753653 | 1883.674 | 23.82108 | 6.08283 | 0.1277061 | 0.2069144 | 0.03439018 | 36.39144 | 1.418415 | 0.8940783 | 0.06343551 | 24.43004 | 0.8672022 | 0.03935575 | 0.007300575
Novit1 | NOV900402 | 24.72439 | 0.4249832 | 38926.3 | 208.0176 | 0.00886635 | 0.00619721 | 10.30824 | 0.501431 | 628113.2 | 7091.93 | 0.03410233 | 0.008213169 | 0.2121147 | 0.03442645 | 5.026015 | 0.6839858 | 18.80483 | 0.8490607 | 1938.421 | 25.69806 | 7.178902 | 0.1165406 | 0.09408938 | 0.02012742 | 12.39 | 0.7441836 | 0.0709115 | 0.009247988 | 14.26718 | 1.276463 | 0.01288565 | 0.003626526
Novit1 | NOV900402 | 14.98757 | 0.3777475 | 33992.72 | 212.7266 | 0.007219887 | 0.006436887 | 17.27257 | 1.014706 | 633300.4 | 7732.884 | 0.02359785 | 0.007933099 | 0.1958323 | 0.03840463 | 3.96547 | 0.7047695 | 72.79838 | 1.832243 | 1842.657 | 24.95576 | 5.743664 | 0.1173848 | 0.3323698 | 0.04402173 | 56.52729 | 1.647241 | 0.8917734 | 0.06055547 | 44.36243 | 3.973078 | 0.05413521 | 0.008658995
Novit1 | NOV900402 | 21.98417 | 0.4268015 | 41921.38 | 222.371 | 0.02255605 | 0.009774795 | 49.78366 | 6.706049 | 623564 | 4453.31 | 0.02659852 | 0.007173626 | 0.2672171 | 0.03821175 | 4.054834 | 0.6070356 | 26.63213 | 2.71407 | 2029.823 | 23.78584 | 7.871623 | 0.1255274 | 0.09765373 | 0.02040824 | 18.17523 | 1.654445 | 0.1502104 | 0.01361147 | 1634.773 | 876.9812 | 0.9979275 | 0.03762244
Novit1 | NOV900402 | 30.49376 | 0.6281866 | 46877.88 | 293.3621 | 0.02344081 | 0.01220862 | 58.95627 | 15.38619 | 619423.8 | 4940.072 | 0.04170993 | 0.0109836 | 0.3371981 | 0.05246678 | 3.19043 | 0.6574428 | 11.59388 | 1.098935 | 2228.568 | 27.02634 | 8.965903 | 0.1412323 | 0.07595011 | 0.02183591 | 5.93104 | 0.4782337 | 0.01652735 | 0.005385419 | 10.65366 | 2.743543 | <0.006 | 0.001410039
Novit1 | NOV900402 | 28.11646 | 0.4568388 | 44191.57 | 239.7619 | 0.02314147 | 0.009986182 | 37.29369 | 6.183897 | 622372.6 | 4751.878 | 0.03220059 | 0.007965366 | 0.2861148 | 0.0398961 | 3.548139 | 0.5728221 | 15.53765 | 0.7117391 | 2121.378 | 27.31426 | 8.501967 | 0.1146002 | 0.07507591 | 0.01794374 | 9.651121 | 0.5803942 | 0.0542779 | 0.008099716 | 9.01945 | 0.3176314 | 0.01206124 | 0.003523868
Novit1 | NOV900402 | 17.78243 | 0.4397119 | 36866.16 | 262.9278 | 0.01312845 | 0.009377734 | 32.75044 | 5.261703 | 623653.8 | 7566.231 | 0.03087574 | 0.009702136 | 0.2581487 | 0.04739564 | 3.539756 | 0.7157363 | 56.54612 | 3.366657 | 1919.056 | 36.11195 | 7.2576 | 0.1458126 | 0.1656411 | 0.03353852 | 42.59661 | 3.494298 | 0.477467 | 0.05766877 | 8500.289 | 5568.399 | 1.663311 | 1.065226
Novit1 | NOV900402 | 27.3473 | 0.4408269 | 43876.72 | 232.7431 | 0.01996293 | 0.009074628 | 15.42202 | 0.8543726 | 622747.2 | 4426.66 | 0.03754796 | 0.008417173 | 0.2878188 | 0.03914807 | 3.671413 | 0.5700537 | 14.61201 | 0.4210463 | 2101.981 | 24.83872 | 8.472274 | 0.1316651 | 0.0510618 | 0.0145608 | 8.312357 | 0.2404156 | 0.02660965 | 0.005522713 | 8.086716 | 0.198742 | 0.00916544 | 0.003005376
Novit1 | NOV900402 | 19.3847 | 0.7000672 | 45231.41 | 239.929 | 0.009743683 | 0.006387362 | 80.79251 | 13.82228 | 620463.1 | 17867.77 | 0.02553307 | 0.006993861 | 0.2213495 | 0.0345849 | 3.711798 | 0.5775494 | 41.89791 | 2.418829 | 1988.706 | 62.37665 | 7.65439 | 0.2755717 | 0.181392 | 0.02753251 | 33.35594 | 2.007358 | 0.4444752 | 0.03539918 | 1086.14 | 748.5878 | 0.4785371 | 0.0239107
Novit1 | NOV900402 | 19.13303 | 0.4219094 | 36495.51 | 193.5897 | 0.013838 | 0.007535332 | 9.254565 | 0.4567733 | 630734.3 | 6802.176 | 0.0269563 | 0.007115331 | 0.2533352 | 0.0366352 | 4.366691 | 0.6204493 | 28.5957 | 0.7761124 | 1864.415 | 23.50453 | 6.180903 | 0.1050477 | 0.1607142 | 0.02566004 | 21.67034 | 0.5503876 | 0.325791 | 0.02355474 | 13.57799 | 0.4256479 | 0.02175275 | 0.00463249
Novit1 | NOV900402 | 31.79708 | 0.9667806 | 42762.54 | 267.6082 | <0.022 | 1.927976e-05 | 7.599193 | 0.4412801 | 624101 | 9633.967 | 0.01929444 | 0.006983049 | 0.2958656 | 0.04593333 | 3.301655 | 0.6254549 | 8.042371 | 0.647163 | 1916.506 | 29.05667 | 8.002979 | 0.1202656 | 0.07844145 | 0.02079016 | 4.302173 | 0.3804839 | 0.03170204 | 0.006914106 | 4.834077 | 0.3756001 | 0.007017892 | 0.003016246
Novit1 | NOV900402 | 29.58092 | 2.636876 | 41833.18 | 261.7923 | 0.006469591 | 0.005946086 | 11.19342 | 1.087602 | 624978.1 | 6672.428 | 0.1101223 | 0.0312988 | 0.3060437 | 0.04687457 | 2.724914 | 0.5698953 | 12.96419 | 0.4742491 | 1898.362 | 23.0151 | 7.646979 | 0.1206505 | 0.06312634 | 0.01870729 | 8.068593 | 0.5338962 | 0.1985727 | 0.02522274 | 10.60945 | 1.771487 | 0.009424291 | 0.003509969
Novit1 | NOV900402 | 28.97055 | 0.5104545 | 44440.12 | 237.4828 | 0.03614257 | 0.0123427 | 41.31141 | 5.664067 | 622040 | 4484.368 | 0.01597776 | 0.00555311 | 0.310531 | 0.04110992 | 2.021235 | 0.4271296 | 22.31771 | 0.6389471 | 2122.587 | 26.49251 | 8.800773 | 0.1249092 | 0.1052309 | 0.02102839 | 15.6956 | 0.4677641 | 0.05057711 | 0.007698019 | 78.34431 | 44.16292 | 0.01885769 | 0.004346397
Novit1 | NOV900402 | 36.80784 | 9.237751 | 40417.65 | 217.6173 | 0.01905089 | 0.008959876 | 14.23971 | 0.681541 | 623879.6 | 5622.998 | 0.03060666 | 0.007688303 | 0.2817499 | 0.03915586 | 2.634405 | 0.4877932 | 34.13527 | 2.111806 | 1960.891 | 23.44464 | 7.682517 | 0.1733152 | 0.1407033 | 0.02448511 | 27.11653 | 2.057562 | 0.2173149 | 0.03286946 | 3370.494 | 960.2458 | 0.7084401 | 0.03034066
Novit1 | NOV900402 | 723.113 | 109.5979 | 45475.31 | 243.0147 | 0.03206601 | 0.01215127 | 22.88838 | 3.078633 | 615776.5 | 13981.51 | 0.02958622 | 0.00795089 | 0.1948388 | 0.03423432 | 1.683216 | 0.409858 | 56.58941 | 4.726145 | 1768.406 | 64.57179 | 8.478646 | 0.1424461 | 0.3924375 | 0.04286124 | 43.66657 | 3.59129 | 0.5515015 | 0.1010953 | 6496.822 | 1917.854 | 1.41451 | 0.04881651
Novit1 | NOV900402 | 148.2973 | 38.75546 | 40130.63 | 214.4534 | 0.0213487 | 0.009439144 | 23.41415 | 2.508593 | 616355.9 | 5955.516 | 0.02811817 | 0.007336384 | 0.2574561 | 0.03725259 | 2.175396 | 0.4411054 | 66.59407 | 4.746827 | 1937.413 | 28.22016 | 8.600032 | 0.1547213 | 0.2620668 | 0.03311738 | 50.51664 | 3.948893 | 0.4755184 | 0.0689809 | 13324.06 | 3769.839 | 2.761614 | 0.8050053
Novit1 | NOV900402 | 22.65888 | 0.387645 | 32063.74 | 170.0814 | 0.01329652 | 0.007232296 | 13.75775 | 0.6687692 | 624613 | 4438.052 | 0.03167307 | 0.007604559 | 0.2598414 | 0.03654523 | 2.925444 | 0.4996899 | 47.30129 | 2.046652 | 1934.578 | 20.8221 | 8.270223 | 0.1221172 | 0.1868899 | 0.02728679 | 40.69839 | 2.019972 | 0.382782 | 0.03731701 | 13819.67 | 2576.424 | 3.694925 | 0.6593221
Novit1 | NOV900402 | 268.1866 | 123.0086 | 36699.89 | 319.6574 | 0.02282143 | 0.01511959 | 13.55362 | 0.8767647 | 630497.2 | 15830.7 | 0.0209941 | 0.009781593 | 0.1580288 | 0.04531738 | 4.195554 | 0.952368 | 44.6645 | 1.581363 | 1654.923 | 67.82868 | 6.561745 | 0.2122274 | 0.2117679 | 0.04632766 | 29.95533 | 1.056874 | 0.3983134 | 0.03944944 | 26.96054 | 0.9612813 | 0.01975422 | 0.006755194
Novit1 | NOV900402 | 41.47301 | 0.6707776 | 44006.38 | 235.1649 | 0.04381775 | 0.01332615 | 19.9117 | 3.152437 | 622580.4 | 6318.036 | 0.02867186 | 0.007301517 | 0.3296265 | 0.04154249 | 2.933857 | 0.5048774 | 11.29972 | 0.4968463 | 2127.163 | 27.56168 | 8.352033 | 0.1253017 | 0.09068356 | 0.01927105 | 6.761606 | 0.2941052 | 0.01328841 | 0.003868824 | 6.042387 | 0.3183533 | <0.005 | 0.001311874
Novit1 | NOV900402 | 24.31818 | 0.4462702 | 35617.88 | 191.7743 | 0.06303162 | 0.01626531 | 14.46143 | 0.6019213 | 628191.5 | 9030.085 | 0.02158743 | 0.006453914 | 0.2264616 | 0.03523925 | 3.658713 | 0.5700631 | 31.65504 | 0.9972442 | 2034.819 | 40.24236 | 8.164002 | 0.1283633 | 0.1169621 | 0.02229021 | 27.47215 | 1.137068 | 0.1369947 | 0.01698081 | 4277.373 | 1302.106 | 0.973509 | 0.0395605
Novit1 | NOV900402 | 27.49531 | 0.784447 | 41325.88 | 227.7538 | 0.05086454 | 0.01506788 | 118.5624 | 29.12069 | 620773.1 | 11918.21 | 0.02055887 | 0.006487261 | 0.2930443 | 0.04104601 | 3.847063 | 0.597365 | 32.53483 | 3.89447 | 2126.234 | 45.40573 | 8.430091 | 0.181839 | 0.1438043 | 0.02528798 | 27.29665 | 3.17198 | 0.1142388 | 0.01200998 | 5826.807 | 2761.541 | 1.152762 | 0.04188016
Novit1 | NOV900402 | 34.92878 | 0.7664754 | 43158.03 | 230.6314 | 0.06327578 | 0.01646929 | 659.3043 | 166.3356 | 622316.4 | 9469.091 | 0.02164603 | 0.006520786 | 0.2397004 | 0.03634936 | 3.482902 | 0.5566781 | 16.01672 | 0.8034663 | 2193.209 | 34.96425 | 8.685203 | 0.135114 | 0.05820244 | 0.01572651 | 11.4749 | 0.5196086 | 0.03030861 | 0.006015643 | 590.9492 | 363.4215 | 0.1158936 | 0.01118076
Novit1 | NOV900402 | 161.7169 | 60.16164 | 38881.98 | 285.2092 | 0.02149918 | 0.01284812 | 11.94377 | 0.8276419 | 628128.2 | 12911.37 | 0.07479508 | 0.01625156 | 0.3727242 | 0.06074871 | 2.889963 | 0.6789101 | 28.76042 | 2.642879 | 1743.13 | 47.8139 | 6.418319 | 0.2125037 | 0.1665771 | 0.03616246 | 21.7516 | 2.247486 | 0.3385563 | 0.04444036 | 24.6908 | 5.007272 | 0.03804736 | 0.008436057
Novit1 | NOV900402 | 489.4891 | 35.08007 | 44181.85 | 236.1026 | <0.007 | 0.004891039 | 14.79942 | 1.034797 | 621987.2 | 11802.12 | 0.486643 | 0.0328811 | 0.3729889 | 0.04798099 | 2.991671 | 0.5452481 | 30.74417 | 2.189708 | 1631.924 | 30.80276 | 7.936404 | 0.1868662 | 0.2822755 | 0.03698653 | 23.002 | 1.72414 | 0.4053749 | 0.07954024 | 44.4505 | 18.15564 | 0.05625692 | 0.008134755
Novit1 | NOV900402 | 26.67444 | 0.8851977 | 40192.18 | 219.7635 | <0.009 | 0.006061339 | 6.446384 | 0.6093275 | 626762.3 | 9658.434 | 0.06648666 | 0.01178936 | 0.2377246 | 0.03731367 | 2.829321 | 0.5170112 | 7.541639 | 0.4757081 | 1852.859 | 27.40128 | 6.948044 | 0.1208759 | 0.04782742 | 0.01468529 | 4.753332 | 0.329884 | 0.04876353 | 0.007834432 | 5.022241 | 0.4100632 | 0.007620002 | 0.002877365
Novit1 | NOV900402 | 132.3704 | 32.8914 | 41700.66 | 224.5253 | <0.011 | 2.097083461e-06 | 7.762069 | 0.5080361 | 625181.1 | 9567.551 | 0.03992031 | 0.009040224 | 0.273847 | 0.03965356 | 3.169481 | 0.541736 | 10.09636 | 0.6803253 | 1878.939 | 33.0021 | 7.506915 | 0.2733878 | 0.06224093 | 0.0165779 | 6.914948 | 0.6223011 | 0.05695938 | 0.00844711 | 8.34661 | 1.200983 | 0.009891929 | 0.003266683
Novit1 | NOV900402 | 28.1431 | 0.9619819 | 42291.54 | 324.6527 | <0.007 | 0.003773359 | 10.46223 | 1.339962 | 624619.4 | 10412.11 | 0.01300261 | 0.006925397 | 0.3319967 | 0.0594084 | 2.661613 | 0.6752509 | 10.93113 | 0.5906312 | 1885.028 | 33.69988 | 7.035821 | 0.1661924 | 0.05945609 | 0.02205325 | 8.375803 | 0.2896154 | 0.2132297 | 0.02676169 | 5.900571 | 1.152622 | 0.01205411 | 0.004836875
Novit1 | NOV900402 | 25.1545 | 0.4842954 | 39212.16 | 211.1267 | 0.02045466 | 0.00922607 | 12.05732 | 0.5575615 | 627771.1 | 6245.525 | 0.03038892 | 0.007586193 | 0.2631766 | 0.03769756 | 3.62169 | 0.5703233 | 19.98292 | 0.6208683 | 1977.723 | 31.00641 | 7.59193 | 0.113522 | 0.1254417 | 0.02309523 | 15.02528 | 0.4111563 | 0.04667554 | 0.007334544 | 15.44919 | 0.5616138 | 0.01525679 | 0.00390162
Novit1 | NOV900402 | 26.01041 | 0.6199189 | 45111.32 | 301.8322 | 0.00662507 | 0.006522766 | 104.1377 | 19.79616 | 621383 | 9394.223 | <0.011 | 0.004909499 | 0.2441064 | 0.04493002 | 2.535213 | 0.5815411 | 29.74877 | 2.902379 | 2037.961 | 33.21438 | 7.901379 | 0.1544675 | 0.1206356 | 0.02773589 | 21.06058 | 2.257271 | 0.05580881 | 0.009904573 | 13.69808 | 0.5137306 | <0.008 | 0.003216337
Novit1 | NOV900402 | 41.18246 | 8.01264 | 37843.94 | 236.8276 | 0.02810262 | 0.01061684 | 14.49424 | 0.697412 | 621439.8 | 7683.998 | 0.02676416 | 0.007117713 | 0.3603806 | 0.04339705 | 6.66666 | 0.8791599 | 40.77159 | 1.728025 | 1985.704 | 25.22677 | 7.159136 | 0.1185247 | 0.1320833 | 0.02310385 | 35.31456 | 1.520694 | 0.6098967 | 0.03669631 | 9974.352 | 2689.977 | 3.590541 | 0.9619556
Novit1 | NOV900402 | 283.3977 | 115.4069 | 42279.09 | 225.9345 | 0.02978629 | 0.009719407 | 58.66373 | 16.17383 | 623567.5 | 16512.58 | 0.03406332 | 0.007075759 | 0.3282982 | 0.03648813 | 5.188323 | 0.5798391 | 27.93043 | 1.466561 | 2003.183 | 71.04164 | 8.641734 | 0.1838705 | 0.1182079 | 0.01937928 | 20.83886 | 1.054687 | 0.08372019 | 0.01160356 | 927.6701 | 403.8163 | 0.4560355 | 0.1759052
Novit1 | NOV900402 | 37.07176 | 5.709546 | 35502.98 | 192.6219 | 0.04257979 | 0.01184227 | 11.98053 | 0.6814696 | 630305.4 | 7431.089 | 1.237526 | 0.04441037 | 0.6038715 | 0.05056917 | 4.644572 | 0.5584005 | 27.99554 | 1.511617 | 1731.14 | 24.72999 | 6.075288 | 0.2718767 | 0.4930415 | 0.04060534 | 22.10724 | 1.317797 | 1.236189 | 0.2355619 | 22.11506 | 1.508674 | 0.01785959 | 0.003754746
Novit1 | NOV900402 | 24.11476 | 0.4676157 | 38812.07 | 210.5754 | 0.02992204 | 0.009671899 | 50.24885 | 7.614617 | 627827.3 | 7156.707 | 0.02720139 | 0.006280084 | 0.3381189 | 0.03675959 | 4.375578 | 0.5278948 | 35.964 | 2.544409 | 2006.54 | 26.70192 | 7.296862 | 0.1207992 | 0.1316605 | 0.02018169 | 28.4901 | 1.874759 | 0.3013945 | 0.04130742 | 363.5117 | 162.2584 | 0.09611565 | 0.008703847
Novit1 | NOV900402 | 23.82564 | 0.4365342 | 40345.11 | 217.2267 | 0.02353483 | 0.008583661 | 1094.036 | 201.2458 | 613831.4 | 8514.678 | 0.02504767 | 0.006032113 | 0.2958771 | 0.03438908 | 3.662259 | 0.4825741 | 47.99969 | 3.787625 | 2078.55 | 27.93691 | 7.971401 | 0.1508853 | 0.1298852 | 0.0200532 | 37.72816 | 3.15128 | 0.4019472 | 0.04582268 | 14879.69 | 2800.733 | 3.522031 | 0.6556339
Novit1 | NOV900402 | 21.63772 | 0.4857096 | 37046.77 | 196.5138 | <0.016 | 0.005133877 | 17.95265 | 0.6553169 | 614224.1 | 9594.561 | 0.01832094 | 0.005103033 | 0.2909887 | 0.03374476 | 3.609478 | 0.4821443 | 56.97742 | 1.959847 | 2031.086 | 41.25535 | 8.263604 | 0.1453053 | 0.1435791 | 0.02099034 | 52.73783 | 1.933548 | 0.4630611 | 0.02942512 | 20297.72 | 2309.208 | 4.060216 | 0.4798492
Novit1 | NOV900402 | 21.61818 | 0.4699918 | 35877.89 | 190.3135 | 0.03329439 | 0.01018541 | 17.45668 | 0.6659757 | 609281.3 | 10435.82 | 0.02243769 | 0.005724336 | 0.2632503 | 0.03252862 | 4.507133 | 0.5490683 | 61.63587 | 2.752722 | 2047.55 | 43.46793 | 7.844325 | 0.1683217 | 0.1655123 | 0.02306937 | 63.07508 | 3.19145 | 0.6578395 | 0.04814705 | 28236.21 | 3141.205 | 4.618478 | 0.5078976
Novit1 | NOV900402 | 22.53284 | 0.5025921 | 35311.62 | 188.7011 | 0.02726556 | 0.009245692 | 11.25789 | 0.417053 | 617178.6 | 9829.11 | 0.02427572 | 0.005934387 | 0.2689264 | 0.03278121 | 4.353489 | 0.5374084 | 36.79581 | 3.232634 | 2006.397 | 42.43677 | 7.264658 | 0.1374622 | 0.1024825 | 0.01790433 | 35.68713 | 4.150274 | 0.4016378 | 0.05729265 | 18929.67 | 5352.693 | 3.102592 | 0.8643859
Novit1 | NOV900402 | 24.05063 | 0.5162955 | 41653.23 | 220.9487 | 0.03434886 | 0.01030446 | 130.5827 | 26.04667 | 614073.6 | 10825.14 | 0.02797024 | 0.006322143 | 0.2835787 | 0.03342723 | 4.291939 | 0.5296282 | 40.04439 | 1.241169 | 2102.801 | 46.15561 | 8.107739 | 0.1568446 | 0.1092144 | 0.01823442 | 38.48795 | 1.42068 | 0.3818501 | 0.02758536 | 14018.29 | 2213.354 | 1.375334 | 0.2104164
Novit1 | NOV900402 | 29.08084 | 0.5906976 | 41709.19 | 241.7408 | 0.01571992 | 0.008643262 | 20.41096 | 1.201252 | 625035.4 | 6973.555 | 0.0348834 | 0.00868652 | 0.2250148 | 0.03723713 | 3.143043 | 0.571567 | 21.09939 | 0.7276473 | 2077.575 | 33.82274 | 8.541282 | 0.1462895 | 0.07709156 | 0.01935213 | 15.89328 | 0.6691654 | 0.05127412 | 0.008212813 | 13.44849 | 0.5812909 | 0.01315176 | 0.003868759
Novit1 | NOV900402 | 324.5252 | 104.0214 | 38434.55 | 202.3952 | 0.02391418 | 0.008677364 | 12.21833 | 0.5063807 | 627639.7 | 14483.28 | 0.02657873 | 0.006258773 | 0.2369209 | 0.03101852 | 4.075764 | 0.5229295 | 26.37375 | 0.9175564 | 1883.636 | 64.27614 | 7.083386 | 0.1501522 | 0.1396188 | 0.02095903 | 21.6234 | 0.918538 | 0.289605 | 0.02294819 | 1075.568 | 371.2661 | 0.246436 | 0.0145397
Novit1 | NOV900402 | 25.00377 | 0.5904024 | 41785.85 | 234.0501 | 0.007646525 | 0.005082152 | 37.82581 | 4.890923 | 625052.8 | 9924.072 | 0.02069308 | 0.00568476 | 0.3390028 | 0.03825647 | 6.562772 | 0.6929362 | 17.84657 | 1.988704 | 1928.643 | 40.80732 | 8.605089 | 0.1806849 | 0.09491584 | 0.01777255 | 13.47633 | 1.762207 | 0.1866501 | 0.02864005 | 35.41515 | 9.603371 | 0.02433384 | 0.004465541
Novit1 | NOV900402 | 19.81261 | 1.212675 | 51665.03 | 276.0918 | 0.09533119 | 0.01736299 | 62.18693 | 6.81494 | 614118.1 | 34308.28 | 0.02631845 | 0.006181105 | 0.3028192 | 0.03484979 | 8.658681 | 0.9164916 | 49.71727 | 1.662259 | 1948.359 | 104.7644 | 6.985529 | 0.3409251 | 0.1953067 | 0.02463314 | 41.83939 | 1.513239 | 0.7763631 | 0.05124372 | 548.7395 | 157.0967 | 0.3347782 | 0.01720287
Novit1 | NOV900402 | 24.46773 | 0.5334814 | 46428.41 | 248.1079 | 0.009883908 | 0.005560467 | 2241.576 | 261.5281 | 607875.1 | 11511.38 | 0.02067203 | 0.005462983 | 0.306664 | 0.03499959 | 5.263025 | 0.7868744 | 37.03903 | 2.231838 | 2099.937 | 46.10814 | 8.322951 | 0.1671521 | 0.09384545 | 0.01699536 | 24.63553 | 1.582309 | 0.2621193 | 0.02392135 | 12777.89 | 2887.867 | 2.685051 | 0.5984351
Novit1 | NOV900402 | 46.28924 | 1.075922 | 51613.58 | 322.9981 | <0.008 | 0.004636796 | 23.18475 | 1.176583 | 614471.9 | 10193.24 | 0.01843174 | 0.006006029 | 0.3030376 | 0.04049205 | 3.324365 | 0.5387574 | 6.245836 | 0.2304919 | 2216.537 | 46.66691 | 8.970068 | 0.171815 | 0.02945613 | 0.01106586 | 2.111512 | 0.09707619 | <0.003 | 0.001567896 | 2.505174 | 0.1101492 | 0.006464784 | 0.002541405
Novit1 | NOV900402 | 58.91704 | 11.80196 | 38367.69 | 203.5206 | 0.01660675 | 0.007142276 | 16.80427 | 2.095192 | 628727.5 | 10169.12 | 0.02529157 | 0.005983719 | 0.2938429 | 0.03394388 | 4.693508 | 0.5531537 | 31.33192 | 0.9791053 | 1842.165 | 37.40627 | 6.330953 | 0.1152848 | 0.1370209 | 0.02038658 | 24.15121 | 0.8913931 | 0.5119158 | 0.0336516 | 25.69273 | 5.790288 | 0.02419064 | 0.004243045
Novit1 | NOV900402 | 25.29131 | 0.4755913 | 41122.76 | 219.7551 | 0.02422723 | 0.01006181 | 62.45432 | 8.86838 | 624724.6 | 5894.669 | 0.04828815 | 0.009584668 | 0.2303135 | 0.03531704 | 3.037993 | 0.5229792 | 31.37559 | 0.8563815 | 2091.629 | 32.67453 | 8.407966 | 0.1429909 | 0.1352381 | 0.02400793 | 23.43065 | 0.6389493 | 0.1193097 | 0.01182048 | 1127.408 | 651.7778 | 0.2510485 | 0.01618766
Novit1 | NOV900402 | 28.39844 | 0.5179367 | 41247.1 | 222.0832 | 0.01571484 | 0.008168938 | 37.83552 | 6.433543 | 625493.1 | 6048.13 | 0.04626247 | 0.009457945 | 0.1838495 | 0.03180049 | 3.099151 | 0.532424 | 26.94073 | 1.280409 | 2082.35 | 32.34029 | 8.01241 | 0.1422694 | 0.1398302 | 0.024441 | 19.50143 | 0.7050832 | 0.06557731 | 0.008725671 | 15.86457 | 0.558538 | 0.008525321 | 0.002924093
Novit1 | NOV900402 | 28.05647 | 0.5770245 | 42616.24 | 234.8652 | 0.02532611 | 0.01058408 | 154.5731 | 16.22296 | 623853.9 | 7205.645 | 0.04154408 | 0.009147216 | 0.2636347 | 0.03886942 | 2.715657 | 0.5085414 | 27.12558 | 0.6848131 | 2163.938 | 35.62224 | 8.683385 | 0.1496438 | 0.1294437 | 0.02414283 | 17.81401 | 0.378151 | 0.06646341 | 0.009013404719 | 23.36115 | 4.958572 | 0.01018431 | 0.003280014
Novit2 | NOV910301 | 42.76454 | 0.6484689 | 48510.54 | 261.1911 | 0.008733917 | 0.006183121 | 145.6992 | 25.26989 | 616965.9 | 4916.996 | 0.3165337 | 0.02535406 | 2.40927 | 0.4624545 | <0.693 | 0.171037 | 26.75212 | 1.982288 | 2546.401 | 32.50249 | 16.09332 | 0.1914187 | 0.3371065 | 0.03880455 | 28.48863 | 2.263063 | 1.933173 | 0.2751545 | 48.3739 | 15.37262 | <0.005 | 0.001151768
Novit2 | NOV910301 | 648.1312 | 67.37348 | 50925.75 | 276.2983 | 0.01152439 | 0.007198699 | 150.1712 | 21.55965 | 613631.2 | 7296.751 | 0.03425142 | 0.008427333 | 0.3056025 | 0.04218472 | <0.717 | 0.2264636 | 24.03485 | 1.156718 | 2323.748 | 39.62301 | 14.30155 | 0.221814 | 0.422052 | 0.05006475 | 33.89141 | 1.866236 | 1.120712 | 0.06136676 | 1154.598 | 519.6438 | 0.006613727 | 0.002680556
Novit2 | NOV910301 | 37.61902 | 1.193697 | 46050.54 | 438.9676 | 0.01212015 | 0.01728306 | 136.6479 | 40.98334 | 619504.6 | 8498.239 | 0.04682125 | 0.02307413 | 0.3325861 | 0.1030162 | <1.392 | 0.4758656 | 25.86918 | 3.795996 | 2612.846 | 51.84688 | 14.0704 | 0.3364185 | 0.2453806 | 0.07798654 | 35.21582 | 5.150192 | 0.4645314 | 0.06937528 | 442.4595 | 444.3916 | <0.014 | 3.241684908e-06
Novit2 | NOV910301 | 412.8949 | 127.3221 | 45152.29 | 282.5633 | 0.01559905 | 0.01344657 | 88.24978 | 17.26545 | 557164.8 | 14565.9 | 0.07360821 | 0.02002055 | 1.144746 | 0.1324476 | <1.589 | 0.3360462 | 69.23789 | 8.575678 | 2321.615 | 74.81282 | 11.57592 | 0.3412724 | 0.6790192 | 0.08993636 | 119.277 | 15.5345 | 4.879291 | 0.7488518 | 82002.11 | 15308.49 | 0.2901021 | 0.02910197
Novit2 | NOV910301 | 32.68648 | 1.088649 | 45126.8 | 419.8953 | <0.018 | 1.12097e-05 | 521.4777 | 83.42273 | 610636.6 | 7772.842 | 0.03741709 | 0.02025888 | 0.4055775 | 0.1117246 | <1.734 | 0.005455519 | 51.39268 | 2.054129 | 2518.502 | 45.07358 | 13.08903 | 0.3611438 | 0.6361357 | 0.1233526 | 82.59648 | 5.192305 | 2.855736 | 0.153753 | 12670.39 | 2870.85 | 0.07636346 | 0.02098508
Novit2 | NOV910301 | 1463.878 | 219.5375 | 59989.67 | 322.9972 | 0.01110805 | 0.006896514 | 347.6164 | 50.08554 | 594957 | 15722.46 | 0.03939691 | 0.008803216 | 0.4335385 | 0.04932735 | <0.623 | 0.1100816 | 60.5941 | 1.668497 | 2285.683 | 70.37052 | 12.27171 | 0.3402058 | 0.8507688 | 0.06499117 | 90.79904 | 2.550562 | 4.812355 | 0.1903911 | 11867.89 | 2905.683 | 0.03497495 | 0.006035013
Novit2 | NOV910301 | 49.15606 | 0.7552259 | 50359.23 | 273.2247 | 0.1610734 | 0.02644412 | 24.21308 | 2.863717 | 615558.3 | 5971.656 | 0.06382281 | 0.01127679 | 0.3961187 | 0.04711322 | <0.636 | 0.2150235 | 7.352692 | 0.3127603 | 2471.318 | 30.7125 | 15.2054 | 0.2217148 | 0.1648677 | 0.02675083 | 5.166491 | 0.2657711 | 0.1155631 | 0.01204223 | 8.911286 | 3.186662 | <0.005 | 0.001984382
Novit2 | NOV910301 | 43.44915 | 0.8184794 | 50721.25 | 271.0484 | 0.1003385 | 0.02048269 | 233.8826 | 50.20533 | 614817.6 | 10822.62 | 0.0361839 | 0.008335537 | 0.2868964 | 0.0393558 | <0.669 | 0.001820533 | 19.54117 | 0.8915521 | 2514.444 | 49.07964 | 14.95171 | 0.3229604 | 0.2603787 | 0.03306305 | 19.78242 | 0.6966096 | 0.3695754 | 0.02518604 | 125.6502 | 51.53128 | 0.00543727 | 0.002323746
Novit2 | NOV910301 | 54.53425 | 0.7349302 | 51353.25 | 276.4969 | 0.142816 | 0.02488295 | 22.1764 | 1.317299 | 614536.9 | 5311.666 | 0.05901347 | 0.01085125 | 0.3180742 | 0.04221403 | <0.882 | 0.2364306 | 6.374745 | 0.3216827 | 2443.217 | 35.25561 | 15.69741 | 0.1779117 | 0.1065796 | 0.02150186 | 3.743666 | 0.2346028 | 0.04293951 | 0.007263812 | 3.279484 | 0.1605894 | <0.005 | 0.0008078856
Novit2 | NOV910301 | 46.23531 | 0.8980391 | 50736.69 | 267.1778 | 0.09567992 | 0.02039845 | 81.13265 | 13.65046 | 613991.9 | 6476.638 | 0.051956 | 0.01019961 | 0.2570941 | 0.03800798 | 1.103258 | 0.3199435 | 20.01764 | 1.380605 | 2584.059 | 35.46495 | 16.79767 | 0.2237397 | 0.2222481 | 0.03132556 | 19.46741 | 1.603998 | 0.3509544 | 0.05263224 | 1285.889 | 338.1973 | <0.005 | 0.002163135
Novit2 | NOV910301 | 48.11116 | 0.6878838 | 50548.16 | 316.3306 | 0.1290579 | 0.02712403 | 31.41811 | 4.786421 | 615345.3 | 6963.811 | 0.0434153 | 0.01077032 | 0.2827771 | 0.04605268 | <0.781 | 0.001085374 | 8.436904 | 0.320746 | 2478.179 | 31.70987 | 14.92507 | 0.1963302 | 0.1135113 | 0.02567863 | 8.488741 | 0.3336054 | 0.1566088 | 0.01623824 | 5.746318 | 0.6378599 | <0.006 | 0.001527844
Novit2 | NOV910301 | 44.8779 | 0.9348188 | 50781.19 | 383.7754 | 0.08687942 | 0.02629227 | 59.8847 | 9.267951 | 615135.5 | 11176.25 | 0.05355928 | 0.01419778 | 0.3872049 | 0.06397955 | <0.774 | 0.2796893 | 14.72168 | 0.6384333 | 2376.5 | 54.4697 | 14.48067 | 0.3584614 | 0.1994652 | 0.04046091 | 12.9217 | 0.5831269 | 0.2911414 | 0.03902016 | 26.44423 | 13.03607 | <0.006 | 0.002324138
Novit2 | NOV910301 | 36.17297 | 1.387262 | 62393.45 | 422.5504 | 0.01073531 | 0.008531299 | 273.7798 | 37.9287 | 602162.7 | 18404.41 | 0.0245526 | 0.00875751 | 0.2535303 | 0.04714396 | <0.878 | 0.1986494 | 30.60256 | 2.263822 | 2401.37 | 65.1115 | 13.21909 | 0.4298555 | 0.3744815 | 0.05051421 | 43.65431 | 2.877454 | 1.87252 | 0.2054134 | 587.3856 | 173.0601 | 0.009516592 | 0.003946955
Novit2 | NOV910301 | 26.63176 | 2.465942 | 74563.23 | 612.7421 | 0.04993112 | 0.03207522 | 58.61248 | 10.11193 | 590005.5 | 41111.36 | <0.021 | 0.01271611 | 0.2616673 | 0.0834329 | <1.363 | 0.1861604 | 62.0747 | 3.238144 | 2254.25 | 132.3406 | 10.58076 | 0.8527025 | 0.7159194 | 0.1238123 | 100.0846 | 3.715344 | 4.456084 | 0.2507467 | 39.63668 | 1.914745 | <0.013 | 0.004818422
Novit2 | NOV910301 | 253.7634 | 114.6292 | 46034.34 | 288.0832 | <0.013 | 0.004167078 | 277.5541 | 55.34193 | 618973.8 | 15879.75 | 0.03805957 | 0.01492971 | 0.6475249 | 0.1033238 | 2.02349 | 0.7372872 | 38.84417 | 3.954477 | 2549.824 | 89.77386 | 13.52372 | 0.3827485 | 0.5234665 | 0.08193087 | 62.88563 | 7.545076 | 2.466022 | 0.4749698 | 764.1383 | 201.6887 | 0.01666299 | 0.007083951
Novit2 | NOV910301 | 2460.002 | 161.2515 | 72353.46 | 452.7884 | <0.012 | 0.007856736 | 487.9046 | 101.5314 | 588104 | 21163.83 | 0.05231499 | 0.01949917 | 0.3632063 | 0.08610712 | <1.652 | 0.6803004 | 79.11858 | 7.362036 | 2060.982 | 78.60998 | 15.8488 | 0.6030288 | 1.320636 | 0.1962672 | 124.66 | 11.8747 | 6.048712 | 0.6513491 | 2998.248 | 1004.155 | 0.01559407 | 0.007643757
Novit2 | NOV910301 | 41.16396 | 2.859792 | 46288.47 | 255.1035 | <0.017 | 5.824086e-05 | 298.6064 | 45.00377 | 619315.4 | 12265.35 | 0.040326 | 0.01355906 | 0.1862154 | 0.0487903 | <1.314 | 0.004200435 | 30.93429 | 1.301694 | 2554.489 | 49.92158 | 13.08492 | 0.2560166 | 0.4200594 | 0.06502453 | 47.69378 | 2.890953 | 1.680138 | 0.1177612 | 193.3612 | 51.11429 | <0.011 | 0.002870875
Novit2 | NOV910301 | 42.94323 | 1.755415 | 49453.99 | 272.5492 | <0.020 | 1.279708e-05 | 214.0459 | 44.02495 | 614696.8 | 24837.82 | 1.072666 | 0.0741741 | 22.68113 | 0.6170717 | <1.603 | 0.4176484 | 36.93329 | 1.762989 | 2328.164 | 138.2064 | 14.43766 | 0.2929649 | 0.907272 | 0.1713444 | 64.05109 | 3.201415 | 9.430928 | 2.987872 | 110.2803 | 29.21186 | <0.013 | 3.194322e-05
Novit2 | NOV910301 | 36.6703 | 1.290034 | 44658.19 | 327.5791 | <0.027 | 5.619800178e-06 | 243.0577 | 32.62699 | 621185.6 | 9158.986 | 0.03614594 | 0.01793898 | <0.207 | 0.04394573 | 1.940077 | 0.8899499 | 27.41507 | 1.229137 | 2578.35 | 54.04368 | 14.63948 | 0.2869985 | 0.474254 | 0.09593233 | 36.19173 | 2.765787 | 0.805514 | 0.09991432 | 65.91299 | 33.73399 | <0.016 | 0.0001734542
Novit2 | NOV910301 | 35.3938 | 1.917501 | 53009.45 | 331.7334 | <0.010 | 0.008750704 | 450.5511 | 82.5447 | 611746.1 | 24864.21 | 0.03784562 | 0.01508845 | 0.3989989 | 0.08211711 | <1.596 | 0.002315858 | 46.91648 | 5.093083 | 2515.103 | 100.3785 | 13.44787 | 0.5541181 | 0.5519382 | 0.08521367 | 59.78891 | 4.956052 | 1.466521 | 0.1320936 | 610.3618 | 159.694 | <0.012 | 9.170189e-05
Novit2 | NOV910301 | 33.66046 | 0.8150418 | 44961.32 | 281.3682 | <0.018 | 1.994491e-05 | 561.7501 | 77.89336 | 619246.6 | 9944.787 | 0.02763445 | 0.01278404 | <0.198 | 0.03582935 | <1.234 | 0.09858486 | 43.57788 | 1.764445 | 2544.834 | 60.12796 | 13.85662 | 0.2826885 | 0.578191 | 0.1207574 | 64.96082 | 3.296205 | 2.539876 | 0.1861065 | 1730.535 | 711.2674 | <0.013 | 0.00377199
Novit2 | NOV910301 | 30.28147 | 0.9112703 | 43946.95 | 240.2939 | <0.023 | 2.246001e-05 | 1152.025 | 140.9242 | 619692.6 | 9472.59 | <0.019 | 0.00518937 | 0.2248723 | 0.05495869 | <1.180 | 0.1898387 | 66.37492 | 2.344878 | 2538.067 | 57.00872 | 13.82114 | 0.2781804 | 0.9705676 | 0.1401196 | 111.62 | 5.184969 | 4.748903 | 0.3022329 | 1697.005 | 519.7808 | <0.015 | 1.656759e-05
Novit2 | NOV910301 | 38.20539 | 1.000656 | 43813.25 | 274.1836 | <0.012 | 0.001321645 | 27.50683 | 1.563555 | 622467.3 | 8045.29 | 0.05647155 | 0.01791085 | 0.4182272 | 0.08166309 | <1.263 | 0.2362649 | 23.56946 | 0.8452214 | 2439.281 | 39.27456 | 13.53178 | 0.2155255 | 0.2744346 | 0.05830913 | 24.9407 | 0.9144453 | 0.3003707 | 0.03335553 | 19.02614 | 0.8279474 | 0.009206905 | 0.005191754
Novit2 | NOV910301 | 40.32897 | 1.025596 | 45163.54 | 245.0354 | <0.013 | 0.007188131 | 202.1205 | 54.59971 | 620481.3 | 6299.78 | 0.04213189 | 0.01380183 | 0.2674982 | 0.05824952 | 1.254938 | 0.5106241 | 29.82735 | 3.442237 | 2536.182 | 49.91642 | 15.34195 | 0.2752914 | 0.3628465 | 0.06017925 | 36.40596 | 2.855629 | 0.7615741 | 0.06378113 | 380.2164 | 73.51234 | <0.012 | 0.002484555
Novit2 | NOV910301 | 36.93251 | 2.01825 | 45808.86 | 447.9011 | <0.017 | 0.003782618 | 247.0984 | 48.91767 | 619857.6 | 18910.5 | 0.0548762 | 0.02562715 | 1.140523 | 0.3881125 | <1.374 | 0.4567419 | 31.77085 | 1.288072 | 2486.692 | 76.43038 | 12.91092 | 0.3832101 | 0.5693483 | 0.1248528 | 46.09067 | 2.622416 | 1.903153 | 0.2939788 | 275.6742 | 78.04174 | <0.018 | 0.001362518
Novit3 | NOV910301 | 62.11027 | 22.48052 | 49179.51 | 508.1153 | 0.2078451 | 0.07997137 | 16.366 | 1.615549 | 616892.7 | 13180.58 | 0.04463253 | 0.02578247 | <0.261 | 0.05772803 | <1.885 | 0.8683992 | 5.013408 | 0.4654139 | 2375.008 | 65.32472 | 13.30112 | 0.4317301 | <0.078 | 0.007952924 | 6.486126 | 1.009977 | 0.07398135 | 0.02517119 | 5.970009 | 1.786975 | <0.023 | 2.865888e-05
Novit3 | NOV910301 | 42.62413 | 1.792107 | 48076.96 | 258.8566 | 0.1464832 | 0.03816116 | 292.9864 | 102.9916 | 617446.8 | 13298.08 | 0.05067768 | 0.01519916 | 0.5541323 | 0.0843191 | <1.216 | 0.2908772 | 14.20561 | 2.461078 | 2405.754 | 64.87387 | 12.71551 | 0.3519425 | 0.1718096 | 0.04125602 | 19.27048 | 3.467639 | 0.663333 | 0.1423026 | 390.3843 | 137.6282 | <0.012 | 0.002454993
Novit3 | NOV910301 | 42.09824 | 1.718316 | 50516.77 | 316.1342 | <0.011 | 0.01027205 | 747.2947 | 82.16064 | 614636.4 | 16428.23 | 0.04966937 | 0.01722129 | 0.3222047 | 0.07348649 | <1.676 | 0.1839759 | 18.94743 | 2.293932 | 2432.047 | 67.28125 | 12.89724 | 0.4154177 | 0.1796317 | 0.04826396 | 26.17481 | 2.249745 | 0.9839187 | 0.1835966 | 57.76614 | 14.85713 | <0.011 | 2.157725e-05
Novit3 | NOV910301 | 44.53034 | 1.226729 | 48621.67 | 415.0387 | <0.018 | 0.01594411 | 127.5819 | 32.41446 | 617293.4 | 10247.1 | 0.04753179 | 0.02164614 | 0.3212027 | 0.09427444 | <1.838 | 0.7780198 | 10.05179 | 0.6276076 | 2464.937 | 53.10611 | 13.04244 | 0.2785654 | 0.1158733 | 0.04983503 | 12.05071 | 0.8667732 | 0.30369 | 0.0474218 | 6.610006 | 0.5666148 | <0.013 | 0.004025355
Novit3 | NOV910301 | 28.57385 | 2.254966 | 67019.18 | 358.1425 | <0.012 | 0.008963516 | 409.3119 | 62.34907 | 549271.4 | 42582.58 | 0.02586217 | 0.01081917 | 0.7146529 | 0.095433 | 2.373815 | 0.7009647 | 78.95984 | 11.24117 | 2191.147 | 183.2807 | 10.59055 | 0.8838075 | 0.4607936 | 0.06749345 | 133.5649 | 17.28181 | 6.181859 | 0.8008292 | 62423.48 | 11012.78 | 0.2851636 | 0.02693801
Novit3 | NOV910301 | 37.98304 | 3.819925 | 49993.86 | 312.8619 | <0.009 | 0.009382062 | 657.9827 | 63.79753 | 614866.7 | 28839.22 | <0.019 | 0.008737183 | 0.3029523 | 0.07145467 | <1.547 | 0.5229494 | 28.09179 | 1.582223 | 2460.391 | 108.7145 | 11.66485 | 0.5400099 | 0.2761307 | 0.06000187 | 46.58951 | 2.432574 | 1.361629 | 0.1489064 | 528.9126 | 182.6938 | <0.012 | 4.505221e-05
Novit3 | NOV910301 | 35.94083 | 2.360717 | 55934.42 | 350.0379 | <0.010 | 0.008874179 | 549.1789 | 126.8375 | 608473.3 | 34337.69 | 0.02288075 | 0.011891 | 0.2327624 | 0.06351263 | <1.768 | 0.1578776 | 30.49465 | 4.793047 | 2447.7 | 126.2297 | 10.63884 | 0.6155229 | 0.3138087 | 0.06493564 | 48.82468 | 5.99962 | 2.319556 | 0.1897686 | 834.5578 | 207.6487 | <0.013 | 0.005802451
Novit3 | NOV910301 | 55.86635 | 5.628626 | 48346.3 | 412.6881 | 0.3382313 | 0.1004061 | 26.67516 | 3.819372 | 617702.5 | 21821.18 | 0.09386463 | 0.03584608 | 0.4603787 | 0.1301844 | <2.124 | 0.6065955 | 7.02196 | 0.5382665 | 2441.469 | 82.99928 | 14.69999 | 0.5192602 | <0.101 | 0.04560878 | 8.421715 | 0.644363 | 0.1219149 | 0.03190358 | 6.8044 | 1.678385 | 0.04430002 | 0.01783799
Novit3 | NOV910301 | 38.15751 | 2.751633 | 45880.04 | 287.1175 | <0.017 | 1.071441e-05 | 1237.506 | 203.7265 | 613563.6 | 9829.511 | 0.06682551 | 0.0198654 | 0.3845355 | 0.07984493 | <1.438 | 0.0115642 | 37.87532 | 3.956225 | 2485.874 | 55.85333 | 11.33708 | 0.2397903 | 0.2777864 | 0.05980029 | 63.83948 | 5.348347 | 2.169209 | 0.3094939 | 6963.578 | 2982.832 | 0.06346222 | 0.01397451
Novit3 | NOV910301 | 91.80948 | 18.97399 | 49442.13 | 264.2129 | <0.010 | 0.003916989 | 178.4507 | 30.1049 | 616398.6 | 8721.781 | 0.04284971 | 0.009259151 | 0.3055891 | 0.04146283 | <0.615 | 0.2004825 | 12.96015 | 0.4484295 | 2389.612 | 46.78386 | 14.14438 | 0.1834029 | 0.1741606 | 0.02772771 | 15.48913 | 0.5250994 | 0.1638607 | 0.01692708 | 11.67189 | 0.9556491 | <0.005 | 0.001377678
Novit3 | NOV910301 | 35.2381 | 1.354672 | 49893.78 | 264.6605 | <0.007 | 0.004077172 | 688.996 | 121.5214 | 614236.5 | 14523.49 | 0.02596127 | 0.007187867 | 0.5960442 | 0.05790499 | 0.8894979 | 0.2839828 | 44.09665 | 2.242451 | 2392.377 | 66.46117 | 13.85144 | 0.2894412 | 0.4904259 | 0.05623684 | 66.28413 | 3.417272 | 1.619296 | 0.1998219 | 1471.915 | 607.5595 | 0.02071814 | 0.004679704
Novit3 | NOV910301 | 1253.723 | 249.7075 | 56730.23 | 300.9243 | 0.01228356 | 0.007849654 | 651.656 | 283.4129 | 607507 | 20919.9 | 0.0398718 | 0.009583348 | 0.3254066 | 0.04590344 | <0.693 | 0.04364669 | 11.86587 | 0.3986662 | 2202.038 | 100.7619 | 14.04484 | 0.3191862 | 0.2283181 | 0.03408875 | 16.50993 | 0.8929044 | 0.2609862 | 0.03698078 | 137.6578 | 87.86159 | <0.007 | 0.001258867
Novit3 | NOV910301 | 35.40416 | 0.8666068 | 46977.46 | 293.9852 | 0.007074153 | 0.006326 | 971.6223 | 47.52263 | 610573.3 | 10472.87 | 0.02874564 | 0.008717732 | 0.2866409 | 0.04614141 | <0.728 | 0.003729019 | 45.16974 | 3.258406 | 2371.736 | 52.05491 | 12.29429 | 0.2600153 | 0.4083089 | 0.06379401 | 70.60322 | 5.583346 | 2.278827 | 0.2123866 | 9827.16 | 2530.129 | 0.07146355 | 0.01002716
Novit3 | NOV910301 | 46.06818 | 0.6645754 | 48059.84 | 256.8261 | 0.03195628 | 0.01172707 | 107.8236 | 18.58084 | 618002 | 9071.411 | 0.04503866 | 0.00943486 | 0.3293478 | 0.0427831 | <0.584 | 0.2243491 | 10.65921 | 0.3753174 | 2324.704 | 45.68581 | 13.12587 | 0.1876471 | 0.1528517 | 0.02580855 | 12.91457 | 0.4285155 | 0.2114977 | 0.02274846 | 37.49454 | 17.23735 | <0.005 | 3.188513e-05
Novit3 | NOV910301 | 43.92453 | 0.8598642 | 49240.61 | 265.122 | 0.03098547 | 0.01161747 | 430.7577 | 58.68272 | 616375.9 | 11410 | 0.04225639 | 0.009194708 | 0.2784372 | 0.03956193 | 0.5305412 | 0.219571 | 26.43517 | 1.515467 | 2299.24 | 55.80716 | 14.03038 | 0.2587936 | 0.2263709 | 0.0316503 | 34.84154 | 2.110736 | 0.7610962 | 0.07059884 | 73.1683 | 18.98897 | <0.005 | 0.0006414656
Novit3 | NOV910301 | 46.2916 | 0.7645001 | 48509.42 | 265.2406 | <0.006 | 0.004249925 | 218.6792 | 30.43445 | 611922.8 | 8176.651 | 0.1544334 | 0.01776423 | 1.137325 | 0.08126056 | <0.534 | 0.1926345 | 18.10697 | 2.015532 | 2339.896 | 46.44556 | 13.28938 | 0.185858 | 0.1854126 | 0.02869584 | 23.88426 | 2.37844 | 1.236157 | 0.247449 | 6899.552 | 2159.595 | 0.03145066 | 0.005852467
Novit3 | NOV910301 | 452.9396 | 136.4367 | 63884.67 | 545.325 | 0.01406095 | 0.01186952 | 180.3165 | 27.84267 | 577688.7 | 18251.75 | 0.03869295 | 0.01357166 | 0.2948735 | 0.06275148 | 0.8066873 | 0.4175799 | 41.51454 | 1.880565 | 2186.679 | 67.18633 | 11.81808 | 0.3275829 | 0.3016115 | 0.07807741 | 68.33614 | 3.727217 | 3.393126 | 0.2466797 | 30099.19 | 4584.517 | 0.3362903 | 0.05414317
Novit3 | NOV910301 | 46.66899 | 0.9704825 | 48516.82 | 271.7515 | 0.2476792 | 0.05140276 | 66.79714 | 13.12898 | 617508.6 | 9195.94 | 0.08849437 | 0.0208268 | 0.3312075 | 0.06751345 | <1.313 | 0.003661139 | 4.736764 | 0.437017 | 2421.599 | 50.75158 | 14.20549 | 0.2608835 | 0.1011591 | 0.03301131 | 4.773228 | 0.4755768 | 0.07997221 | 0.01550976 | 10.20299 | 5.491144 | <0.012 | 6.113704e-05
Novit3 | NOV910301 | 51.92609 | 1.816793 | 50487.42 | 360.0739 | <0.007 | 2.182686e-05 | 35.81832 | 2.449753 | 615351.4 | 8622.631 | 0.03072124 | 0.01094142 | 0.3710458 | 0.06371395 | <0.760 | 0.2855325 | 6.011382 | 0.3271216 | 2540.173 | 48.18109 | 13.93393 | 0.2161224 | 0.06357136 | 0.02280021 | 6.345508 | 0.2440503 | 0.09139778 | 0.01488099 | 6.809793 | 1.417767 | <0.008 | 0.001863097
Novit3 | NOV910301 | 45.71733 | 2.304151 | 50364.06 | 273.2509 | <0.008 | 0.001584301 | 422.8659 | 73.20279 | 609915.5 | 11317.5 | 0.03075855 | 0.007869983 | 0.3135993 | 0.04213525 | 0.6112587 | 0.2362848 | 24.0309 | 1.856942 | 2383.088 | 52.91188 | 12.72412 | 0.2094996 | 0.1790978 | 0.0282162 | 35.29917 | 2.737486 | 1.519439 | 0.1519253 | 6816.357 | 2942.817 | 0.03227597 | 0.005899335
Novit3 | NOV910301 | 44.86577 | 1.740076 | 49207.76 | 264.9451 | 0.01564597 | 0.008252606 | 152.107 | 30.76311 | 616824.5 | 13435.31 | 0.04183429 | 0.009148443 | 0.2993381 | 0.04101826 | <0.526 | 0.002714533 | 13.73836 | 1.176127 | 2195.822 | 50.21073 | 12.45617 | 0.2633027 | 0.1213192 | 0.02296235 | 17.30141 | 2.083269 | 0.359081 | 0.07393593 | 58.65784 | 22.51575 | <0.005 | 0.001575793
Novit3 | NOV910301 | 53.16516 | 3.911001 | 62142.98 | 388.8911 | 0.04695705 | 0.01632392 | 73.08402 | 7.558342 | 603311.5 | 39688.8 | 0.04159386 | 0.01051444 | 0.2791118 | 0.0456192 | <0.593 | 0.05317274 | 10.10218 | 0.6149561 | 2167.575 | 145.7247 | 13.45479 | 0.8778979 | 0.09577819 | 0.02346976 | 11.59725 | 0.390852 | 0.2568724 | 0.03206146 | 12.26457 | 1.494509 | <0.005 | 0.002087916
Novit3 | NOV910301 | 47.58325 | 0.6531697 | 49001.95 | 261.8606 | 0.01504498 | 0.008020049 | 105.209 | 14.40354 | 617000.7 | 8917.095 | 0.02244393 | 0.006639872 | 0.2402845 | 0.03640547 | <0.439 | 0.1127563 | 9.684035 | 0.430901 | 2357.125 | 47.1591 | 13.52116 | 0.1768347 | 0.09659051 | 0.02029587 | 13.48608 | 0.7445453 | 0.1468218 | 0.01378042 | 11.45019 | 1.804501 | <0.005 | 2.299719e-05
Novit3 | NOV910301 | 46.41451 | 0.7184144 | 48864.88 | 302.6656 | 0.008401951 | 0.006825274 | 93.01243 | 17.54621 | 617059.6 | 8619.133 | 0.1455447 | 0.0192846 | 0.6937094 | 0.0706491 | 0.5060486 | 0.2415769 | 12.02528 | 0.8707662 | 2279.79 | 45.96063 | 13.21649 | 0.1858478 | 0.1217953 | 0.02596209 | 13.95296 | 0.942478 | 0.9347243 | 0.2672649 | 26.56544 | 11.2633 | 0.004506834 | 0.002461505
Novit3 | NOV910301 | 44.91968 | 1.08763 | 50655.03 | 272.7375 | <0.004 | 0.002593785 | 184.6865 | 38.02148 | 614938.1 | 10891.48 | 0.0319464 | 0.008025932 | 0.2735922 | 0.03935806 | <0.486 | 0.2031923 | 16.2105 | 1.197525 | 2381.066 | 53.23537 | 13.53598 | 0.236559 | 0.1750645 | 0.02772575 | 20.57162 | 1.993805 | 0.5217597 | 0.1023823 | 276.3111 | 145.1459 | <0.005 | 0.002099813
Novit3 | NOV910301 | 52.42642 | 0.7278507 | 50199.98 | 266.2847 | 0.4703898 | 0.04476923 | 76.66394 | 19.6455 | 615742.6 | 8646.889 | 0.0459477 | 0.009473986 | 0.305183 | 0.04092092 | 0.5904216 | 0.2283188 | 10.68743 | 0.496345 | 2367.804 | 45.92779 | 13.60477 | 0.1702245 | 0.1049909 | 0.02123364 | 11.41307 | 0.6521805 | 0.1428404 | 0.01353202 | 21.61903 | 8.631342 | <0.005 | 0.00142362
Novit3 | NOV910301 | 48.34817 | 0.862995 | 50478.12 | 315.8924 | 0.0149186 | 0.009129911 | 102.1615 | 8.425082 | 615438.2 | 9553.887 | 0.0395627 | 0.01017798 | 0.2384709 | 0.04184261 | <0.524 | 0.1899353 | 14.37501 | 0.5758057 | 2359.122 | 47.19478 | 13.38662 | 0.2139562 | 0.09750168 | 0.02352625 | 14.35715 | 0.7194292 | 0.1974844 | 0.02569663 | 11.20566 | 1.301099 | <0.005 | 0.001703244
Novit3 | NOV910301 | 48.65515 | 0.7545981 | 50362.23 | 315.1671 | <0.007 | 0.004400864 | 183.4032 | 22.55326 | 614040.8 | 9894.337 | 0.05294303 | 0.01176113 | 0.3577059 | 0.05122857 | <0.562 | 0.2163803 | 22.52333 | 4.396016 | 2390.026 | 51.30756 | 13.7674 | 0.2293699 | 0.176977 | 0.03172367 | 26.05593 | 4.622712 | 0.4047673 | 0.05845454 | 1796.38 | 309.7856 | 0.03034439 | 0.00644705
Novit3 | NOV910301 | 97.24195 | 35.91639 | 48451.49 | 450.8308 | 0.1357033 | 0.05849996 | 48.18001 | 8.977637 | 617616.7 | 12616.9 | 0.0292772 | 0.01842068 | 0.3748142 | 0.1104578 | <1.692 | 0.004413508 | 12.44608 | 0.6354961 | 2340.229 | 63.24652 | 13.12041 | 0.3242672 | 0.1115589 | 0.0530655 | 14.56864 | 0.9875196 | 0.5036732 | 0.06573382 | 12.72605 | 1.978825 | <0.011 | 9.543126e-05
Novit3 | NOV910301 | 38.72174 | 1.054695 | 52149.99 | 326.3549 | <0.009 | 2.914879e-05 | 472.7381 | 57.03891 | 601911.7 | 16164.91 | 0.09716957 | 0.0159169 | 2.249994 | 0.6858817 | <0.576 | 0.2132312 | 41.44934 | 4.742785 | 2264.336 | 63.52888 | 10.76323 | 0.2510597 | 0.3800205 | 0.06052006 | 61.32504 | 5.778447 | 2.244218 | 0.1544806 | 14486.25 | 3641.197 | 0.04413097 | 0.00778043
Novit3 | NOV910301 | 44.96199 | 2.040502 | 48913.65 | 409.5201 | 0.2978837 | 0.07753139 | 43.70686 | 5.015547 | 617188.3 | 12179.37 | 0.08402121 | 0.02789994 | 0.5552325 | 0.1202005 | <1.329 | 0.002025823 | 7.234498 | 0.5450178 | 2324.668 | 58.42896 | 13.40092 | 0.3003535 | 0.08161126 | 0.04048872 | 7.883401 | 0.5969724 | 0.5670909 | 0.1330957 | 7.268333 | 1.233705 | <0.013 | 0.006230635
Novit3 | NOV910301 | 46.71195 | 1.171507 | 47455.2 | 288.1307 | 0.3678035 | 0.06650755 | 72.87344 | 7.978178 | 618747.6 | 9222.544 | 0.08081277 | 0.02112083 | <0.197 | 0.0548095 | <1.306 | 0.002953988 | 4.041103 | 0.2865594 | 2284.592 | 51.24098 | 13.99558 | 0.2390835 | 0.1191027 | 0.03779542 | 4.529457 | 0.2399008 | 0.3248181 | 0.0495538 | 4.473428 | 0.3399864 | <0.012 | 0.002668803
Novit3 | NOV910301 | 43.26375 | 3.569925 | 57288.94 | 397.8723 | 0.319569 | 0.06911183 | 72.35543 | 13.93419 | 608322.7 | 36365.9 | 0.06581326 | 0.0212349 | <0.191 | 0.04477517 | <1.316 | 0.3621874 | 11.01566 | 0.7280253 | 2307.989 | 122.224 | 13.29567 | 0.8233424 | 0.1566853 | 0.04817712 | 14.35358 | 1.382862 | 0.4986725 | 0.04670652 | 12.19475 | 1.49641 | <0.011 | 1.389948476e-06

## DETECTION LIMIT (PPM)
Sample | Drill Core | 55Mn | 57Fe | 59Co | 65Cu | 66Zn | 69Ga | 72Ge | 77Se | 109Ag | 111Cd | 115In | 118Sn | 121Sb | 205Tl | 208Pb | 209Bi
Novit1 | NOV900402 | 0.0757683 | 1.347676 | 0.01554383 | 0.2479254 | 0.1796766 | 0.006865664 | 0.07576352 | 0.6487169 | 0.037483 | 0.006522764 | 0.001448634 | 0.02480889 | 0.02743077 | 0.005647458 | 0.03894577 | 0.005042625
Novit1 | NOV900402 | 0.07168498 | 1.339595 | 0.004199638 | 0.2237818 | 0.3101986 | 0.007778579 | 0.0750799 | 0.5279981 | 0.04081652 | 0.08525189 | 0.0009224847 | 0.02528619 | 0.01995049 | 0.003960741 | 0.04864962 | 0.006395136
Novit1 | NOV900402 | 0.07673951 | 1.664483 | 0.007289576 | 0.2593466 | 0.3838714 | 0.00809284 | 0.09310014 | 0.6636915 | 0.04596393 | 0.1278177 | 0.00151377 | 0.03539121 | 0.02600165 | 0.004821944 | 0.05840951 | 0.006064201
Novit1 | NOV900402 | 0.06855384 | 1.361149 | 0.008400306 | 0.206584 | 0.3245792 | 0.006697711 | 0.07501044 | 0.5165812 | 0.03867917 | 0.0131177 | 0.001538343 | 0.02682491 | 0.0295264 | 0.003034032 | 0.04026256 | 0.005052905
Novit1 | NOV900402 | 0.06632404 | 1.384653 | 0.003690236 | 0.2119299 | 0.3010459 | 0.00567496 | 0.07037522 | 0.5641115 | 0.04284992 | 0.01242493 | 0.0008286643 | 0.03115812 | 0.0192462 | 0.004055926 | 0.03558286 | 0.00523342
Novit1 | NOV900402 | 0.07640287 | 1.333651 | 0.00178155 | 0.2107703 | 0.2713934 | 0.004596959 | 0.07758286 | 0.5077371 | 0.04936615 | 0.03484849 | 0.003088145 | 0.03298991 | 0.01830048 | 0.00479933 | 0.03447569 | 0.005477084
Novit1 | NOV900402 | 0.07307196 | 1.288287 | 0.003165205 | 0.2040391 | 0.2920756 | 0.005746267 | 0.08375413 | 0.5066485 | 0.04624209 | 0.05983187 | 0.003002315 | 0.0351546 | 0.02221982 | 0.004002685 | 0.03683003 | 0.005149774
Novit1 | NOV900402 | 0.06595318 | 1.372645 | 0.004981061 | 0.2135588 | 0.3072121 | 0.007034385 | 0.07690732 | 0.5740335 | 0.04584017 | 0.04957587 | 0.001429472 | 0.03278165 | 0.02609748 | 0.004310714 | 0.05024419 | 0.004451277
Novit1 | NOV900402 | 0.07913091 | 1.577612 | 0.008039605 | 0.2393843 | 0.3109702 | 0.00837265 | 0.08553945 | 0.6731421 | 0.05269788 | 0.0557584 | 0.002198086 | 0.03572522 | 0.02094989 | 0.004668477 | 0.05663944 | 0.005300881
Novit1 | NOV900402 | 0.0687068 | 1.392092 | 0.007527975 | 0.2203384 | 0.2874312 | 0.006952899 | 0.07479255 | 0.6202357 | 0.04734395 | 0.06782342 | 0.0008592661 | 0.02975848 | 0.02045699 | 0.004334663 | 0.03575566 | 0.004880507
Novit1 | NOV900402 | 0.06512586 | 1.323573 | 0.005403149 | 0.2006834 | 0.2785141 | 0.007368008 | 0.07035897 | 0.5510926 | 0.04554167 | 0.03812806 | 0.0003953489 | 0.02763379 | 0.0203189 | 0.004861817 | 0.04238927 | 0.005036429
Novit1 | NOV900402 | 0.09593442 | 1.893889 | 0.008631651 | 0.2922349 | 0.3139533 | 0.01116937 | 0.1067679 | 0.8009908 | 0.05824104 | 0.02398698 | 0.0009316191 | 0.03764838 | 0.02804241 | 0.006673095 | 0.0514239 | 0.006532372
Novit1 | NOV900402 | 0.06884851 | 1.473474 | 0.01159204 | 0.2110789 | 0.2897 | 0.008417892 | 0.07757159 | 0.5609788 | 0.04405522 | 0.008432153 | 0.000636819 | 0.03120937 | 0.01875957 | 0.003837761 | 0.0406433 | 0.005313549
Novit1 | NOV900402 | 0.07365934 | 1.867189 | 0.01662765 | 0.2170112 | 0.3164625 | 0.00651546 | 0.07405973 | 0.5483753 | 0.04843364 | 0.0100084 | 0.0008214061 | 0.03489393 | 0.0226525 | 0.004050114 | 0.03675761 | 0.004740009
Novit1 | NOV900402 | 0.07160462 | 1.165074 | 0.003857162 | 0.2229346 | 0.2678468 | 0.008388606 | 0.07243995 | 0.7993014 | 0.04708257 | 0.1363976 | 0.002063513 | 0.02833974 | 0.02048573 | 0.005278208 | 0.03975335 | 0.005269227
Novit1 | NOV900402 | 0.08240266 | 1.830586 | 0.004365697 | 0.2465631 | 0.3779933 | 0.008087386 | 0.0816727 | 0.9357821 | 0.05830814 | 0.01264032 | 0.008365125 | 0.03414932 | 0.02640652 | 0.00561335 | 0.04491837 | 0.005315886
Novit1 | NOV900402 | 0.07930504 | 1.986664 | 0.003223194 | 0.2137622 | 0.3469501 | 0.005730285 | 0.07931814 | 0.7173895 | 0.06280237 | 0.01003725 | 0.0008959264 | 0.02991853 | 0.02490369 | 0.004701265 | 0.04764971 | 0.005797848
Novit1 | NOV900402 | 0.07608983 | 1.401556 | 0.001795224988 | 0.210813 | 0.2848468 | 0.005650274 | 0.08469529 | 0.696999 | 0.05930552 | 0.05346327 | 0.00319341 | 0.02659371 | 0.01677115 | 0.004462918 | 0.04166178 | 0.005175732
Novit1 | NOV900402 | 0.08128775 | 1.485979 | 0.004211874 | 0.2407684 | 0.3183817 | 0.006970407 | 0.0874814 | 0.874774 | 0.04877099 | 0.1233335 | 0.005210905 | 0.02819857 | 0.01908651 | 0.00456862 | 0.03701334 | 0.005332609
Novit1 | NOV900402 | 0.07419069 | 1.390706 | 0.005309145 | 0.2094298 | 0.3709279 | 0.007657608 | 0.07320536 | 0.754193 | 0.04492478 | 0.1006163 | 0.001668842 | 0.03046259 | 0.02198571 | 0.005138501 | 0.0367721 | 0.005115416
Novit1 | NOV900402 | 0.08804226 | 1.519876 | 0.006444489 | 0.2601454 | 0.4387944 | 0.006041406 | 0.09239278 | 0.8337927 | 0.05560478 | 0.05264929 | 0.0008020076 | 0.03821212 | 0.02440824 | 0.006420492 | 0.04749905 | 0.00622703
Novit1 | NOV900402 | 0.06957931 | 1.281612 | 0.006377375 | 0.2317988 | 0.3254663 | 0.006298931 | 0.08533946 | 0.6447646 | 0.04398246 | 0.06804359 | 0.002139352 | 0.03289946 | 0.02147199 | 0.004201365 | 0.04249434 | 0.005163619
Novit1 | NOV900402 | 0.07321149 | 1.377329 | 0.005865823 | 0.2268312 | 0.2478208 | 0.006519405 | 0.08111584 | 0.5830983 | 0.04478258 | 0.02592698 | 0.0003103701 | 0.03018059 | 0.01851001 | 0.004424011 | 0.04106572 | 0.004658139
Novit1 | NOV900402 | 0.06835207 | 1.409282 | 0.003264641 | 0.2285085 | 0.3546691 | 0.007473439 | 0.08405819 | 0.6234647 | 0.04529801 | 0.02667592 | 0.002685424 | 0.03332465 | 0.02287386 | 0.004382545 | 0.04640264 | 0.004884399
Novit1 | NOV900402 | 0.07224282 | 1.471591 | 0.004248782 | 0.2162313 | 0.3874643 | 0.007108921 | 0.0807994 | 0.6382994 | 0.04869297 | 0.0673617 | 0.0009770545 | 0.03203236 | 0.02307483 | 0.004349338 | 0.04460665 | 0.004845379
Novit1 | NOV900402 | 0.06980143 | 1.548861 | 0.01014916 | 0.225451 | 0.3319359 | 0.006175921 | 0.07373815 | 0.5732558 | 0.04650589 | 0.07163156 | 0.00140883 | 0.02579408 | 0.02000587 | 0.003735561 | 0.04743709 | 0.005047467
Novit1 | NOV900402 | 0.08361741 | 1.816032 | 0.02218153 | 0.2251988 | 0.3206038 | 0.007261408 | 0.08020348 | 0.6828726 | 0.04306155 | 0.01173742 | 0.002048333 | 0.02715029 | 0.02221808 | 0.003955965 | 0.04942866 | 0.006109464
Novit1 | NOV900402 | 0.09178216 | 1.550051 | 0.005702674 | 0.227059 | 0.3573822 | 0.007648131 | 0.08730556 | 0.7194938 | 0.04594191 | 0.02848275 | 0.001409648 | 0.03014793 | 0.01990755 | 0.003972537 | 0.04047486 | 0.005277255
Novit1 | NOV900402 | 0.0840533 | 1.342355 | 0.005296731 | 0.2038005 | 0.3863405 | 0.00604612 | 0.07589809 | 0.587369 | 0.04419772 | 0.05477767 | 0.001517991 | 0.02729122 | 0.02151402 | 0.003381852 | 0.04072332 | 0.005839517
Novit1 | NOV900402 | 0.0687167 | 1.334034 | 0.004628045 | 0.1762282 | 0.3899784 | 0.006152778 | 0.07620685 | 0.6530758 | 0.04141733 | 0.03917585 | 0.001149438 | 0.03141162 | 0.01930154 | 0.003971366 | 0.03987136 | 0.005380065
Novit1 | NOV900402 | 0.07245741 | 1.37239 | 0.005222798 | 0.2194705 | 0.3878785 | 0.007645903 | 0.07804646 | 0.568064 | 0.0502014 | 0.02898484 | 0.001344797 | 0.0341455 | 0.02220564 | 0.003922615 | 0.04594464 | 0.005753933
Novit1 | NOV900402 | 0.07372071 | 1.568225 | 0.005105108 | 0.2162855 | 0.342224 | 0.00692234 | 0.0739888 | 0.5187799 | 0.04624618 | 0.02041394 | 0.0008614548 | 0.02836752 | 0.02141245 | 0.003492749 | 0.04340623 | 0.005113413
Novit1 | NOV900402 | 0.0708283 | 1.807121 | 0.006468097 | 0.1770825 | 0.3086242 | 0.006715925 | 0.07350991 | 0.5114273 | 0.04432643 | 0.02894117 | 0.0007858885 | 0.02731334 | 0.01966236 | 0.003409228 | 0.04067578 | 0.003877207
Novit1 | NOV900402 | 0.09423369 | 1.486186 | 0.002919732 | 0.2608028 | 0.3106281 | 0.007789889 | 0.1017706 | 0.6825652 | 0.05151845 | 0.02537867 | 0.0005354878 | 0.03665944 | 0.02844513 | 0.005191438 | 0.04608114 | 0.005976189
Novit1 | NOV900402 | 0.06296851 | 1.471641 | 0.005028914 | 0.1700271 | 0.3582268 | 0.007473521 | 0.07631088 | 0.4808858 | 0.04453226 | 0.04060013 | 0.001337459 | 0.02440013 | 0.0199992 | 0.00300814 | 0.03715526 | 0.005033696
Novit1 | NOV900402 | 0.07726606 | 1.318395 | 0.004592607 | 0.227449 | 0.3727443 | 0.007573656 | 0.0675708 | 0.578101 | 0.04653909 | 0.203782 | 0.001146533 | 0.02380823 | 0.02331331 | 0.0032261 | 0.05289553 | 0.004523023
Novit1 | NOV900402 | 0.06175915 | 1.363011 | 0.01406619 | 0.2217351 | 0.3752726 | 0.006331572 | 0.07181817 | 0.7035154 | 0.04233224 | 0.02476707 | 0.002583628 | 0.02765006 | 0.02235235 | 0.004578376 | 0.05810236 | 0.00563141
Novit1 | NOV900402 | 0.05804654 | 1.365181 | 0.00836531 | 0.2087069 | 0.4183588 | 0.006525898 | 0.08068042 | 0.6879068 | 0.042457 | 0.04117146 | 0.002950157 | 0.030697 | 0.01786563 | 0.005498393 | 0.05319314 | 0.005200743
Novit1 | NOV900402 | 0.07366808 | 1.430472 | 0.0102481 | 0.228961 | 0.4745224 | 0.008338272 | 0.09604975 | 0.7938449 | 0.04612359 | 0.1121218 | 0.005113364 | 0.02899123 | 0.0248702 | 0.006724594 | 0.06615892 | 0.005696082
Novit1 | NOV900402 | 0.07644202 | 1.55133 | 0.007104157 | 0.2348979 | 0.4102854 | 0.008446783 | 0.09768122 | 0.8173564 | 0.05118815 | 0.170969 | 0.003800409 | 0.02949387 | 0.02274746 | 0.005425367 | 0.05521925 | 0.006132695
Novit1 | NOV900402 | 0.07831648 | 1.542655 | 0.008838195 | 0.2148216 | 0.4145321 | 0.007288268 | 0.08250779 | 0.6532043 | 0.04438458 | 0.1306487 | 0.001082239 | 0.02659053 | 0.01919509 | 0.004361726 | 0.04830274 | 0.006073275
Novit1 | NOV900402 | 0.0784149 | 1.270215 | 0.01076601 | 0.2075754 | 0.4352768 | 0.007199604 | 0.07790952 | 0.581209 | 0.04185752 | 0.1203879 | 0.001711191 | 0.02668851 | 0.01869887 | 0.004941261 | 0.04774919 | 0.005672249
Novit1 | NOV900402 | 0.08184967 | 1.634061 | 0.007026942 | 0.2314659 | 0.4560699 | 0.009443418 | 0.09045689 | 0.7030464 | 0.0459056 | 0.1330596 | 0.002280114 | 0.02918486 | 0.02158365 | 0.006265892 | 0.06039996 | 0.004837419
Novit1 | NOV900402 | 0.06494738 | 1.219741 | 0.006692626 | 0.196101 | 0.2300139 | 0.00564431 | 0.08046663 | 0.6295933 | 0.04380661 | 0.03672027 | 0.000718385 | 0.03149197 | 0.01726956 | 0.004663738 | 0.03466381 | 0.005095185
Novit1 | NOV900402 | 0.09645514 | 1.995551 | 0.004899628 | 0.2405283 | 0.4197677 | 0.0111343 | 0.08549455 | 0.6339535 | 0.04337626 | 0.07320913 | 0.002849735 | 0.03067661 | 0.02858978 | 0.004866903 | 0.1068522 | 0.007607866
Novit1 | NOV900402 | 0.05163729 | 2.461324 | 0.003884945 | 0.1456339 | 0.2116429 | 0.004533994 | 0.05820071 | 0.6230248 | 0.03577297 | 0.02761079 | 0.0007922683 | 0.01991846 | 0.01105202 | 0.002688249 | 0.03086866 | 0.002400743
Novit1 | NOV900402 | 0.06713286 | 3.158007 | 0.003784464 | 0.1474592 | 0.2308213 | 0.005228887 | 0.06085527 | 0.6420716 | 0.03350308 | 0.1227105 | 0.001382641 | 0.02144176 | 0.01314504 | 0.00375991 | 0.03843728 | 0.003174962
Novit1 | NOV900402 | 0.07132953 | 1.316973 | 0.003842586 | 0.1791979 | 0.2391299 | 0.005340939 | 0.06055925 | 0.6568499 | 0.03214748 | 0.1671934 | 0.0009573306 | 0.02186559 | 0.01421559 | 0.00369088 | 0.03624141 | 0.00357143
Novit1 | NOV900402 | 0.05596017 | 0.9960897 | 0.003303406 | 0.1552773 | 0.2055946 | 0.00545914 | 0.05389632 | 0.6252721 | 0.03091495 | 0.06001002 | 0.0003919914 | 0.01837892 | 0.01353918 | 0.003170498 | 0.02677669 | 0.003115267
Novit1 | NOV900402 | 0.05005801 | 0.8791465 | 0.002778059 | 0.1529805 | 0.2246467 | 0.005385403 | 0.04971268 | 0.6745074 | 0.02943243 | 0.072587 | 0.0004837552 | 0.01930442 | 0.0138875 | 0.003152077 | 0.02672187 | 0.003709079
Novit1 | NOV900402 | 0.04433572 | 1.458961 | 0.01556502 | 0.1325024 | 0.2080176 | 0.005009813 | 0.0541829 | 0.6298213 | 0.02899858 | 0.07191554 | 0.002826335 | 0.01556297 | 0.01430084 | 0.004822301 | 0.02972414 | 0.003552534
Novit1 | NOV900402 | 0.04912299 | 1.317675 | 0.003599576 | 0.1397075 | 0.2356233 | 0.005755751 | 0.05171001 | 0.5970322 | 0.02960529 | 0.04648424 | 0.002098392 | 0.01562834 | 0.01643288 | 0.004765996 | 0.02728396 | 0.00405057
Novit1 | NOV900402 | 0.04894631 | 1.584786 | 0.003495097 | 0.137819 | 0.2448092 | 0.005493643 | 0.0551542 | 0.5908987 | 0.03267602 | 0.06270769 | 0.00113401 | 0.01639442 | 0.01609451 | 0.003755581 | 0.02516451 | 0.004156786
Novit1 | NOV900402 | 0.04959854 | 0.9855418 | 0.005213805 | 0.1342287 | 0.2259614 | 0.005213386 | 0.06054461 | 0.636311 | 0.02755588 | 0.05163349 | 0.0003582662 | 0.01530592 | 0.01650193 | 0.004405035 | 0.02592063 | 0.003685009
Novit1 | NOV900402 | 0.06634904 | 1.327617 | 0.009643441 | 0.2054647 | 0.2479741 | 0.006724725 | 0.07256033 | 0.5743186 | 0.04501339 | 0.04793279 | 0.000567092 | 0.03107242 | 0.0169825 | 0.005106006 | 0.03585885 | 0.005423468
Novit1 | NOV900402 | 0.04870537 | 0.9761358 | 0.003269763 | 0.1331989 | 0.2490304 | 0.005120098 | 0.05874834 | 0.5168781 | 0.0266638 | 0.08129169 | 0.0006817337 | 0.01602447 | 0.01523631 | 0.004291292 | 0.0264353 | 0.003977
Novit1 | NOV900402 | 0.04730635 | 0.8699409 | 0.002338895 | 0.1275079 | 0.3524879 | 0.004560407 | 0.0553003 | 0.5720756 | 0.02866047 | 0.05638035 | 0.0009542758 | 0.01669443 | 0.01751305 | 0.004578178 | 0.0297168 | 0.004090818
Novit1 | NOV900402 | 0.04640284 | 0.9009543 | 0.004415045 | 0.1457053 | 0.3944281 | 0.005537524 | 0.0532699 | 0.6851323 | 0.02835946 | 0.06440959 | 0.0008055572 | 0.01772433 | 0.01590355 | 0.003705762 | 0.03212768 | 0.003914344
Novit1 | NOV900402 | 0.04620837 | 0.8732786 | 0.007129204 | 0.1599589 | 0.2790864 | 0.005864023 | 0.05462251 | 0.5322034 | 0.02944111 | 0.08616303 | 0.0002921553 | 0.01811552 | 0.01671336 | 0.003606876 | 0.02960231 | 0.003619742
Novit1 | NOV900402 | 0.05898618 | 0.9356116 | 0.008467555 | 0.1664593 | 0.278476 | 0.007400619 | 0.060167 | 0.640818 | 0.03175857 | 0.0604885 | 0.0005621068 | 0.01936228 | 0.0128717 | 0.003274476 | 0.03056958 | 0.00406465
Novit1 | NOV900402 | 0.06158677 | 0.9801601 | 0.006721938 | 0.1479727 | 0.2807067 | 0.005835916 | 0.06555591 | 0.5303322 | 0.02904174 | 0.03484036 | 0.0008368933 | 0.016755 | 0.01341672 | 0.00345769 | 0.02713389 | 0.003431341
Novit1 | NOV900402 | 0.06531824 | 1.318843 | 0.005364842 | 0.2254446 | 0.2766823 | 0.00806644 | 0.07972467 | 0.5469999 | 0.04275402 | 0.01414553 | 0.001100114 | 0.02526321 | 0.01736167 | 0.004011697 | 0.03984908 | 0.005110794
Novit1 | NOV900402 | 0.05818818 | 1.435988 | 0.005877626 | 0.200538 | 0.2951564 | 0.006695993 | 0.08143317 | 0.6013047 | 0.04499187 | 0.01499162 | 0.001397698 | 0.02555783 | 0.01942704 | 0.002949977 | 0.04099392 | 0.005397403
Novit1 | NOV900402 | 0.06212531 | 1.505929 | 0.00696521 | 0.199129 | 0.2976462 | 0.007835936 | 0.07666435 | 0.5320825 | 0.0412537 | 0.04571246 | 0.0007359608 | 0.02404857 | 0.01907973 | 0.00319184 | 0.03904383 | 0.006241995
Novit2 | NOV910301 | 0.08151839 | 2.041157 | 0.008373037 | 0.215937 | 0.33181 | 0.007413333 | 0.06827866 | 0.6934935 | 0.03992836 | 0.0480238 | 0.002175335 | 0.02724268 | 0.02236979 | 0.005558997 | 0.06192324 | 0.005200986
Novit2 | NOV910301 | 0.07559145 | 1.482231 | 0.003090882 | 0.2157984 | 0.4054158 | 0.008150314 | 0.07203226 | 0.7169477 | 0.04304512 | 0.1033426 | 0.004012869 | 0.02083302 | 0.02252401 | 0.004257798 | 0.04898069 | 0.004652491
Novit2 | NOV910301 | 0.2302756 | 3.877613 | 0.00873578 | 0.593822 | 0.7210911 | 0.0196072 | 0.2035417 | 1.392184 | 0.1367146 | 0.5707572 | 0.002560412 | 0.06224562 | 0.04826157 | 0.01175846 | 0.1545806 | 0.01392371
Novit2 | NOV910301 | 0.1504992 | 2.959112 | 0.005086829 | 0.4335497 | 0.5729982 | 0.01852951 | 0.1783819 | 1.589221 | 0.09847651 | 0.1549235 | 0.003050005 | 0.05068021 | 0.05157358 | 0.008408437 | 0.1173217 | 0.01171991
Novit2 | NOV910301 | 0.2035465 | 7.188964 | 0.01790234 | 0.51456 | 0.9310273 | 0.01594405 | 0.2230469 | 1.73391 | 0.1331289 | 0.4010478 | 0.002481308 | 0.07878994 | 0.05479505 | 0.01016742 | 0.1107787 | 0.01317124
Novit2 | NOV910301 | 0.06177377 | 1.664731 | 0.00772393 | 0.2192813 | 0.3583494 | 0.006970736 | 0.08802556 | 0.6230082 | 0.04375067 | 0.03942847 | 0.001147107 | 0.0299591 | 0.01873189 | 0.004253395 | 0.03765283 | 0.004496963
Novit2 | NOV910301 | 0.07188972 | 1.711935 | 0.007624522 | 0.2010815 | 0.3485572 | 0.007544502 | 0.07890131 | 0.6363856 | 0.03781367 | 0.01272133 | 0.0006524715 | 0.03064854 | 0.02142964 | 0.004784359 | 0.04063187 | 0.004948407
Novit2 | NOV910301 | 0.07762596 | 1.670148 | 0.006199686 | 0.1954167 | 0.3373442 | 0.007164741 | 0.07303609 | 0.6685627 | 0.03777145 | 0.0947363 | 0.0007992798 | 0.02676582 | 0.01894663 | 0.004353438 | 0.04065421 | 0.004706086
Novit2 | NOV910301 | 0.07875358 | 1.533392 | 0.005832959 | 0.214878 | 0.2760709 | 0.006707688 | 0.08209198 | 0.881739 | 0.04605876 | 0.05643264 | 0.002907641 | 0.02964991 | 0.01638309 | 0.006298271 | 0.04138093 | 0.005472323
Novit2 | NOV910301 | 0.07826126 | 2.236959 | 0.005734241 | 0.2117017 | 0.3724695 | 0.006828747 | 0.08506547 | 0.7788295 | 0.04751643 | 0.0146121 | 0.001913866 | 0.02783615 | 0.01807176 | 0.005562729 | 0.04153927 | 0.005367121
Novit2 | NOV910301 | 0.08232507 | 2.459708 | 0.003331578 | 0.2336361 | 0.3891491 | 0.007414803 | 0.09653141 | 0.781087 | 0.0518248 | 0.01510655 | 0.001606303 | 0.03144966 | 0.02112182 | 0.006548293 | 0.04330515 | 0.005642182
Novit2 | NOV910301 | 0.07536212 | 1.708562 | 0.005171013 | 0.2440938 | 0.3772537 | 0.006479834 | 0.1006578 | 0.774218 | 0.0502727 | 0.0184437 | 0.003258371 | 0.03976566 | 0.02311202 | 0.008817279 | 0.04401891 | 0.006292565
Novit2 | NOV910301 | 0.07904971 | 1.396174 | 0.006358738 | 0.2157194 | 0.3662354 | 0.00638918 | 0.09064878 | 0.8778148 | 0.04084132 | 0.09861224 | 0.003886633 | 0.02899619 | 0.01865148 | 0.006335951 | 0.0428617 | 0.006484177
Novit2p2 | NOV910301 | 0.2655313 | 3.317523 | 0.01390951 | 0.5796931 | 2.139597 | 0.02075756 | 0.1946352 | 1.363275 | 0.1396599 | 0.3028817 | 0.002475631 | 0.07041142 | 0.0576191 | 0.01133228 | 0.1202351 | 0.01280901
Novit2p2 | NOV910301 | 0.182539 | 2.981558 | 0.01280094 | 0.4655669 | 0.6193488 | 0.01784017 | 0.1681789 | 1.735004 | 0.1081022 | 0.3035866 | 0.005353471 | 0.07574419 | 0.05657069 | 0.0153104 | 0.1171471 | 0.0107621
Novit2p2 | NOV910301 | 0.2405178 | 5.810332 | 0.01181765 | 0.5773686 | 0.8427319 | 0.01970894 | 0.2475993 | 1.651939 | 0.1172108 | 0.2534099 | 0.008643792 | 0.07399166 | 0.0720591 | 0.01591908 | 0.1207553 | 0.01472683
Novit2p2 | NOV910301 | 0.1691158 | 4.527845 | 0.01737132 | 0.5024736 | 2.435315 | 0.01164402 | 0.1781098 | 1.31417 | 0.09644361 | 0.365393 | 0.002638401 | 0.05131176 | 0.04138644 | 0.01035101 | 0.09234299 | 0.01086275
Novit2p2 | NOV910301 | 0.1879399 | 3.628484 | 0.01969151 | 0.4896681 | 25.48678 | 0.02101021 | 0.1959859 | 1.602897 | 0.09988203 | 0.2301009 | 0.003554528 | 0.06169788 | 0.05094332 | 0.01160375 | 0.121867 | 0.01282352
Novit2p2 | NOV910301 | 0.2422978 | 5.314326 | 0.02675408 | 0.6339265 | 27.83834 | 0.03005159 | 0.2067009 | 1.785833 | 0.12432 | 0.3549126 | 0.004902679 | 0.0768016 | 0.0530189 | 0.01327411 | 0.1452514 | 0.01559412
Novit2p2 | NOV910301 | 0.1921588 | 4.611334 | 0.01012798 | 0.5576242 | 0.7239883 | 0.01956001 | 0.1706509 | 1.595602 | 0.1021311 | 0.1808162 | 0.002480821 | 0.05943197 | 0.04184333 | 0.01227373 | 0.1208911 | 0.012165
Novit2p2 | NOV910301 | 0.1726272 | 4.583944 | 0.01835 | 0.4117868 | 0.756188 | 0.01682484 | 0.1981997 | 1.234052 | 0.1176556 | 0.1648268 | 0.007203909 | 0.06240307 | 0.05813007 | 0.01278439 | 0.106415 | 0.013179
Novit2p2 | NOV910301 | 0.1625657 | 4.635555 | 0.02329262 | 0.4386167 | 0.8189193 | 0.01898741 | 0.2165976 | 1.180047 | 0.1174247 | 0.1573703 | 0.003646653 | 0.05584245 | 0.06072775 | 0.01038913 | 0.0979475 | 0.01467001
Novit2p2 | NOV910301 | 0.1683712 | 4.264225 | 0.0118595 | 0.4743651 | 0.6660097 | 0.01651006 | 0.1779516 | 1.262655 | 0.1060802 | 0.2219455 | 0.004655982 | 0.06759191 | 0.05011291 | 0.00956408 | 0.07723981 | 0.008648455
Novit2p2 | NOV910301 | 0.1512924 | 5.14702 | 0.01260338 | 0.4650872 | 0.7103065 | 0.01622697 | 0.1728211 | 1.22639 | 0.09333202 | 0.08891158 | 0.006796955 | 0.05880456 | 0.04818442 | 0.008430763 | 0.09748549 | 0.01185076
Novit2p2 | NOV910301 | 0.2290073 | 6.179753 | 0.01691927 | 0.557564 | 0.9014967 | 0.02187411 | 0.2115251 | 1.373546 | 0.1248132 | 0.08063692 | 0.008551094 | 0.07226737 | 0.05705935 | 0.01041898 | 0.1482849 | 0.01812976
Novit3 | NOV910301 | 0.1963214 | 7.111848 | 0.02162429 | 0.6139579 | 0.9893947 | 0.02863263 | 0.260627 | 1.885473 | 0.143808 | 0.1145391 | 0.003393091 | 0.07840649 | 0.08250878 | 0.01374855 | 0.1268426 | 0.0230454
Novit3 | NOV910301 | 0.1890927 | 3.003008 | 0.01440536 | 0.430154 | 0.7101942 | 0.01781386 | 0.1732444 | 1.215887 | 0.09445428 | 0.2425593 | 0.002582588 | 0.05506992 | 0.04774954 | 0.01035898 | 0.1017879 | 0.01193887
Novit3 | NOV910301 | 0.16517 | 4.084785 | 0.01111063 | 0.4309805 | 0.6435395 | 0.01812727 | 0.1895635 | 1.675621 | 0.1109131 | 0.2961105 | 0.005452717 | 0.05257099 | 0.05336168 | 0.01379725 | 0.08172555 | 0.01102513
Novit3 | NOV910301 | 0.2085303 | 3.799421 | 0.01849595 | 0.4524274 | 0.6523335 | 0.01971223 | 0.2103137 | 1.837839 | 0.1056691 | 0.4807106 | 0.00265952 | 0.07949223 | 0.06545409 | 0.01245547 | 0.1036466 | 0.0127059
Novit3 | NOV910301 | 0.1547192 | 3.663871 | 0.01245417 | 0.4569652 | 0.6069831 | 0.01633503 | 0.1695691 | 1.317208 | 0.104248 | 0.1041684 | 0.006339627 | 0.05467624 | 0.0507595 | 0.0120533 | 0.09875902 | 0.01204034
Novit3 | NOV910301 | 0.1760922 | 3.116129 | 0.009168236 | 0.4347938 | 0.6457876 | 0.01916587 | 0.1674257 | 1.546776 | 0.1045498 | 0.2234143 | 0.007244827 | 0.06388584 | 0.060675 | 0.01144059 | 0.1077483 | 0.01217097
Novit3 | NOV910301 | 0.1745331 | 3.990825 | 0.01044678 | 0.3888388 | 0.6361354 | 0.01535936 | 0.1859335 | 1.767764 | 0.1146607 | 0.2383376 | 0.008109557 | 0.05288132 | 0.04891248 | 0.009128063 | 0.0939677 | 0.01270781
Novit3 | NOV910301 | 0.2585242 | 7.846035 | 0.0145106 | 0.7113972 | 1.007628 | 0.026127 | 0.2807165 | 2.123836 | 0.1585345 | 0.4166984 | 0.006456372 | 0.1008189 | 0.07079915 | 0.01397482 | 0.1460245 | 0.01897022
Novit3 | NOV910301 | 0.156443 | 4.675531 | 0.01702043 | 0.4428065 | 0.685402 | 0.01032588 | 0.1672713 | 1.438081 | 0.1109453 | 0.1695583 | 0.00109496 | 0.05505588 | 0.05057661 | 0.01086068 | 0.09016158 | 0.0126361
Novit3 | NOV910301 | 0.06873977 | 1.718508 | 0.009776802 | 0.2197945 | 0.3393932 | 0.007804386 | 0.06771791 | 0.6153888 | 0.04348179 | 0.08736387 | 0.0008410185 | 0.02743766 | 0.02491382 | 0.004255392 | 0.05007263 | 0.00498376
Novit3 | NOV910301 | 0.07848434 | 1.785719 | 0.0068727 | 0.2644985 | 0.3062782 | 0.007680842 | 0.07661988 | 0.5780739 | 0.04106426 | 0.1863165 | 0.002588813 | 0.02498244 | 0.02507647 | 0.004447295 | 0.06045264 | 0.005245951
Novit3 | NOV910301 | 0.08983352 | 1.415168 | 0.006884857 | 0.2783073 | 0.4099105 | 0.008998873 | 0.07909203 | 0.6934442 | 0.05470391 | 0.03910966 | 0.002178507 | 0.02737246 | 0.02781414 | 0.00610324 | 0.06944733 | 0.006640791
Novit3 | NOV910301 | 0.07865211 | 1.689086 | 0.004191414 | 0.2138111 | 0.446261 | 0.007384772 | 0.08577824 | 0.7277847 | 0.05135576 | 0.04463305 | 0.002250246 | 0.02630848 | 0.02076959 | 0.004455107 | 0.03883499 | 0.005376471
Novit3 | NOV910301 | 0.08435443 | 2.124468 | 0.007536829 | 0.2125844 | 0.3715284 | 0.00731448 | 0.08254855 | 0.5840796 | 0.04064075 | 0.07943311 | 0.00239079 | 0.0245536 | 0.02297943 | 0.003218806 | 0.03721399 | 0.00502095
Novit3 | NOV910301 | 0.0859062 | 1.915458 | 0.008693211 | 0.2315612 | 0.3235856 | 0.007679469 | 0.07698885 | 0.4774891 | 0.0424923 | 0.1244826 | 0.001252394 | 0.02442151 | 0.02056885 | 0.005500805 | 0.03854336 | 0.005466782
Novit3 | NOV910301 | 0.0769522 | 1.622449 | 0.006242334 | 0.2275222 | 0.3557798 | 0.006946933 | 0.07930031 | 0.5336326 | 0.04163515 | 0.1902856 | 0.002118696 | 0.02193773 | 0.01974059 | 0.005850912 | 0.05147069 | 0.006007574
Novit3 | NOV910301 | 0.09001385 | 2.512037 | 0.004498413 | 0.2454427 | 0.4160557 | 0.009481414 | 0.09729958 | 0.7292323 | 0.05087654 | 0.2755127 | 0.005230425 | 0.02800968 | 0.02652624 | 0.005105771 | 0.06696457 | 0.005356078
Novit3 | NOV910301 | 0.1445713 | 4.172581 | 0.005543408 | 0.4530074 | 0.665903 | 0.01704621 | 0.1736959 | 1.313252 | 0.1120979 | 0.3265878 | 0.004631448 | 0.06860842 | 0.04646009 | 0.007524511 | 0.1016481 | 0.01163684
Novit3 | NOV910301 | 0.1096255 | 2.003493 | 0.00748185 | 0.3105144 | 0.3586654 | 0.01065404 | 0.1059137 | 0.7602289 | 0.05204497 | 0.1622415 | 0.006301728 | 0.02901218 | 0.02902463 | 0.004183018 | 0.05684487 | 0.007787302
Novit3 | NOV910301 | 0.07755743 | 1.652963 | 0.00783927 | 0.234037 | 0.3168421 | 0.007462279 | 0.08077365 | 0.5071519 | 0.0426386 | 0.09558728 | 0.0009363308 | 0.02027991 | 0.02318336 | 0.003205042 | 0.05104031 | 0.006229734
Novit3 | NOV910301 | 0.06586848 | 2.384899 | 0.003541248 | 0.2023093 | 0.4257446 | 0.008067883 | 0.07272273 | 0.5260795 | 0.05164251 | 0.07455364 | 0.001538425 | 0.02369298 | 0.02641293 | 0.00365302 | 0.05667316 | 0.004736355
Novit3 | NOV910301 | 0.07437704 | 1.988369 | 0.005403596 | 0.2118654 | 0.4463387 | 0.00888142 | 0.07631136 | 0.5932434 | 0.05010838 | 0.1265496 | 0.004621886 | 0.02831134 | 0.02357153 | 0.005364403 | 0.05068703 | 0.004532852
Novit3 | NOV910301 | 0.07856226 | 2.084311 | 0.005525756 | 0.2131078 | 0.3608133 | 0.00673364 | 0.06892701 | 0.4390126 | 0.04095029 | 0.2014818 | 0.007678598 | 0.02553873 | 0.01773079 | 0.004253718 | 0.04129951 | 0.004923811
Novit3 | NOV910301 | 0.07708934 | 2.710249 | 0.005418805 | 0.2288879 | 0.3725593 | 0.008668406 | 0.06999929 | 0.4900642 | 0.04803581 | 0.1997449 | 0.003810336 | 0.02164012 | 0.02152669 | 0.004531754 | 0.04280318 | 0.004256445
Novit3 | NOV910301 | 0.07497402 | 1.469512 | 0.004430737 | 0.2044865 | 0.3686847 | 0.007451336 | 0.07583008 | 0.4855062 | 0.04571862 | 0.1977022 | 0.002133512 | 0.02080124 | 0.02284308 | 0.004740218 | 0.04134211 | 0.004963797
Novit3 | NOV910301 | 0.08160755 | 1.545306 | 0.006023934 | 0.2195365 | 0.3749393 | 0.006239132 | 0.08241397 | 0.486942 | 0.04659169 | 0.2608805 | 0.001763967 | 0.02342461 | 0.02118987 | 0.004222436 | 0.04254481 | 0.004680108
Novit3 | NOV910301 | 0.09479977 | 2.181265 | 0.004587614 | 0.2134655 | 2.616907 | 0.006181712 | 0.08088976 | 0.5236484 | 0.04872066 | 0.1780447 | 0.002368001 | 0.02493253 | 0.02118372 | 0.003915184 | 0.04981421 | 0.004864516
Novit3 | NOV910301 | 0.08598526 | 2.897561 | 0.007204133 | 0.202167 | 2.679056 | 0.007879068 | 0.07553714 | 0.5620062 | 0.044103 | 0.1696027 | 0.003056684 | 0.02567907 | 0.02587335 | 0.003406949 | 0.05450485 | 0.004520887
Novit3 | NOV910301 | 0.2172128 | 5.399717 | 0.004262627 | 0.5540432 | 0.9066718 | 0.02178444 | 0.203581 | 1.692267 | 0.1406055 | 0.1148077 | 0.001474033 | 0.08361245 | 0.06004537 | 0.01077043 | 0.1066329 | 0.01061899
Novit3 | NOV910301 | 0.07754754 | 2.170677 | 0.009076569 | 0.2205613 | 0.3486476 | 0.00885225 | 0.0741475 | 0.5763185 | 0.04155058 | 0.241766 | 0.00274897 | 0.02352889 | 0.02309699 | 0.003535227 | 0.05680136 | 0.00520127
Novit3 | NOV910301 | 0.2390094 | 3.843016 | 0.005816139 | 0.4946787 | 0.813805 | 0.0184391 | 0.2190791 | 1.328864 | 0.1154017 | 0.1043377 | 0.004636717 | 0.0646779 | 0.05691143 | 0.01344096 | 0.1011175 | 0.01257577
Novit3 | NOV910301 | 0.1803866 | 2.857586 | 0.001619599 | 0.4388696 | 0.7019297 | 0.01434432 | 0.1974642 | 1.306058 | 0.1022192 | 0.06011727 | 0.009343523 | 0.06044572 | 0.05363466 | 0.007680232 | 0.09308792 | 0.01209756
Novit3 | NOV910301 | 0.2074312 | 2.841166 | 0.001905105 | 0.5155589 | 0.7453925 | 0.01489385 | 0.1914366 | 1.31572 | 0.1104622 | 0.2136889 | 0.003340948 | 0.06903999 | 0.05691776 | 0.008306204 | 0.08203364 | 0.01122773