## Table S1_EPMA
Sample | Elevation | Texture | Color | Type | Sb wt% | Sn wt% | In wt% | Ge wt% | As wt% | Ga wt% | Zn wt% | Cu wt% | Fe wt% | Mn wt% | Hg wt% | S wt% | Pb wt% | Ag wt% | Cd wt% | Total | Electronic supplementary material
ZLG-1-1 | 1170m | Colloform, acicular | Dark brown | Sp1 | 0.018 |  | 0.019 | 0.038 | 0.016 |  | 64.779 |  | 0.29 | 0.007 |  | 33.112 | 0.561 |  | 0.074 | 98.914 | ESM1-Table S1
|  | Colloform, acicular | Dark brown | Sp1 |  |  |  | 0.093 |  |  | 64.553 |  | 0.623 | 0.019 |  | 33.462 | 0.592 |  | 0.069 | 99.438 | EPMA dataset of Sp1-Sp3
|  | Colloform, acicular | Dark brown | Sp1 |  |  |  | 0.062 |  |  | 64.408 |  | 0.499 | 0.003 |  | 33.705 | 0.517 |  | 0.069 | 99.287
|  | Colloform, acicular | Dark brown | Sp1 |  |  |  | 0.046 |  |  | 65.062 |  | 0.086 | 0.01 |  | 33.143 | 0.291 | 0.001 | 0.086 | 98.727 | Article Title: Germanium enrichment in sphalerite with acicular and euhedral textures: An example from the Zhulingou carbonate-hosted Zn(-Ge) deposit, South China
|  | Colloform, acicular | Dark brown | Sp1 |  |  |  | 0.094 |  |  | 64.9 |  | 0.05 | 0.01 |  | 34.2 | 0.328 |  | 0.089 | 99.671 | Journal: Mineralium Deposita
|  | Colloform, acicular | Dark brown | Sp1 |  |  |  | 0.02 |  |  | 65.278 |  | 0.075 |  |  | 33.253 | 0.268 | 0.009 | 0.074 | 98.994 | Authors: Kai Luo, Alexandre Cugerone, Mei-Fu Zhou, Jia-Xi Zhou, Guo-Tao Sun, Jing Xu, Kang-Jian He, Mao-Da Lu
|  | Colloform, acicular | Dark brown | Sp1 |  |  |  | 0.054 | 0.018 |  | 65.047 |  | 0.371 | 0.006 |  | 33.266 | 0.507 |  | 0.064 | 99.345 | Affiliation of the corresponding author: School of Earth Sciences, Yunnan University, China
|  | Colloform, acicular | Dark brown | Sp1 | 0.022 |  |  | 0.075 |  |  | 64.624 |  | 0.782 | 0.006 |  | 33.577 | 0.422 |  | 0.049 | 99.557 | e-mail address: zhoujiaxi@ynu.edu.cn
|  | Colloform, acicular | Light brown | Sp1 |  |  |  | 0.094 | 0.019 |  | 64.128 |  | 0.568 |  |  | 33.563 | 0.825 |  | 0.06 | 99.263
|  | Colloform, acicular | Light brown | Sp1 |  |  |  | 0.071 |  |  | 64.298 |  | 0.28 | 0.019 | 0.023 | 33.215 | 0.843 |  | 0.061 | 98.817
|  | Colloform, acicular | Light brown | Sp1 | 0.018 |  |  | 0.046 | 0.041 |  | 64.239 |  | 0.565 | 0.009 |  | 33.515 | 0.818 |  | 0.07 | 99.321
|  | Colloform, acicular | Yellow | Sp1 |  |  |  | 0.085 |  |  | 64.961 |  | 0.554 |  |  | 33.286 | 0.247 |  | 0.056 | 99.189
|  | Colloform, acicular | Yellow | Sp1 |  |  |  | 0.08 | 0.041 |  | 64.514 |  | 0.709 | 0.009 |  | 33.591 | 0.393 |  | 0.054 | 99.401
|  | Colloform, acicular | Yellow | Sp1 |  | 0.015 | 0.035 | 0.056 | 0.025 |  | 64.445 |  | 0.867 | 0.013 |  | 32.815 | 0.404 |  | 0.049 | 98.724
ZLG-1-2 | 1165m | Colloform, acicular | Dark brown | Sp1 |  |  |  | 0.11 |  |  | 64.585 |  | 0.614 | 0.012 |  | 33.435 | 0.329 | 0.008 | 0.05 | 99.143
|  | Colloform, acicular | Dark brown | Sp1 |  | 0.018 |  | 0.075 | 0.038 |  | 65.292 |  | 0.143 | 0.019 |  | 33.335 | 0.224 |  | 0.075 | 99.219
|  | Colloform, acicular | Dark brown | Sp1 |  |  | 0.024 | 0.028 |  |  | 65.676 |  | 0.065 |  |  | 33.468 | 0.225 |  | 0.081 | 99.582
|  | Colloform, acicular | Dark brown | Sp1 | 0.019 |  |  | 0.099 |  |  | 65.476 |  | 0.127 |  |  | 33.583 | 0.202 |  | 0.074 | 99.596
|  | Colloform, acicular | Dark brown | Sp1 |  | 0.022 | 0.026 | 0.066 |  |  | 65.43 |  | 0.139 | 0.008 |  | 33.288 | 0.235 | 0.008 | 0.075 | 99.299
|  | Colloform, acicular | Dark brown | Sp1 |  |  |  | 0.075 |  |  | 65.085 |  | 0.169 | 0.007 |  | 33.26 | 0.349 |  | 0.08 | 99.025
|  | Colloform, acicular | Light brown | Sp1 |  | 0.043 |  | 0.141 | 0.031 |  | 64.229 |  | 0.575 | 0.018 |  | 33.268 | 0.861 |  | 0.04 | 99.206
|  | Colloform, acicular | Light brown | Sp1 |  |  | 0.037 | 0.082 |  |  | 63.997 |  | 0.731 | 0.017 |  | 33.142 | 0.871 |  | 0.028 | 98.915
|  | Colloform, acicular | Light brown | Sp1 |  |  |  | 0.046 |  |  | 64.734 | 0.039 | 0.23 | 0.009 |  | 33.454 | 0.882 |  | 0.051 | 99.445
|  | Colloform, acicular | Light brown | Sp1 | 0.028 |  |  | 0.062 |  |  | 65.538 |  | 0.08 | 0.006 |  | 33.687 | 0.464 |  | 0.066 | 99.946
|  | Colloform, acicular | Yellow | Sp1 |  |  |  | 0.031 | 0.035 |  | 64.823 |  | 0.096 | 0.025 |  | 33.448 | 0.583 |  | 0.086 | 99.13
|  | Colloform, acicular | Yellow | Sp1 |  |  |  | 0.053 | 0.021 |  | 64.777 |  | 0.07 | 0.018 |  | 33.281 | 0.51 |  | 0.078 | 98.812
|  | Colloform, acicular | Yellow | Sp1 |  |  |  | 0.087 |  |  | 64.774 |  | 0.074 | 0.014 |  | 33.011 | 0.401 |  | 0.061 | 98.423
|  | Colloform, acicular | Yellow | Sp1 |  |  | 0.032 | 0.054 |  |  | 64.822 |  | 0.182 | 0.019 |  | 33.045 | 0.585 | 0.006 | 0.083 | 98.834
|  | Colloform, acicular | Yellow | Sp1 |  |  |  | 0.028 |  |  | 63.59 |  | 1.279 | 0.01 |  | 33.176 | 0.568 | 0.014 | 0.061 | 98.729
|  |  | Max |  | 0.028 | 0.043 | 0.037 | 0.141 | 0.041 | 0 | 65.676 | 0.039 | 1.279 | 0.025 | 0.023 | 34.2 | 0.882 | 0.014 | 0.089 | 99.946
|  |  | Min |  | 0.018 | 0.015 | 0.019 | 0.02 | 0.016 | 0 | 63.59 | 0.039 | 0.05 | 0.003 | 0.023 | 32.815 | 0.202 | 0.001 | 0.028 | 98.423
|  |  | Mean |  | 0.02157143 | 0.026 | 0.028625 | 0.06812903 | 0.0285 | 0 | 64.75258 | 0.039 | 0.3942581 | 0.01234615 | 0.023 | 33.37416 | 0.4964194 | 0.007625 | 0.06548387 | 99.17165
ZLG-2-1 | 1090m | Acicular-euhedral | Yellow | Sp2 |  |  |  | 0.001 | 0.021 | 0.001 | 65.86 |  | 0.09 |  |  | 33.848 | 0.014 |  | 0.388 | 100.227
|  | Acicular-euhedral | Light brown | Sp2 |  |  | 0.018 | 0.097 | 0.021 |  | 64.242 |  | 0.352 |  |  | 33.255 | 0.245 |  | 0.086 | 98.325
|  | Acicular-euhedral | Light brown | Sp2 |  |  |  | 0.047 | 0.021 |  | 64.873 |  | 1.08 | 0.012 |  | 33.731 | 0.193 |  | 0.16 | 100.126
|  | Acicular-euhedral | Yellow | Sp2 |  |  |  | 0.008 | 0.017 |  | 65.003 |  | 0.831 |  |  | 33.671 | 0.146 |  | 0.176 | 99.853
|  | Acicular-euhedral | Light brown | Sp2 |  |  |  | 0.095 |  |  | 64.35 |  | 0.791 | 0.012 |  | 33.291 | 0.438 |  | 0.112 | 99.097
|  | Acicular-euhedral | Light brown | Sp2 |  |  |  | 0.037 | 0.022 |  | 66.034 |  | 0.273 |  |  | 33.954 | 0.279 |  | 0.002 | 100.601
|  | Acicular-euhedral | Yellow | Sp2 | [6 empty] | 65.687 |  | 0.352 |  |  | 33.577 | 0.056 |  | 0.222 | 99.896
|  | Acicular-euhedral | Yellow | Sp2 | [6 empty] | 65.082 |  | 0.792 |  |  | 33.448 | 0.039 |  | 0.382 | 99.744
|  | Acicular-euhedral | Yellow | Sp2 | [6 empty] | 64.854 |  | 0.997 |  |  | 33.671 | 0.062 |  | 0.187 | 99.771
|  | Acicular-euhedral | Light brown | Sp2 |  | 0.03 |  |  |  |  | 65.271 |  | 0.638 |  |  | 33.559 | 0.09 |  | 0.449 | 100.05
|  | Acicular-euhedral | Light brown | Sp2 | 0.019 |  |  | 0.066 |  |  | 65.503 |  | 0.559 | 0.016 |  | 33.804 | 0.208 | 0.004 | 0.051 | 100.23
|  | Acicular-euhedral | Yellow | Sp2 |  |  |  | 0.017 | 0.027 |  | 65.77 |  | 0.343 |  |  | 33.697 | 0.113 | 0.009 | 0.124 | 100.105
|  | Acicular-euhedral | Light brown | Sp2 |  |  |  | 0.042 | 0.036 |  | 65.614 |  | 0.277 | 0.007 |  | 34.198 | 0.155 |  | 0.099 | 100.436
ZLG-2-2 | 1080m | Acicular-euhedral | Light brown | Sp2 | 0.039 |  |  | 0.07 | 0.049 | 0.007 | 64.722 |  | 0.516 | 0.006 |  | 33.278 | 0.433 |  | 0.047 | 99.179
|  | Acicular-euhedral | Yellow | Sp2 |  |  | 0.023 | 0.047 | 0.013 |  | 65.373 |  | 0.328 |  |  | 33.364 | 0.088 |  | 0.116 | 99.352
|  | Acicular-euhedral | Light brown | Sp2 | 0.024 |  |  | 0.045 |  |  | 65.675 |  | 0.148 |  |  | 33.206 | 0.46 |  | 0.107 | 99.666
|  | Acicular-euhedral | Light brown | Sp2 |  |  |  | 0.003 |  |  | 64.88 |  | 0.689 | 0.007 |  | 33.4 | 0.04 |  | 0.368 | 99.396
|  | Acicular-euhedral | Yellow | Sp2 |  | 0.019 |  | 0.044 |  |  | 65.826 |  | 0.13 |  | 0.009 | 33.357 | 0.336 |  | 0.114 | 99.842
|  | Acicular-euhedral | Light brown | Sp2 |  |  |  | 0.019 |  |  | 64.845 |  | 0.861 |  |  | 33.332 | 0.054 |  | 0.185 | 99.304
|  | Acicular-euhedral | Yellow | Sp2 |  |  |  | 0.042 |  |  | 65.678 |  | 0.182 | 0.008 |  | 33.223 | 0.035 |  | 0.222 | 99.39
|  | Acicular-euhedral | Yellow | Sp2 |  |  |  | 0.038 |  |  | 65.15 |  | 0.393 | 0.012 |  | 33.243 | 0.247 |  | 0.089 | 99.183
|  | Acicular-euhedral | Yellow | Sp2 | 0.028 |  |  | 0.09 | 0.013 |  | 65.49 |  | 0.231 | 0.005 |  | 33.232 | 0.15 |  | 0.091 | 99.339
|  | Acicular-euhedral | Light brown | Sp2 |  |  |  | 0.046 |  |  | 65.079 |  | 0.453 | 0.019 |  | 33.168 | 0.118 |  | 0.097 | 98.985
|  | Acicular-euhedral | Light brown | Sp2 |  | 0.03 |  | 0.038 |  |  | 65.353 |  | 0.504 |  |  | 33.521 | 0.072 |  | 0.104 | 99.636
|  | Acicular-euhedral | Yellow | Sp2 |  |  |  | 0.074 |  |  | 65.187 |  | 0.505 |  |  | 33.42 | 0.103 |  | 0.016 | 99.306
|  | Acicular-euhedral | Light brown | Sp2 | 0.023 |  |  | 0.041 |  |  | 64.77 | 0.016 | 0.638 |  |  | 33.379 | 0.079 |  | 0.119 | 99.065
|  | Acicular-euhedral | Yellow | Sp2 |  | 0.015 |  |  |  |  | 63.913 |  | 1.56 |  |  | 33.357 | 0.054 |  | 0.04 | 98.939
|  | Acicular-euhedral | Light brown | Sp2 |  |  |  | 0.112 | 0.029 |  | 64.959 |  | 0.739 |  |  | 33.483 | 0.184 | 0.01 | 0.013 | 99.535
|  |  | Max |  | 0.039 | 0.03 | 0.023 | 0.112 | 0.049 | 0.007 | 66.034 | 0.016 | 1.56 | 0.019 | 0.009 | 34.198 | 0.46 | 0.01 | 0.449 | 100.601
|  |  | Min |  | 0.019 | 0.015 | 0.018 | 0.001 | 0.013 | 0.001 | 63.913 | 0.016 | 0.09 | 0.005 | 0.009 | 33.168 | 0.014 | 0.004 | 0.002 | 98.325
|  |  | Mean |  | 0.02728571 | 0.02316667 | 0.0205 | 0.04928 | 0.02546154 | 0.004 | 65.16633 | 0.016 | 0.5634 | 0.01066667 | 0.009 | 33.5011 | 0.1655 | 0.0074 | 0.1539 | 99.58347
ZLG-3-1 | 1030m | Euhedral | Yellow | Sp3 |  |  |  | 0.005 | 0.018 |  | 64.578 |  | 1.063 | 0.006 |  | 33.077 | 0.05 |  | 0.077 | 98.879
|  | Euhedral | Yellow | Sp3 |  |  |  | 0.037 |  |  | 65.466 |  | 0.536 | 0.016 |  | 33.351 | 0.173 |  | 0.075 | 99.656
|  | Euhedral | Yellow | Sp3 |  | 0.015 |  | 0.079 |  |  | 64.684 |  | 0.771 |  |  | 33.342 | 0.141 |  | 0.066 | 99.104
|  | Euhedral | Light brown | Sp3 |  |  |  | 0.067 |  |  | 65.383 |  | 0.235 |  |  | 33.167 | 0.544 |  | 0.039 | 99.437
|  | Euhedral | Light brown | Sp3 |  |  |  | 0.033 | 0.024 |  | 64.249 |  | 1.236 | 0.004 |  | 33.479 | 0.059 | 0.009 | 0.117 | 99.212
|  | Euhedral | Light brown | Sp3 |  |  |  | 0.086 |  |  | 65.276 |  | 0.329 | 0.004 |  | 33.312 | 0.306 | 0.01 | 0.059 | 99.395
|  | Euhedral | Yellow | Sp3 |  |  |  | 0.007 |  |  | 63.94 |  | 1.563 | 0.015 |  | 33.373 | 0.09 |  | 0.055 | 99.055
|  | Euhedral | Yellow | Sp3 |  |  |  | 0.087 | 0.021 |  | 65.578 |  | 0.23 |  |  | 33.177 | 0.361 |  | 0.046 | 99.51
|  | Euhedral | Light brown | Sp3 |  |  |  | 0.036 | 0.056 |  | 64.764 |  | 0.854 | 0.017 |  | 33.423 | 0.061 | 0.007 | 0.052 | 99.278
ZLG-3-2 | 1025m | Euhedral | Yellow | Sp3 |  |  |  | 0.023 |  |  | 64.824 |  | 0.759 | 0.009 |  | 33.63 | 0.056 |  | 0.22 | 99.522
|  | Euhedral | Yellow | Sp3 |  |  |  | 0.015 | 0.029 |  | 65.714 |  | 0.22 |  |  | 33.397 | 0.18 |  | 0.064 | 99.621
|  | Euhedral | Yellow | Sp3 | 0.03 | [5 empty] | 64.612 |  | 0.817 | 0.009 |  | 33.35 | 0.031 |  | 0.364 | 99.22
|  | Euhedral | Light brown | Sp3 |  |  |  | 0.009 | 0.013 |  | 64.391 |  | 0.865 | 0.006 |  | 33.31 | 0.051 |  | 0.536 | 99.184
|  | Euhedral | Yellow | Sp3 |  |  |  |  | 0.034 |  | 65.505 |  | 0.137 |  |  | 33.306 | 0.361 |  | 0.157 | 99.5
|  | Euhedral | Yellow | Sp3 |  |  | 0.018 | 0.03 | 0.018 |  | 65.727 |  | 0.219 | 0.007 |  | 33.205 | 0.107 |  | 0.18 | 99.512
|  | Euhedral | Light brown | Sp3 |  |  | 0.021 |  | 0.016 |  | 64.626 |  | 0.77 |  |  | 33.446 | 0.101 |  | 0.31 | 99.294
|  | Euhedral | Yellow | Sp3 |  | 0.019 |  | 0.023 |  |  | 65.024 |  | 0.68 |  |  | 33.298 | 0.058 | 0.005 | 0.267 | 99.38
|  | Euhedral | Yellow | Sp3 |  |  |  |  | 0.054 |  | 64.772 |  | 0.74 |  |  | 33.096 | 0.043 |  | 0.265 | 98.973
|  | Euhedral | Light brown | Sp3 |  |  |  | 0.01 | 0.027 |  | 64.5 |  | 0.908 |  |  | 33.358 | 0.065 |  | 0.284 | 99.157
|  | Euhedral | Yellow | Sp3 |  | 0.034 |  |  |  |  | 64.869 |  | 0.662 | 0.011 |  | 33.271 | 0.034 | 0.001 | 0.307 | 99.19
|  | Euhedral | Yellow | Sp3 |  |  | 0.031 | 0.014 | 0.038 |  | 63.991 |  | 1.273 | 0.006 |  | 33.323 |  |  | 0.047 | 98.728
|  | Euhedral | Yellow | Sp3 | [6 empty] | 64.38 |  | 0.735 |  |  | 33.247 | 0.06 |  | 0.237 | 98.659
|  | Euhedral | Yellow | Sp3 |  |  |  | 0.046 | 0.022 |  | 65.385 |  | 0.361 |  |  | 33.469 | 0.074 |  | 0.1 | 99.459
ZLG-3-3 | 1025m | Euhedral | Yellow | Sp3 |  | 0.019 |  | 0.025 | 0.033 |  | 64.869 |  | 0.687 |  |  | 33.614 | 0.029 |  | 0.366 | 99.644
|  | Euhedral | Yellow | Sp3 |  |  |  |  | 0.043 |  | 65.42 |  | 0.25 |  |  | 33.417 | 0.047 |  | 0.32 | 99.5
|  | Euhedral | Yellow | Sp3 |  | 0.033 |  |  |  |  | 64.309 |  | 0.845 |  |  | 33.333 | 0.057 |  | 0.355 | 98.938
|  | Euhedral | Yellow | Sp3 | [6 empty] | 64.535 |  | 0.993 | 0.009 | 0.003 | 33.511 | 0.085 |  | 0.23 | 99.366
|  | Euhedral | Yellow | Sp3 |  |  |  | 0.09 | 0.017 |  | 65.523 |  | 0.167 | 0.008 |  | 33.284 | 0.388 |  | 0.176 | 99.665
|  | Euhedral | Yellow | Sp3 | [6 empty] | 64.441 |  | 1.068 |  |  | 33.426 | 0.085 |  | 0.315 | 99.34
|  | Euhedral | Yellow | Sp3 | 0.02 |  |  | 0.021 |  |  | 64.094 |  | 0.963 |  |  | 33.216 | 0.09 |  | 0.37 | 98.774
|  | Euhedral | Yellow | Sp3 |  |  | 0.023 |  |  |  | 64.434 |  | 0.734 |  |  | 33.279 | 0.066 |  | 0.396 | 98.947
|  | Euhedral | Light brown | Sp3 |  |  |  | 0.065 |  |  | 65.617 |  | 0.135 | 0.014 |  | 33.271 | 0.318 | 0.014 | 0.13 | 99.582
|  | Euhedral | Yellow | Sp3 | [6 empty] | 63.952 |  | 1.478 | 0.006 |  | 33.499 | 0.05 |  | 0.056 | 99.041
|  | Euhedral | Yellow | Sp3 | [6 empty] | 63.851 |  | 1.257 | 0.007 |  | 33.177 | 0.031 |  | 0.081 | 98.404
|  | Euhedral | Yellow | Sp3 |  |  |  | 0.034 | 0.022 |  | 64.513 |  | 0.969 |  |  | 33.43 | 0.06 |  | 0.32 | 99.361
|  | Euhedral | Yellow | Sp3 |  |  |  | 0.014 |  |  | 64.423 |  | 0.869 |  |  | 33.434 | 0.079 |  | 0.382 | 99.209
ZLG-3-4 | 1010m | Euhedral | Yellow | Sp3 |  |  |  | 0.046 |  |  | 65.164 |  | 0.775 |  |  | 33.592 | 0.171 |  | 0.111 | 99.865
|  | Euhedral | Light brown | Sp3 |  |  |  | 0.033 |  |  | 66.275 |  | 0.128 | 0.015 |  | 33.228 | 0.304 |  | 0.194 | 100.186
|  | Euhedral | Yellow | Sp3 | 0.02 | 0.023 |  | 0.064 |  |  | 65.553 |  | 0.484 |  |  | 33.119 | 0.103 |  | 0.222 | 99.602
|  | Euhedral | Yellow | Sp3 |  |  |  | 0.065 | 0.014 |  | 65.963 |  | 0.146 |  |  | 33.174 | 0.488 |  | 0.15 | 100.016
|  | Euhedral | Light brown | Sp3 |  |  |  | 0.01 |  |  | 64.411 |  | 1.188 | 0.007 |  | 33.188 | 0.078 |  | 0.275 | 99.163
|  | Euhedral | Yellow | Sp3 |  | 0.015 |  |  | 0.019 |  | 64.623 |  | 1.038 | 0.008 |  | 33.338 | 0.106 |  | 0.193 | 99.34
|  | Euhedral | Yellow | Sp3 | 0.02 |  |  | 0.006 | 0.03 |  | 64.541 |  | 1.158 |  |  | 33.478 | 0.036 |  | 0.157 | 99.439
|  |  | Max |  | 0.03 | 0.034 | 0.031 | 0.09 | 0.056 | 0 | 66.275 | 0 | 1.563 | 0.017 | 0.003 | 33.63 | 0.544 | 0.014 | 0.536 | 100.186
|  |  | Min |  | 0.02 | 0.015 | 0.018 | 0.005 | 0.013 | 0 | 63.851 | 0 | 0.128 | 0.004 | 0.003 | 33.077 | 0.029 | 0.001 | 0.039 | 98.404
|  |  | Mean |  | 0.02333333 | 0.023 | 0.02366667 | 0.03790323 | 0.02804545 | 0 | 64.86389 | 0 | 0.7330222 | 0.009318182 | 0.003 | 33.33604 | 0.1420455 | 0.007625 | 0.2066222 | 99.30882
Detection limit |  |  |  |  | 0.014 | 0.015 | 0.017 | 0.008 | 0.012 | 0.013 | 0.012 | 0.011 | 0.007 | 0.006 | 0.017 | 0.004 | 0.016 | 0.007 | 0.007

## Table S2_LA-ICPMS
Sample |  | Texture | Color | Type | S34_wt% | Zn66_wt% | Mn55_ppm | Mn55_molar | Fe57_ppm | Fe57_molar | Cu65_ppm | Cu65_molar | Ga71_ppm | Ga71_molar | Ge74_ppm | Ge74_molar | Ag107_ppm | Ag107_molar | Cd111_ppm | Cd111_molar | In115_ppm | In115_molar | Pb208_ppm | Pb208_molar | PC1* | Tmean | T(Kelvin) | p | FeSmax | (Fe/Zn)mol | FeSmol.% | log10[FeS(sp)] | log10fS2 | dfS2 | Electronic supplementary material
ZLG-1-1 | 1170m | Colloform, acicular | Dark brown | Sp1 | 15.52016 | 64.779 | 163.622 | 2.974946 | 1127.202 | 19.77547 | 0.4781613 | 0.007356327 | 139.3485 | 1.962654 | 773.7367 | 10.4559 | 2.100942 | 0.01963497 | 625.066 | 5.631226 | 0.2564872 | 0.002230324 | 2899.242 | 13.93867 | 2.487222 | 72.69513 | 345.8451 | 0.01 | 48.30897 | 0.001984294 | 0.001980364 | -3.509751 | -21.85251 | 0.3253029 | ESM1-Table S2
|  | Colloform, acicular | Dark brown | Sp1 | 15.97298 | 64.553 | 108.1143 | 1.965715 | 12028.45 | 211.0254 | 0.2943195 | 0.004527993 | 35.77088 | 0.5038152 | 1347.139 | 18.20457 | 1.645138 | 0.01537512 | 358.9472 | 3.233758 | 0.05613658 | 0.0004881442 | 5325.729 | 25.60447 | 1.684055 | 116.3874 | 389.5374 | 0.01 | 48.8668 | 0.02124867 | 0.02080655 | -2.696575 | -18.61406 | -0.1302525 | In situ LA-ICPMS dataset of Sp1-Sp3
|  | Colloform, acicular | Dark brown | Sp1 | 15.93266 | 64.408 | 85.60718 | 1.556494 | 9183.584 | 161.1155 | 0.2906419 | 0.004471413 | 63.81452 | 0.898796 | 1108.343 | 14.97761 | 1.632875 | 0.01526052 | 457.3727 | 4.120475 | 0.08822372 | 0.0007671628 | 3922.561 | 18.85847 | 1.865277 | 106.5289 | 379.6789 | 0.01 | 48.74117 | 0.01625964 | 0.01599949 | -2.786956 | -19.43315 | -0.1901216
|  | Colloform, acicular | Dark brown | Sp1 | 16.13291 | 65.062 | 143.8853 | 2.616097 | 1227.938 | 21.54277 | 0.7855546 | 0.01208546 | 121.8949 | 1.716829 | 778.2041 | 10.51627 | 2.129653 | 0.0199033 | 626.3655 | 5.642932 | 0.2314596 | 0.002012692 | 2358.114 | 11.33708 | 2.46438 | 73.93774 | 347.0877 | 0.01 | 48.32488 | 0.002152224 | 0.002147602 | -3.481698 | -21.75334 | 0.3065676 | Article Title: Germanium enrichment in sphalerite with acicular and euhedral textures: An example from the Zhulingou carbonate-hosted Zn(-Ge) deposit, South China
|  | Colloform, acicular | Dark brown | Sp1 | 16.08592 | 64.9 | 137.1078 | 2.492869 | 1071.587 | 18.79977 | 0.4058063 | 0.006243173 | 125.4997 | 1.767601 | 803.978 | 10.86457 | 2.228616 | 0.02082818 | 648.8993 | 5.84594 | 0.2330383 | 0.00202642 | 2373.556 | 11.41133 | 2.537254 | 69.97337 | 343.1234 | 0.01 | 48.27412 | 0.001882874 | 0.001879335 | -3.527692 | -22.16067 | 0.2783879 | Journal: Mineralium Deposita
|  | Colloform, acicular | Dark brown | Sp1 | 16.22606 | 65.278 | 134.5982 | 2.44724 | 1082.449 | 18.99033 | 0.2957852 | 0.004550542 | 122.8584 | 1.7304 | 820.151 | 11.08312 | 2.198089 | 0.02054289 | 649.5158 | 5.851494 | 0.2032893 | 0.001767733 | 2417.897 | 11.62451 | 2.551942 | 69.17433 | 342.3243 | 0.01 | 48.26389 | 0.001890946 | 0.001887377 | -3.526135 | -22.26582 | 0.2507159 | Authors: Kai Luo, Alexandre Cugerone, Mei-Fu Zhou, Jia-Xi Zhou, Guo-Tao Sun, Jing Xu, Kang-Jian He, Mao-Da Lu
|  | Colloform, acicular | Dark brown | Sp1 | 15.66446 | 65.047 | 92.52972 | 1.682359 | 9307.354 | 163.2869 | 0.3177641 | 0.004888678 | 44.28266 | 0.6236994 | 1058.129 | 14.29904 | 1.666294 | 0.01557284 | 437.7381 | 3.943587 | 0.07250563 | 0.0006304838 | 4795.878 | 23.05711 | 1.77577 | 111.3981 | 384.5481 | 0.01 | 48.80324 | 0.01631689 | 0.01605493 | -2.786197 | -18.93443 | -0.07124849 | Affiliation of the corresponding author: School of Earth Sciences, Yunnan University, China
|  | Colloform, acicular | Dark brown | Sp1 | 15.68706 | 64.624 | 107.8533 | 1.960969 | 10312.34 | 180.9182 | 0.25511 | 0.003924769 | 51.47649 | 0.725021 | 1380.723 | 18.65842 | 1.555801 | 0.01454019 | 400.8217 | 3.611007 | 0.06976716 | 0.000606671 | 4757.351 | 22.87188 | 1.803078 | 109.9125 | 383.0625 | 0.01 | 48.7843 | 0.01819708 | 0.01787187 | -2.748813 | -19.16047 | -0.1824237 | e-mail address: zhoujiaxi@ynu.edu.cn
|  | Colloform, acicular | Light brown | Sp1 | 15.52698 | 64.128 | 104.9717 | 1.908577 | 8512.367 | 149.3398 | 0.2951482 | 0.004540741 | 40.90462 | 0.5761214 | 1163.707 | 15.72577 | 1.683968 | 0.01573802 | 437.3828 | 3.940386 | 0.07849786 | 0.0006825901 | 6134.58 | 29.49317 | 1.778305 | 111.2602 | 384.4102 | 0.01 | 48.80148 | 0.01513705 | 0.01491133 | -2.811858 | -18.8971 | -0.02329461
|  | Colloform, acicular | Light brown | Sp1 | 15.55378 | 64.298 | 114.8571 | 2.088312 | 5551.614 | 97.39673 | 0.4494773 | 0.006915035 | 56.70169 | 0.7986153 | 998.5715 | 13.49421 | 1.684029 | 0.01573859 | 478.9673 | 4.31502 | 0.1003828 | 0.0008728943 | 7529.03 | 36.19726 | 1.929578 | 103.0309 | 376.1809 | 0.01 | 48.69656 | 0.00984601 | 0.009750012 | -2.958719 | -19.45699 | 0.06499189 | Note: Sphalerite formation temperatures were estimated using the GGIMFis geothermometer (Frenzel et al. 2016); An average formation pressure of 0.01 kbar; The detailed estimation procedure of sulfur fugacity from sphalerite composition see Frenzel et al. (2021)
|  | Colloform, acicular | Light brown | Sp1 | 15.74636 | 64.239 | 103.3445 | 1.87899 | 9461.268 | 165.9872 | 0.4245992 | 0.006532295 | 45.80017 | 0.6450729 | 1180.297 | 15.94995 | 1.5832 | 0.01479626 | 439.9589 | 3.963594 | 0.06777459 | 0.0005893442 | 5220.318 | 25.09768 | 1.786467 | 110.8162 | 383.9662 | 0.01 | 48.79582 | 0.01679535 | 0.01651793 | -2.776266 | -19.01341 | -0.1053372
|  | Colloform, acicular | Yellow | Sp1 | 15.90578 | 64.961 | 98.863 | 1.797509 | 12335.43 | 216.411 | 0.2422808 | 0.003727396 | 46.66656 | 0.6572754 | 1276.612 | 17.25151 | 1.662138 | 0.015534 | 394.2404 | 3.551715 | 0.06428693 | 0.0005590168 | 4723.534 | 22.7093 | 1.724376 | 114.194 | 387.344 | 0.01 | 48.83886 | 0.02165409 | 0.02119513 | -2.689948 | -18.84538 | -0.1959864
|  | Colloform, acicular | Yellow | Sp1 | 15.7372 | 64.514 | 91.22686 | 1.65867 | 10101.06 | 177.2116 | 0.3016856 | 0.004641317 | 61.01673 | 0.8593906 | 1182.416 | 15.97859 | 1.735984 | 0.01622415 | 444.3483 | 4.003138 | 0.08540007 | 0.0007426093 | 4177.984 | 20.08646 | 1.825276 | 108.705 | 381.855 | 0.01 | 48.76891 | 0.01785466 | 0.01754147 | -2.755186 | -19.27156 | -0.1994788
|  | Colloform, acicular | Yellow | Sp1 | 15.78129 | 64.445 | 101.5056 | 1.845557 | 9031.126 | 158.4408 | 0.2747224 | 0.004226498 | 40.07581 | 0.564448 | 1235.407 | 16.69469 | 1.644732 | 0.01537133 | 420.7812 | 3.790822 | 0.06911799 | 0.000601026 | 5687.653 | 27.34449 | 1.785781 | 110.8535 | 384.0035 | 0.01 | 48.79629 | 0.01598053 | 0.01572917 | -2.793269 | -18.9756 | -0.07041701
ZLG-1-2 | 1165m | Colloform, acicular | Dark brown | Sp1 | 17.16209 | 64.585 | 80.73461 | 1.467902 | 9225.683 | 161.8541 | 0.2758673 | 0.004244112 | 61.52739 | 0.8665829 | 1172.699 | 15.84728 | 1.864704 | 0.01742714 | 423.5063 | 3.815372 | 0.09485571 | 0.0008248323 | 3285.006 | 15.7933 | 1.87172 | 106.1784 | 379.3284 | 0.01 | 48.7367 | 0.01628941 | 0.01602832 | -2.786299 | -19.47097 | -0.2002212
|  | Colloform, acicular | Dark brown | Sp1 | 17.24002 | 65.292 | 135.0363 | 2.455205 | 2125.752 | 37.29389 | 0.4029488 | 0.006199212 | 109.7196 | 1.545347 | 824.267 | 11.13874 | 2.3825 | 0.02226636 | 614.1263 | 5.532669 | 0.2039426 | 0.001773413 | 2258.909 | 10.86014 | 2.277445 | 84.10697 | 357.257 | 0.01 | 48.45494 | 0.00371271 | 0.003698977 | -3.29373 | -20.89912 | 0.2266879
|  | Colloform, acicular | Dark brown | Sp1 | 17.45459 | 65.676 | 117.1637 | 2.13025 | 2316.642 | 40.64285 | 0.3108388 | 0.004782135 | 92.57612 | 1.303889 | 852.9629 | 11.52653 | 2.266457 | 0.02118185 | 614.2339 | 5.533639 | 0.1705541 | 0.001483079 | 2400.241 | 11.53962 | 2.26384 | 84.84712 | 357.9971 | 0.01 | 48.4644 | 0.004022451 | 0.004006336 | -3.266065 | -20.86765 | 0.1922496
|  | Colloform, acicular | Dark brown | Sp1 | 17.41721 | 65.476 | 108.7922 | 1.97804 | 3471.282 | 60.89968 | 0.2830604 | 0.004354775 | 77.35948 | 1.08957 | 848.7855 | 11.47007 | 2.227696 | 0.02081959 | 580.8767 | 5.233124 | 0.1498048 | 0.001302651 | 2543.442 | 12.22809 | 2.10272 | 93.61201 | 366.762 | 0.01 | 48.57637 | 0.006045695 | 0.006009364 | -3.126002 | -20.14645 | 0.1531081
|  | Colloform, acicular | Dark brown | Sp1 | 17.37301 | 65.43 | 119.3125 | 2.169317 | 3380.116 | 59.30028 | 0.3104123 | 0.004775574 | 80.35947 | 1.131824 | 837.1713 | 11.31313 | 2.220041 | 0.02074804 | 608.4881 | 5.481874 | 0.1629159 | 0.00141666 | 2438.584 | 11.72396 | 2.090216 | 94.29223 | 367.4422 | 0.01 | 48.58505 | 0.005891057 | 0.005856556 | -3.135013 | -20.05272 | 0.1893517
|  | Colloform, acicular | Dark brown | Sp1 | 17.37729 | 65.085 | 114.4826 | 2.081501 | 4120.263 | 72.28531 | 0.2110713 | 0.00324725 | 78.22861 | 1.101811 | 833.3313 | 11.26123 | 2.117274 | 0.01978761 | 610.959 | 5.504135 | 0.1381042 | 0.001200906 | 2387.432 | 11.47804 | 2.03647 | 97.21605 | 370.3661 | 0.01 | 48.62237 | 0.00721909 | 0.007167349 | -3.065106 | -19.87026 | 0.1270994
|  | Colloform, acicular | Light brown | Sp1 | 16.29727 | 64.229 | 145.4931 | 2.645329 | 7322.809 | 128.4703 | 0.2695046 | 0.004146224 | 31.16985 | 0.4390119 | 1251.565 | 16.91303 | 1.739409 | 0.01625616 | 303.4777 | 2.734033 | 0.06366556 | 0.0005536136 | 9859.777 | 47.40278 | 1.747967 | 112.9106 | 386.0606 | 0.01 | 48.82251 | 0.01300125 | 0.01283438 | -2.86412 | -18.62577 | 0.1213765
|  | Colloform, acicular | Light brown | Sp1 | 16.43423 | 63.997 | 131.2794 | 2.386899 | 9842.309 | 172.6721 | 0.3797768 | 0.00584272 | 23.38937 | 0.3294278 | 1140.707 | 15.41496 | 1.680855 | 0.01570893 | 300.5305 | 2.707482 | 0.05769335 | 0.0005016813 | 8049.27 | 38.69841 | 1.586374 | 121.7013 | 394.8513 | 0.01 | 48.93447 | 0.01753783 | 0.01723556 | -2.762476 | -17.96404 | 0.1262691
|  | Colloform, acicular | Light brown | Sp1 | 16.56851 | 64.734 | 119.7408 | 2.177105 | 4475.57 | 78.51876 | 0.2315929 | 0.003562967 | 54.36882 | 0.765758 | 1010.149 | 13.65066 | 1.908014 | 0.01783191 | 422.6856 | 3.807979 | 0.09829535 | 0.0008547422 | 8406.47 | 40.41572 | 1.996573 | 99.38641 | 372.5364 | 0.01 | 48.65007 | 0.007884141 | 0.007822467 | -3.034916 | -19.69469 | 0.1235042
|  | Colloform, acicular | Light brown | Sp1 | 16.82301 | 65.538 | 121.0218 | 2.200396 | 2443.487 | 42.86819 | 0.2422784 | 0.00372736 | 97.79012 | 1.377326 | 851.3492 | 11.50472 | 2.226801 | 0.02081123 | 545.9708 | 4.918656 | 0.1570227 | 0.001365415 | 5860.787 | 28.17686 | 2.258367 | 85.14484 | 358.2948 | 0.01 | 48.46821 | 0.004251628 | 0.004233628 | -3.24692 | -20.87112 | 0.1623386
|  | Colloform, acicular | Yellow | Sp1 | 16.55571 | 64.823 | 131.9306 | 2.398738 | 2262.563 | 39.69409 | 0.3928728 | 0.006044196 | 93.25304 | 1.313423 | 779.6752 | 10.53615 | 2.07768 | 0.01941757 | 587.6962 | 5.29456 | 0.1659159 | 0.001442747 | 4929.857 | 23.70124 | 2.23371 | 86.48619 | 359.6362 | 0.01 | 48.48535 | 0.003980247 | 0.003964468 | -3.269865 | -20.66909 | 0.2458078
|  | Colloform, acicular | Yellow | Sp1 | 16.5738 | 64.777 | 147.3732 | 2.679513 | 1140.567 | 20.00994 | 0.3343243 | 0.005143451 | 131.8585 | 1.857162 | 770.0704 | 10.40636 | 2.476362 | 0.02314357 | 623.3434 | 5.615706 | 0.240924 | 0.002094992 | 3572.246 | 17.17426 | 2.497465 | 72.1379 | 345.2879 | 0.01 | 48.30184 | 0.002007883 | 0.002003859 | -3.505602 | -21.93081 | 0.3001597
|  | Colloform, acicular | Yellow | Sp1 | 16.67261 | 64.774 | 137.9908 | 2.508924 | 1435.911 | 25.19142 | 0.1923378 | 0.002959043 | 112.2669 | 1.581223 | 806.246 | 10.89522 | 2.274869 | 0.02126046 | 637.1357 | 5.739962 | 0.2027737 | 0.001763249 | 3143.116 | 15.11113 | 2.419095 | 76.40122 | 349.5512 | 0.01 | 48.3564 | 0.002527931 | 0.002521557 | -3.426153 | -21.55986 | 0.268777
|  | Colloform, acicular | Yellow | Sp1 | 16.99032 | 64.822 | 103.0577 | 1.873777 | 4183.657 | 73.39749 | 0.2698364 | 0.004151329 | 63.68812 | 0.8970157 | 963.6762 | 13.02265 | 1.975277 | 0.01846053 | 525.057 | 4.730243 | 0.1222462 | 0.00106301 | 5746.323 | 27.62655 | 2.051995 | 96.37149 | 369.5215 | 0.01 | 48.6116 | 0.007359904 | 0.007306131 | -3.058366 | -19.97631 | 0.09134134
|  | Colloform, acicular | Yellow | Sp1 | 16.8677 | 63.59 | 88.20518 | 1.60373 | 13365.92 | 234.4898 | 0.3298423 | 0.005074497 | 79.23415 | 1.115974 | 1198.286 | 16.19306 | 1.897366 | 0.01773239 | 448.426 | 4.039874 | 0.1156238 | 0.001005424 | 3976.751 | 19.119 | 1.755469 | 112.5025 | 385.6525 | 0.01 | 48.81731 | 0.02396892 | 0.02340786 | -2.655294 | -19.08453 | -0.3061709
|  |  |  | Max |  |  | 163.622 | 2.974946 | 13365.92 | 234.4898 | 0.7855546 | 0.01208546 | 139.3485 | 1.962654 | 1380.723 | 18.65842 | 2.476362 | 0.02314357 | 649.5158 | 5.851494 | 0.2564872 | 0.002230324 | 9859.777 | 47.40278 |  | 121.7013 | [7 empty] | 0.3253029
|  |  |  | Min |  |  | 80.73461 | 1.467902 | 1071.587 | 18.79977 | 0.1923378 | 0.002959043 | 23.38937 | 0.3294278 | 770.0704 | 10.40636 | 1.555801 | 0.01454019 | 300.5305 | 2.707482 | 0.05613658 | 0.0004881442 | 2258.909 | 10.86014 |  | 72.1379 | [7 empty] | -0.3061709
|  |  |  | Mean |  |  | 117.2277 | 2.131412 | 5996.252 | 105.1974 | 0.3395327 | 0.00522358 | 75.66577 | 1.065715 | 1012.876 | 13.68751 | 1.952223 | 0.01824508 | 503.7731 | 4.538496 | 0.1333332 | 0.001159419 | 4622.591 | 22.224 |  | 96.66804 | [7 empty] | 0.0612328
ZLG-2-1 | 1090m | Acicular-euhedral | Yellow | Sp2 | 17.59873 | 65.86 | 11.73513 | 0.2133661 | 7332.77 | 128.6451 | 1.035514 | 0.01593098 | 36.98336 | 0.5208925 | 366.6339 | 4.954512 | 1.308639 | 0.01223027 | 1950.054 | 17.56805 |  |  | 283.0665 | 1.360897
|  | Acicular-euhedral | Light brown | Sp2 | 18.35009 | 64.242 | 42.68191 | 0.7760347 | 12703.67 | 222.8714 | 2.484835 | 0.03822823 | 14.70367 | 0.2070939 | 590.7835 | 7.983561 | 1.301753 | 0.01216592 | 1073.007 | 9.666732 |  |  | 1081.958 | 5.201722
|  | Acicular-euhedral | Light brown | Sp2 | 18.47887 | 64.873 | 61.46595 | 1.117563 | 11366.33 | 199.4093 | 4.657161 | 0.07164863 | 18.41357 | 0.2593461 | 634.099 | 8.568906 | 1.282366 | 0.01198473 | 985.3405 | 8.876941 | 0.02075959 | 0.0001805182 | 1292.949 | 6.216101 | 1.615504 | 120.1166 | 393.2666 | 0.01 | 48.91429 | 0.01997997 | 0.01958859 | -2.71787 | -18.20632 | 0.0002171064
|  | Acicular-euhedral | Yellow | Sp2 | 18.29321 | 65.003 | 71.53354 | 1.30061 | 9288.737 | 162.9603 | 4.434628 | 0.06822504 | 22.47184 | 0.3165048 | 760.9801 | 10.28351 | 1.224292 | 0.01144198 | 982.4622 | 8.85101 |  |  | 1745.147 | 8.390132
|  | Acicular-euhedral | Light brown | Sp2 | 18.60775 | 64.35 | 83.01403 | 1.509346 | 13403.24 | 235.1445 | 5.448161 | 0.08381785 | 13.25593 | 0.1867032 | 932.2914 | 12.59853 | 1.30187 | 0.01216701 | 559.9529 | 5.04462 | 0.01320074 | 0.0001147891 | 2774.619 | 13.33951 | 1.556704 | 123.3153 | 396.4653 | 0.01 | 48.95501 | 0.02375197 | 0.02320091 | -2.659358 | -18.01562 | -0.04274607
|  | Acicular-euhedral | Light brown | Sp2 | 18.56864 | 66.034 | 27.82911 | 0.5059838 | 8371.281 | 146.8646 | 2.988604 | 0.04597853 | 2.738937 | 0.03857658 | 556.8557 | 7.525077 | 1.255277 | 0.01173156 | 350.5506 | 3.158113 |  |  | 889.4767 | 4.27633
|  | Acicular-euhedral | Yellow | Sp2 | 17.83155 | 65.687 | 12.23771 | 0.2225038 | 5360.196 | 94.03852 | 2.011453 | 0.03094543 | 35.63661 | 0.501924 | 463.0695 | 6.257697 | 1.299825 | 0.0121479 | 1813.455 | 16.33743 |  |  | 311.3614 | 1.49693
|  | Acicular-euhedral | Yellow | Sp2 | 17.98318 | 65.082 | 16.20428 | 0.2946233 | 7116.435 | 124.8497 | 0.552331 | 0.008497399 | 18.24712 | 0.2570016 | 507.5512 | 6.8588 | 1.29589 | 0.01211112 | 1353.58 | 12.19441 |  |  | 535.6099 | 2.575048
|  | Acicular-euhedral | Yellow | Sp2 | 18.04734 | 64.854 | 25.09592 | 0.4562895 | 7130.427 | 125.0952 | 1.124611 | 0.01730172 | 14.22384 | 0.2003358 | 619.3469 | 8.369553 | 1.298092 | 0.0121317 | 1240.932 | 11.17956 |  |  | 1254.608 | 6.03177
|  | Acicular-euhedral | Light brown | Sp2 | 17.96911 | 65.271 | 24.42162 | 0.4440295 | 8903.205 | 156.1966 | 0.9938391 | 0.01528983 | 26.57657 | 0.3743179 | 455.4169 | 6.154282 | 1.238164 | 0.01157162 | 1699.338 | 15.30935 |  |  | 563.2616 | 2.707988
|  | Acicular-euhedral | Light brown | Sp2 | 18.14131 | 65.503 | 61.82532 | 1.124097 | 14441.13 | 253.3532 | 1.754193 | 0.02698759 | 13.64262 | 0.1921496 | 1098.119 | 14.83945 | 1.249976 | 0.01168202 | 338.9383 | 3.053499 | 0.01579966 | 0.0001373883 | 1412.916 | 6.792865 | 1.61062 | 120.3823 | 393.5323 | 0.01 | 48.91767 | 0.02514077 | 0.02452421 | -2.639821 | -18.33667 | -0.1496847
|  | Acicular-euhedral | Yellow | Sp2 | 17.96898 | 65.77 | 20.98163 | 0.3814841 | 6578.832 | 115.4181 | 5.905426 | 0.09085271 | 8.411585 | 0.118473 | 582.0231 | 7.865177 | 1.398337 | 0.01306857 | 903.3393 | 8.138192 | 0.01634726 | 0.0001421501 | 705.9407 | 3.393946 | 1.867853 | 106.3888 | 379.5388 | 0.01 | 48.73938 | 0.01140669 | 0.01127804 | -2.908441 | -19.20477 | 0.04933926
|  | Acicular-euhedral | Light brown | Sp2 | 17.96938 | 65.614 | 25.09097 | 0.4561994 | 12171.33 | 213.5321 | 5.181913 | 0.07972174 | 1.97115 | 0.02776268 | 776.7038 | 10.496 | 1.271228 | 0.01188063 | 293.1908 | 2.641359 | 0.008164526 | 7.099587e-05 | 631.7921 | 3.037462 | 1.425078 | 130.4757 | 403.6257 | 0.01 | 49.04613 | 0.02115339 | 0.0207152 | -2.699377 | -17.26439 | 0.198825
ZLG-2-2 | 1080m | Acicular-euhedral | Light brown | Sp2 | 15.79931 | 64.722 | 103.1664 | 1.875753 | 14004.45 | 245.6921 | 3.329243 | 0.05121913 | 13.44188 | 0.1893223 | 1174.032 | 15.86529 | 1.150201 | 0.01074954 | 395.1789 | 3.56017 | 0.01741757 | 0.0001514572 | 4863.099 | 23.38029 | 1.520296 | 125.2959 | 398.4459 | 0.01 | 48.98022 | 0.02467474 | 0.02408056 | -2.646608 | -17.85305 | -0.02298535
|  | Acicular-euhedral | Yellow | Sp2 | 15.63093 | 65.373 | 16.04914 | 0.2918026 | 4329.544 | 75.95691 | 0.5910325 | 0.009092807 | 32.09296 | 0.4520135 | 442.406 | 5.978459 | 1.101604 | 0.01029537 | 2512.285 | 22.6332 |  |  | 329.5497 | 1.584373
|  | Acicular-euhedral | Light brown | Sp2 | 15.78983 | 65.675 | 16.75906 | 0.3047101 | 8019.614 | 140.695 | 0.4673941 | 0.007190678 | 31.71751 | 0.4467254 | 485.7073 | 6.563612 | 1.109957 | 0.01037343 | 1557.118 | 14.02809 |  |  | 694.2518 | 3.337749
|  | Acicular-euhedral | Light brown | Sp2 | 15.83379 | 64.88 | 12.59913 | 0.2290751 | 7737.06 | 135.7379 | 2.367507 | 0.03642318 | 79.69073 | 1.122405 | 418.0997 | 5.649996 | 1.120491 | 0.01047188 | 2205.937 | 19.87331 |  |  | 273.3397 | 1.314133
|  | Acicular-euhedral | Yellow | Sp2 | 15.63661 | 65.826 | 24.99667 | 0.4544849 | 2765.777 | 48.52241 | 1.023106 | 0.01574009 | 14.67476 | 0.2066867 | 640.0299 | 8.649053 | 1.142247 | 0.01067521 | 1489.363 | 13.41768 |  |  | 1775.704 | 8.537038
|  | Acicular-euhedral | Light brown | Sp2 | 16.09841 | 64.845 | 13.77148 | 0.2503905 | 10818.97 | 189.8066 | 0.3966933 | 0.006102975 | 12.89267 | 0.1815869 | 420.9765 | 5.688872 | 1.175781 | 0.01098861 | 1127.984 | 10.16202 |  |  | 327.0753 | 1.572478
|  | Acicular-euhedral | Yellow | Sp2 | 16.07327 | 65.678 | 28.43841 | 0.517062 | 6520.51 | 114.3949 | 1.256022 | 0.01932341 | 39.22959 | 0.5525294 | 446.306 | 6.031162 | 1.205581 | 0.01126711 | 961.3643 | 8.66094 |  |  | 401.1755 | 1.928729
|  | Acicular-euhedral | Yellow | Sp2 | 15.80095 | 65.15 | 89.29194 | 1.62349 | 8067.948 | 141.5429 | 4.725609 | 0.07270167 | 20.14148 | 0.2836828 | 708.6015 | 9.575695 | 1.253928 | 0.01171896 | 683.1546 | 6.154546 | 0.04663953 | 0.0004055612 | 2361.174 | 11.3518 | 1.622772 | 119.7212 | 392.8712 | 0.01 | 48.90926 | 0.01412171 | 0.01392506 | -2.8364 | -18.00765 | 0.2280375
|  | Acicular-euhedral | Yellow | Sp2 | 15.69959 | 65.49 | 77.68475 | 1.41245 | 7198.423 | 126.2881 | 4.124818 | 0.06345874 | 17.24097 | 0.2428305 | 780.6533 | 10.54937 | 1.178316 | 0.0110123 | 863.0992 | 7.775668 | 0.02094544 | 0.0001821343 | 1682.814 | 8.090452 | 1.76797 | 111.8224 | 384.9724 | 0.01 | 48.80864 | 0.01253432 | 0.01237916 | -2.876569 | -18.71069 | 0.1198432
|  | Acicular-euhedral | Light brown | Sp2 | 15.96331 | 65.079 | 46.48947 | 0.8452631 | 15386.17 | 269.9329 | 1.958012 | 0.03012326 | 11.55895 | 0.1628022 | 623.0843 | 8.420058 | 1.194074 | 0.01115957 | 1088.327 | 9.804749 |  |  | 1500.432 | 7.213617
|  | Acicular-euhedral | Light brown | Sp2 | 15.9696 | 65.353 | 28.41015 | 0.5165481 | 13690.41 | 240.1826 | 1.698654 | 0.02613315 | 11.46646 | 0.1614994 | 504.3195 | 6.815129 | 1.209386 | 0.01130267 | 979.5938 | 8.825169 |  |  | 775.277 | 3.727293
|  | Acicular-euhedral | Yellow | Sp2 | 16.07685 | 65.187 | 13.00185 | 0.2363973 | 2840.978 | 49.84171 | 4.323112 | 0.06650941 | 37.69541 | 0.5309213 | 371.6702 | 5.02257 | 1.225092 | 0.01144946 | 2344.668 | 21.12314 |  |  | 209.7551 | 1.008438
|  | Acicular-euhedral | Light brown | Sp2 | 16.38465 | 64.77 | 27.44399 | 0.4989816 | 11387.78 | 199.7856 | 2.800381 | 0.04308279 | 1.927906 | 0.0271536 | 576.1104 | 7.785276 | 1.226512 | 0.01146273 | 367.8751 | 3.31419 | 0.01160709 | 0.0001009312 | 604.6297 | 2.906874 | 1.322464 | 136.058 | 409.208 | 0.01 | 49.11712 | 0.02004951 | 0.01965543 | -2.718125 | -16.71993 | 0.3583296
|  | Acicular-euhedral | Yellow | Sp2 | 15.8652 | 63.913 | 23.42516 | 0.425912 | 5420.773 | 95.10128 | 3.175494 | 0.04885376 | 11.8616 | 0.1670648 | 476.2736 | 6.43613 | 1.188429 | 0.01110682 | 919.0445 | 8.27968 | 0.0121522 | 0.0001056713 | 957.7239 | 4.604442 | 1.981579 | 100.2021 | 373.3521 | 0.01 | 48.66048 | 0.009671871 | 0.009579222 | -2.964601 | -19.74735 | 0.004045995
|  | Acicular-euhedral | Light brown | Sp2 | 16.17593 | 64.959 | 53.85691 | 0.9792166 | 25492.53 | 447.2373 | 1.050211 | 0.0161571 | 7.156169 | 0.1007911 | 686.7286 | 9.280116 | 1.144865 | 0.01069967 | 243.1728 | 2.190746 | 0.01241879 | 0.0001079894 | 1221.038 | 5.870374 | 1.209209 | 142.219 | 415.369 | 0.01 | 49.19544 | 0.04475196 | 0.04283501 | -2.448025 | -16.71641 | -0.05101614
|  |  |  | Max |  |  | 103.1664 | 1.875753 | 25492.53 | 447.2373 | 5.905426 | 0.09085271 | 79.69073 | 1.122405 | 1174.032 | 15.86529 | 1.398337 | 0.01306857 | 2512.285 | 22.6332 | 0.04663953 | 0.0004055612 | 4863.099 | 23.38029 |  | 142.219 | [7 empty] | 0.3583296
|  |  |  | Min |  |  | 11.73513 | 0.2133661 | 2765.777 | 48.52241 | 0.3966933 | 0.006102975 | 1.927906 | 0.0271536 | 366.6339 | 4.954512 | 1.101604 | 0.01029537 | 243.1728 | 2.190746 | 0.008164526 | 7.099587e-05 | 209.7551 | 1.008438 |  | 100.2021 | [7 empty] | -0.1496847
|  |  |  | Mean |  |  | 39.14677 | 0.7117595 | 9870.227 | 173.1619 | 2.605403 | 0.04008312 | 21.72282 | 0.3059551 | 621.318 | 8.396189 | 1.228404 | 0.01148041 | 1134.592 | 10.22155 | 0.0192505 | 0.0001673956 | 1217.753 | 5.854583 |  | 121.4168 | [7 empty] | 0.06929619
ZLG-3-1 | 1030m | Euhedral | Yellow | Sp3 | 16.214 | 64.578 | 35.05272 | 0.6373221 | 11656.29 | 204.4963 | 0.334923 | 0.005152661 | 2.761887 | 0.03889982 | 525.2058 | 7.097376 | 1.317533 | 0.01231339 | 535.7556 | 4.826627 |  |  | 1721.08 | 8.274425
|  | Euhedral | Yellow | Sp3 | 17.51775 | 65.466 | 22.16496 | 0.4029993 | 17644.39 | 309.5507 | 0.3399841 | 0.005230524 | 9.833933 | 0.1385061 | 324.4232 | 4.384097 | 1.304375 | 0.01219042 | 968.6142 | 8.726254 |  |  | 639.2767 | 3.073446
|  | Euhedral | Yellow | Sp3 | 16.49189 | 64.684 | 27.94884 | 0.5081608 | 18700.28 | 328.0751 | 0.519359 | 0.007990138 | 8.961468 | 0.1262179 | 372.4895 | 5.033642 | 1.374002 | 0.01284114 | 1148.452 | 10.34641 |  |  | 794.2449 | 3.818485
|  | Euhedral | Light brown | Sp3 | 16.39631 | 65.383 | 51.22277 | 0.9313231 | 3070.729 | 53.87243 | 0.3105351 | 0.004777462 | 1.460757 | 0.02057404 | 818.494 | 11.06073 | 1.363588 | 0.01274381 | 616.4775 | 5.553852 |  |  | 3091.904 | 14.86492
|  | Euhedral | Light brown | Sp3 | 16.38654 | 64.249 | 35.42328 | 0.6440596 | 8986.965 | 157.6661 | 0.5149284 | 0.007921975 | 12.62655 | 0.1778388 | 596.2744 | 8.057762 | 1.299984 | 0.01214938 | 1127.348 | 10.15629 |  |  | 1939.599 | 9.324996
|  | Euhedral | Light brown | Sp3 | 17.0024 | 65.276 | 39.19256 | 0.7125919 | 8294.548 | 145.5184 | 0.4090313 | 0.00629279 | 6.411792 | 0.09030693 | 630.2964 | 8.517519 | 1.456298 | 0.01361027 | 734.41 | 6.616306 |  |  | 1657.279 | 7.967688
|  | Euhedral | Yellow | Sp3 | 16.75779 | 63.94 | 36.351 | 0.6609274 | 13177.91 | 231.1913 | 0.3638789 | 0.005598138 | 11.61551 | 0.1635987 | 586.3375 | 7.923479 | 1.293027 | 0.01208436 | 796.4382 | 7.175119 | 0.009058715 | 7.877143e-05 | 1379.973 | 6.634487 | 1.638467 | 118.8674 | 392.0174 | 0.01 | 48.89838 | 0.0235024 | 0.02296272 | -2.662541 | -18.43852 | -0.1396923
|  | Euhedral | Yellow | Sp3 | 17.23813 | 65.578 | 41.12242 | 0.7476804 | 11607.29 | 203.6367 | 0.4673426 | 0.007189886 | 14.31886 | 0.201674 | 711.2514 | 9.611505 | 1.484645 | 0.01387519 | 1173.072 | 10.56822 | 0.01285639 | 0.0001117947 | 2797.402 | 13.44905 | 1.710765 | 114.9344 | 388.0844 | 0.01 | 48.84829 | 0.02018418 | 0.01978484 | -2.713938 | -18.72351 | -0.1302247
|  | Euhedral | Light brown | Sp3 | 17.15174 | 64.764 | 44.61004 | 0.8110916 | 8937.682 | 156.8014 | 0.3610395 | 0.005554454 | 5.824885 | 0.08204063 | 705.3426 | 9.531657 | 1.307035 | 0.01221528 | 724.9806 | 6.531357 |  |  | 2357.676 | 11.33498
ZLG-3-2 | 1025m | Euhedral | Yellow | Sp3 | 20.42018 | 64.824 | 15.95902 | 0.290164 | 10858.21 | 190.495 | 0.3676424 | 0.005656036 | 21.24585 | 0.2992373 | 332.9586 | 4.499441 | 1.261512 | 0.01178983 | 1493.566 | 13.45555 |  |  | 308.0219 | 1.480875
|  | Euhedral | Yellow | Sp3 | 20.65691 | 65.714 | 28.64466 | 0.5208119 | 9616.943 | 168.7183 | 1.057007 | 0.01626164 | 11.16995 | 0.1573232 | 623.7471 | 8.429015 | 1.381575 | 0.01291192 | 964.1966 | 8.686456 | 0.01555157 | 0.000135231 | 960.8967 | 4.619696 | 1.748228 | 112.8964 | 386.0464 | 0.01 | 48.82233 | 0.01668851 | 0.01641458 | -2.778635 | -18.79816 | -0.0499362
|  | Euhedral | Yellow | Sp3 | 20.272 | 64.612 | 15.92637 | 0.2895703 | 7595.974 | 133.2627 | 0.3707076 | 0.005703194 | 59.40098 | 0.8366336 | 395.0208 | 5.338119 | 1.3766 | 0.01286542 | 2383.246 | 21.47068 |  |  | 542.2966 | 2.607195
|  | Euhedral | Light brown | Sp3 | 20.18023 | 64.391 | 10.01935 | 0.1821699 | 4289.83 | 75.26017 | 8.423703 | 0.1295954 | 110.2505 | 1.552824 | 316.1195 | 4.271885 | 1.922511 | 0.01796739 | 3242.918 | 29.21547 |  |  | 529.9718 | 2.547941
|  | Euhedral | Yellow | Sp3 | 20.49846 | 65.505 | 15.09596 | 0.2744719 | 10330.11 | 181.2301 | 0.37977 | 0.005842616 | 63.94406 | 0.9006205 | 316.3314 | 4.274748 | 1.329959 | 0.01242952 | 2077.888 | 18.71971 |  |  | 1194.438 | 5.742489
|  | Euhedral | Yellow | Sp3 | 20.53646 | 65.727 | 14.73132 | 0.2678422 | 10783.73 | 189.1882 | 0.2945733 | 0.004531897 | 33.62894 | 0.473647 | 322.5481 | 4.358758 | 1.361615 | 0.01272537 | 2154.545 | 19.41032 |  |  | 487.5118 | 2.343807
|  | Euhedral | Light brown | Sp3 | 20.51947 | 64.626 | 33.45063 | 0.6081932 | 2916.238 | 51.16208 | 0.3021414 | 0.004648329 | 13.13309 | 0.1849731 | 654.3225 | 8.842196 | 1.38493 | 0.01294327 | 1178.189 | 10.61432 |  |  | 2664.435 | 12.80978
|  | Euhedral | Yellow | Sp3 | 20.76197 | 65.024 | 20.13041 | 0.3660075 | 8226.272 | 144.3206 | 0.2851021 | 0.004386186 | 36.5972 | 0.5154535 | 429.1448 | 5.799253 | 1.244188 | 0.01162792 | 1656.736 | 14.92555 |  |  | 1009.405 | 4.852909
|  | Euhedral | Yellow | Sp3 | 20.68121 | 64.772 | 19.04664 | 0.3463025 | 10238.47 | 179.6223 | 0.4126711 | 0.006348786 | 55.31013 | 0.779016 | 333.6817 | 4.509213 | 1.337024 | 0.01249555 | 2165.105 | 19.50545 |  |  | 870.7925 | 4.186503
|  | Euhedral | Light brown | Sp3 | 20.43969 | 64.5 | 36.64971 | 0.6663584 | 1806.447 | 31.69205 | 0.2401456 | 0.003694547 | 3.203163 | 0.04511497 | 693.9252 | 9.377367 | 1.31068 | 0.01224935 | 997.1435 | 8.983275 |  |  | 3506.469 | 16.85802
|  | Euhedral | Yellow | Sp3 | 20.77994 | 64.869 | 22.21087 | 0.4038339 | 16691.96 | 292.8415 | 0.6064226 | 0.009329579 | 8.409113 | 0.1184382 | 363.3252 | 4.9098 | 1.260021 | 0.0117759 | 882.2253 | 7.947976 |  |  | 653.6429 | 3.142514
|  | Euhedral | Yellow | Sp3 | 20.32042 | 63.991 | 16.87134 | 0.3067516 | 8735.089 | 153.2472 | 0.4971881 | 0.007649048 | 48.8161 | 0.6875507 | 376.3107 | 5.08528 | 1.40171 | 0.01310009 | 1985.935 | 17.8913 |  |  | 698.1803 | 3.356636
|  | Euhedral | Yellow | Sp3 | 20.22607 | 64.38 | 27.22814 | 0.495057 | 5045.582 | 88.51898 | 0.4628173 | 0.007120267 | 26.87471 | 0.378517 | 561.5096 | 7.587968 | 1.265667 | 0.01182866 | 1415.078 | 12.74845 |  |  | 2495.941 | 11.99972
|  | Euhedral | Yellow | Sp3 | 20.59364 | 65.385 | 19.84038 | 0.3607342 | 14306.44 | 250.9903 | 0.3898965 | 0.005998408 | 15.18339 | 0.2138506 | 355.635 | 4.805878 | 1.294212 | 0.01209544 | 1269.362 | 11.43569 |  |  | 464.7572 | 2.23441
ZLG-3-3 | 1025m | Euhedral | Yellow | Sp3 | 19.82323 | 64.869 | 14.04436 | 0.2553519 | 9318.764 | 163.4871 | 0.407948 | 0.006276122 | 75.21368 | 1.059348 | 346.8504 | 4.687167 | 1.444055 | 0.01349584 | 2688.679 | 24.22233 |  |  | 334.8365 | 1.609791
|  | Euhedral | Yellow | Sp3 | 18.89708 | 65.42 | 12.93246 | 0.2351356 | 8633.782 | 151.4699 | 0.8300678 | 0.01277027 | 99.40062 | 1.400009 | 360.8282 | 4.876057 | 1.520423 | 0.01420957 | 2668.933 | 24.04444 |  |  | 515.1889 | 2.47687
|  | Euhedral | Yellow | Sp3 | 18.62764 | 64.309 | 15.44761 | 0.2808657 | 12917.37 | 226.6206 | 0.2843401 | 0.004374463 | 88.06617 | 1.240369 | 275.9823 | 3.72949 | 1.380708 | 0.01290381 | 2471.153 | 22.26264 |  |  | 336.3463 | 1.61705
|  | Euhedral | Yellow | Sp3 | 18.59838 | 64.535 | 18.6915 | 0.3398455 | 16647.85 | 292.0675 | 0.2475905 | 0.003809085 | 19.60106 | 0.2760713 | 342.187 | 4.624149 | 1.253129 | 0.01171149 | 1310.165 | 11.80329 |  |  | 539.1939 | 2.592278
|  | Euhedral | Yellow | Sp3 | 18.7382 | 65.523 | 18.60476 | 0.3382683 | 10058.44 | 176.4638 | 0.2635552 | 0.004054696 | 78.21543 | 1.101626 | 400.5067 | 5.412252 | 1.403039 | 0.01311251 | 2343.176 | 21.10969 |  |  | 979.731 | 4.710245
|  | Euhedral | Yellow | Sp3 | 18.30798 | 64.441 | 19.44413 | 0.3535297 | 9887.795 | 173.4701 |  |  | 49.6328 | 0.6990535 | 397.3244 | 5.369248 | 1.385022 | 0.01294413 | 1995.688 | 17.97917 |  |  | 968.8975 | 4.658161
|  | Euhedral | Yellow | Sp3 | 19.4358 | 64.094 | 18.77833 | 0.3414242 | 5307.816 | 93.11958 | 0.3818608 | 0.005874781 | 39.54538 | 0.5569772 | 461.5338 | 6.236943 | 1.353247 | 0.01264717 | 1776.944 | 16.00851 |  |  | 1535.906 | 7.384161
|  | Euhedral | Yellow | Sp3 | 19.53873 | 64.434 | 13.7938 | 0.2507964 | 9734.917 | 170.788 | 0.572596 | 0.00880917 | 113.1648 | 1.59387 | 283.4778 | 3.830781 | 1.522383 | 0.01422788 | 3088.533 | 27.82463 |  |  | 271.4151 | 1.30488
|  | Euhedral | Light brown | Sp3 | 19.72546 | 65.617 | 30.58712 | 0.5561295 | 1714.882 | 30.08565 | 0.61513 | 0.009463539 | 5.629931 | 0.07929481 | 610.0445 | 8.243845 | 1.539218 | 0.01438522 | 1453.82 | 13.09748 |  |  | 3174.54 | 15.26221
|  | Euhedral | Yellow | Sp3 | 19.28225 | 63.952 | 25.23982 | 0.4589058 | 14510.82 | 254.5759 | 0.2458659 | 0.003782552 | 6.377109 | 0.08981844 | 550.0065 | 7.43252 | 1.227646 | 0.01147333 | 586.0045 | 5.27932 |  |  | 701.5386 | 3.372782
|  | Euhedral | Yellow | Sp3 | 19.02206 | 63.851 | 27.4593 | 0.4992599 | 7700.796 | 135.1017 | 0.4763928 | 0.007329121 | 3.88835 | 0.0547655 | 581.0885 | 7.852547 | 1.283435 | 0.01199472 | 476.1684 | 4.289805 |  |  | 1011.703 | 4.863957
|  | Euhedral | Yellow | Sp3 | 18.84258 | 64.513 | 20.44385 | 0.3717063 | 9272.397 | 162.6736 | 0.4201583 | 0.006463974 | 54.88661 | 0.7730509 | 447.9805 | 6.05379 | 1.40568 | 0.0131372 | 1931.443 | 17.40039 |  |  | 1133.902 | 5.451452
|  | Euhedral | Yellow | Sp3 | 18.84467 | 64.423 | 15.18054 | 0.2760098 | 11024.11 | 193.4055 | 0.2703135 | 0.004158669 | 85.88988 | 1.209717 | 296.0714 | 4.000964 | 1.399879 | 0.01308298 | 2623.915 | 23.63888 |  |  | 302.737 | 1.455466
ZLG-3-4 | 1010m | Euhedral | Yellow | Sp3 | 17.19267 | 65.164 | 40.7873 | 0.7415873 | 9864.071 | 173.0539 | 0.6132696 | 0.009434917 | 24.42434 | 0.3440049 | 664.0064 | 8.973059 | 1.512238 | 0.01413306 | 779.1673 | 7.019525 | 0.03128935 | 0.0002720813 | 1686.822 | 8.109723 | 1.777134 | 111.3239 | 384.4739 | 0.01 | 48.80229 | 0.01726184 | 0.01696892 | -2.766953 | -18.98044 | -0.1115475
|  | Euhedral | Light brown | Sp3 | 18.2559 | 66.275 | 25.52705 | 0.4641282 | 3000.161 | 52.6344 | 0.3675354 | 0.005654391 | 33.65614 | 0.4740302 | 517.9481 | 6.999299 | 1.749312 | 0.01634871 | 1843.288 | 16.60619 |  |  | 2857.961 | 13.7402
|  | Euhedral | Yellow | Sp3 | 18.00402 | 65.553 | 26.94703 | 0.4899461 | 8482.595 | 148.8175 | 0.2772105 | 0.004264777 | 43.85853 | 0.6177258 | 528.986 | 7.148459 | 1.380965 | 0.01290621 | 2042.789 | 18.4035 |  |  | 1598.168 | 7.683502
|  | Euhedral | Yellow | Sp3 | 18.01442 | 65.963 | 36.97477 | 0.6722686 | 4635.899 | 81.33157 | 0.3750686 | 0.005770286 | 23.93493 | 0.3371116 | 717.387 | 9.694419 | 1.334198 | 0.01246914 | 1604.977 | 14.45925 |  |  | 3574.848 | 17.18677
|  | Euhedral | Light brown | Sp3 | 17.44355 | 64.411 | 41.93139 | 0.7623889 | 7265.343 | 127.4621 | 0.6653375 | 0.01023596 | 31.46868 | 0.4432208 | 628.9335 | 8.499101 | 1.795117 | 0.01677679 | 1773.851 | 15.98064 | 0.0610292 | 0.0005306887 | 1128.922 | 5.42751 | 1.855065 | 107.0845 | 380.2345 | 0.01 | 48.74825 | 0.01286277 | 0.01269942 | -2.867264 | -19.21482 | -0.01561326
|  | Euhedral | Yellow | Sp3 | 17.10291 | 64.623 | 44.38367 | 0.8069758 | 6650.59 | 116.677 | 0.7773037 | 0.01195852 | 26.98492 | 0.3800692 | 743.1587 | 10.04269 | 1.731157 | 0.01617904 | 1290.13 | 11.6228 | 0.08261145 | 0.0007183605 | 1500.218 | 7.212585 | 1.845999 | 107.5776 | 380.7276 | 0.01 | 48.75454 | 0.01173577 | 0.01159964 | -2.898781 | -19.10068 | 0.05971813
|  | Euhedral | Yellow | Sp3 | 17.04362 | 64.541 | 29.96815 | 0.5448754 | 9554.758 | 167.6273 | 0.2969496 | 0.004568455 | 20.54711 | 0.2893959 | 568.6441 | 7.68438 | 1.34672 | 0.01258617 | 1505.521 | 13.56325 |  |  | 1415.486 | 6.805223
|  |  |  | Max |  |  | 51.22277 | 0.9313231 | 18700.28 | 328.0751 | 8.423703 | 0.1295954 | 113.1648 | 1.59387 | 818.494 | 11.06073 | 1.922511 | 0.01796739 | 3242.918 | 29.21547 | 0.08261145 | 0.0007183605 | 3574.848 | 17.18677 |  | 118.8674 | [7 empty] | 0.05971813
|  |  |  | Min |  |  | 10.01935 | 0.1821699 | 1714.882 | 30.08565 | 0.2401456 | 0.003694547 | 1.460757 | 0.02057404 | 275.9823 | 3.72949 | 1.227646 | 0.01147333 | 476.1684 | 4.289805 | 0.009058715 | 7.877143e-05 | 271.4151 | 1.30488 |  | 107.0845 | [7 empty] | -0.1396923
|  |  |  | Mean |  |  | 26.3845 | 0.4797182 | 9335.905 | 163.7878 | 0.7900716 | 0.01215495 | 35.99988 | 0.5070406 | 492.4915 | 6.65529 | 1.410009 | 0.01317766 | 1592.558 | 14.34737 | 0.03800835 | 0.0003305074 | 1381.774 | 6.643143 |  | 112.3295 | [7 empty] | -0.05840874

## Table S3_S-Pb isotope
Sample |  | Texture | Color | Type | S isotope (δ34S; ‰) | 208Pb/204Pb | 2SE | 207Pb/204Pb | 2SE | 206Pb/204Pb | 2SE | Electronic supplementary material
ZLG-1-1 | 1170m | Colloform, acicular | Dark brown | Sp1 | -11.3 | 38.079 | 0.003 | 15.677 | 0.001 | 18.14 | 0.001 | ESM1-Table S3
|  | Colloform, acicular | Dark brown | Sp1 | -11.6 | 38.077 | 0.003 | 15.676 | 0.001 | 18.138 | 0.001 | Sulfur and lead isotopic dataset of Sp1-Sp3
|  | Colloform, acicular | Dark brown | Sp1 | -12 | 38.068 | 0.003 | 15.675 | 0.001 | 18.129 | 0.001
|  | Colloform, acicular | Dark brown | Sp1 | -12.2 | 38.065 | 0.003 | 15.674 | 0.001 | 18.126 | 0.001 | Article Title: Germanium enrichment in sphalerite with acicular and euhedral textures: An example from the Zhulingou carbonate-hosted Zn(-Ge) deposit, South China
|  | Colloform, acicular | Dark brown | Sp1 | -11.9 | 38.068 | 0.003 | 15.674 | 0.001 | 18.129 | 0.001 | Journal: Mineralium Deposita
|  | Colloform, acicular | Dark brown | Sp1 | -12 | 38.071 | 0.003 | 15.674 | 0.001 | 18.135 | 0.001 | Authors: Kai Luo, Alexandre Cugerone, Mei-Fu Zhou, Jia-Xi Zhou, Guo-Tao Sun, Jing Xu, Kang-Jian He, Mao-Da Lu
|  | Colloform, acicular | Dark brown | Sp1 | -11.8 | 38.081 | 0.003 | 15.677 | 0.001 | 18.14 | 0.002 | Affiliation of the corresponding author: School of Earth Sciences, Yunnan University, China
|  | Colloform, acicular | Light brown | Sp1 | -11.4 | 38.077 | 0.004 | 15.676 | 0.001 | 18.137 | 0.002 | e-mail address: zhoujiaxi@ynu.edu.cn
|  | Colloform, acicular | Light brown | Sp1 | -11.2 | 38.077 | 0.003 | 15.675 | 0.001 | 18.138 | 0.001
|  | Colloform, acicular | Light brown | Sp1 | -11.3 | 38.082 | 0.005 | 15.676 | 0.002 | 18.146 | 0.002
|  | Colloform, acicular | Yellow | Sp1 | -9.8 | 38.08 | 0.004 | 15.676 | 0.002 | 18.144 | 0.002
|  | Colloform, acicular | Yellow | Sp1 | -9.9 | 38.087 | 0.004 | 15.678 | 0.002 | 18.147 | 0.002
|  | Colloform, acicular | Yellow | Sp1 | -9.6 | 38.083 | 0.004 | 15.677 | 0.002 | 18.146 | 0.002
ZLG-1-1 | 1170m | Colloform, acicular |  | Py1 | -14.6 | 38.051 | 0.004 | 15.667 | 0.001 | 18.131 | 0.002
|  | Colloform, acicular |  | Py1 | -13.9 | 38.048 | 0.003 | 15.666 | 0.001 | 18.125 | 0.001
|  | Colloform, acicular |  | Py1 | -13.9 | 38.053 | 0.004 | 15.668 | 0.001 | 18.128 | 0.002
|  | Colloform, acicular |  | Py1 | -13.6 | 38.087 | 0.004 | 15.676 | 0.002 | 18.161 | 0.002
|  | Colloform, acicular |  | Py1 | -13.6 | 38.085 | 0.005 | 15.675 | 0.002 | 18.161 | 0.002
|  |  |  | Max | -9.6 | 38.087 | 0.005 | 15.678 | 0.002 | 18.161 | 0.002
|  |  |  | Min | -14.6 | 38.048 | 0.003 | 15.666 | 0.001 | 18.125 | 0.001
|  |  |  | Mean | -11.99 | 38.0727 | 0.00365 | 15.67405 | 0.00135 | 18.13935 | 0.00155
|  | Colloform, acicular | Dark brown | Sp1 | -10.7 | 38.087 | 0.003 | 15.678 | 0.001 | 18.15 | 0.001
|  | Colloform, acicular | Dark brown | Sp1 | -11.2 | 38.079 | 0.003 | 15.675 | 0.001 | 18.144 | 0.002
|  | Colloform, acicular | Dark brown | Sp1 | -9.7 | 38.066 | 0.003 | 15.673 | 0.001 | 18.13 | 0.001
|  | Colloform, acicular | Dark brown | Sp1 | -10.3 | 38.059 | 0.003 | 15.671 | 0.001 | 18.129 | 0.001
|  | Colloform, acicular | Dark brown | Sp1 | -11.5 | 38.07 | 0.004 | 15.672 | 0.002 | 18.139 | 0.002
ZLG-2-1 | 1090m | Anhedral |  | Py2 | -9.2 | 38.199 | 0.003 | 15.702 | 0.001 | 18.26 | 0.001
|  | Anhedral |  | Py2 | -9.1 | 38.132 | 0.007 | 15.686 | 0.002 | 18.207 | 0.005
|  | Anhedral |  | Py2 |  | 38.175 | 0.004 | 15.696 | 0.002 | 18.25 | 0.002
|  | Anhedral |  | Py2 |  | 38.25 | 0.004 | 15.713 | 0.001 | 18.31 | 0.001
|  | Anhedral |  | Py2 |  | 38.248 | 0.003 | 15.712 | 0.001 | 18.309 | 0.001
|  | Anhedral |  | Py2 |  | 38.26 | 0.003 | 15.716 | 0.001 | 18.315 | 0.001
|  | Acicular-euhedral | Yellow | Sp2 | -6.8 | 38.185 | 0.004 | 15.7 | 0.002 | 18.243 | 0.002
|  | Acicular-euhedral | Yellow | Sp2 | -7.1 | 38.184 | 0.005 | 15.699 | 0.002 | 18.244 | 0.002
|  | Acicular-euhedral | Light brown | Sp2 | -7.7 | 38.188 | 0.004 | 15.7 | 0.001 | 18.247 | 0.001
|  | Acicular-euhedral | Light brown | Sp2 |  | 38.125 | 0.005 | 15.685 | 0.002 | 18.193 | 0.004
|  | Acicular-euhedral | Yellow | Sp2 |  | 38.195 | 0.01 | 15.701 | 0.004 | 18.262 | 0.005
|  | Acicular-euhedral | Light brown | Sp2 |  | 38.164 | 0.006 | 15.697 | 0.002 | 18.225 | 0.003
|  | Acicular-euhedral | Light brown | Sp2 |  | 38.151 | 0.008 | 15.692 | 0.003 | 18.212 | 0.004
|  |  |  | Max | -6.8 | 38.26 | 0.01 | 15.716 | 0.004 | 18.315 | 0.005
|  |  |  | Min | -14.6 | 38.048 | 0.003 | 15.666 | 0.001 | 18.125 | 0.001
|  |  |  | Mean | -11.0245 | 38.1306 | 0.004523214 | 15.68643 | 0.001655357 | 18.19787 | 0.002091071
ZLG-3-2 | 1025m | Euhedral | Yellow | Sp3 | -8 | 38.167 | 0.013 | 15.7 | 0.006 | 18.224 | 0.006
|  | Euhedral | Light brown | Sp3 | -7.7 | 38.163 | 0.012 | 15.696 | 0.005 | 18.23 | 0.006
|  | Euhedral | Yellow | Sp3 | -7.6 | 38.171 | 0.009 | 15.699 | 0.004 | 18.232 | 0.004
|  | Euhedral | Light brown | Sp3 | -7.9 | 38.173 | 0.01 | 15.701 | 0.004 | 18.232 | 0.005
|  | Euhedral | Yellow | Sp3 | -7.9 | 38.176 | 0.006 | 15.7 | 0.002 | 18.233 | 0.003
|  | Euhedral | Yellow | Sp3 | -8.7 | 38.121 | 0.011 | 15.685 | 0.004 | 18.189 | 0.005
|  | Euhedral | Yellow | Sp3 | -7.5 | 38.172 | 0.006 | 15.698 | 0.002 | 18.233 | 0.003
|  | Euhedral | Light brown | Sp3 | -7.8 | 38.173 | 0.004 | 15.698 | 0.002 | 18.234 | 0.002
|  |  |  | Max | -7.5 | 38.176 | 0.013 | 15.701 | 0.006 | 18.234 | 0.006
|  |  |  | Min | -8.7 | 38.121 | 0.004 | 15.685 | 0.002 | 18.189 | 0.002
|  |  |  | Mean | -7.93 | 38.1613 | 0.0088 | 15.6963 | 0.0037 | 18.223 | 0.0042

## Table S4_SSIM
Element pair | SSIM from LA-ICP-MS maps |  |  | r from spot analyses (n=100). |  |  | Electronic supplementary material
| Sp1 | Sp2 | Sp3 | Sp1 (n=29) | Sp2 (n=28) | Sp3 (n=43) | ESM1-Table S4
Cd-Fe | 0.4782 | 0.7129 | 0.4173 | -0.8606 | -0.6231 | -0.0787 | Comparison between the SSIM values and correlation coefficient (r) of elements of sphalerite from the Zhulingou carbonate-hosted Zn(-Ge) deposit
Cd-Ga | 0.4507 | 0.5213 | 0.4538 | 0.9069 | 0.7297 | 0.9301
Cd-Ge | 0.5374 | 0.527 | 0.4666 | -0.9122 | -0.6496 | -0.6423 | Article Title: Germanium enrichment in sphalerite with acicular and euhedral textures: An example from the Zhulingou carbonate-hosted Zn(-Ge) deposit, South China.
Cd-Mn | 0.4015 | 0.6484 | 0.5022 | 0.482 | -0.5596 | -0.6987 | Journal: Mineralium Deposita
Cd-Pb | 0.4084 | 0.5623 | 0.4804 | -0.7621 | -0.4684 | -0.4113 | Authors: Kai Luo, Alexandre Cugerone, Mei-Fu Zhou, Jia-Xi Zhou, Guo-Tao Sun, Jing Xu, Kang-Jian He, Mao-Da Lu
Fe-Ga | 0.4274 | 0.5253 | 0.4097 | -0.8065 | -0.3932 | 0.01 | Affiliation of the corresponding author: School of Earth Sciences, Yunnan University, China
Fe-Ge | 0.4948 | 0.4362 | 0.6061 | 0.9358 | 0.4626 | -0.4946 | e-mail address: zhoujiaxi@ynu.edu.cn
Fe-Mn | 0.3861 | 0.5892 | 0.5336 | -0.7325 | 0.4357 | -0.3251
Fe-Pb | 0.4246 | 0.4972 | 0.5983 | 0.399 | 0.3082 | -0.6814
Ga-Ge | 0.4095 | 0.5369 | 0.4595 | -0.8355 | -0.4045 | -0.6302
Ga-Mn | 0.3983 | 0.5502 | 0.6212 | 0.6129 | -0.2746 | -0.6581
Ga-Pb | 0.3809 | 0.5191 | 0.3706 | -0.692 | -0.2929 | -0.4887
Ge-Mn | 0.5201 | 0.6611 | 0.6212 | -0.613 | 0.8225 | 0.9296
Ge-Pb | 0.5252 | 0.776 | 0.6225 | 0.5257 | 0.8247 | 0.8031
Mn-Pb | 0.6294 | 0.6604 | 0.7538 | -0.8667 | 0.7091 | 0.0608
Note: The structural similarity (SSIM) applied to our LA-ICPMS mapping images reflects the affinity between the element pairs, reflecting both the coupled and competitive degree. The correlation coefficient (r) are from the data of LA-ICPMS spot analyses (see Figure 12). This study first calculated SSIM values to reveal the similarities between LA-ICP-MS maps and their potential correlations. The increase in the SSIM value from 0 to 1 indicates high affinity in the maps. The r (with a separate ± representing positive or negative correlation) was used on the spot analyses (n=100) to compare the degree of correlation between different elements. As a result, some significant differences appear between the SSIM and R2 but, in this study, SSIM data represent the strongest evidence to determine correlation related to the original material used (LA-ICP-MS maps). Detailed calculation procedure see ESM 2 and ESM 3-Figure S4.