## EPMA data
Table S2. Representative EPMA analyses of sphalerite and chalcopyrite from the María Teresa, Palma and Perubar VMS deposits in Peru. Structural formula of sphalerite was normalized to S = 1. Structural formula of chalcopyrite was normalized to S = 2.
[6 empty] | DETECTION LIMIT > | 0.12 | 0.15 | 0.07 | 0.18 | 0.44 | 0.23 | 0.1 | 0.07 | 0.06 | 0.05 | 0.06 | 0.05 | 0.05 | wt.% | apfu>
District | Sector | Body | Section | Sample | Mineral | Analysis no. | Sb | In | S | Pb | As | Ga | Ge | Zn | Cu | Fe | Cd | Ag | Sn | Total |  | Sb | In | S | Pb | As | Ga | Ge | Zn | Cu | Fe | Cd | Ag | Sn
María Teresa | Calera | Sofia D | 340 | 2019-MT-018 | Sl | 2019-MT-018-circulo A-ef-001 | 0.1289 | b.d.l. | 33.46 | 0.2548 | b.d.l. | b.d.l. | b.d.l. | 64.29 | b.d.l. | 2.41 | 0.4341 | b.d.l. | b.d.l. | 100.9778 |  | 0.001014345 | - | 1 | 0.001178277 | - | - | - | 0.9421848 | - | 0.0413458 | 0.003700176 | - | -
María Teresa | Calera | Sofia D | 340 | 2019-MT-018 | Sl | 2019-MT-018-circulo A-ef-002 | b.d.l. | b.d.l. | 33.76 | b.d.l. | b.d.l. | b.d.l. | b.d.l. | 63.5 | b.d.l. | 3.57 | 0.4171 | b.d.l. | b.d.l. | 101.2471 |  | - | - | 1 | - | - | - | - | 0.9223375 | - | 0.06070244 | 0.003523679 | - | -
María Teresa | Calera | Sofia D | 340 | 2019-MT-018 | Sl | 2019-MT-018-circulo C-ef-001 | b.d.l. | b.d.l. | 33.55 | b.d.l. | b.d.l. | b.d.l. | b.d.l. | 64.22 | b.d.l. | 3.02 | 0.3801 | b.d.l. | b.d.l. | 101.1701 |  | - | - | 1 | - | - | - | - | 0.9386342 | - | 0.05167194 | 0.003231201 | - | -
María Teresa | Calera | Sofia D | 340 | 2019-MT-018 | Sl | 2019-MT-018-circulo C-ef-002 | b.d.l. | b.d.l. | 33.39 | b.d.l. | b.d.l. | b.d.l. | b.d.l. | 63.21 | b.d.l. | 3.71 | 0.342 | b.d.l. | b.d.l. | 100.652 |  | - | - | 1 | - | - | - | - | 0.9282992 | - | 0.06378196 | 0.002921247 | - | -
María Teresa | Calera | Sofia D | 340 | 2019-MT-018 | Sl | 2019-MT-018-circulo B-ef-001 | b.d.l. | b.d.l. | 33.3 | b.d.l. | b.d.l. | b.d.l. | b.d.l. | 62.93 | b.d.l. | 3.56 | 0.4223 | b.d.l. | b.d.l. | 100.2123 |  | - | - | 1 | - | - | - | - | 0.9266849 | - | 0.06136858 | 0.003616891 | - | -
María Teresa | Calera | Sofia D | 340 | 2019-MT-019 | Sl | 2019-MT-019-circulo A-ef-001 | b.d.l. | b.d.l. | 33.69 | b.d.l. | b.d.l. | b.d.l. | b.d.l. | 59.55 | b.d.l. | 5.77 | 0.285 | b.d.l. | b.d.l. | 99.295 |  | - | - | 1 | - | - | - | - | 0.866761 | - | 0.09831395 | 0.002412695 | - | -
María Teresa | Calera | Sofia D | 340 | 2019-MT-019 | Sl | 2019-MT-019-circulo A-ef-002 | b.d.l. | b.d.l. | 33.94 | b.d.l. | b.d.l. | b.d.l. | b.d.l. | 59.56 | b.d.l. | 5.78 | 0.2296 | b.d.l. | b.d.l. | 99.5096 |  | - | - | 1 | - | - | - | - | 0.860521 | - | 0.09775891 | 0.001929384 | - | -
María Teresa | Calera | Sofia D | 340 | 2019-MT-019 | Sl | 2019-MT-019-circulo B-ef-001 | b.d.l. | b.d.l. | 33.89 | b.d.l. | b.d.l. | b.d.l. | b.d.l. | 59.45 | b.d.l. | 5.67 | 0.2656 | b.d.l. | b.d.l. | 99.2756 |  | - | - | 1 | - | - | - | - | 0.8601989 | - | 0.09603993 | 0.002235193 | - | -
María Teresa | Calera | Sofia D | 340 | 2019-MT-019 | Sl | 2019-MT-019-circulo B-ef-002 | b.d.l. | b.d.l. | 33.57 | b.d.l. | b.d.l. | b.d.l. | b.d.l. | 59.29 | b.d.l. | 5.75 | 0.2347 | b.d.l. | b.d.l. | 98.8447 |  | - | - | 1 | - | - | - | - | 0.8660615 | - | 0.09832339 | 0.001993978 | - | -
María Teresa | Calera | Sofia D | 340 | 2019-MT-019 | Sl | 2019-MT-019-circulo C-ef-001 | b.d.l. | b.d.l. | 33.7 | b.d.l. | b.d.l. | b.d.l. | b.d.l. | 59.16 | b.d.l. | 5.82 | 0.2619 | b.d.l. | b.d.l. | 98.9419 |  | - | - | 1 | - | - | - | - | 0.860829 | - | 0.09913646 | 0.002216482 | - | -
María Teresa | Calera | Sofia D | 340 | 2019-MT-019 | Sl | 2019-MT-019-circulo C-ef-002 | b.d.l. | b.d.l. | 33.45 | 0.2036 | b.d.l. | b.d.l. | b.d.l. | 59.41 | b.d.l. | 5.65 | 0.3062 | b.d.l. | b.d.l. | 99.0198 |  | - | - | 1 | 0.0009417929 | - | - | - | 0.8709276 | - | 0.09696001 | 0.002610764 | - | -
María Teresa | Calera | Sofia D | 500 | 2019-MT-020 | Sl | 2019-MT-020-circulo A-ef-001 | b.d.l. | b.d.l. | 33.55 | b.d.l. | b.d.l. | b.d.l. | b.d.l. | 64.32 | b.d.l. | 2.22 | 0.6148 | b.d.l. | b.d.l. | 100.7048 |  | - | - | 1 | - | - | - | - | 0.9400958 | - | 0.03798401 | 0.005226367 | - | -
María Teresa | Calera | Sofia D | 500 | 2019-MT-020 | Sl | 2019-MT-020-circulo A-ef-002 | b.d.l. | b.d.l. | 33.48 | b.d.l. | b.d.l. | b.d.l. | b.d.l. | 64.52 | b.d.l. | 2.13 | 0.6079 | b.d.l. | b.d.l. | 100.7379 |  | - | - | 1 | - | - | - | - | 0.9449906 | - | 0.03652031 | 0.005178515 | - | -
María Teresa | Calera | Sofia D | 500 | 2019-MT-020 | Sl | 2019-MT-020-circulo B-ef-001 | b.d.l. | b.d.l. | 33.03 | b.d.l. | b.d.l. | b.d.l. | b.d.l. | 64.58 | b.d.l. | 2.29 | 0.5852 | b.d.l. | b.d.l. | 100.4852 |  | - | - | 1 | - | - | - | - | 0.9587559 | - | 0.03979855 | 0.005053058 | - | -
María Teresa | Calera | Sofia D | 500 | 2019-MT-020 | Sl | 2019-MT-020-circulo C-ef-001 | b.d.l. | b.d.l. | 33.11 | 0.251 | b.d.l. | b.d.l. | b.d.l. | 64.15 | b.d.l. | 2.04 | 0.6544 | b.d.l. | b.d.l. | 100.2054 |  | - | - | 1 | 0.001172974 | - | - | - | 0.950071 | - | 0.03536807 | 0.00563693 | - | -
María Teresa | Calera | Sofia D | 500 | 2019-MT-020 | Sl | 2019-MT-020-circulo C-ef-002 | b.d.l. | b.d.l. | 34.09 | b.d.l. | b.d.l. | b.d.l. | b.d.l. | 64.27 | b.d.l. | 2.23 | 0.6938 | b.d.l. | b.d.l. | 101.2838 |  | - | - | 1 | - | - | - | - | 0.9244851 | - | 0.03755071 | 0.005804514 | - | -
María Teresa | Calera | Sofia D | 300 | 2019-MT-004 | Sl | MT-004-circulo A-sl-001 | b.d.l. | b.d.l. | 32.57 | 0.3431 | b.d.l. | b.d.l. | b.d.l. | 64.33 | b.d.l. | 1.26 | 0.4847 | b.d.l. | b.d.l. | 98.9878 |  | - | - | 1 | 0.001629959 | - | - | - | 0.9685329 | - | 0.02220717 | 0.004244376 | - | -
María Teresa | Calera | Sofia D | 300 | 2019-MT-004 | Sl | MT-004-circulo A-sl-002 | b.d.l. | b.d.l. | 33.19 | 0.2297 | b.d.l. | b.d.l. | b.d.l. | 64.99 | 0.0612 | 1.35 | 0.4575 | b.d.l. | b.d.l. | 100.2784 |  | - | - | 1 | 0.001070847 | - | - | - | 0.9601916 | 0.0009302338 | 0.02334892 | 0.003931356 | - | -
María Teresa | Calera | Sofia D | 300 | 2019-MT-004 | Sl | MT-004-circulo B-sl-001 | b.d.l. | b.d.l. | 33.24 | b.d.l. | b.d.l. | b.d.l. | b.d.l. | 65.12 | b.d.l. | 1.4 | 0.5046 | b.d.l. | b.d.l. | 100.2646 |  | - | - | 1 | - | - | - | - | 0.960665 | - | 0.02417728 | 0.00432957 | - | -
María Teresa | Calera | Sofia D | 300 | 2019-MT-004 | Sl | MT-004-circulo B-sl-002 | b.d.l. | b.d.l. | 33.21 | b.d.l. | b.d.l. | b.d.l. | b.d.l. | 64.94 | b.d.l. | 1.35 | 0.4857 | b.d.l. | b.d.l. | 99.9857 |  | - | - | 1 | - | - | - | - | 0.958875 | - | 0.02333486 | 0.004171169 | - | -
María Teresa | Calera | Sofia D | 300 | 2019-MT-004 | Sl | MT-004-circulo B-sl-003 | b.d.l. | b.d.l. | 33.13 | b.d.l. | b.d.l. | b.d.l. | b.d.l. | 64.79 | 0.0935 | 1.42 | 0.4462 | b.d.l. | b.d.l. | 99.8797 |  | - | - | 1 | - | - | - | - | 0.9589703 | 0.001423764 | 0.02460409 | 0.003841198 | - | -
María Teresa | Calera | Sofia D | 300 | 2019-MT-004 | Sl | MT-004-circulo C-sl-001 | b.d.l. | b.d.l. | 32.98 | b.d.l. | b.d.l. | b.d.l. | b.d.l. | 64.71 | b.d.l. | 1.42 | 0.4908 | b.d.l. | b.d.l. | 99.6008 |  | - | - | 1 | - | - | - | - | 0.9621424 | - | 0.02471599 | 0.004244363 | - | -
María Teresa | Calera | Sofia D | 300 | 2019-MT-004 | Sl | MT-004-circulo C-sl-002 | b.d.l. | b.d.l. | 33.17 | b.d.l. | b.d.l. | b.d.l. | b.d.l. | 64.78 | b.d.l. | 1.4 | 0.5054 | b.d.l. | b.d.l. | 99.8554 |  | - | - | 1 | - | - | - | - | 0.957666 | - | 0.0242283 | 0.004345586 | - | -
María Teresa | Calera | Sofia D | 300 | 2019-MT-006B | Sl | MT-006B-circulo A-sl-001 | b.d.l. | b.d.l. | 32.58 | 0.249 | b.d.l. | b.d.l. | b.d.l. | 64.13 | b.d.l. | 1.8 | 0.4205 | b.d.l. | b.d.l. | 99.1795 |  | - | - | 1 | 0.001182557 | - | - | - | 0.9652254 | - | 0.03171478 | 0.003681065 | - | -
María Teresa | Calera | Sofia D | 300 | 2019-MT-006B | Sl | MT-006B-circulo A-sl-002 | b.d.l. | b.d.l. | 32.99 | 0.2538 | b.d.l. | b.d.l. | b.d.l. | 64.15 | b.d.l. | 2.25 | 0.3404 | b.d.l. | b.d.l. | 99.9842 |  | - | - | 1 | 0.001190373 | - | - | - | 0.9535269 | - | 0.03915079 | 0.002942834 | - | -
María Teresa | Calera | Sofia D | 300 | 2019-MT-006B | Sl | MT-006B-circulo B-sl-001 | b.d.l. | b.d.l. | 32.92 | b.d.l. | b.d.l. | b.d.l. | b.d.l. | 63.95 | b.d.l. | 2.53 | 0.42 | b.d.l. | b.d.l. | 99.82 |  | - | - | 1 | - | - | - | - | 0.9525753 | - | 0.0441165 | 0.003638715 | - | -
María Teresa | Calera | Sofia D | 300 | 2019-MT-006B | Sl | MT-006B-circulo B-sl-002 | b.d.l. | b.d.l. | 33 | b.d.l. | b.d.l. | b.d.l. | b.d.l. | 63.83 | b.d.l. | 2.42 | 0.3383 | 0.0552 | b.d.l. | 99.6435 |  | - | - | 1 | - | - | - | - | 0.9484829 | - | 0.04209609 | 0.002923793 | 0.0004971506 | -
María Teresa | Calera | Sofia D | 300 | 2019-MT-006B | Sl | MT-006B-circulo B-sl-003 | b.d.l. | b.d.l. | 33.09 | 0.2069 | b.d.l. | b.d.l. | b.d.l. | 63.23 | b.d.l. | 3.1 | 0.354 | b.d.l. | b.d.l. | 99.9809 |  | - | - | 1 | 0.00096747 | - | - | - | 0.9370117 | - | 0.05377808 | 0.003051161 | - | -
María Teresa | Calera | Sofia D | 300 | 2019-MT-006B | Sl | MT-006B-circulo C-sl-001 | b.d.l. | b.d.l. | 32.77 | b.d.l. | b.d.l. | b.d.l. | b.d.l. | 63.65 | b.d.l. | 3 | 0.363 | b.d.l. | b.d.l. | 99.783 |  | - | - | 1 | - | - | - | - | 0.9524465 | - | 0.0525515 | 0.003159285 | - | -
María Teresa | Calera | Sofia D | 300 | 2019-MT-006B | Sl | MT-006B-circulo C-sl-003 | b.d.l. | b.d.l. | 32.9 | b.d.l. | b.d.l. | b.d.l. | b.d.l. | 63.26 | b.d.l. | 2.79 | 0.4124 | b.d.l. | b.d.l. | 99.3624 |  | - | - | 1 | - | - | - | - | 0.9428702 | - | 0.04867978 | 0.003575043 | - | -
María Teresa | Calera | Sofia D | 300 | 2019-MT-011B | Sl | MT-011B-circulo C-sl-001 | b.d.l. | b.d.l. | 32.87 | b.d.l. | b.d.l. | b.d.l. | b.d.l. | 56.79 | 0.3389 | 7.92 | 0.2933 | b.d.l. | b.d.l. | 98.2122 |  | - | - | 1 | - | - | - | - | 0.8472094 | 0.005201395 | 0.1383139 | 0.002544901 | - | -
María Teresa | Calera | Sofia D | 300 | 2019-MT-011B | Sl | MT-011B-circulo C-sl-002 | b.d.l. | b.d.l. | 33.39 | b.d.l. | b.d.l. | b.d.l. | b.d.l. | 57.25 | b.d.l. | 7.81 | 0.3033 | b.d.l. | b.d.l. | 98.7533 |  | - | - | 1 | - | - | - | - | 0.8407709 | - | 0.1342688 | 0.002590685 | - | -
María Teresa | Calera | Sofia D | 300 | 2019-MT-011B | Cpy | MT-011B-circulo B-cpy-001 | b.d.l. | b.d.l. | 34.63 | 0.1938 | b.d.l. | b.d.l. | b.d.l. | b.d.l. | 34.17 | 30.17 | b.d.l. | b.d.l. | b.d.l. | 99.1638 |  | - | - | 2 | 0.001731829 | - | - | - | - | 0.9955669 | 1.000215 | - | - | -
María Teresa | Calera | Sofia D | 300 | 2019-MT-011B | Cpy | MT-011B-circulo B-cpy-002 | b.d.l. | b.d.l. | 34.73 | b.d.l. | b.d.l. | b.d.l. | b.d.l. | 0.0952 | 34.26 | 29.99 | b.d.l. | b.d.l. | b.d.l. | 99.0752 |  | - | - | 2 | - | - | - | - | 0.002688319 | 0.995315 | 0.9913843 | - | - | -
María Teresa | Calera | Sofia D | 300 | 2019-MT-011B | Cpy | MT-011B-circulo A-cpy-001 | b.d.l. | b.d.l. | 34.51 | b.d.l. | b.d.l. | b.d.l. | b.d.l. | 0.1979 | 34.42 | 29.62 | b.d.l. | b.d.l. | b.d.l. | 98.7479 |  | - | - | 2 | - | - | - | - | 0.005624053 | 1.006338 | 0.9853952 | - | - | -
María Teresa | Calera | Sofia D | 300 | 2019-MT-011B | Sl | MT-011B-circulo A-sl-001 | b.d.l. | b.d.l. | 33.48 | b.d.l. | b.d.l. | b.d.l. | b.d.l. | 56.95 | 0.2984 | 7.87 | 0.3344 | b.d.l. | b.d.l. | 98.9328 |  | - | - | 1 | - | - | - | - | 0.8341168 | 0.004496363 | 0.1349366 | 0.002848652 | - | -
María Teresa | Calera | Sofia D | 300 | 2019-MT-011B | Sl | MT-011B-circulo A-sl-002 | b.d.l. | b.d.l. | 33.18 | b.d.l. | b.d.l. | b.d.l. | b.d.l. | 57.99 | b.d.l. | 7.32 | 0.2993 | b.d.l. | b.d.l. | 98.7893 |  | - | - | 1 | - | - | - | - | 0.8570286 | - | 0.1266412 | 0.002572699 | - | -
María Teresa | Calera | Sofia D | 300 | 2019-MT-012A | Cpy | MT-012A-circulo B-cpy-001 | b.d.l. | b.d.l. | 34.9 | b.d.l. | b.d.l. | b.d.l. | b.d.l. | 0.08 | 34.8 | 29.99 | b.d.l. | b.d.l. | b.d.l. | 99.77 |  | - | - | 2 | - | - | - | - | 0.002248087 | 1.006078 | 0.9865552 | - | - | -
María Teresa | Calera | Sofia D | 300 | 2019-MT-012A | Cpy | MT-012A-circulo B-cpy-002 | b.d.l. | b.d.l. | 34.93 | b.d.l. | b.d.l. | b.d.l. | b.d.l. | 0.073 | 34.58 | 30.22 | b.d.l. | b.d.l. | b.d.l. | 99.803 |  | - | - | 2 | - | - | - | - | 0.002049618 | 0.9988594 | 0.9932675 | - | - | -
María Teresa | Calera | Sofia D | 300 | 2019-MT-012A | Sl | MT-012A-circulo B-sl | b.d.l. | b.d.l. | 33.49 | 0.2567 | b.d.l. | b.d.l. | b.d.l. | 65.11 | b.d.l. | 1.42 | 0.3135 | b.d.l. | b.d.l. | 100.5902 |  | - | - | 1 | 0.001185999 | - | - | - | 0.9533473 | - | 0.02433961 | 0.002669814 | - | -
María Teresa | Calera | Sofia D | 300 | 2019-MT-012A | Cpy | MT-012A-circulo C-cpy-002 | b.d.l. | b.d.l. | 35.27 | b.d.l. | b.d.l. | b.d.l. | b.d.l. | b.d.l. | 34.51 | 30.49 | b.d.l. | 0.0518 | b.d.l. | 100.3218 |  | - | - | 2 | - | - | - | - | - | 0.987228 | 0.9924812 | - | 0.0008730058 | -
María Teresa | Calera | Sofia D | 300 | 2019-MT-012A | Cpy | MT-012A-circulo C-cpy-001 | b.d.l. | b.d.l. | 35.76 | 0.239 | b.d.l. | b.d.l. | b.d.l. | 0.073 | 34.64 | 30.52 | b.d.l. | 0.0629 | b.d.l. | 101.2949 |  | - | - | 2 | 0.002068255 | - | - | - | 0.002002046 | 0.9773685 | 0.9798449 | - | 0.001045553 | -
María Teresa | Calera | Sofia D | 300 | 2019-MT-012A | Cpy | MT-012A-circulo A-cpy-001 | b.d.l. | b.d.l. | 34.91 | b.d.l. | b.d.l. | b.d.l. | b.d.l. | b.d.l. | 34.73 | 29.9 | b.d.l. | b.d.l. | b.d.l. | 99.54 |  | - | - | 2 | - | - | - | - | - | 1.003767 | 0.9833128 | - | - | -
María Teresa | Calera | Sofia D | 300 | 2019-MT-012A | Cpy | MT-012A-circulo A-cpy-002 | b.d.l. | b.d.l. | 35.14 | b.d.l. | b.d.l. | b.d.l. | b.d.l. | b.d.l. | 35.19 | 29.9 | b.d.l. | b.d.l. | b.d.l. | 100.23 |  | - | - | 2 | - | - | - | - | - | 1.010405 | 0.9768767 | - | - | -
María Teresa | Calera | Sofia D | 300 | 2019-MT-012B | Cpy | MT-012B-circulo A-cpy-001 | b.d.l. | b.d.l. | 35.06 | b.d.l. | b.d.l. | b.d.l. | b.d.l. | b.d.l. | 34.68 | 30.26 | b.d.l. | b.d.l. | b.d.l. | 100 |  | - | - | 2 | - | - | - | - | - | 0.9980335 | 0.9908943 | - | - | -
María Teresa | Calera | Sofia D | 300 | 2019-MT-012B | Cpy | MT-012B-circulo A-cpy-002 | b.d.l. | b.d.l. | 34.78 | b.d.l. | b.d.l. | b.d.l. | b.d.l. | 0.0888 | 34.63 | 30.03 | b.d.l. | b.d.l. | b.d.l. | 99.5288 |  | - | - | 2 | - | - | - | - | 0.002503987 | 1.004618 | 0.9912794 | - | - | -
María Teresa | Calera | Sofia D | 300 | 2019-MT-012B | Cpy | MT-012B-circulo B-cpy | b.d.l. | b.d.l. | 35.2 | 0.2369 | b.d.l. | b.d.l. | b.d.l. | 0.0704 | 34.45 | 30.35 | b.d.l. | b.d.l. | b.d.l. | 100.3073 |  | - | - | 2 | 0.002082697 | - | - | - | 0.001961456 | 0.9874714 | 0.9898887 | - | - | -
María Teresa | Calera | Sofia D | 300 | 2019-MT-012B | Sl | MT-012B-circulo B-sl | b.d.l. | b.d.l. | 33.06 | b.d.l. | b.d.l. | b.d.l. | b.d.l. | 63.91 | 0.0622 | 2.49 | 0.477 | b.d.l. | b.d.l. | 99.9992 |  | - | - | 2 | - | - | - | - | 1.895896 | 0.001898303 | 0.08647027 | 0.008230081 | - | -
María Teresa | Calera | Sofia D | 300 | 2019-MT-012B | Cpy | MT-012B-circulo C-cpy-001 | b.d.l. | b.d.l. | 35.03 | 0.2027 | b.d.l. | b.d.l. | b.d.l. | 0.1096 | 34.72 | 30.08 | b.d.l. | 0.0857 | b.d.l. | 100.228 |  | - | - | 2 | 0.001790677 | - | - | - | 0.00306845 | 1.00004 | 0.9858436 | - | 0.001454231 | -
María Teresa | Calera | Sofia D | 300 | 2019-MT-012C | Cpy | MT-012C-circulo A-cpy | b.d.l. | b.d.l. | 34.9 | 0.2355 | b.d.l. | b.d.l. | b.d.l. | b.d.l. | 34.67 | 30.49 | b.d.l. | b.d.l. | b.d.l. | 100.2955 |  | - | - | 2 | 0.002088186 | - | - | - | - | 1.00232 | 1.003003 | - | - | -
María Teresa | Calera | Sofia D | 300 | 2019-MT-012C | Sl | MT-012C-circulo A-ef | b.d.l. | b.d.l. | 33.06 | 0.2004 | b.d.l. | b.d.l. | b.d.l. | 63.51 | 0.0649 | 2.78 | 0.4022 | b.d.l. | b.d.l. | 100.0175 |  | - | - | 1 | 0.0009379261 | - | - | - | 0.9420151 | 0.0009903525 | 0.04827055 | 0.003469747 | - | -
María Teresa | Calera | Sofia D | 300 | 2019-MT-012C | Sl | MT-012C-circulo B-ef | b.d.l. | b.d.l. | 32.74 | b.d.l. | b.d.l. | b.d.l. | b.d.l. | 63.63 | b.d.l. | 2.91 | 0.4614 | b.d.l. | b.d.l. | 99.7414 |  | - | - | 1 | - | - | - | - | 0.9530196 | - | 0.05102167 | 0.004019365 | - | -
María Teresa | Calera | Sofia D | 300 | 2019-MT-012C | Cpy | MT-012C-circulo B-cpy | b.d.l. | b.d.l. | 34.81 | b.d.l. | b.d.l. | b.d.l. | b.d.l. | b.d.l. | 34.53 | 30.14 | b.d.l. | b.d.l. | b.d.l. | 99.48 |  | - | - | 2 | - | - | - | - | - | 1.000854 | 0.994053 | - | - | -
María Teresa | Calera | Sofia D | 300 | 2019-MT-012C | Cpy | MT-012C-circulo C-cpy | b.d.l. | b.d.l. | 35.03 | b.d.l. | b.d.l. | b.d.l. | b.d.l. | b.d.l. | 34.59 | 30.13 | b.d.l. | b.d.l. | b.d.l. | 99.75 |  | - | - | 2 | - | - | - | - | - | 0.996296 | 0.9874823 | - | - | -
María Teresa | Calera | Sofia D | 300 | 2019-MT-001A | Sl | 2019-MT-001A-circulo A-sl-001 | b.d.l. | b.d.l. | 34.12 | b.d.l. | b.d.l. | b.d.l. | b.d.l. | 58.94 | b.d.l. | 6.07 | 0.2441 | b.d.l. | b.d.l. | 99.3741 |  | - | - | 1 | - | - | - | - | 0.8470708 | - | 0.1021222 | 0.002040409 | - | -
María Teresa | Calera | Sofia D | 300 | 2019-MT-001A | Sl | 2019-MT-001A-circulo A-sl-002 | b.d.l. | b.d.l. | 32.84 | b.d.l. | b.d.l. | b.d.l. | b.d.l. | 59.15 | b.d.l. | 6.01 | 0.2472 | b.d.l. | b.d.l. | 98.2472 |  | - | - | 1 | - | - | - | - | 0.8832227 | - | 0.1050538 | 0.002146861 | - | -
María Teresa | Calera | Sofia D | 300 | 2019-MT-001A | Sl | 2019-MT-001A-circulo D-sl-001 | b.d.l. | b.d.l. | 33.05 | b.d.l. | b.d.l. | b.d.l. | b.d.l. | 59.21 | b.d.l. | 5.96 | 0.2847 | b.d.l. | b.d.l. | 98.5047 |  | - | - | 1 | - | - | - | - | 0.8785009 | - | 0.1035178 | 0.002456827 | - | -
María Teresa | Calera | Sofia D | 300 | 2019-MT-001A | Sl | 2019-MT-001A-circulo D-sl-002 | b.d.l. | b.d.l. | 33.23 | b.d.l. | b.d.l. | b.d.l. | b.d.l. | 59.4 | b.d.l. | 5.95 | 0.2179 | b.d.l. | b.d.l. | 98.7979 |  | - | - | 1 | - | - | - | - | 0.876546 | - | 0.1027843 | 0.001870189 | - | -
María Teresa | Calera | Sofia D | 300 | 2019-MT-001A | Sl | 2019-MT-001A-circulo E-sl-001 | b.d.l. | b.d.l. | 33.56 | b.d.l. | b.d.l. | b.d.l. | b.d.l. | 59.6 | b.d.l. | 6.01 | 0.2617 | b.d.l. | b.d.l. | 99.4317 |  | - | - | 1 | - | - | - | - | 0.8708491 | - | 0.1027999 | 0.002224028 | - | -
María Teresa | Calera | Sofia D | 300 | 2019-MT-001A | Sl | 2019-MT-001A-circulo E-sl-002 | b.d.l. | b.d.l. | 33.56 | b.d.l. | b.d.l. | b.d.l. | b.d.l. | 59.3 | b.d.l. | 5.74 | 0.2781 | b.d.l. | b.d.l. | 98.8781 |  | - | - | 1 | - | - | - | - | 0.8664656 | - | 0.09818164 | 0.002363402 | - | -
María Teresa | Calera | Sofia D | 300 | 2019-MT-001A | Sl | 2019-MT-001A-circulo C-sl-001 | b.d.l. | b.d.l. | 33.76 | b.d.l. | b.d.l. | b.d.l. | b.d.l. | 59.11 | b.d.l. | 6.17 | 0.2658 | b.d.l. | b.d.l. | 99.3058 |  | - | - | 1 | - | - | - | - | 0.8585728 | - | 0.1049115 | 0.00224549 | - | -
María Teresa | Calera | Sofia D | 300 | 2019-MT-001A | Sl | 2019-MT-001A-circulo C-sl-002 | b.d.l. | b.d.l. | 33.23 | b.d.l. | b.d.l. | b.d.l. | b.d.l. | 58.99 | b.d.l. | 6.16 | 0.2622 | b.d.l. | b.d.l. | 98.6422 |  | - | - | 1 | - | - | - | - | 0.8704958 | - | 0.106412 | 0.002250406 | - | -
María Teresa | Calera | Sofia D | 300 | 2019-MT-001A | Sl | 2019-MT-001A-circulo B-sl-001 | b.d.l. | b.d.l. | 33.66 | b.d.l. | b.d.l. | b.d.l. | b.d.l. | 58.96 | b.d.l. | 6.14 | 0.3128 | b.d.l. | b.d.l. | 99.0728 |  | - | - | 1 | - | - | - | - | 0.8589383 | - | 0.1047116 | 0.002650399 | - | -
María Teresa | Calera | Sofia D | 300 | 2019-MT-001A | Sl | 2019-MT-001A-circulo B-sl-002 | 0.1407 | b.d.l. | 33.5 | b.d.l. | b.d.l. | b.d.l. | b.d.l. | 58.99 | b.d.l. | 6.24 | 0.2585 | b.d.l. | b.d.l. | 99.1292 |  | 0.00110588 | - | 1 | - | - | - | - | 0.8634798 | - | 0.1069252 | 0.002200768 | - | -
María Teresa | Calera | Sofia D | 300 | 2019-MT-001B | Sl | 2019-MT-001B-circulo C-sl-001 | b.d.l. | b.d.l. | 32.93 | b.d.l. | b.d.l. | b.d.l. | b.d.l. | 60.91 | b.d.l. | 5.84 | 0.2572 | b.d.l. | b.d.l. | 99.9372 |  | - | - | 1 | - | - | - | - | 0.9070171 | - | 0.1018032 | 0.002227603 | - | -
María Teresa | Calera | Sofia D | 300 | 2019-MT-001B | Sl | 2019-MT-001B-circulo C-sl-002 | b.d.l. | b.d.l. | 33.49 | 0.3015 | b.d.l. | b.d.l. | b.d.l. | 60.84 | b.d.l. | 5.77 | 0.3005 | b.d.l. | b.d.l. | 100.702 |  | - | - | 1 | 0.001392983 | - | - | - | 0.8908255 | - | 0.09890107 | 0.002559104 | - | -
María Teresa | Calera | Sofia D | 300 | 2019-MT-001B | Sl | 2019-MT-001B-circulo D-sl-001 | b.d.l. | b.d.l. | 33.31 | 0.1856 | b.d.l. | b.d.l. | b.d.l. | 61.12 | b.d.l. | 5.93 | 0.2637 | b.d.l. | b.d.l. | 100.8093 |  | - | - | 1 | 0.0008621386 | - | - | - | 0.8997613 | - | 0.1021928 | 0.002257845 | - | -
María Teresa | Calera | Sofia D | 300 | 2019-MT-001B | Sl | 2019-MT-001B-circulo D-sl-002 | b.d.l. | b.d.l. | 33.46 | b.d.l. | b.d.l. | b.d.l. | b.d.l. | 60.99 | b.d.l. | 5.71 | 0.3075 | b.d.l. | b.d.l. | 100.4675 |  | - | - | 1 | - | - | - | - | 0.8938225 | - | 0.09796039 | 0.002621065 | - | -
María Teresa | Calera | Sofia D | 300 | 2019-MT-001B | Sl | 2019-MT-001B-circulo A-sl-001 | b.d.l. | b.d.l. | 32.84 | 0.2114 | b.d.l. | b.d.l. | b.d.l. | 60.45 | b.d.l. | 5.73 | 0.2973 | b.d.l. | b.d.l. | 99.5287 |  | - | - | 1 | 0.0009960373 | - | - | - | 0.9026341 | - | 0.1001594 | 0.002581965 | - | -
María Teresa | Calera | Sofia D | 300 | 2019-MT-001B | Sl | 2019-MT-001B-circulo A-sl-002 | b.d.l. | b.d.l. | 33.08 | b.d.l. | b.d.l. | b.d.l. | b.d.l. | 60.81 | b.d.l. | 5.87 | 0.2997 | b.d.l. | b.d.l. | 100.0597 |  | - | - | 1 | - | - | - | - | 0.9014219 | - | 0.1018622 | 0.002583924 | - | -
María Teresa | Calera | Sofia D | 300 | 2019-MT-001B | Sl | 2019-MT-001B-circulo E-sl-001 | b.d.l. | b.d.l. | 33.29 | b.d.l. | b.d.l. | b.d.l. | b.d.l. | 61.17 | b.d.l. | 5.8 | 0.2838 | b.d.l. | b.d.l. | 100.5438 |  | - | - | 1 | - | - | - | - | 0.9010384 | - | 0.1000126 | 0.002431404 | - | -
María Teresa | Calera | Sofia D | 300 | 2019-MT-001B | Sl | 2019-MT-001B-circulo E-sl-002 | b.d.l. | b.d.l. | 33.35 | b.d.l. | b.d.l. | b.d.l. | b.d.l. | 61.28 | b.d.l. | 5.78 | 0.3193 | b.d.l. | b.d.l. | 100.7293 |  | - | - | 1 | - | - | - | - | 0.9010347 | - | 0.09948838 | 0.002730622 | - | -
María Teresa | Calera | Sofia D | 300 | 2019-MT-001B | Sl | 2019-MT-001B-circulo B-sl-001 | b.d.l. | b.d.l. | 33.03 | b.d.l. | b.d.l. | b.d.l. | b.d.l. | 60.83 | b.d.l. | 5.72 | 0.2952 | b.d.l. | b.d.l. | 99.8752 |  | - | - | 1 | - | - | - | - | 0.9030834 | - | 0.09940948 | 0.00254898 | - | -
María Teresa | Calera | Sofia D | 300 | 2019-MT-001B | Sl | 2019-MT-001B-circulo B-sl-002 | b.d.l. | b.d.l. | 33.06 | b.d.l. | b.d.l. | b.d.l. | b.d.l. | 61.1 | b.d.l. | 5.66 | 0.2678 | b.d.l. | b.d.l. | 100.0878 |  | - | - | 1 | - | - | - | - | 0.9062687 | - | 0.09827746 | 0.002310289 | - | -
María Teresa | Calera | Sofia D | 300 | 2019-MT-002 | Sl | 2019-MT-002-circulo D-sl-001 | b.d.l. | b.d.l. | 32.45 | b.d.l. | b.d.l. | b.d.l. | b.d.l. | 63.86 | b.d.l. | 2.08 | 0.4231 | b.d.l. | b.d.l. | 98.8131 |  | - | - | 1 | - | - | - | - | 0.9650122 | - | 0.03679501 | 0.003718664 | - | -
María Teresa | Calera | Sofia D | 300 | 2019-MT-002 | Sl | 2019-MT-002-circulo D-sl-002 | b.d.l. | b.d.l. | 32.73 | b.d.l. | b.d.l. | b.d.l. | b.d.l. | 63.67 | b.d.l. | 2.04 | 0.4546 | b.d.l. | b.d.l. | 98.8946 |  | - | - | 1 | - | - | - | - | 0.9539101 | - | 0.0357787 | 0.003961339 | - | -
María Teresa | Calera | Sofia D | 300 | 2019-MT-002 | Sl | 2019-MT-002-circulo A-sl-001 | b.d.l. | b.d.l. | 32.74 | b.d.l. | b.d.l. | b.d.l. | b.d.l. | 63.82 | b.d.l. | 2.06 | 0.4389 | b.d.l. | b.d.l. | 99.0589 |  | - | - | 1 | - | - | - | - | 0.9558654 | - | 0.03611843 | 0.003823362 | - | -
María Teresa | Calera | Sofia D | 300 | 2019-MT-002 | Sl | 2019-MT-002-circulo A-sl-002 | b.d.l. | b.d.l. | 32.43 | b.d.l. | b.d.l. | b.d.l. | b.d.l. | 64.27 | b.d.l. | 2.04 | 0.4154 | b.d.l. | b.d.l. | 99.1554 |  | - | - | 1 | - | - | - | - | 0.9718068 | - | 0.03610967 | 0.003653239 | - | -
María Teresa | Calera | Sofia D | 300 | 2019-MT-002 | Sl | 2019-MT-002-circulo C-sl-001 | b.d.l. | b.d.l. | 32.63 | b.d.l. | b.d.l. | b.d.l. | b.d.l. | 63.81 | b.d.l. | 1.96 | 0.4232 | b.d.l. | b.d.l. | 98.8232 |  | - | - | 1 | - | - | - | - | 0.9589374 | - | 0.03448096 | 0.003699024 | - | -
María Teresa | Calera | Sofia D | 300 | 2019-MT-002 | Sl | 2019-MT-002-circulo C-sl-002 | b.d.l. | b.d.l. | 32.44 | b.d.l. | b.d.l. | b.d.l. | b.d.l. | 63.74 | b.d.l. | 2.03 | 0.4304 | b.d.l. | b.d.l. | 98.6404 |  | - | - | 1 | - | - | - | - | 0.9634958 | - | 0.03592159 | 0.00378399 | - | -
María Teresa | Calera | Sofia D | 300 | 2019-MT-002 | Sl | 2019-MT-002-circulo B-sl-002 | 0.1363 | b.d.l. | 32.56 | 0.2096 | b.d.l. | b.d.l. | b.d.l. | 63.73 | b.d.l. | 1.98 | 0.4222 | b.d.l. | b.d.l. | 99.0381 |  | 0.001102225 | - | 1 | 0.0009960489 | - | - | - | 0.9597942 | - | 0.03490769 | 0.003698217 | - | -
María Teresa | Calera | Sofia D | 300 | 2019-MT-002 | Sl | 2019-MT-002-circulo B-sl-001 | b.d.l. | b.d.l. | 32.84 | 0.1917 | b.d.l. | b.d.l. | b.d.l. | 63.67 | b.d.l. | 2.03 | 0.4671 | b.d.l. | b.d.l. | 99.1988 |  | - | - | 1 | 0.0009032183 | - | - | - | 0.9507149 | - | 0.03548405 | 0.004056629 | - | -
María Teresa | Calera | Sofia D | 300 | 2019-MT-003A | Sl | 2019-MT-003A-circulo C-sl-001 | b.d.l. | b.d.l. | 33.26 | b.d.l. | b.d.l. | b.d.l. | b.d.l. | 65.92 | b.d.l. | 1.37 | 0.5046 | b.d.l. | b.d.l. | 101.0546 |  | - | - | 1 | - | - | - | - | 0.971882 | - | 0.02364496 | 0.004326967 | - | -
María Teresa | Calera | Sofia D | 300 | 2019-MT-003A | Sl | 2019-MT-003A-circulo C-sl-002 | b.d.l. | b.d.l. | 33.03 | b.d.l. | b.d.l. | b.d.l. | b.d.l. | 65.89 | b.d.l. | 1.38 | 0.4908 | b.d.l. | b.d.l. | 100.7908 |  | - | - | 1 | - | - | - | - | 0.9782042 | - | 0.02398341 | 0.004237938 | - | -
María Teresa | Calera | Sofia D | 300 | 2019-MT-003A | Sl | 2019-MT-003A-circulo A-sl-001 | b.d.l. | b.d.l. | 32.76 | b.d.l. | b.d.l. | b.d.l. | b.d.l. | 65.6 | 0.1865 | 1.91 | 0.4543 | b.d.l. | b.d.l. | 100.9108 |  | - | - | 1 | - | - | - | - | 0.9819255 | 0.00287199 | 0.033468 | 0.0039551 | - | -
María Teresa | Calera | Sofia D | 300 | 2019-MT-003A | Sl | 2019-MT-003A-circulo A-sl-002 | b.d.l. | b.d.l. | 33.43 | 0.2237 | b.d.l. | b.d.l. | b.d.l. | 66.33 | b.d.l. | 1.41 | 0.4863 | b.d.l. | b.d.l. | 101.88 |  | - | - | 1 | 0.001035389 | - | - | - | 0.9729538 | - | 0.02421158 | 0.004148838 | - | -
María Teresa | Calera | Sofia D | 300 | 2019-MT-003A | Sl | 2019-MT-003A-circulo A-sl-003 | b.d.l. | b.d.l. | 32.84 | b.d.l. | b.d.l. | b.d.l. | b.d.l. | 65.78 | b.d.l. | 1.4 | 0.5041 | b.d.l. | b.d.l. | 100.5241 |  | - | - | 1 | - | - | - | - | 0.9822212 | - | 0.02447176 | 0.004377963 | - | -
María Teresa | Calera | Sofia D | 300 | 2019-MT-003A | Sl | 2019-MT-003A-circulo B-sl-001 | b.d.l. | b.d.l. | 33.12 | 0.2627 | b.d.l. | b.d.l. | b.d.l. | 66.07 | b.d.l. | 1.36 | 0.5236 | b.d.l. | b.d.l. | 101.3363 |  | - | - | 1 | 0.00122728 | - | - | - | 0.9782111 | - | 0.02357159 | 0.004508872 | - | -
María Teresa | Calera | Sofia D | 300 | 2019-MT-003A | Sl | 2019-MT-003A-circulo B-sl-002 | b.d.l. | b.d.l. | 33.34 | b.d.l. | b.d.l. | b.d.l. | b.d.l. | 65.98 | b.d.l. | 1.33 | 0.5062 | b.d.l. | b.d.l. | 101.1562 |  | - | - | 1 | - | - | - | - | 0.9704325 | - | 0.02289952 | 0.004330271 | - | -
María Teresa | Calera | Sofia D | 300 | 2019-MT-003A | Sl | 2019-MT-003A-circulo D-sl-001 | b.d.l. | b.d.l. | 33.26 | b.d.l. | b.d.l. | b.d.l. | b.d.l. | 66.24 | b.d.l. | 1.37 | 0.4416 | b.d.l. | b.d.l. | 101.3116 |  | - | - | 1 | - | - | - | - | 0.9765999 | - | 0.02364496 | 0.003786739 | - | -
María Teresa | Calera | Sofia D | 300 | 2019-MT-003A | Sl | 2019-MT-003A-circulo D-sl-002 | b.d.l. | b.d.l. | 33.18 | b.d.l. | b.d.l. | b.d.l. | b.d.l. | 66.08 | b.d.l. | 1.38 | 0.5194 | b.d.l. | b.d.l. | 101.1594 |  | - | - | 1 | - | - | - | - | 0.97659 | - | 0.02387498 | 0.004464616 | - | -
María Teresa | Calera | Sofia D | 300 | 2019-MT-005 | Cpy | 2019-MT-005-circulo D-cpy-001 | b.d.l. | b.d.l. | 35.29 | b.d.l. | b.d.l. | b.d.l. | b.d.l. | b.d.l. | 34.65 | 29.49 | b.d.l. | b.d.l. | b.d.l. | 99.43 |  | - | - | 2 | - | - | - | - | - | 0.9906712 | 0.9593862 | - | - | -
María Teresa | Calera | Sofia D | 300 | 2019-MT-005 | Cpy | 2019-MT-005-circulo D-cpy-002 | b.d.l. | b.d.l. | 34.99 | 0.3055 | b.d.l. | b.d.l. | b.d.l. | b.d.l. | 34.69 | 29.29 | b.d.l. | b.d.l. | b.d.l. | 99.2755 |  | - | - | 2 | 0.002701911 | - | - | - | - | 1.000319 | 0.9610495 | - | - | -
María Teresa | Calera | Sofia D | 300 | 2019-MT-005 | Sl | 2019-MT-005-circulo C-sl-001 | b.d.l. | b.d.l. | 33.1 | b.d.l. | b.d.l. | b.d.l. | b.d.l. | 62.83 | b.d.l. | 3.14 | 0.4348 | b.d.l. | b.d.l. | 99.5048 |  | - | - | 1 | - | - | - | - | 0.9308028 | - | 0.05445553 | 0.003746451 | - | -
María Teresa | Calera | Sofia D | 300 | 2019-MT-005 | Sl | 2019-MT-005-circulo C-sl-002 | b.d.l. | b.d.l. | 33.14 | 0.2662 | b.d.l. | b.d.l. | b.d.l. | 62.73 | b.d.l. | 3.12 | 0.3933 | b.d.l. | b.d.l. | 99.6495 |  | - | - | 1 | 0.00124288 | - | - | - | 0.9281996 | - | 0.05404337 | 0.003384777 | - | -
María Teresa | Calera | Sofia D | 300 | 2019-MT-005 | Sl | 2019-MT-005-circulo A-sl-001 | b.d.l. | b.d.l. | 33.4 | 0.201 | b.d.l. | b.d.l. | b.d.l. | 62.59 | b.d.l. | 3.66 | 0.408 | b.d.l. | b.d.l. | 100.259 |  | - | - | 1 | 0.000931158 | - | - | - | 0.9189187 | - | 0.06290352 | 0.003483953 | - | -
María Teresa | Calera | Sofia D | 300 | 2019-MT-005 | Sl | 2019-MT-005-circulo A-sl-002 | b.d.l. | b.d.l. | 34.17 | 0.2664 | b.d.l. | b.d.l. | b.d.l. | 62.69 | b.d.l. | 3.54 | 0.3615 | b.d.l. | b.d.l. | 101.0279 |  | - | - | 1 | 0.001206321 | - | - | - | 0.8996465 | - | 0.05947009 | 0.003017324 | - | -
María Teresa | Calera | Sofia D | 300 | 2019-MT-005 | Sl | 2019-MT-005-circulo B-sl-001 | b.d.l. | b.d.l. | 33.57 | 0.2064 | b.d.l. | b.d.l. | b.d.l. | 62.49 | b.d.l. | 3.23 | 0.4404 | b.d.l. | b.d.l. | 99.9368 |  | - | - | 1 | 0.000951332 | - | - | - | 0.9128045 | - | 0.0552321 | 0.003741576 | - | -
María Teresa | Calera | Sofia D | 300 | 2019-MT-005 | Sl | 2019-MT-005-circulo B-sl-002 | b.d.l. | b.d.l. | 33.61 | b.d.l. | b.d.l. | b.d.l. | b.d.l. | 62.49 | b.d.l. | 2.72 | 0.3918 | b.d.l. | b.d.l. | 99.2118 |  | - | - | 1 | - | - | - | - | 0.9117182 | - | 0.04645588 | 0.003324716 | - | -
María Teresa | Calera | Sofia D | 300 | 2019-MT-006A | Sl | 2019-MT-006A-circulo C-sl-001 | b.d.l. | b.d.l. | 32.87 | b.d.l. | b.d.l. | b.d.l. | b.d.l. | 63.9 | b.d.l. | 2.93 | 0.3807 | b.d.l. | b.d.l. | 100.0807 |  | - | - | 1 | - | - | - | - | 0.9532784 | - | 0.05116916 | 0.003303252 | - | -
María Teresa | Calera | Sofia D | 300 | 2019-MT-006A | Sl | 2019-MT-006A-circulo C-sl-002 | b.d.l. | b.d.l. | 33.28 | b.d.l. | b.d.l. | b.d.l. | b.d.l. | 64.07 | b.d.l. | 3.01 | 0.3841 | b.d.l. | b.d.l. | 100.7441 |  | - | - | 1 | - | - | - | - | 0.9440392 | - | 0.05191867 | 0.003291695 | - | -
María Teresa | Calera | Sofia D | 300 | 2019-MT-006A | Sl | 2019-MT-006A-circulo A-sl-001 | b.d.l. | b.d.l. | 32.85 | b.d.l. | b.d.l. | b.d.l. | b.d.l. | 63.62 | b.d.l. | 2.95 | 0.3011 | b.d.l. | b.d.l. | 99.7211 |  | - | - | 1 | - | - | - | - | 0.9496791 | - | 0.0515498 | 0.002614171 | - | -
María Teresa | Calera | Sofia D | 300 | 2019-MT-006A | Sl | 2019-MT-006A-circulo A-sl-002 | b.d.l. | b.d.l. | 32.73 | 0.1938 | b.d.l. | b.d.l. | b.d.l. | 63.34 | b.d.l. | 3.09 | 0.3455 | b.d.l. | b.d.l. | 99.6993 |  | - | - | 1 | 0.0009161815 | - | - | - | 0.948966 | - | 0.0541942 | 0.003010652 | - | -
María Teresa | Calera | Sofia D | 300 | 2019-MT-006A | Sl | 2019-MT-006A-circulo D-sl-001 | b.d.l. | b.d.l. | 32.64 | b.d.l. | b.d.l. | b.d.l. | b.d.l. | 64.35 | b.d.l. | 2.86 | 0.3646 | b.d.l. | b.d.l. | 100.2146 |  | - | - | 1 | - | - | - | - | 0.9667563 | - | 0.05029864 | 0.003185848 | - | -
María Teresa | Calera | Sofia D | 300 | 2019-MT-006A | Sl | 2019-MT-006A-circulo D-sl-002 | b.d.l. | b.d.l. | 32.8 | b.d.l. | b.d.l. | b.d.l. | b.d.l. | 63.96 | b.d.l. | 2.92 | 0.3355 | b.d.l. | b.d.l. | 100.0155 |  | - | - | 1 | - | - | - | - | 0.9562099 | - | 0.05110335 | 0.002917274 | - | -
María Teresa | Calera | Sofia D | 300 | 2019-MT-006A | Sl | 2019-MT-006A-circulo B-sl-001 | b.d.l. | b.d.l. | 32.94 | b.d.l. | b.d.l. | b.d.l. | b.d.l. | 63.97 | b.d.l. | 3.15 | 0.3715 | b.d.l. | b.d.l. | 100.4315 |  | - | - | 1 | - | - | - | - | 0.9522947 | - | 0.05489431 | 0.003216576 | - | -
María Teresa | Calera | Sofia D | 300 | 2019-MT-006A | Sl | 2019-MT-006A-circulo B-sl-002 | b.d.l. | b.d.l. | 33.02 | b.d.l. | b.d.l. | b.d.l. | b.d.l. | 63.95 | b.d.l. | 3.14 | 0.3839 | b.d.l. | b.d.l. | 100.4939 |  | - | - | 1 | - | - | - | - | 0.9496905 | - | 0.05458746 | 0.003315886 | - | -
María Teresa | Calera | Sofia D | 300 | 2019-MT-006A | Sl | 2019-MT-006A-circulo E-sl-001 | b.d.l. | b.d.l. | 32.63 | 0.1884 | b.d.l. | b.d.l. | b.d.l. | 63.98 | b.d.l. | 3.08 | 0.3406 | b.d.l. | b.d.l. | 100.219 |  | - | - | 1 | 0.0008933828 | - | - | - | 0.9614922 | - | 0.05418436 | 0.00297705 | - | -
María Teresa | Calera | Sofia D | 300 | 2019-MT-006A | Sl | 2019-MT-006A-circulo E-sl-002 | b.d.l. | b.d.l. | 32.65 | b.d.l. | b.d.l. | b.d.l. | b.d.l. | 63.58 | b.d.l. | 3.03 | 0.3676 | b.d.l. | b.d.l. | 99.6276 |  | - | - | 1 | - | - | - | - | 0.9548957 | - | 0.0532721 | 0.003211078 | - | -
María Teresa | Calera | Sofia D | 300 | 2019-MT-007 | Sl | 2019-MT-007-circulo B-sl-001 | b.d.l. | b.d.l. | 33.04 | b.d.l. | b.d.l. | b.d.l. | b.d.l. | 62.33 | b.d.l. | 4.21 | 0.2805 | b.d.l. | b.d.l. | 99.8605 |  | - | - | 1 | - | - | - | - | 0.9250723 | - | 0.07314462 | 0.002421316 | - | -
María Teresa | Calera | Sofia D | 300 | 2019-MT-007 | Sl | 2019-MT-007-circulo B-sl-002 | b.d.l. | b.d.l. | 33.29 | b.d.l. | b.d.l. | b.d.l. | b.d.l. | 62.38 | b.d.l. | 4.36 | 0.2818 | b.d.l. | b.d.l. | 100.3118 |  | - | - | 1 | - | - | - | - | 0.9188618 | - | 0.07518185 | 0.00241427 | - | -
María Teresa | Calera | Sofia D | 300 | 2019-MT-007 | Sl | 2019-MT-007-circulo B-sl-003 | b.d.l. | b.d.l. | 33.29 | b.d.l. | b.d.l. | b.d.l. | b.d.l. | 62.65 | b.d.l. | 4.12 | 0.2361 | b.d.l. | b.d.l. | 100.2961 |  | - | - | 1 | - | - | - | - | 0.9228389 | - | 0.0710434 | 0.002022743 | - | -
María Teresa | Calera | Sofia D | 300 | 2019-MT-007 | Sl | 2019-MT-007-circulo B-sl-004 | 0.1211 | b.d.l. | 33.03 | b.d.l. | b.d.l. | b.d.l. | b.d.l. | 62.4 | b.d.l. | 4.29 | 0.2909 | b.d.l. | b.d.l. | 100.132 |  | 0.0009653714 | - | 1 | - | - | - | - | 0.9263916 | - | 0.07455711 | 0.00251185 | - | -
María Teresa | Calera | Sofia D | 300 | 2019-MT-007 | Sl | 2019-MT-007-circulo D-sl-001 | b.d.l. | b.d.l. | 32.98 | 0.2048 | b.d.l. | b.d.l. | b.d.l. | 61.6 | b.d.l. | 4.24 | 0.2983 | b.d.l. | b.d.l. | 99.3231 |  | - | - | 1 | 0.0009608444 | - | - | - | 0.9159013 | - | 0.07379986 | 0.002579652 | - | -
María Teresa | Calera | Sofia D | 300 | 2019-MT-007 | Sl | 2019-MT-007-circulo D-sl-002 | b.d.l. | b.d.l. | 33.08 | b.d.l. | b.d.l. | b.d.l. | b.d.l. | 62.07 | b.d.l. | 4.61 | 0.2577 | b.d.l. | b.d.l. | 100.0177 |  | - | - | 1 | - | - | - | - | 0.9200996 | - | 0.07999738 | 0.002221813 | - | -
María Teresa | Calera | Sofia D | 300 | 2019-MT-007 | Sl | 2019-MT-007-circulo E-sl-001 | b.d.l. | b.d.l. | 33.34 | 0.2446 | b.d.l. | b.d.l. | b.d.l. | 62.33 | b.d.l. | 4.37 | 0.2986 | b.d.l. | b.d.l. | 100.5832 |  | - | - | 1 | 0.00113518 | - | - | - | 0.9167483 | - | 0.07524128 | 0.002554364 | - | -
María Teresa | Calera | Sofia D | 300 | 2019-MT-007 | Sl | 2019-MT-007-circulo E-sl-002 | b.d.l. | b.d.l. | 33.04 | b.d.l. | b.d.l. | b.d.l. | b.d.l. | 62.44 | b.d.l. | 4.34 | 0.2886 | b.d.l. | b.d.l. | 100.1086 |  | - | - | 1 | - | - | - | - | 0.9267049 | - | 0.07540324 | 0.002491236 | - | -
María Teresa | Calera | Sofia D | 300 | 2019-MT-007 | Cpy | 2019-MT-007-circulo A-cpy-001 | b.d.l. | b.d.l. | 34.97 | b.d.l. | b.d.l. | b.d.l. | b.d.l. | 0.1109 | 35.18 | 29.29 | b.d.l. | b.d.l. | b.d.l. | 99.5509 |  | - | - | 2 | - | - | - | - | 0.003110173 | 1.015028 | 0.9615992 | - | - | -
María Teresa | Calera | Sofia D | 300 | 2019-MT-008 | Sl | 2019-MT-008-circulo A-sl-001 | b.d.l. | b.d.l. | 32.78 | b.d.l. | b.d.l. | b.d.l. | b.d.l. | 61.69 | b.d.l. | 4.65 | 0.2708 | b.d.l. | b.d.l. | 99.3908 |  | - | - | 1 | - | - | - | - | 0.9228358 | - | 0.08142998 | 0.002356125 | - | -
María Teresa | Calera | Sofia D | 300 | 2019-MT-008 | Sl | 2019-MT-008-circulo A-sl-002 | b.d.l. | b.d.l. | 32.98 | 0.2013 | b.d.l. | b.d.l. | b.d.l. | 61.61 | b.d.l. | 4.53 | 0.2875 | b.d.l. | b.d.l. | 99.6088 |  | - | - | 1 | 0.0009444237 | - | - | - | 0.91605 | - | 0.07884749 | 0.002486256 | - | -
María Teresa | Calera | Sofia D | 300 | 2019-MT-008 | Sl | 2019-MT-008-circulo B-sl-001 | b.d.l. | b.d.l. | 32.48 | b.d.l. | b.d.l. | b.d.l. | b.d.l. | 61.21 | b.d.l. | 4.65 | 0.2677 | b.d.l. | b.d.l. | 98.6077 |  | - | - | 1 | - | - | - | - | 0.9241127 | - | 0.08218211 | 0.002350666 | - | -
María Teresa | Calera | Sofia D | 300 | 2019-MT-008 | Sl | 2019-MT-008-circulo B-sl-002 | b.d.l. | b.d.l. | 32.7 | b.d.l. | b.d.l. | b.d.l. | b.d.l. | 61.78 | b.d.l. | 4.61 | 0.2317 | b.d.l. | b.d.l. | 99.3217 |  | - | - | 1 | - | - | - | - | 0.9264431 | - | 0.08092701 | 0.002020863 | - | -
María Teresa | Calera | Sofia D | 300 | 2019-MT-008 | Sl | 2019-MT-008-circulo C-sl-001 | b.d.l. | b.d.l. | 32.66 | b.d.l. | b.d.l. | b.d.l. | b.d.l. | 61.32 | b.d.l. | 4.75 | 0.1956 | b.d.l. | b.d.l. | 98.9256 |  | - | - | 1 | - | - | - | - | 0.9206712 | - | 0.08348679 | 0.001708092 | - | -
María Teresa | Calera | Sofia D | 300 | 2019-MT-008 | Sl | 2019-MT-008-circulo C-sl-002 | b.d.l. | b.d.l. | 32.85 | b.d.l. | b.d.l. | b.d.l. | b.d.l. | 61.77 | b.d.l. | 4.69 | 0.2626 | b.d.l. | b.d.l. | 99.5726 |  | - | - | 1 | - | - | - | - | 0.9220635 | - | 0.08195544 | 0.002279911 | - | -
María Teresa | Calera | Sofia D | 300 | 2019-MT-008 | Sl | 2019-MT-008-circulo D-sl-001 | b.d.l. | b.d.l. | 32.5 | b.d.l. | b.d.l. | b.d.l. | b.d.l. | 61.95 | b.d.l. | 4.57 | 0.3081 | b.d.l. | b.d.l. | 99.3281 |  | - | - | 1 | - | - | - | - | 0.9347093 | - | 0.08071852 | 0.002703752 | - | -
María Teresa | Calera | Sofia D | 300 | 2019-MT-008 | Sl | 2019-MT-008-circulo D-sl-002 | b.d.l. | b.d.l. | 32.95 | b.d.l. | b.d.l. | b.d.l. | b.d.l. | 61.68 | b.d.l. | 4.63 | 0.2485 | b.d.l. | b.d.l. | 99.5085 |  | - | - | 1 | - | - | - | - | 0.9179257 | - | 0.08066143 | 0.002150946 | - | -
María Teresa | Calera | Sofia D | 300 | 2019-MT-011A | Sl | 2019-MT-011A-circulo C-sl-001 | b.d.l. | b.d.l. | 32.18 | 0.3595 | b.d.l. | b.d.l. | b.d.l. | 58.43 | b.d.l. | 7.71 | 0.3593 | b.d.l. | b.d.l. | 99.0388 |  | - | - | 1 | 0.001728569 | - | - | - | 0.8903658 | - | 0.1375336 | 0.003184416 | - | -
María Teresa | Calera | Sofia D | 300 | 2019-MT-011A | Sl | 2019-MT-011A-circulo C-sl-002 | b.d.l. | b.d.l. | 32.63 | b.d.l. | b.d.l. | b.d.l. | b.d.l. | 58.82 | 0.0828 | 7.47 | 0.386 | b.d.l. | b.d.l. | 99.3888 |  | - | - | 1 | - | - | - | - | 0.8839477 | 0.001280151 | 0.1314147 | 0.003373874 | - | -
María Teresa | Calera | Sofia D | 300 | 2019-MT-011A | Cpy | 2019-MT-011A-circulo C-cpy-001 | b.d.l. | b.d.l. | 33.64 | b.d.l. | b.d.l. | b.d.l. | b.d.l. | b.d.l. | 35.27 | 29.43 | b.d.l. | b.d.l. | b.d.l. | 98.34 |  | - | - | 2 | - | - | - | - | - | 1.057858 | 1.004395 | - | - | -
María Teresa | Calera | Sofia D | 300 | 2019-MT-011A | Cpy | 2019-MT-011A-circulo C-cpy-002 | b.d.l. | b.d.l. | 33.77 | b.d.l. | b.d.l. | b.d.l. | b.d.l. | 0.094 | 35.16 | 29.37 | b.d.l. | 0.0541 | b.d.l. | 98.4481 |  | - | - | 2 | - | - | - | - | 0.002729892 | 1.050499 | 0.9984889 | - | 0.0009522677 | -
María Teresa | Calera | Sofia D | 300 | 2019-MT-011A | Cpy | 2019-MT-011A-circulo A-cpy-001 | b.d.l. | b.d.l. | 33.28 | b.d.l. | b.d.l. | b.d.l. | b.d.l. | b.d.l. | 34.72 | 29.27 | b.d.l. | b.d.l. | b.d.l. | 97.27 |  | - | - | 2 | - | - | - | - | - | 1.052627 | 1.00974 | - | - | -
María Teresa | Calera | Sofia D | 300 | 2019-MT-011A | Cpy | 2019-MT-011A-circulo A-cpy-002 | 0.1331 | b.d.l. | 33.92 | 0.3217 | b.d.l. | b.d.l. | b.d.l. | b.d.l. | 34.73 | 29.25 | b.d.l. | b.d.l. | b.d.l. | 98.3548 |  | 0.002066384 | - | 2 | 0.002934938 | - | - | - | - | 1.033063 | 0.9900118 | - | - | -
María Teresa | Calera | Sofia D | 300 | 2019-MT-011A | Cpy | 2019-MT-011A-circulo D-cpy-001 | b.d.l. | b.d.l. | 33.94 | b.d.l. | b.d.l. | b.d.l. | b.d.l. | b.d.l. | 35.06 | 29.7 | b.d.l. | b.d.l. | b.d.l. | 98.7 |  | - | - | 2 | - | - | - | - | - | 1.042265 | 1.00465 | - | - | -
María Teresa | Calera | Sofia D | 300 | 2019-MT-011A | Sl | 2019-MT-011A-circulo D-sl-001 | b.d.l. | b.d.l. | 32.34 | b.d.l. | b.d.l. | b.d.l. | b.d.l. | 58.77 | 0.1219 | 7.54 | 0.2987 | b.d.l. | b.d.l. | 99.0706 |  | - | - | 1 | - | - | - | - | 0.8911161 | 0.001901567 | 0.1338356 | 0.002634231 | - | -
María Teresa | Calera | Sofia D | 300 | 2019-MT-011A | Sl | 2019-MT-011A-circulo D-sl-002 | b.d.l. | b.d.l. | 32.78 | b.d.l. | b.d.l. | b.d.l. | b.d.l. | 58.36 | 0.1364 | 7.7 | 0.2992 | b.d.l. | b.d.l. | 99.2756 |  | - | - | 1 | - | - | - | - | 0.8730215 | 0.002099198 | 0.134841 | 0.002603222 | - | -
María Teresa | Calera | Sofia D | 300 | 2019-MT-011A | Sl | 2019-MT-011A-circulo B-sl-001 | b.d.l. | b.d.l. | 32.72 | b.d.l. | b.d.l. | b.d.l. | b.d.l. | 58.11 | b.d.l. | 8.35 | 0.2838 | b.d.l. | b.d.l. | 99.4638 |  | - | - | 1 | - | - | - | - | 0.8708757 | - | 0.1464919 | 0.002473761 | - | -
María Teresa | Calera | Sofia D | 300 | 2019-MT-011A | Sl | 2019-MT-011A-circulo B-sl-002 | b.d.l. | b.d.l. | 32.65 | b.d.l. | b.d.l. | b.d.l. | b.d.l. | 58.29 | 0.0633 | 8.37 | 0.3151 | b.d.l. | b.d.l. | 99.6884 |  | - | - | 1 | - | - | - | - | 0.8754462 | 0.0009780667 | 0.1471576 | 0.002752478 | - | -
María Teresa | Calera | Sofia D | 300 | 2019-MT-011A | Cpy | 2019-MT-011A-circulo B-cpy | b.d.l. | b.d.l. | 33.89 | b.d.l. | b.d.l. | b.d.l. | b.d.l. | b.d.l. | 34.83 | 29.65 | b.d.l. | b.d.l. | b.d.l. | 98.37 |  | - | - | 2 | - | - | - | - | - | 1.036955 | 1.004439 | - | - | -
María Teresa | Calera | Sofia D | 300 | 2019-MT-015A | Sl | 2019-MT-015A-circulo C-sl-001 | b.d.l. | b.d.l. | 33.91 | 0.2443 | b.d.l. | b.d.l. | b.d.l. | 60.16 | b.d.l. | 6.12 | 0.3104 | b.d.l. | b.d.l. | 100.7447 |  | - | - | 1 | 0.001114729 | - | - | - | 0.8699587 | - | 0.103601 | 0.002610673 | - | -
María Teresa | Calera | Sofia D | 300 | 2019-MT-015A | Sl | 2019-MT-015A-circulo C-sl-002 | b.d.l. | b.d.l. | 33.92 | b.d.l. | b.d.l. | b.d.l. | b.d.l. | 60.15 | b.d.l. | 5.82 | 0.3313 | b.d.l. | b.d.l. | 100.2213 |  | - | - | 1 | - | - | - | - | 0.8695577 | - | 0.09849348 | 0.002785635 | - | -
María Teresa | Calera | Sofia D | 300 | 2019-MT-015A | Sl | 2019-MT-015A-circulo E-sl-001 | b.d.l. | b.d.l. | 33.74 | b.d.l. | b.d.l. | b.d.l. | b.d.l. | 61.1 | b.d.l. | 5.48 | 0.4429 | b.d.l. | b.d.l. | 100.7629 |  | - | - | 1 | - | - | - | - | 0.8880036 | - | 0.09323432 | 0.003743856 | - | -
María Teresa | Calera | Sofia D | 300 | 2019-MT-015A | Sl | 2019-MT-015A-circulo E-sl-002 | b.d.l. | b.d.l. | 33.78 | b.d.l. | b.d.l. | b.d.l. | b.d.l. | 61.34 | b.d.l. | 5.29 | 0.308 | b.d.l. | b.d.l. | 100.718 |  | - | - | 1 | - | - | - | - | 0.890436 | - | 0.08989517 | 0.002600457 | - | -
María Teresa | Calera | Sofia D | 300 | 2019-MT-015A | Sl | 2019-MT-015A-circulo B-sl-001 | b.d.l. | b.d.l. | 33.77 | b.d.l. | b.d.l. | b.d.l. | b.d.l. | 61.38 | b.d.l. | 5.57 | 0.3554 | b.d.l. | b.d.l. | 101.0754 |  | - | - | 1 | - | - | - | - | 0.8912805 | - | 0.09468136 | 0.003001546 | - | -
María Teresa | Calera | Sofia D | 300 | 2019-MT-015A | Sl | 2019-MT-015A-circulo B-sl-002 | b.d.l. | b.d.l. | 33.98 | b.d.l. | b.d.l. | b.d.l. | b.d.l. | 61.24 | b.d.l. | 5.66 | 0.3718 | b.d.l. | b.d.l. | 101.2518 |  | - | - | 1 | - | - | - | - | 0.883752 | - | 0.09561662 | 0.003120647 | - | -
María Teresa | Calera | Sofia D | 300 | 2019-MT-015A | Sl | 2019-MT-015A-circulo D-sl-001 | b.d.l. | b.d.l. | 33.84 | b.d.l. | b.d.l. | b.d.l. | b.d.l. | 61.18 | b.d.l. | 5.31 | 0.3417 | b.d.l. | b.d.l. | 100.6717 |  | - | - | 1 | - | - | - | - | 0.8865387 | - | 0.09007505 | 0.002879872 | - | -
María Teresa | Calera | Sofia D | 300 | 2019-MT-015A | Sl | 2019-MT-015A-circulo D-sl-002 | b.d.l. | b.d.l. | 33.69 | b.d.l. | b.d.l. | b.d.l. | b.d.l. | 61.39 | b.d.l. | 5.34 | 0.3646 | b.d.l. | b.d.l. | 100.7846 |  | - | - | 1 | - | - | - | - | 0.8935425 | - | 0.09098726 | 0.003086556 | - | -
María Teresa | Calera | Sofia D | 300 | 2019-MT-015A | Sl | 2019-MT-015A-circulo A-sl-001 | b.d.l. | b.d.l. | 33.78 | b.d.l. | b.d.l. | b.d.l. | b.d.l. | 60.53 | b.d.l. | 6.01 | 0.3954 | b.d.l. | b.d.l. | 100.7154 |  | - | - | 1 | - | - | - | - | 0.8786778 | - | 0.1021304 | 0.003338379 | - | -
María Teresa | Calera | Sofia D | 300 | 2019-MT-015A | Sl | 2019-MT-015A-circulo A-sl-002 | b.d.l. | b.d.l. | 33.84 | 0.2288 | b.d.l. | b.d.l. | b.d.l. | 60.25 | b.d.l. | 6.23 | 0.3601 | b.d.l. | b.d.l. | 100.9089 |  | - | - | 1 | 0.001046163 | - | - | - | 0.8730624 | - | 0.1056813 | 0.003034949 | - | -
María Teresa | Calera | Sofia D | 300 | 2019-MT-015B | Sl | 2019-MT-015B-circulo D-sl-001 | b.d.l. | b.d.l. | 32.86 | b.d.l. | b.d.l. | b.d.l. | b.d.l. | 58.72 | 1.96 | 5.28 | 0.4172 | b.d.l. | b.d.l. | 99.2372 |  | - | - | 1 | - | - | - | - | 0.8762683 | 0.03009099 | 0.09223733 | 0.003621057 | - | -
María Teresa | Calera | Sofia D | 300 | 2019-MT-015B | Sl | 2019-MT-015B-circulo D-sl-002 | b.d.l. | 0.1613 | 33.05 | b.d.l. | b.d.l. | b.d.l. | b.d.l. | 60.41 | 0.5762 | 5.55 | 0.3115 | b.d.l. | b.d.l. | 100.059 |  | - | 0.001362727 | 1 | - | - | - | - | 0.8963053 | 0.008795282 | 0.09639663 | 0.002688098 | - | -
María Teresa | Calera | Sofia D | 300 | 2019-MT-015B | Sl | 2019-MT-015B-circulo A-sl-001 | b.d.l. | b.d.l. | 33.19 | 0.2151 | b.d.l. | b.d.l. | b.d.l. | 59.74 | b.d.l. | 6.47 | 0.3575 | b.d.l. | b.d.l. | 99.9726 |  | - | - | 1 | 0.001002783 | - | - | - | 0.8826257 | - | 0.1119019 | 0.003072044 | - | -
María Teresa | Calera | Sofia D | 300 | 2019-MT-015B | Sl | 2019-MT-015B-circulo A-sl-002 | b.d.l. | b.d.l. | 32.97 | b.d.l. | b.d.l. | b.d.l. | b.d.l. | 59.74 | b.d.l. | 6.33 | 0.3576 | b.d.l. | b.d.l. | 99.3976 |  | - | - | 1 | - | - | - | - | 0.8885152 | - | 0.110211 | 0.003093407 | - | -
María Teresa | Calera | Sofia D | 300 | 2019-MT-015B | Sl | 2019-MT-015B-circulo B-sl-001 | b.d.l. | b.d.l. | 32.94 | b.d.l. | b.d.l. | b.d.l. | b.d.l. | 57.94 | 1.96 | 6.36 | 0.3744 | b.d.l. | b.d.l. | 99.5744 |  | - | - | 1 | - | - | - | - | 0.8625286 | 0.03001791 | 0.1108342 | 0.003241685 | - | -
María Teresa | Calera | Sofia D | 300 | 2019-MT-015B | Sl | 2019-MT-015B-circulo B-sl-002 | b.d.l. | b.d.l. | 32.92 | b.d.l. | b.d.l. | b.d.l. | b.d.l. | 58.87 | 0.2561 | 6.71 | 0.3723 | b.d.l. | b.d.l. | 99.1284 |  | - | - | 1 | - | - | - | - | 0.8769055 | 0.003924621 | 0.1170046 | 0.003225461 | - | -
María Teresa | Calera | Sofia D | 300 | 2019-MT-015B | Sl | 2019-MT-015B-circulo C-sl-001 | b.d.l. | b.d.l. | 32.86 | 0.3086 | b.d.l. | b.d.l. | b.d.l. | 59.19 | b.d.l. | 6.6 | 0.3196 | b.d.l. | b.d.l. | 99.2782 |  | - | - | 1 | 0.001453122 | - | - | - | 0.883282 | - | 0.1152967 | 0.002773945 | - | -
María Teresa | Calera | Sofia D | 300 | 2019-MT-015B | Sl | 2019-MT-015B-circulo C-sl-002 | b.d.l. | b.d.l. | 33 | b.d.l. | b.d.l. | b.d.l. | b.d.l. | 59.36 | b.d.l. | 6.63 | 0.2743 | b.d.l. | b.d.l. | 99.2643 |  | - | - | 1 | - | - | - | - | 0.8820609 | - | 0.1153294 | 0.002370666 | - | -
María Teresa | Calera | Sofia D | 300 | 2019-MT-015B | Sl | 2019-MT-015B-circulo E-sl-001 | b.d.l. | b.d.l. | 33.12 | b.d.l. | b.d.l. | b.d.l. | b.d.l. | 58.21 | 1.85 | 6.14 | 0.3722 | b.d.l. | b.d.l. | 99.6922 |  | - | - | 1 | - | - | - | - | 0.8618385 | 0.02817925 | 0.1064188 | 0.003205122 | - | -
María Teresa | Calera | Sofia D | 300 | 2019-MT-015B | Cpy | 2019-MT-015B-circulo E-cpy | b.d.l. | b.d.l. | 34.79 | b.d.l. | b.d.l. | b.d.l. | b.d.l. | b.d.l. | 34.97 | 29.8 | b.d.l. | b.d.l. | b.d.l. | 99.56 |  | - | - | 2 | - | - | - | - | - | 1.01419 | 0.9834045 | - | - | -
María Teresa | Calera | Sofia D | 540 | 2019-MT-022A | Sl | 2019-MT-022A-circulo C-sl-001 | b.d.l. | b.d.l. | 33.13 | 0.2456 | b.d.l. | b.d.l. | b.d.l. | 61.59 | b.d.l. | 5.2 | 0.5277 | b.d.l. | b.d.l. | 100.6933 |  | - | - | 1 | 0.001147046 | - | - | - | 0.9116064 | - | 0.09009947 | 0.004542806 | - | -
María Teresa | Calera | Sofia D | 540 | 2019-MT-022A | Sl | 2019-MT-022A-circulo C-sl-002 | b.d.l. | b.d.l. | 33.3 | b.d.l. | b.d.l. | b.d.l. | b.d.l. | 61.53 | b.d.l. | 5.16 | 0.5048 | b.d.l. | b.d.l. | 100.4948 |  | - | - | 1 | - | - | - | - | 0.906069 | - | 0.08894997 | 0.004323482 | - | -
María Teresa | Calera | Sofia D | 540 | 2019-MT-022A | Sl | 2019-MT-022A-circulo A-sl-001 | b.d.l. | b.d.l. | 33.35 | b.d.l. | b.d.l. | b.d.l. | b.d.l. | 60.8 | b.d.l. | 5.31 | 0.5508 | b.d.l. | b.d.l. | 100.0108 |  | - | - | 1 | - | - | - | - | 0.893977 | - | 0.09139849 | 0.004710388 | - | -
María Teresa | Calera | Sofia D | 540 | 2019-MT-022A | Sl | 2019-MT-022A-circulo A-sl-002 | b.d.l. | b.d.l. | 33.3 | b.d.l. | b.d.l. | b.d.l. | b.d.l. | 61.68 | b.d.l. | 5.24 | 0.516 | b.d.l. | b.d.l. | 100.736 |  | - | - | 1 | - | - | - | - | 0.9082779 | - | 0.09032904 | 0.004419407 | - | -
María Teresa | Calera | Sofia D | 540 | 2019-MT-022A | Sl | 2019-MT-022A-circulo B-sl-001 | b.d.l. | b.d.l. | 33.28 | b.d.l. | b.d.l. | b.d.l. | b.d.l. | 61.42 | b.d.l. | 5.17 | 0.5073 | b.d.l. | b.d.l. | 100.3773 |  | - | - | 1 | - | - | - | - | 0.9049927 | - | 0.08917591 | 0.004347505 | - | -
María Teresa | Calera | Sofia D | 540 | 2019-MT-022A | Sl | 2019-MT-022A-circulo B-sl-002 | b.d.l. | b.d.l. | 33.55 | b.d.l. | b.d.l. | b.d.l. | b.d.l. | 61.19 | b.d.l. | 5.16 | 0.5101 | b.d.l. | b.d.l. | 100.4101 |  | - | - | 1 | - | - | - | - | 0.894348 | - | 0.08828715 | 0.00433632 | - | -
María Teresa | Calera | Sofia D | 540 | 2019-MT-022A | Sl | 2019-MT-022A-circulo D-sl-001 | b.d.l. | b.d.l. | 33.19 | b.d.l. | b.d.l. | b.d.l. | b.d.l. | 61.28 | b.d.l. | 5.26 | 0.4718 | b.d.l. | b.d.l. | 100.2018 |  | - | - | 1 | - | - | - | - | 0.9053784 | - | 0.09097432 | 0.004054238 | - | -
María Teresa | Calera | Sofia D | 540 | 2019-MT-022B | Sl | 2019-MT-022B-circulo B-sl-001 | b.d.l. | b.d.l. | 33.16 | b.d.l. | b.d.l. | b.d.l. | b.d.l. | 61.73 | b.d.l. | 5.16 | 0.4558 | b.d.l. | b.d.l. | 100.5058 |  | - | - | 1 | - | - | - | - | 0.912852 | - | 0.08932551 | 0.003920292 | - | -
María Teresa | Calera | Sofia D | 540 | 2019-MT-022B | Sl | 2019-MT-022B-circulo A-sl-001 | b.d.l. | b.d.l. | 33.09 | b.d.l. | b.d.l. | b.d.l. | b.d.l. | 61.49 | b.d.l. | 5.08 | 0.4785 | b.d.l. | b.d.l. | 100.1385 |  | - | - | 1 | - | - | - | - | 0.9112265 | - | 0.08812665 | 0.004124238 | - | -
María Teresa | Calera | Sofia D | 540 | 2019-MT-022B | Sl | 2019-MT-022B-circulo C-sl-001 | b.d.l. | b.d.l. | 32.96 | b.d.l. | b.d.l. | b.d.l. | b.d.l. | 61.55 | b.d.l. | 5.15 | 0.4779 | b.d.l. | b.d.l. | 100.1379 |  | - | - | 1 | - | - | - | - | 0.9157132 | - | 0.08969338 | 0.004135313 | - | -
María Teresa | Calera | Sofia D | 540 | 2019-MT-022B | Sl | 2019-MT-022B-circulo D-sl-001 | b.d.l. | b.d.l. | 33.44 | b.d.l. | b.d.l. | b.d.l. | b.d.l. | 61.4 | b.d.l. | 5.12 | 0.5815 | b.d.l. | b.d.l. | 100.5415 |  | - | - | 1 | - | - | - | - | 0.9003694 | - | 0.08789092 | 0.004959547 | - | -
María Teresa | Calera | Sofia D | 540 | 2019-MT-022B | Sl | 2019-MT-022B-circulo D-sl-002 | b.d.l. | b.d.l. | 33.21 | b.d.l. | b.d.l. | b.d.l. | b.d.l. | 61.97 | b.d.l. | 4.66 | 0.5758 | b.d.l. | b.d.l. | 100.4158 |  | - | - | 1 | - | - | - | - | 0.9150213 | - | 0.08054849 | 0.004944944 | - | -
María Teresa | Bubulina | Bubulina | 1180 | 2019-MT-026A | Sl | 2019-MT-026A-circulo A-sl-001 | 0.1369 | b.d.l. | 33.03 | b.d.l. | b.d.l. | b.d.l. | b.d.l. | 64.85 | b.d.l. | 1.96 | 0.291 | b.d.l. | b.d.l. | 100.2679 |  | 0.001091324 | - | 1 | - | - | - | - | 0.9627644 | - | 0.03406339 | 0.002512714 | - | -
María Teresa | Bubulina | Bubulina | 1180 | 2019-MT-026A | Sl | 2019-MT-026A-circulo A-sl-002 | b.d.l. | b.d.l. | 33.06 | 0.2406 | b.d.l. | b.d.l. | b.d.l. | 64.28 | b.d.l. | 2.54 | 0.2592 | b.d.l. | b.d.l. | 100.3798 |  | - | - | 1 | 0.001126073 | - | - | - | 0.9534362 | - | 0.04410331 | 0.002236097 | - | -
María Teresa | Bubulina | Bubulina | 1180 | 2019-MT-026A | Sl | 2019-MT-026A-circulo C-sl-001 | b.d.l. | b.d.l. | 33.03 | b.d.l. | b.d.l. | b.d.l. | b.d.l. | 64.43 | b.d.l. | 2.41 | 0.2182 | b.d.l. | b.d.l. | 100.0882 |  | - | - | 1 | - | - | - | - | 0.956529 | - | 0.04188406 | 0.001884103 | - | -
María Teresa | Bubulina | Bubulina | 1180 | 2019-MT-026A | Sl | 2019-MT-026A-circulo C-sl-002 | b.d.l. | b.d.l. | 33.71 | b.d.l. | b.d.l. | b.d.l. | b.d.l. | 64.39 | b.d.l. | 2.4 | 0.2435 | b.d.l. | b.d.l. | 100.7435 |  | - | - | 1 | - | - | - | - | 0.936652 | - | 0.04086889 | 0.00206015 | - | -
María Teresa | Bubulina | Bubulina | 1180 | 2019-MT-026A | Sl | 2019-MT-026A-circulo E-sl | b.d.l. | b.d.l. | 33.49 | b.d.l. | b.d.l. | b.d.l. | b.d.l. | 64.85 | b.d.l. | 2.06 | 0.28 | b.d.l. | b.d.l. | 100.68 |  | - | - | 1 | - | - | - | - | 0.9495404 | - | 0.03530957 | 0.002384523 | - | -
María Teresa | Bubulina | Bubulina | 1180 | 2019-MT-026B | Sl | 2019-MT-026B-circulo A-sl | b.d.l. | b.d.l. | 32.42 | b.d.l. | b.d.l. | b.d.l. | b.d.l. | 63.1 | b.d.l. | 2.39 | 0.3169 | b.d.l. | b.d.l. | 98.2269 |  | - | - | 1 | - | - | - | - | 0.9544099 | - | 0.04231801 | 0.00278784 | - | -
María Teresa | Bubulina | Bubulina | 1180 | 2019-MT-026B | Sl | 2019-MT-026B-circulo D-sl | b.d.l. | b.d.l. | 32.19 | b.d.l. | b.d.l. | b.d.l. | b.d.l. | 63.03 | b.d.l. | 2.35 | 0.3039 | b.d.l. | b.d.l. | 97.8739 |  | - | - | 1 | - | - | - | - | 0.9601629 | - | 0.04190706 | 0.002692578 | - | -
María Teresa | Bubulina | Bubulina | 1180 | 2019-MT-026B | Sl | 2019-MT-026B-circulo B-sl | b.d.l. | b.d.l. | 31.9 | b.d.l. | b.d.l. | b.d.l. | b.d.l. | 63.36 | b.d.l. | 2 | 0.2872 | b.d.l. | b.d.l. | 97.5472 |  | - | - | 1 | - | - | - | - | 0.9739644 | - | 0.03598982 | 0.002567748 | - | -
Palma | Old mine |  |  | MPP900(3408) | Sl | MPP900(3408)-circulo A-sl-001 | b.d.l. | b.d.l. | 33.41 | b.d.l. | b.d.l. | b.d.l. | b.d.l. | 55.74 | b.d.l. | 8.85 | 0.2075 | b.d.l. | b.d.l. | 98.2075 |  | - | - | 1 | - | - | - | - | 0.8181051 | - | 0.1520573 | 0.001771333 | - | -
Palma | Old mine |  |  | MPP900(3408) | Sl | MPP900(3408)-circulo C-sl-002 | b.d.l. | b.d.l. | 33.09 | b.d.l. | b.d.l. | b.d.l. | b.d.l. | 55.74 | b.d.l. | 8.87 | 0.3071 | b.d.l. | b.d.l. | 98.0071 |  | - | - | 1 | - | - | - | - | 0.8260166 | - | 0.1538747 | 0.002646925 | - | -
Palma | Old mine |  |  | MPP901 | Sl | MPP901-circulo A-sl-001 | b.d.l. | b.d.l. | 32.87 | b.d.l. | b.d.l. | b.d.l. | b.d.l. | 57.56 | b.d.l. | 8.05 | 0.2826 | b.d.l. | b.d.l. | 98.7626 |  | - | - | 1 | - | - | - | - | 0.8586965 | - | 0.1405842 | 0.00245206 | - | -
Palma | Old mine |  |  | MPP901 | Sl | MPP901-circulo A-sl-002 | b.d.l. | b.d.l. | 33.29 | b.d.l. | b.d.l. | b.d.l. | b.d.l. | 56.74 | b.d.l. | 8.61 | 0.2384 | b.d.l. | b.d.l. | 98.8784 |  | - | - | 1 | - | - | - | - | 0.8357842 | - | 0.1484669 | 0.002042448 | - | -
Palma | Old mine |  |  | MPP901 | Sl | MPP901-circulo B-sl-001 | b.d.l. | b.d.l. | 33.17 | b.d.l. | b.d.l. | b.d.l. | b.d.l. | 56.98 | b.d.l. | 8.45 | 0.2484 | b.d.l. | b.d.l. | 98.8484 |  | - | - | 1 | - | - | - | - | 0.8423558 | - | 0.1462351 | 0.00213582 | - | -
Palma | Old mine |  |  | MPP901 | Sl | MPP901-circulo B-sl-002 | b.d.l. | b.d.l. | 32.72 | b.d.l. | b.d.l. | b.d.l. | b.d.l. | 57.45 | b.d.l. | 7.89 | 0.2381 | b.d.l. | b.d.l. | 98.2981 |  | - | - | 1 | - | - | - | - | 0.8609845 | - | 0.1384217 | 0.002075414 | - | -
Palma | Old mine |  |  | MPP901 | Sl | MPP901-circulo C-sl-001 | b.d.l. | b.d.l. | 33.01 | 0.1974 | b.d.l. | b.d.l. | b.d.l. | 57.71 | b.d.l. | 7.97 | 0.2104 | b.d.l. | b.d.l. | 99.0978 |  | - | - | 1 | 0.0009252847 | - | - | - | 0.8572829 | - | 0.1385968 | 0.001817853 | - | -
Palma | Old mine |  |  | MPP901 | Sl | MPP901-circulo C-sl-002 | b.d.l. | b.d.l. | 32.79 | b.d.l. | b.d.l. | b.d.l. | b.d.l. | 58.54 | b.d.l. | 7.46 | 0.2625 | b.d.l. | b.d.l. | 99.0525 |  | - | - | 1 | - | - | - | - | 0.8754471 | - | 0.1305984 | 0.002283213 | - | -
Palma | Old mine |  |  | MPP901 | Sl | MPP901-circulo D-sl-001 | b.d.l. | b.d.l. | 32.88 | b.d.l. | b.d.l. | b.d.l. | b.d.l. | 57.59 | b.d.l. | 8.26 | 0.2822 | b.d.l. | b.d.l. | 99.0122 |  | - | - | 1 | - | - | - | - | 0.8588827 | - | 0.1442077 | 0.002447844 | - | -
Palma | Old mine |  |  | MPP901 | Sl | MPP901-circulo D-sl-002 | b.d.l. | b.d.l. | 33.45 | b.d.l. | b.d.l. | b.d.l. | b.d.l. | 57.47 | b.d.l. | 8.47 | 0.2799 | b.d.l. | b.d.l. | 99.6699 |  | - | - | 1 | - | - | - | - | 0.8424879 | - | 0.1453542 | 0.002386521 | - | -
Palma | Old mine |  |  | MPP902A | Sl | MPP902A-circulo A-sl-001 | b.d.l. | b.d.l. | 32 | b.d.l. | b.d.l. | b.d.l. | b.d.l. | 61.65 | b.d.l. | 4.25 | 0.2655 | b.d.l. | b.d.l. | 98.1655 |  | - | - | 1 | - | - | - | - | 0.9447169 | - | 0.07623937 | 0.002366318 | - | -
Palma | Old mine |  |  | MPP902A | Sl | MPP902A-circulo A-sl-002 | b.d.l. | 0.1903 | 31.56 | 0.2744 | b.d.l. | b.d.l. | b.d.l. | 61.21 | b.d.l. | 4.16 | 0.2326 | b.d.l. | b.d.l. | 97.6273 |  | - | 0.001683634 | 1 | 0.001345305 | - | - | - | 0.9510514 | - | 0.07566529 | 0.002101993 | - | -
Palma | Old mine |  |  | MPP902A | Sl | MPP902A-circulo B-sl-001 | 0.1322 | b.d.l. | 31.63 | 0.2645 | b.d.l. | b.d.l. | b.d.l. | 61.73 | b.d.l. | 4.28 | 0.2546 | b.d.l. | b.d.l. | 98.2913 |  | 0.001100503 | - | 1 | 0.001293899 | - | - | - | 0.9570083 | - | 0.07767565 | 0.002295714 | - | -
Palma | Old mine |  |  | MPP902A | Sl | MPP902A-circulo B-sl-002 | b.d.l. | b.d.l. | 31.78 | b.d.l. | b.d.l. | b.d.l. | b.d.l. | 61.43 | b.d.l. | 4.22 | 0.2721 | b.d.l. | b.d.l. | 97.7021 |  | - | - | 1 | - | - | - | - | 0.9478622 | - | 0.07622526 | 0.00244193 | - | -
Palma | Old mine |  |  | MPP902A | Sl | MPP902A-circulo C-sl-001 | b.d.l. | b.d.l. | 31.81 | b.d.l. | b.d.l. | b.d.l. | b.d.l. | 61.9 | b.d.l. | 4.25 | 0.2823 | b.d.l. | b.d.l. | 98.2423 |  | - | - | 1 | - | - | - | - | 0.9542136 | - | 0.07669474 | 0.002531079 | - | -
Palma | Old mine |  |  | MPP902A | Sl | MPP902A-circulo C-sl-002 | b.d.l. | b.d.l. | 32.06 | 0.2176 | b.d.l. | b.d.l. | b.d.l. | 61.51 | b.d.l. | 4.35 | 0.2316 | b.d.l. | b.d.l. | 98.3692 |  | - | - | 1 | 0.001050193 | - | - | - | 0.9408076 | - | 0.0778872 | 0.002060315 | - | -
Palma | Old mine |  |  | MPP902A | Sl | MPP902A-circulo D-sl-001 | b.d.l. | b.d.l. | 31.63 | b.d.l. | b.d.l. | b.d.l. | b.d.l. | 61.34 | b.d.l. | 4.28 | 0.1883 | b.d.l. | b.d.l. | 97.4383 |  | - | - | 1 | - | - | - | - | 0.950962 | - | 0.07767565 | 0.001697891 | - | -
Palma | Old mine |  |  | MPP902A | Sl | MPP902A-circulo D-sl-002 | b.d.l. | b.d.l. | 31.79 | b.d.l. | b.d.l. | b.d.l. | b.d.l. | 61.72 | b.d.l. | 4.29 | 0.1795 | b.d.l. | b.d.l. | 97.9795 |  | - | - | 1 | - | - | - | - | 0.9520374 | - | 0.07746528 | 0.001610395 | - | -
Palma | Old mine |  |  | MPP902A | Sl | MPP902A-circulo E-sl-001 | b.d.l. | b.d.l. | 31.97 | b.d.l. | b.d.l. | b.d.l. | b.d.l. | 61.77 | b.d.l. | 4.34 | 0.2127 | b.d.l. | b.d.l. | 98.2927 |  | - | - | 1 | - | - | - | - | 0.947444 | - | 0.07792691 | 0.001897507 | - | -
Palma | Old mine |  |  | MPP902A | Sl | MPP902A-circulo E-sl-002 | b.d.l. | b.d.l. | 32.21 | b.d.l. | b.d.l. | b.d.l. | b.d.l. | 61.67 | b.d.l. | 4.3 | 0.2441 | b.d.l. | b.d.l. | 98.4241 |  | - | - | 1 | - | - | - | - | 0.9388621 | - | 0.0766334 | 0.002161402 | - | -
Palma | Old mine |  |  | MPP902B | Sl | MPP902B-circulo A-sl-001 | b.d.l. | b.d.l. | 32 | 0.2036 | b.d.l. | b.d.l. | b.d.l. | 61.92 | b.d.l. | 4.35 | 0.2161 | 0.0529 | b.d.l. | 98.7426 |  | - | - | 1 | 0.0009844679 | - | - | - | 0.9488544 | - | 0.07803324 | 0.001926031 | 0.0004913246 | -
Palma | Old mine |  |  | MPP902B | Sl | MPP902B-circulo A-sl-002 | b.d.l. | b.d.l. | 32.46 | 0.208 | b.d.l. | b.d.l. | b.d.l. | 62.12 | b.d.l. | 4.37 | 0.1686 | b.d.l. | b.d.l. | 99.3266 |  | - | - | 1 | 0.0009914906 | - | - | - | 0.9384292 | - | 0.07728109 | 0.001481384 | - | -
Palma | Old mine |  |  | MPP902B | Sl | MPP902B-circulo B-sl-001 | 0.2025 | b.d.l. | 32.41 | 0.2328 | b.d.l. | b.d.l. | b.d.l. | 62.05 | b.d.l. | 4.4 | 0.2304 | b.d.l. | b.d.l. | 99.5257 |  | 0.001645148 | - | 1 | 0.001111419 | - | - | - | 0.9388179 | - | 0.07793167 | 0.002027505 | - | -
Palma | Old mine |  |  | MPP902B | Sl | MPP902B-circulo B-sl-002 | b.d.l. | b.d.l. | 32.48 | b.d.l. | b.d.l. | b.d.l. | b.d.l. | 62.09 | b.d.l. | 4.4 | 0.2044 | b.d.l. | b.d.l. | 99.1744 |  | - | - | 1 | - | - | - | - | 0.9373985 | - | 0.07776371 | 0.001794831 | - | -
Palma | Old mine |  |  | MPP902B | Sl | MPP902B-circulo C-sl-001 | b.d.l. | b.d.l. | 32.27 | b.d.l. | b.d.l. | b.d.l. | b.d.l. | 62.02 | b.d.l. | 4.44 | 0.2205 | b.d.l. | b.d.l. | 98.9505 |  | - | - | 1 | - | - | - | - | 0.942435 | - | 0.07898131 | 0.001948804 | - | -
Palma | Old mine |  |  | MPP902B | Sl | MPP902B-circulo C-sl-002 | b.d.l. | b.d.l. | 32.33 | b.d.l. | b.d.l. | b.d.l. | b.d.l. | 62.12 | b.d.l. | 4.49 | 0.1955 | b.d.l. | b.d.l. | 99.1355 |  | - | - | 1 | - | - | - | - | 0.9422027 | - | 0.07972251 | 0.001724645 | - | -
Palma | Old mine |  |  | MPP902B | Sl | MPP902B-circulo D-sl-001 | b.d.l. | b.d.l. | 31.83 | b.d.l. | b.d.l. | b.d.l. | b.d.l. | 62.44 | b.d.l. | 4.34 | 0.2226 | b.d.l. | b.d.l. | 98.8326 |  | - | - | 1 | - | - | - | - | 0.9619331 | - | 0.07826966 | 0.00199456 | - | -
Palma | Old mine |  |  | MPP902B | Sl | MPP902B-circulo E-sl-001 | b.d.l. | b.d.l. | 32.44 | b.d.l. | b.d.l. | b.d.l. | b.d.l. | 62.51 | b.d.l. | 4.36 | 0.2161 | b.d.l. | b.d.l. | 99.5261 |  | - | - | 1 | - | - | - | - | 0.9449031 | - | 0.07715179 | 0.001899908 | - | -
Palma | Old mine |  |  | MPP902B | Sl | MPP902B-circulo E-sl-002 | b.d.l. | b.d.l. | 32.51 | b.d.l. | b.d.l. | b.d.l. | b.d.l. | 62.02 | b.d.l. | 4.41 | 0.2767 | b.d.l. | b.d.l. | 99.2167 |  | - | - | 1 | - | - | - | - | 0.9354776 | - | 0.07786853 | 0.002427453 | - | -
Palma | Sta Lidia Project |  |  | MPP903 | Sl | MPP903-circulo A-sl-001 | b.d.l. | b.d.l. | 33.35 | b.d.l. | b.d.l. | b.d.l. | b.d.l. | 54.94 | b.d.l. | 9.99 | 0.348 | b.d.l. | b.d.l. | 98.628 |  | - | - | 1 | - | - | - | - | 0.8078141 | - | 0.1719531 | 0.002976062 | - | -
Palma | Sta Lidia Project |  |  | MPP903 | Sl | MPP903-circulo A-sl-002 | b.d.l. | b.d.l. | 33.45 | b.d.l. | b.d.l. | b.d.l. | b.d.l. | 54.33 | b.d.l. | 10.37 | 0.3645 | b.d.l. | b.d.l. | 98.5145 |  | - | - | 1 | - | - | - | - | 0.7964567 | - | 0.1779602 | 0.00310785 | - | -
Palma | Sta Lidia Project |  |  | MPP903 | Sl | MPP903-circulo C-sl-001 | b.d.l. | b.d.l. | 33.29 | b.d.l. | b.d.l. | b.d.l. | b.d.l. | 55.53 | b.d.l. | 9.67 | 0.3405 | b.d.l. | b.d.l. | 98.8305 |  | - | - | 1 | - | - | - | - | 0.8179608 | - | 0.1667451 | 0.002917171 | - | -
Palma | Sta Lidia Project |  |  | MPP903 | Sl | MPP903-circulo C-sl-002 | b.d.l. | b.d.l. | 33.44 | b.d.l. | b.d.l. | b.d.l. | b.d.l. | 55.12 | b.d.l. | 9.68 | 0.3158 | b.d.l. | b.d.l. | 98.5558 |  | - | - | 1 | - | - | - | - | 0.8082795 | - | 0.1661688 | 0.002693422 | - | -
Palma | Sta Lidia Project |  |  | MPP903 | Sl | MPP903-circulo D-sl-001 | b.d.l. | b.d.l. | 33.62 | b.d.l. | b.d.l. | b.d.l. | b.d.l. | 55.49 | b.d.l. | 9.86 | 0.258 | b.d.l. | b.d.l. | 99.228 |  | - | - | 1 | - | - | - | - | 0.8093486 | - | 0.1683525 | 0.002188671 | - | -
Palma | Sta Lidia Project |  |  | MPP903 | Sl | MPP903-circulo D-sl-002 | b.d.l. | b.d.l. | 33.16 | 0.2222 | b.d.l. | b.d.l. | b.d.l. | 55.14 | b.d.l. | 9.87 | 0.2741 | b.d.l. | b.d.l. | 98.6663 |  | - | - | 1 | 0.00103682 | - | - | - | 0.8154003 | - | 0.170861 | 0.002357508 | - | -
Palma | Sta Lidia Project |  |  | MPP903 | Sl | MPP903-circulo E-sl-001 | b.d.l. | b.d.l. | 33.34 | b.d.l. | b.d.l. | b.d.l. | b.d.l. | 55.25 | b.d.l. | 9.89 | 0.3209 | b.d.l. | b.d.l. | 98.8009 |  | - | - | 1 | - | - | - | - | 0.8126158 | - | 0.1702829 | 0.002745129 | - | -
Palma | Sta Lidia Project |  |  | MPP903 | Sl | MPP903-circulo E-sl-002 | b.d.l. | b.d.l. | 33.46 | b.d.l. | b.d.l. | b.d.l. | b.d.l. | 54.93 | b.d.l. | 9.87 | 0.3212 | b.d.l. | b.d.l. | 98.5812 |  | - | - | 1 | - | - | - | - | 0.8050118 | - | 0.1693291 | 0.002737841 | - | -
Perubar | Graciela |  |  | MPP017 | Sl | MPP017-circulo A-sl-001 | b.d.l. | b.d.l. | 33.05 | b.d.l. | b.d.l. | b.d.l. | b.d.l. | 57.29 | b.d.l. | 8.78 | 0.17 | b.d.l. | b.d.l. | 99.29 |  | - | - | 1 | - | - | - | - | 0.8500138 | - | 0.1524977 | 0.00146702 | - | -
Perubar | Graciela |  |  | MPP017 | Sl | MPP017-circulo B-sl-001 | b.d.l. | b.d.l. | 33.41 | b.d.l. | b.d.l. | b.d.l. | b.d.l. | 57.36 | b.d.l. | 8.6 | 0.1129 | b.d.l. | b.d.l. | 99.4829 |  | - | - | 1 | - | - | - | - | 0.8418821 | - | 0.1477618 | 0.0009637758 | - | -
Perubar | Graciela |  |  | MPP017 | Sl | MPP017-circulo B-sl-002 | b.d.l. | b.d.l. | 33.13 | b.d.l. | b.d.l. | b.d.l. | b.d.l. | 57.65 | b.d.l. | 8.61 | 0.1292 | b.d.l. | b.d.l. | 99.5192 |  | - | - | 1 | - | - | - | - | 0.8532896 | - | 0.1491839 | 0.001112243 | - | -
Perubar | Graciela |  |  | MPP017 | Sl | MPP017-circulo C-sl-001 | b.d.l. | b.d.l. | 33.6 | b.d.l. | b.d.l. | b.d.l. | b.d.l. | 57.76 | b.d.l. | 8.55 | 0.1079 | b.d.l. | b.d.l. | 100.0179 |  | - | - | 1 | - | - | - | - | 0.8429591 | - | 0.1460721 | 0.0009158846 | - | -
Perubar | Graciela |  |  | MPP017 | Sl | MPP017-circulo D-sl-001 | b.d.l. | b.d.l. | 33.12 | b.d.l. | b.d.l. | b.d.l. | b.d.l. | 57.07 | b.d.l. | 8.72 | 0.1383 | b.d.l. | b.d.l. | 99.0483 |  | - | - | 1 | - | - | - | - | 0.84496 | - | 0.1511355 | 0.001190941 | - | -
Perubar | Juanita |  |  | MPP317A | Sl | MPP317A-circulo A-sl-001 | b.d.l. | b.d.l. | 32.36 | b.d.l. | b.d.l. | b.d.l. | b.d.l. | 56.7 | b.d.l. | 9.54 | 0.1046 | b.d.l. | b.d.l. | 98.7046 |  | - | - | 1 | - | - | - | - | 0.8591978 | - | 0.1692311 | 0.0009218956 | - | -
Perubar | Juanita |  |  | MPP317A | Sl | MPP317A-circulo A-sl-002 | b.d.l. | b.d.l. | 32.49 | b.d.l. | b.d.l. | b.d.l. | b.d.l. | 55.97 | b.d.l. | 9.92 | b.d.l. | b.d.l. | b.d.l. | 98.38 |  | - | - | 1 | - | - | - | - | 0.8447422 | - | 0.1752679 | - | - | -
Perubar | Juanita |  |  | MPP317A | Sl | MPP317A-circulo B-sl-001 | b.d.l. | b.d.l. | 32.41 | b.d.l. | b.d.l. | b.d.l. | b.d.l. | 55.77 | b.d.l. | 10.05 | 0.1474 | b.d.l. | b.d.l. | 98.3774 |  | - | - | 1 | - | - | - | - | 0.8438013 | - | 0.178003 | 0.001297111 | - | -
Perubar | Juanita |  |  | MPP317A | Sl | MPP317A-circulo C-sl-001 | b.d.l. | b.d.l. | 32.47 | b.d.l. | b.d.l. | b.d.l. | b.d.l. | 56.16 | b.d.l. | 9.58 | 0.127 | b.d.l. | b.d.l. | 98.337 |  | - | - | 1 | - | - | - | - | 0.8481319 | - | 0.169365 | 0.001115527 | - | -
Perubar | Juanita |  |  | MPP317A | Sl | MPP317A-circulo C-sl-002 | b.d.l. | b.d.l. | 32.04 | b.d.l. | b.d.l. | b.d.l. | b.d.l. | 56.53 | b.d.l. | 9.17 | 0.1365 | b.d.l. | b.d.l. | 97.8765 |  | - | - | 1 | - | - | - | - | 0.8651772 | - | 0.1642923 | 0.001215063 | - | -
Perubar | Juanita |  |  | MPP317A | Sl | MPP317A-circulo D-sl-001 | b.d.l. | b.d.l. | 32.04 | 0.1803 | b.d.l. | b.d.l. | b.d.l. | 55.66 | b.d.l. | 9.71 | 0.1204 | b.d.l. | b.d.l. | 97.7107 |  | - | - | 1 | 0.0008707169 | - | - | - | 0.8518621 | - | 0.1739671 | 0.001071748 | - | -
Perubar | Juanita |  |  | MPP317A | Sl | MPP317A-circulo D-sl-002 | b.d.l. | b.d.l. | 31.88 | b.d.l. | b.d.l. | b.d.l. | b.d.l. | 55.79 | b.d.l. | 9.86 | 0.0755 | b.d.l. | b.d.l. | 97.6055 |  | - | - | 1 | - | - | - | - | 0.858137 | - | 0.1775411 | 0.0006754407 | - | -
Perubar | Rimac-D |  |  | MPP-318A | Sl | MPP-318A-circulo C-sl-001 | b.d.l. | b.d.l. | 33.35 | b.d.l. | b.d.l. | b.d.l. | b.d.l. | 55.11 | b.d.l. | 9.84 | 0.113 | b.d.l. | b.d.l. | 98.413 |  | - | - | 1 | - | - | - | - | 0.8103137 | - | 0.1693712 | 0.000966365 | - | -
Perubar | Rimac-D |  |  | MPP-318A | Sl | MPP-318A-circulo C-sl-002 | 0.1297 | b.d.l. | 33.84 | b.d.l. | b.d.l. | b.d.l. | b.d.l. | 55.05 | b.d.l. | 9.72 | 0.1074 | b.d.l. | b.d.l. | 98.8471 |  | 0.00100918 | - | 1 | - | - | - | - | 0.797711 | - | 0.1648831 | 0.0009051749 | - | -
Perubar | Rimac-D |  |  | MPP-318A | Sl | MPP-318A-circulo A-sl-001 | b.d.l. | b.d.l. | 33.89 | b.d.l. | b.d.l. | b.d.l. | b.d.l. | 55.39 | b.d.l. | 9.7 | 0.121 | b.d.l. | b.d.l. | 99.101 |  | - | - | 1 | - | - | - | - | 0.8014536 | - | 0.1643011 | 0.001018292 | - | -
Perubar | Rimac-D |  |  | MPP-318A | Sl | MPP-318A-circulo D-sl-001 | b.d.l. | b.d.l. | 33.34 | b.d.l. | b.d.l. | b.d.l. | b.d.l. | 55.03 | b.d.l. | 9.73 | 0.0635 | b.d.l. | b.d.l. | 98.1635 |  | - | - | 1 | - | - | - | - | 0.8093801 | - | 0.1675281 | 0.0005432087 | - | -
Perubar | Rimac-D |  |  | MPP-318A | Sl | MPP-318A-circulo D-sl-002 | b.d.l. | b.d.l. | 33.9 | b.d.l. | b.d.l. | b.d.l. | b.d.l. | 55.24 | b.d.l. | 9.67 | b.d.l. | b.d.l. | b.d.l. | 98.81 |  | - | - | 1 | - | - | - | - | 0.7990475 | - | 0.1637446 | - | - | -
Perubar | Rimac-D |  |  | MPP-318A | Sl | MPP-318A-circulo E-sl-001 | b.d.l. | b.d.l. | 33.79 | b.d.l. | b.d.l. | b.d.l. | b.d.l. | 55.15 | b.d.l. | 9.83 | 0.106 | b.d.l. | b.d.l. | 98.876 |  | - | - | 1 | - | - | - | - | 0.8003426 | - | 0.1669958 | 0.0008946975 | - | -
Perubar | Rimac-D |  |  | MPP-318A | Sl | MPP-318A-circulo E-sl-002 | b.d.l. | b.d.l. | 33.72 | b.d.l. | b.d.l. | b.d.l. | b.d.l. | 54.73 | b.d.l. | 10.07 | 0.0946 | b.d.l. | b.d.l. | 98.6146 |  | - | - | 1 | - | - | - | - | 0.7958963 | - | 0.1714282 | 0.0008001329 | - | -
Perubar | Cecilia Sur |  |  | MPP-517 | Sl | MPP-517-circulo A-sl-001 | b.d.l. | b.d.l. | 32.86 | b.d.l. | b.d.l. | b.d.l. | b.d.l. | 61.77 | b.d.l. | 4.56 | 0.2726 | b.d.l. | b.d.l. | 99.4626 |  | - | - | 1 | - | - | - | - | 0.9217829 | - | 0.07965951 | 0.002366012 | - | -
Perubar | Cecilia Sur |  |  | MPP-517 | Sl | MPP-517-circulo A-sl-002 | b.d.l. | b.d.l. | 33.02 | 0.2987 | b.d.l. | b.d.l. | b.d.l. | 61.26 | b.d.l. | 4.72 | 0.2736 | b.d.l. | b.d.l. | 99.5723 |  | - | - | 1 | 0.00139969 | - | - | - | 0.9097426 | - | 0.08205504 | 0.002363184 | - | -
Perubar | Cecilia Sur |  |  | MPP-517 | Sl | MPP-517-circulo D-sl-001 | b.d.l. | b.d.l. | 32.74 | 0.2154 | b.d.l. | b.d.l. | b.d.l. | 63.24 | b.d.l. | 3.1 | 0.2816 | b.d.l. | b.d.l. | 99.577 |  | - | - | 1 | 0.001017984 | - | - | - | 0.9471784 | - | 0.05435298 | 0.002453085 | - | -
Perubar | Cecilia Sur |  |  | MPP-517 | Sl | MPP-517-circulo B-sl-001 | b.d.l. | b.d.l. | 33.14 | 0.2068 | b.d.l. | b.d.l. | b.d.l. | 61.4 | b.d.l. | 4.79 | 0.2654 | b.d.l. | b.d.l. | 99.8022 |  | - | - | 1 | 0.0009655434 | - | - | - | 0.90852 | - | 0.08297043 | 0.002284057 | - | -
Perubar | Cecilia Sur |  |  | MPP-517 | Sl | MPP-517-circulo B-sl-002 | b.d.l. | b.d.l. | 32.58 | b.d.l. | b.d.l. | b.d.l. | b.d.l. | 61.59 | b.d.l. | 4.71 | 0.2693 | b.d.l. | b.d.l. | 99.1493 |  | - | - | 1 | - | - | - | - | 0.9269957 | - | 0.08298702 | 0.002357457 | - | -
Perubar | Cecilia Sur |  |  | MPP-517 | Sl | MPP-517-circulo C-sl-001 | b.d.l. | b.d.l. | 33.11 | b.d.l. | b.d.l. | b.d.l. | b.d.l. | 61.63 | b.d.l. | 5.11 | 0.2827 | b.d.l. | b.d.l. | 100.1327 |  | - | - | 1 | - | - | - | - | 0.9127495 | - | 0.08859354 | 0.002435147 | - | -
Perubar | Cecilia Sur |  |  | MPP-517 | Sl | MPP-517-circulo C-sl-002 | b.d.l. | b.d.l. | 32.78 | b.d.l. | b.d.l. | b.d.l. | b.d.l. | 61.7 | b.d.l. | 5.02 | 0.291 | b.d.l. | b.d.l. | 99.791 |  | - | - | 1 | - | - | - | - | 0.9229854 | - | 0.08790936 | 0.002531877 | - | -
Perubar | Cecilia Sur |  |  | MPP-535 | Sl | MPP-535-circulo C-sl-001 | b.d.l. | b.d.l. | 33.07 | b.d.l. | b.d.l. | b.d.l. | b.d.l. | 60 | b.d.l. | 5.98 | 0.3717 | b.d.l. | b.d.l. | 99.4217 |  | - | - | 1 | - | - | - | - | 0.8896837 | - | 0.1038024 | 0.003205656 | - | -
Perubar | Cecilia Sur |  |  | MPP-535 | Sl | MPP-535-circulo C-sl-002 | b.d.l. | b.d.l. | 32.93 | b.d.l. | b.d.l. | b.d.l. | b.d.l. | 60.38 | b.d.l. | 5.95 | 0.349 | b.d.l. | b.d.l. | 99.609 |  | - | - | 1 | - | - | - | - | 0.8991248 | - | 0.1037207 | 0.003022681 | - | -
Perubar | Cecilia Sur |  |  | MPP-535 | Sl | MPP-535-circulo A-sl-001 | b.d.l. | b.d.l. | 32.96 | b.d.l. | b.d.l. | b.d.l. | b.d.l. | 59.98 | b.d.l. | 5.92 | 0.3215 | b.d.l. | b.d.l. | 99.1815 |  | - | - | 1 | - | - | - | - | 0.8923554 | - | 0.1031038 | 0.002781969 | - | -
Perubar | Cecilia Sur |  |  | MPP-535 | Sl | MPP-535-circulo A-sl-002 | b.d.l. | b.d.l. | 32.95 | b.d.l. | b.d.l. | b.d.l. | b.d.l. | 60.38 | b.d.l. | 5.9 | 0.3357 | b.d.l. | b.d.l. | 99.5657 |  | - | - | 1 | - | - | - | - | 0.8985791 | - | 0.1027867 | 0.002905725 | - | -
Perubar | Cecilia Sur |  |  | MPP-535 | Sl | MPP-535-circulo D-sl-001 | b.d.l. | b.d.l. | 32.99 | b.d.l. | b.d.l. | b.d.l. | b.d.l. | 60.1 | b.d.l. | 5.92 | 0.3082 | b.d.l. | b.d.l. | 99.3182 |  | - | - | 1 | - | - | - | - | 0.8933276 | - | 0.1030101 | 0.002664458 | - | -
Perubar | Cecilia Sur |  |  | MPP-535 | Sl | MPP-535-circulo D-sl-002 | b.d.l. | b.d.l. | 32.98 | b.d.l. | b.d.l. | b.d.l. | b.d.l. | 59.87 | b.d.l. | 5.97 | 0.3008 | b.d.l. | b.d.l. | 99.1208 |  | - | - | 1 | - | - | - | - | 0.8901787 | - | 0.1039116 | 0.002601272 | - | -
Perubar | Cecilia Sur |  |  | MPP-535 | Sl | MPP-535-circulo B-sl-001 | b.d.l. | b.d.l. | 32.69 | 0.189 | b.d.l. | b.d.l. | b.d.l. | 59.91 | b.d.l. | 5.93 | 0.3162 | b.d.l. | b.d.l. | 99.0352 |  | - | - | 1 | 0.000894583 | - | - | - | 0.8986757 | - | 0.104131 | 0.002758707 | - | -
Perubar | Cecilia Sur |  |  | MPP-535 | Sl | MPP-535-circulo B-sl-002 | b.d.l. | b.d.l. | 32.65 | b.d.l. | b.d.l. | b.d.l. | b.d.l. | 60.09 | b.d.l. | 5.75 | 0.3542 | b.d.l. | b.d.l. | 98.8442 |  | - | - | 1 | - | - | - | - | 0.9024801 | - | 0.1010939 | 0.003094026 | - | -
b.d.l.: below detection limit
Cpy: chalcopyrite; Sl: sphalerite