## Table 1S
sample_name | sample_local_id | mineral | paragenetic_stage | Li | Be | B | Na | Mg | Al | Si | P | S | K | Ca | Sc | Ti | V | Cr | Mn | Fe | Co | Ni | Cu | Zn | Ga | Ge | As | Se | Rb | Sr | Y | Zr | Nb | Mo | Ag | Cd | In | Sn | Sb | Te | Cs | Ba | La | Ce | Pr | Nd | Sm | Eu | Gd | Tb | Dy | Ho | Er | Tm | Yb | Lu | Hf | Ta | W | Re | Au | Tl | Bi | Pb | Th | U | deposit_name | analytical_method | deposit_source
ZK0130-05 | ZK0130-05-1 | pyrite | Pyrite 1 | bdl | 6.2 | bdl | 276 | 130 | 30.11 | bdl | bdl | 373801 | 17.5 | 698 | bdl | bdl | bdl | bdl | 28.6 | 606212 | 15.4 | 579 | 50.4 | bdl | bdl | 0.72 | 5884 | 77.6 | 0.51 | 4.23 | bdl | 0.01 | 0.03 | 1.59 | 0.49 | bdl | 0.04 | 12.97 | 2606 | bdl | 0.89 | 27.18 | 0.2 | bdl | bdl | bdl | 0.03 | bdl | bdl | bdl | bdl | bdl | 0.01 | bdl | bdl | bdl | 0.01 | bdl | 0.02 | bdl | bdl | 0.3 | bdl | 63.8 | 0.01 | bdl | Su-Cha | LA-ICPMS | Jiang et al., 2023
ZK0130-05 | ZK0130-05-2 | pyrite | Pyrite 1 | bdl | 9.8 | 69.2 | bdl | 139 | 631 | 3138 | 106 | 378555 | 3.6 | bdl | bdl | 311 | 4.3 | 5.3 | 22 | 589075 | 9.3 | 473 | 5.8 | bdl | 1.08 | 0.68 | 7140 | 13.2 | 2.17 | 5.7 | 0.64 | 1.44 | 0.05 | 0.64 | 0.42 | 0.16 | 0.16 | 39.45 | 1538 | bdl | 5.79 | 149 | 0.23 | 0.12 | 0.11 | 0.7 | 0.09 | bdl | bdl | 0.08 | 0.01 | 0.03 | 0.01 | bdl | bdl | bdl | 0.04 | 0.01 | 0.2 | bdl | bdl | 0.71 | 0.01 | 8.01 | 0.05 | 0.01 | Su-Cha | LA-ICPMS | Jiang et al., 2023
ZK0132-21 | ZK0132-21-1 | pyrite | Pyrite 1 | 0.2 | 19.9 | 6103 | 3795 | 360 | 4890 | bdl | bdl | bdl | 26.8 | bdl | 1.8 | 1648 | 4.4 | 29.2 | 29.8 | 925800 | 15 | 425 | 105 | bdl | bdl | 2.82 | 7202 | bdl | 0.94 | 41.84 | 8.04 | 5.98 | 0.04 | bdl | 2.85 | 0.13 | 0.19 | 39.19 | 18.62 | bdl | 0.24 | 14.42 | 1.59 | 5 | 0.49 | 7.18 | 0.48 | 0.04 | 0.31 | 0.81 | 0.31 | 0.1 | 0.54 | 0.05 | 0.36 | 0.02 | 0.11 | bdl | 0.04 | bdl | 0.21 | 0.04 | 0.06 | 22.83 | 0.08 | 0.02 | Su-Cha | LA-ICPMS | Jiang et al., 2023
ZK0132-21 | ZK0132-21-2 | pyrite | Pyrite 1 | bdl | 24.1 | 2534 | 4046 | 245 | 5110 | bdl | 1354 | 249226 | 55.3 | bdl | 3.6 | 544 | 3.1 | 21.4 | 19.6 | 660313 | bdl | 493 | 41.6 | bdl | 0.15 | bdl | 22605 | 22.8 | 2.09 | 65.1 | 32.55 | 7.53 | 0.23 | bdl | 7.5 | bdl | 0.21 | 68.4 | 70.34 | bdl | 0.48 | 33.5 | 25.76 | 125.69 | 9.48 | 116 | 4.11 | 0.46 | 7.57 | 11.55 | 10.62 | 1.52 | 2.46 | 0.5 | 1.47 | 0.23 | 0.36 | 0.01 | 0.09 | bdl | 0.35 | 0.09 | 0.16 | 82.27 | 0.55 | 0.15 | Su-Cha | LA-ICPMS | Jiang et al., 2023
ZK0431-27 | ZK0431-27-1 | pyrite | Pyrite 1 | 0.8 | 0.3 | 1.2 | 7299 | 68.5 | 688 | bdl | bdl | 213047 | 44.3 | bdl | bdl | 22.8 | bdl | 14.9 | bdl | 770323 | 55.8 | 717 | 34.1 | bdl | 0.83 | 2.45 | 169 | 16.9 | 0.89 | 0.78 | 0.02 | 0.41 | 0.01 | 181.27 | 0.24 | 0.16 | 0.02 | 0.29 | 0.76 | bdl | 0.05 | 2.86 | bdl | bdl | 0.01 | 0.04 | bdl | bdl | bdl | 0.02 | bdl | bdl | bdl | bdl | bdl | bdl | bdl | bdl | 0.84 | bdl | bdl | 0.01 | 0.04 | 5.31 | bdl | bdl | Su-Cha | LA-ICPMS | Jiang et al., 2023
ZK0431-27 | ZK0431-27-2 | pyrite | Pyrite 1 | bdl | bdl | bdl | 10003 | 143 | 1290 | bdl | bdl | bdl | 94.7 | bdl | 6.2 | bdl | 0.8 | 11.3 | 2.5 | 976658 | 16.4 | 808 | 52.6 | bdl | 3.81 | 5.75 | 374 | bdl | 1.81 | bdl | bdl | bdl | 0.14 | bdl | 2.41 | 0.41 | bdl | 0.77 | 7.77 | bdl | bdl | 8.98 | bdl | 0.02 | 0.11 | bdl | bdl | 0.02 | 0.02 | bdl | 0.02 | bdl | 0.01 | 0.01 | bdl | bdl | 0.04 | bdl | 0.01 | bdl | 0.01 | 0.02 | 0.43 | 84.05 | bdl | bdl | Su-Cha | LA-ICPMS | Jiang et al., 2023
ZK1330-19 | ZK1330-19-1 | pyrite | Pyrite 1 | 4 | 27 | 1.8 | 44337 | 720 | 12176 | bdl | bdl | bdl | 482 | bdl | bdl | 408 | 0.2 | 38.4 | 5713 | 868010 | 170 | 6251 | 65.9 | 13.7 | 0.59 | 21.63 | 26.5 | 20.9 | 13.28 | 3.13 | 0.5 | 11.46 | 0.13 | 1.38 | 8.44 | bdl | 0.05 | 1.68 | 0.92 | bdl | 0.58 | 1.78 | 0.06 | 0.24 | 0.08 | 0.07 | 0.1 | 0.03 | 0.2 | bdl | 0.03 | 0.03 | 0.02 | 0.02 | bdl | 0.01 | 0.12 | bdl | 3.89 | 0.01 | bdl | 10.39 | 0.21 | 10.57 | 0.03 | 0.04 | Su-Cha | LA-ICPMS | Jiang et al., 2023
ZK1330-19 | ZK1330-19-2 | pyrite | Pyrite 1 | bdl | 382 | bdl | 51183 | 1088 | 23794 | bdl | bdl | 125042 | 837 | bdl | bdl | bdl | 3 | 98.8 | 4.8 | 706747 | 196 | 4589 | bdl | 36.3 | bdl | 23.22 | 121 | 737 | 39.09 | 29.61 | 1.13 | 66.16 | 0.03 | 0.8 | 16 | bdl | bdl | 12.06 | 9.38 | bdl | 1.35 | 7.7 | 0.36 | 0.79 | 0.15 | 0.07 | bdl | bdl | bdl | 0.22 | bdl | 0.07 | bdl | 0.04 | bdl | 0.05 | 0.6 | 0.03 | 8.82 | bdl | bdl | 2.5 | 1.35 | 56.14 | 0.21 | 0.2 | Su-Cha | LA-ICPMS | Jiang et al., 2023
ZK0530-1-36 | ZK0530-1-36-1 | pyrite | Pyrite 2 | 0.6 | 3.4 | 7 | 6092 | 44.3 | 797 | 100423 | bdl | 303616 | 48.7 | bdl | 3 | 27.3 | bdl | 14 | 19.4 | 352776 | 0.4 | 558 | 11.5 | bdl | 0.56 | 2.08 | 1.9 | 35.9 | 1.24 | 0.42 | 0.02 | 0.22 | 0.05 | 0.29 | 0.03 | bdl | 0.03 | 4.32 | 1.26 | bdl | 0.07 | 1.15 | 0.06 | 0.01 | 0.01 | bdl | bdl | bdl | bdl | 0.04 | 0.01 | bdl | bdl | bdl | bdl | bdl | bdl | bdl | bdl | bdl | bdl | 0.02 | bdl | 0.03 | bdl | bdl | Su-Cha | LA-ICPMS | Jiang et al., 2023
ZK0530-1-36 | ZK0530-1-36-2 | pyrite | Pyrite 2 | 0.4 | 63.1 | 181 | 24155 | 1090 | 4526 | bdl | bdl | bdl | 180 | bdl | bdl | 61.4 | 0.5 | 160.1 | 2381 | 934906 | bdl | 920 | 52.6 | bdl | bdl | 9.43 | 374 | bdl | 3.01 | 24.22 | 36.9 | 1.56 | 1.73 | 48.4 | bdl | 0.32 | 0.51 | 138.27 | 50.33 | bdl | 0.18 | 8.02 | 22.59 | 18.83 | 8.69 | 14.6 | 1.96 | 0.69 | 3.76 | 7.32 | 1.43 | 0.51 | 1.27 | 0.41 | 0.69 | 0.13 | 0.06 | bdl | 5.89 | bdl | bdl | 0.01 | bdl | 4.08 | 0.03 | 83.8 | Su-Cha | LA-ICPMS | Jiang et al., 2023
ZK0932-33 | ZK0932-33-1 | pyrite | Pyrite 2 | bdl | bdl | 5.4 | 38718 | 1804 | bdl | 42539 | 129 | 274394 | 290 | 12072 | bdl | 991 | bdl | 191.4 | 10.8 | 470422 | 232 | 11465 | bdl | bdl | bdl | 41.45 | 129 | 901 | 8.04 | 20.72 | bdl | 13.34 | 0.34 | 1.51 | 0.24 | 2.55 | 0.09 | 16.49 | 8.09 | bdl | 1.3 | 3.15 | 2.49 | 1.05 | 0.25 | 0.1 | 0.1 | 0.16 | bdl | bdl | 0.05 | 0.02 | bdl | 0.05 | 0.07 | 0.02 | 0.22 | bdl | 1.21 | 0.02 | 0.04 | 0.13 | 0.24 | 5.65 | 0.19 | 0.57 | Su-Cha | LA-ICPMS | Jiang et al., 2023
ZK0933-03 | ZK0933-03-1 | pyrite | Pyrite 2 | bdl | bdl | 16.3 | 90134 | 1446 | 3852 | 38039 | 60.7 | 192586 | 628 | 14944 | bdl | bdl | 2.2 | 180.8 | 22.8 | 475577 | 223 | 5911 | 9.8 | bdl | 3.79 | 13.52 | 214 | 631 | 20.83 | 44.66 | 1.41 | 21.74 | bdl | bdl | 0.56 | 0.73 | 0.15 | 20.5 | 6.33 | bdl | 0.62 | 14.17 | 0.81 | 1.06 | bdl | 0.41 | bdl | 0.12 | 0.33 | bdl | 0.1 | 0.08 | bdl | bdl | bdl | 0.02 | 0.17 | 0.05 | 0.99 | bdl | bdl | 0.12 | 0.56 | 13.19 | 0.19 | 0.26 | Su-Cha | LA-ICPMS | Jiang et al., 2023
ZK0933-05 | ZK0933-05-1 | pyrite | Pyrite 2 | 4.2 | 11.5 | 34.5 | 35773 | 602 | 16038 | bdl | bdl | bdl | 353 | bdl | bdl | 3591 | 2.3 | 90.7 | 32 | 727603 | 61.5 | 3567 | 78.8 | bdl | 1.29 | 14.44 | 72604 | bdl | 16.47 | 3.34 | 1.69 | 60.24 | 1.86 | 2.16 | 3.74 | bdl | 0.09 | 0.85 | 13.15 | bdl | 0.41 | 0.94 | 0.41 | 0.15 | 0.06 | bdl | bdl | bdl | 0.04 | 0.07 | 0.1 | 0.03 | 0.07 | 0.06 | 0.15 | 0.01 | 0.64 | 0.04 | 0.61 | bdl | 3.16 | 0.04 | 0.14 | 43.11 | 0.13 | 0.08 | Su-Cha | LA-ICPMS | Jiang et al., 2023
ZK0933-05 | ZK0933-05-2 | pyrite | Pyrite 2 | 2 | 103.5 | bdl | 35083 | 734 | 18841 | bdl | 311 | 181744 | 1192 | bdl | bdl | 2285 | 4.8 | 32.2 | 11.5 | 549144 | bdl | 4494 | 49 | bdl | bdl | 35.78 | 66870 | bdl | 301.45 | 8.09 | 1.72 | 23.91 | 0.58 | bdl | 33.9 | bdl | 0.08 | 3.28 | 134 | bdl | 3.34 | 9.69 | 0.06 | 1.08 | 0.37 | 0.9 | 0.68 | 0.08 | bdl | 0.92 | 0.21 | 0.09 | 0.43 | 0.1 | 0.29 | 0.04 | 0.57 | 0.21 | 5.12 | bdl | 9.54 | 0.51 | 0.66 | 422 | 0.28 | 0.27 | Su-Cha | LA-ICPMS | Jiang et al., 2023
ZK1530-65 | ZK1530-65-1 | pyrite | Pyrite 2 | 2.8 | 4.1 | 16.1 | 31095 | 3440 | 35195 | bdl | bdl | bdl | 419 | bdl | 5 | 51 | 8.2 | 49.8 | 89.1 | 830170 | 476 | 5604 | 52 | 4.1 | 0.9 | 22.77 | 34.4 | 60 | 11.28 | 36.66 | 0.26 | 1.87 | 0.05 | 0.91 | 7.17 | 0.85 | 0.11 | 1.17 | 1.18 | bdl | 1.52 | 0.26 | bdl | 0.06 | 0.03 | 0.12 | bdl | bdl | 0.04 | 0.03 | bdl | 0.01 | bdl | 0.02 | 0.04 | 0.01 | bdl | bdl | 87.52 | 0.01 | 0.02 | 0.07 | 0.19 | 8.93 | 0.04 | bdl | Su-Cha | LA-ICPMS | Jiang et al., 2023
ZK1530-65 | ZK1530-65-2 | pyrite | Pyrite 2 | bdl | 257 | bdl | 63147 | 2608 | 9425 | 9502 | 219 | 157047 | 846 | 15642 | 0.3 | 1027 | 5.8 | bdl | bdl | 628289 | 255 | 4451 | 103 | 37.8 | bdl | 9.69 | 54.1 | 300 | 16.96 | 51.64 | 0.65 | 45.47 | 0.22 | 2.33 | 3.29 | 0.11 | 3.95 | 1153 | 22.18 | bdl | 6 | 4.68 | bdl | 2.72 | 0.37 | 0.38 | 1.01 | bdl | 0.85 | 0.29 | bdl | 0.04 | 0.13 | 0.05 | 0.13 | 0.12 | 1.28 | 0.05 | 1.29 | bdl | bdl | 59.99 | bdl | 17.28 | 0.21 | 0.12 | Su-Cha | LA-ICPMS | Jiang et al., 2023
ZK1530-65 | ZK1530-65-3 | pyrite | Pyrite 2 | bdl | 42.4 | 0.6 | 32292 | 2249 | 4705 | 732.7 | bdl | 172613 | 492 | 11761 | bdl | 721 | bdl | bdl | 0.9 | 715465 | 399 | 5614 | 178 | 19.8 | bdl | 12.1 | 49.9 | 557 | 37.75 | 23.14 | 2.24 | 12.55 | 2.23 | 12.24 | 8.84 | 2.89 | 1.99 | 527 | 61.86 | bdl | 18.46 | 11.65 | bdl | 1.34 | 0.29 | bdl | bdl | 0.04 | bdl | bdl | bdl | 0.08 | bdl | bdl | bdl | bdl | 0.34 | bdl | 0.18 | 0.07 | bdl | 578.17 | 0.01 | 78.29 | 0.15 | 0.09 | Su-Cha | LA-ICPMS | Jiang et al., 2023
ZK1730-04 | ZK1730-04-1 | pyrite | Pyrite 2 | 3.2 | 4 | 10.5 | 27676 | 1789 | 7687 | bdl | bdl | bdl | 291 | bdl | bdl | 30.5 | 1.4 | 49.5 | 162 | 918825 | 315 | 4209 | 94.7 | 16.9 | 0.59 | 15.01 | 13.1 | 81.7 | 7.77 | 11.66 | 0.14 | 6.92 | 0.58 | 1.05 | 4.51 | bdl | 0.7 | 157 | 2.5 | bdl | 0.22 | 1.41 | bdl | 0.22 | 0.02 | bdl | 0.09 | 0.04 | bdl | bdl | 0.06 | 0.01 | 0.02 | 0.02 | 0.02 | bdl | 0.04 | bdl | 0.12 | bdl | bdl | 0.66 | 1.57 | 33.18 | 0.02 | 0.01 | Su-Cha | LA-ICPMS | Jiang et al., 2023
ZK1730-04 | ZK1730-04-2 | pyrite | Pyrite 2 | bdl | 218.5 | 6.2 | 19760 | 888 | 14893 | bdl | bdl | 13628 | 412 | bdl | bdl | 295 | 2.1 | 59.3 | 76.4 | 901496 | 49.9 | 2632 | 66.1 | 16.5 | 0.1 | 19.09 | 9.2 | 201 | 2.6 | 56.49 | 0.82 | 11.61 | bdl | bdl | 4.77 | 0.05 | 0.77 | 147 | 17.7 | bdl | bdl | 1.86 | 0.14 | bdl | 0.05 | 0.09 | bdl | 0.02 | 0.12 | 0.2 | bdl | bdl | bdl | 0.09 | bdl | bdl | 0.24 | bdl | 1.06 | bdl | 0.07 | 0.44 | 1.11 | 226 | 0.1 | 0.02 | Su-Cha | LA-ICPMS | Jiang et al., 2023
ZK1730-30 | ZK1730-30-1 | pyrite | Pyrite 2 | 2.6 | bdl | bdl | 17881 | 551 | 5271 | bdl | bdl | bdl | 204 | bdl | bdl | 1523 | 1.2 | 30.8 | 91.8 | 908830 | 170 | 2249 | 1407 | 22.2 | bdl | 9.55 | 15739 | 11.6 | 5.24 | 3.05 | 0.47 | 13.71 | 1.15 | 2.33 | 13.93 | 0.27 | 0.42 | 64.11 | 1664 | bdl | 4.93 | 2.96 | 0.23 | 0.05 | bdl | 0.24 | bdl | 0.01 | 0.15 | bdl | 0.59 | 0.01 | 0.07 | 0.07 | 0.16 | 0.05 | 0.31 | 0.02 | 0.16 | bdl | bdl | 19.2 | 0.42 | 14.4 | 0.14 | 0.05 | Su-Cha | LA-ICPMS | Jiang et al., 2023
ZK1730-30 | ZK1730-30-2 | pyrite | Pyrite 2 | 0.1 | 53.3 | bdl | 20149 | 1517 | 12303 | bdl | bdl | 73259 | 441 | bdl | 32.8 | 1827 | 16.1 | 17.8 | 59.8 | 815843 | 312 | 4910 | 348 | 48.9 | bdl | bdl | 9238 | 183 | 30.04 | 7.96 | 0.85 | 10.49 | 4.58 | bdl | 23.97 | 3.34 | 0.68 | 135.5 | 2980 | bdl | 11 | 24.11 | 0.7 | 0.25 | bdl | bdl | 0.1 | 0.1 | 0.19 | bdl | 0.3 | bdl | 0.04 | 0.09 | 0.41 | 0.06 | 0.15 | 0.07 | 5.5 | bdl | 0.09 | 111.48 | 3.73 | 86.77 | 0.15 | 0.04 | Su-Cha | LA-ICPMS | Jiang et al., 2023
645-01 | 645-01-1 | pyrite | Pyrite 2 | 2.8 | 36.9 | 2.8 | 15022 | 300 | 2541 | bdl | bdl | 30294 | 155 | bdl | bdl | 39 | 0.1 | 14.6 | bdl | 929601 | 0.6 | 1369 | 65.9 | 8.8 | 0.61 | 8.73 | 1937 | bdl | 3.61 | 0.88 | 0.11 | 0.57 | bdl | 0.76 | 1.31 | 0.19 | 0.19 | 15.73 | 22.21 | bdl | 0.46 | 0.67 | 0.1 | 0.08 | bdl | 0.07 | 0.07 | 0.01 | 0.1 | 0.05 | 0.08 | bdl | 0.01 | bdl | bdl | bdl | bdl | bdl | bdl | bdl | 0.1 | 0.44 | bdl | 10.07 | 0.05 | bdl | Su-Cha | LA-ICPMS | Jiang et al., 2023
645-08-1 | 645-08-1-1 | pyrite | Pyrite 2 | 0.5 | 109 | bdl | 7460 | 162 | bdl | bdl | bdl | 29604 | 127 | bdl | 21.6 | bdl | 0.9 | 17.9 | 37.8 | 889083 | 4.6 | 1056 | 575 | bdl | 0.09 | 3.72 | 27299 | 4.7 | 5.56 | 1.65 | bdl | 3.04 | 2.18 | 1.99 | 16.26 | 1.79 | bdl | 4.64 | 4205 | bdl | 42.37 | 1.61 | 0.11 | bdl | 0.02 | 1.37 | bdl | 0.05 | 0.36 | 0.47 | 1.71 | 0.02 | bdl | bdl | bdl | 0.02 | bdl | bdl | 1.37 | bdl | bdl | 1311 | bdl | 11.34 | 0.01 | bdl | Su-Cha | LA-ICPMS | Jiang et al., 2023
645-09 | 645-09-1 | pyrite | Pyrite 2 | bdl | bdl | 28.6 | 30581 | 62.2 | 9787 | bdl | 8.2 | 155695 | 4093 | bdl | 12.1 | 389 | 0.8 | 65.7 | 149 | 732094 | 462 | 14616 | 40.3 | bdl | bdl | 7.2 | 888 | 89.8 | 5.52 | 0.78 | bdl | bdl | 0.21 | 0.84 | 3.4 | bdl | 0.04 | 1.27 | 76.72 | bdl | 0.41 | 8.79 | 0.16 | 0.05 | 0.01 | bdl | bdl | 0.04 | bdl | 0.06 | bdl | bdl | bdl | bdl | bdl | bdl | bdl | bdl | 8.14 | 0.01 | 0.01 | 4.34 | 0.03 | 3.55 | bdl | bdl | Su-Cha | LA-ICPMS | Jiang et al., 2023
670-13 | 670-13-1 | pyrite | Pyrite 2 | 3.5 | 53.4 | bdl | 16644 | 1173 | 3905 | bdl | bdl | bdl | 193 | bdl | bdl | 220 | 0.3 | 13.9 | 0.5 | 892109 | 1.6 | 1414 | 137 | 23.1 | bdl | 8.69 | 29669 | bdl | 3.88 | 4.08 | bdl | 4.78 | 0.8 | 0.24 | 0.2 | 0.7 | 0.23 | 3.57 | 667 | bdl | 0.55 | 1.66 | 0.1 | 0.26 | 0.01 | 0.26 | bdl | 0.03 | bdl | bdl | bdl | bdl | bdl | 0.01 | 0.02 | 0.01 | 0.07 | 0.01 | 0.15 | bdl | 0.02 | 43.34 | bdl | 6.61 | 0.02 | 0.02 | Su-Cha | LA-ICPMS | Jiang et al., 2023
ZK0532-35 | ZK0532-35-1 | pyrite | Pyrite 3 | 1.1 | 6 | bdl | 15555 | 277 | 1900 | bdl | bdl | bdl | 118 | bdl | bdl | bdl | 0.4 | 11.3 | bdl | 960813 | 490 | 3518 | 46.1 | bdl | bdl | 4.56 | 12.1 | 98.1 | 2.01 | 4.36 | 0.06 | 1.05 | bdl | 1.27 | 1.87 | 0.05 | 0.02 | 1.14 | 2.9 | bdl | 0.62 | 6.79 | 0.05 | 0.05 | bdl | 0.04 | 0.03 | bdl | 0.02 | bdl | 0.02 | bdl | 0.01 | 0.01 | 0.01 | bdl | 0.02 | bdl | 3.01 | bdl | bdl | 0.02 | 0.01 | 0.53 | 0.01 | bdl | Su-Cha | LA-ICPMS | Jiang et al., 2023
ZK1330-07 | ZK1330-07-1 | pyrite | Pyrite 3 | 3.5 | 10.5 | bdl | 46025 | 681 | 8070 | bdl | bdl | 174860 | 365 | bdl | bdl | 98.4 | 2.1 | 41.3 | 4.9 | 714959 | 1.9 | 3885 | 47.1 | bdl | 0.36 | 16.54 | 376 | 41.1 | 4.07 | 2.74 | 0.37 | 1.96 | bdl | 1.28 | 2.67 | 0.26 | 0.23 | 84.18 | 13.44 | bdl | 0.33 | 1.8 | 0.42 | 0.1 | 0.05 | 0.05 | 0.04 | bdl | 0.02 | 0.14 | 0.01 | 0.01 | bdl | 0.01 | bdl | 0.01 | bdl | 0.01 | 0.09 | bdl | bdl | 0.08 | bdl | 5.4 | 0.01 | 0.02 | Su-Cha | LA-ICPMS | Jiang et al., 2023
ZK1330-07 | ZK1330-07-2 | pyrite | Pyrite 3 | bdl | bdl | bdl | 30132 | 419 | 4103 | bdl | bdl | 66134 | 526 | bdl | bdl | 374 | 0.9 | 17.2 | 9.6 | 560885 | 4.5 | 3605 | 94.5 | bdl | bdl | 34.09 | 14460 | bdl | 21.02 | 1.12 | bdl | 0.75 | 0.84 | bdl | 0.28 | 2.26 | 0.35 | 86.36 | 1420 | bdl | bdl | bdl | 2.34 | 1 | bdl | 0.81 | 0.3 | bdl | 0.14 | 0.24 | bdl | 0.03 | 0.13 | bdl | bdl | 0.04 | bdl | bdl | 0.54 | bdl | 0.03 | 118.38 | bdl | 3.65 | 0.32 | 0.02 | Su-Cha | LA-ICPMS | Jiang et al., 2023
645-08-2 | 645-08-2-1 | pyrite | Pyrite 3 | 2.5 | 0.1 | 2.1 | 2211 | 48 | 2374 | 5226 | 125 | 92151 | 3079 | bdl | 0.7 | 142 | 0.9 | 3 | 1 | 618763 | 0.3 | 26 | 1.9 | 0.5 | 0.13 | 0.49 | 10777 | 1.9 | 6.5 | 4.52 | 1.18 | 13.11 | 0.69 | 0.17 | bdl | 0.38 | 0.01 | 0.15 | 804 | bdl | 2.49 | 63.77 | 0.39 | 0.58 | 0.06 | 0.42 | 0.17 | 0.01 | bdl | 0.02 | 0.18 | 0.06 | 0.17 | 0.05 | 0.24 | 0.05 | 0.6 | 0.04 | 9.78 | bdl | bdl | 89.94 | bdl | 3.16 | 0.29 | 0.76 | Su-Cha | LA-ICPMS | Jiang et al., 2023
670-09 | 670-09-1 | pyrite | Pyrite 3 | 0.6 | 3.1 | bdl | 21496 | 257 | 9327 | 64300 | bdl | 170264 | 947 | bdl | 3.1 | 32.9 | 0.1 | 23 | 11.3 | 534783 | 5.6 | 3856 | 27.3 | 15 | 0.53 | 5.07 | 6273 | 3.5 | 1.09 | 2.35 | 0.1 | 0.5 | 0.22 | 0.18 | 0.51 | 0.13 | 0.25 | 17.48 | 134 | bdl | 0.2 | 0.87 | 0.08 | 0.01 | bdl | 0.05 | 0.01 | bdl | 0.01 | 0.03 | 0.06 | bdl | bdl | bdl | bdl | bdl | bdl | bdl | 0.01 | bdl | bdl | 16.51 | 0.1 | 1.39 | bdl | bdl | Su-Cha | LA-ICPMS | Jiang et al., 2023
670-10 | 670-10-1 | pyrite | Pyrite 3 | 0.5 | 5.5 | 5.9 | 27305 | 221 | 14267 | bdl | bdl | bdl | 1626 | 912 | bdl | 51.7 | 0.2 | 49 | 6.3 | 856182 | 22.6 | 7675 | 29.8 | 20 | 0.8 | 8.81 | 18192 | bdl | 2.49 | 6.98 | 0.59 | 1.04 | 0.56 | 3.66 | 11.18 | 0.51 | 2.92 | 73.33 | 1668 | bdl | 0.96 | 3.65 | 0.23 | 0.07 | 0.01 | 0.36 | 0.04 | 0.01 | 0.1 | 0.09 | 0.39 | 0.01 | 0.02 | 0.01 | 0.03 | 0.01 | 0.01 | bdl | 0.52 | bdl | 0.02 | 379.35 | 0.04 | 7.16 | 0.01 | 0.02 | Su-Cha | LA-ICPMS | Jiang et al., 2023

## Table 2S
sample_local_id | mineral | Li | Be | B | Na | Mg | Al | Si | P | S | K | Ca | Sc | Ti | V | Cr | Mn | Fe | Co | Ni | Cu | Zn | Ga | Ge | As | Se | Rb | Sr | Y | Zr | Nb | Mo | Ag | Cd | In | Sn | Sb | Te | Cs | Ba | La | Ce | Pr | Nd | Sm | Eu | Gd | Tb | Dy | Ho | Er | Tm | Yb | Lu | Hf | Ta | W | Re | Au | Tl | Bi | Pb | Th | U | deposit_name | analytical_method | deposit_source
645-09-1 | sphalerite | bdl | 64.66 | bdl | 13443 | 1896 | 2236 | bdl | bdl | bdl | 188 | 5315 | 20.84 | bdl | bdl | 21.08 | 7642 | 234371 | 1.89 | 407 | 177 | 698843 | bdl | 1.61 | 9.32 | bdl | 5.45 | 11.93 | 1.02 | 10.69 | bdl | bdl | 12.8 | 6461 | 453 | 719 | 5.72 | bdl | 0.46 | 1.92 | 0.08 | 1.22 | 0.01 | bdl | 0.1 | 0.29 | bdl | 0.64 | 0.54 | bdl | bdl | 0.1 | 0.07 | bdl | 0.99 | 0.05 | 0.64 | 0.02 | bdl | 0.57 | 0.01 | 62.67 | 0.13 | 0.12 | Su-Cha | LA-ICPMS | Jiang et al., 2023
645-09-2 | sphalerite | bdl | 5.88 | 2.94 | 909 | 12.55 | bdl | 92.71 | 15.78 | 6.12 | 531 | bdl | bdl | 0.37 | 0.3 | 9.81 | 32514 | 141023 | 1.58 | 68.76 | 234 | 387205 | 0.54 | bdl | 14.5 | 0.32 | bdl | 0.47 | 0.02 | 0.23 | 0.09 | 1.19 | 4.58 | 3323 | 348 | 5.13 | 11.42 | bdl | 0.14 | 0.89 | bdl | bdl | 0.01 | 0.08 | 0.02 | bdl | bdl | 0.01 | bdl | bdl | bdl | bdl | 0.01 | bdl | bdl | bdl | 0.3 | 0.01 | bdl | 0.11 | bdl | 616 | bdl | bdl | Su-Cha | LA-ICPMS | Jiang et al., 2023
645-09-3 | sphalerite | 0.35 | bdl | 1.07 | 656 | 57.89 | bdl | bdl | bdl | 6.26 | 385 | bdl | bdl | 4.05 | bdl | 3.14 | 34718 | 133241 | 0.35 | 67.43 | 193 | 392971 | bdl | bdl | 5.92 | 5.16 | 0.2 | 0.28 | 0.01 | 0.28 | 0.07 | 1.6 | 4.44 | 3286 | 337 | 8.73 | 6.53 | bdl | bdl | bdl | 0.01 | 0.01 | 0.02 | bdl | 0.05 | bdl | 0.04 | bdl | 0.01 | bdl | 0.01 | bdl | bdl | bdl | bdl | 0.01 | 0.11 | bdl | 0.01 | 0.12 | bdl | 67.88 | bdl | bdl | Su-Cha | LA-ICPMS | Jiang et al., 2023
645-09-4 | sphalerite | 3.79 | 6.62 | bdl | 378 | 16.13 | 40 | 1049 | bdl | 6.48 | 210 | bdl | 2.22 | bdl | bdl | bdl | 27572 | 154039 | bdl | 51.72 | 223 | 370446 | bdl | 0.52 | bdl | 1.96 | bdl | 0.24 | bdl | 0.14 | 0.03 | 0.56 | 4.85 | 3113 | 294 | 3 | 4.97 | bdl | 0.02 | 1.43 | 0.01 | 0.01 | bdl | 0.06 | 0.03 | 0.01 | 0.09 | 0.01 | bdl | bdl | 0.02 | bdl | bdl | bdl | 0.05 | bdl | 0.14 | 0.01 | bdl | 0.08 | 0.01 | 26.09 | bdl | bdl | Su-Cha | LA-ICPMS | Jiang et al., 2023
645-09-5 | sphalerite | 3.87 | bdl | 2.47 | bdl | bdl | 9.35 | bdl | bdl | 6.11 | 283 | bdl | bdl | bdl | 0.77 | bdl | 27739 | 161179 | 2.74 | 55.13 | 426 | 364973 | bdl | 3.95 | bdl | 3.29 | 1.05 | 0.53 | bdl | bdl | bdl | 0.44 | 3.13 | 3275 | 298 | 4.51 | 5.63 | bdl | 0.16 | 0.61 | 0.05 | 0.03 | 0.01 | bdl | 0.05 | bdl | 0.08 | 0.01 | 0.03 | bdl | bdl | 0.01 | 0.01 | bdl | bdl | bdl | 0.02 | bdl | 0.02 | 0.12 | bdl | 80.69 | bdl | bdl | Su-Cha | LA-ICPMS | Jiang et al., 2023
670-04-1 | sphalerite | bdl | bdl | 1.28 | 960 | 241 | 23.12 | 1873 | 52.01 | 6.28 | 361 | 269 | 0.64 | bdl | 0.03 | 10.63 | 2671 | 103016 | 45.34 | 51.32 | 71.9 | 467852 | 5.34 | 3.49 | 9.71 | 16.02 | bdl | 0.99 | 0.19 | 1.06 | 0.02 | 1.39 | 0.44 | 3786 | 10.62 | 38.93 | 0.22 | bdl | 0.11 | bdl | bdl | 0.05 | bdl | 0.02 | 0.02 | 0.02 | bdl | 0.01 | 0.02 | bdl | bdl | bdl | bdl | 0.01 | 0.03 | bdl | 0.01 | bdl | bdl | 0.03 | 0.1 | 6.96 | bdl | 0.01 | Su-Cha | LA-ICPMS | Jiang et al., 2023
670-04-2 | sphalerite | 3.08 | 2.02 | bdl | 5333 | 1292 | 180 | 19733 | bdl | 6.07 | 341 | 4686 | 2.19 | 0.69 | bdl | 30.61 | 2448 | 93191 | 40.19 | 49.24 | 47.63 | 431814 | 5.11 | 0.49 | 4.4 | 12.28 | 0.04 | 4.38 | 0.05 | 5.26 | 0.08 | 0.21 | 0.82 | 3370 | 9.91 | 23.77 | 1.54 | bdl | 0.01 | 2.03 | 0.11 | 0.26 | 0.01 | 0.02 | 0.03 | 0.03 | bdl | bdl | 0.01 | 0.03 | bdl | bdl | bdl | bdl | 0.21 | bdl | 0.04 | bdl | 0.04 | 0.06 | 0.37 | 20.1 | 0.06 | 0.03 | Su-Cha | LA-ICPMS | Jiang et al., 2023
670-04-3 | sphalerite | bdl | bdl | bdl | 2733 | 633 | 108 | 9689 | 9.79 | 6.24 | 298 | 2002 | bdl | bdl | 0.67 | 3.48 | 2513 | 94002 | 39.89 | 36.58 | 47.66 | 458225 | 4.1 | 1.34 | 2.65 | 16.42 | 0.04 | 2.7 | 0.12 | 2.66 | 0.07 | bdl | 0.93 | 3971 | 10.1 | 15.64 | 0.35 | bdl | 0.13 | 0.69 | 0.01 | 0.16 | 0.03 | 0.02 | bdl | bdl | bdl | bdl | bdl | bdl | 0.03 | bdl | 0.02 | 0.01 | 0.11 | bdl | 0.03 | bdl | bdl | 0.04 | 0.21 | 10.61 | 0.02 | 0.01 | Su-Cha | LA-ICPMS | Jiang et al., 2023
670-04-4 | sphalerite | 0.17 | bdl | bdl | 1231 | 232 | 73.01 | 1606 | 47.83 | 6.28 | 415 | 379 | bdl | 7.52 | 0.67 | 10.49 | 2652 | 102400 | 44.52 | 61.71 | 71.64 | 468453 | 5.46 | 3.32 | 0.65 | 22.87 | 0.74 | 0.96 | 0.01 | 1.17 | bdl | 0.4 | 0.55 | 4060 | 10.79 | 28.9 | 0.27 | bdl | 0.28 | 1.09 | 0.01 | 0.07 | bdl | 0.04 | 0.05 | 0.02 | bdl | 0.01 | 0.04 | bdl | bdl | bdl | 0.05 | bdl | 0.01 | bdl | 0.09 | 0.01 | bdl | 0.01 | 0.32 | 17.08 | bdl | bdl | Su-Cha | LA-ICPMS | Jiang et al., 2023
670-04-5 | sphalerite | 2.06 | bdl | 1.99 | 2642 | 635 | 132 | 10769 | bdl | 6.14 | 220 | 2217 | 1.47 | bdl | bdl | 20.43 | 2716 | 90293 | 40.1 | 34.97 | 89.37 | 463017 | 2.81 | 1.22 | 1.21 | 8.35 | bdl | 2.31 | bdl | 2.82 | bdl | 0.11 | 2.15 | 4142 | 10.39 | 30.96 | 1.24 | bdl | 0.19 | 0.78 | 0.1 | 0.17 | 0.03 | 0.05 | bdl | bdl | bdl | bdl | 0.03 | bdl | 0.02 | bdl | 0.02 | bdl | 0.07 | bdl | 0.11 | bdl | 0.01 | 0.13 | 2.76 | 213 | 0.03 | 0.02 | Su-Cha | LA-ICPMS | Jiang et al., 2023
670-04-6 | sphalerite | 0.31 | 90.29 | bdl | 17309 | 1373 | 5660 | 66095 | 40.94 | 4.29 | 782 | 15950 | 4.96 | 189 | 1.9 | 36.92 | 1009 | 75278 | 16.8 | 3313 | 196 | 570102 | 1.37 | 5.31 | 17.43 | 11.38 | 1.13 | 18.63 | 0.69 | 23.62 | 1.88 | bdl | 5.06 | 6375 | 8.03 | 9.59 | 2.33 | bdl | bdl | 3.72 | 0.69 | 1.65 | bdl | 2.4 | 0.12 | bdl | 0.13 | 0.27 | 1.35 | 0.01 | 0.08 | 0.03 | bdl | bdl | 0.63 | 0.02 | 0.15 | bdl | 0.02 | 0.51 | 0.53 | 159 | 0.17 | 0.16 | Su-Cha | LA-ICPMS | Jiang et al., 2023
670-09-1 | sphalerite | bdl | bdl | 1.79 | 99.32 | 4.75 | bdl | 139 | 7.69 | 6.32 | 332 | bdl | 0.34 | 8.37 | bdl | 1.65 | 4941 | 88850 | 470 | 46.65 | 120 | 490507 | 0.34 | bdl | 3.54 | 94.97 | 0.45 | 0.32 | 0.06 | bdl | bdl | 0.3 | 1.97 | 2681 | 198 | 0.83 | 0.04 | bdl | bdl | bdl | bdl | bdl | 0.01 | 0.02 | 0.02 | 0.01 | 0.01 | bdl | 0.02 | bdl | bdl | bdl | bdl | bdl | bdl | bdl | bdl | bdl | bdl | 0.08 | 0.06 | 0.78 | bdl | bdl | Su-Cha | LA-ICPMS | Jiang et al., 2023
670-09-2 | sphalerite | bdl | bdl | 0.13 | bdl | bdl | 15.3 | bdl | bdl | 6.31 | 207 | bdl | bdl | 0.12 | bdl | bdl | 4411 | 88100 | 454 | 44.33 | 122 | 493586 | 0.77 | 1.91 | 9.73 | 84.26 | bdl | bdl | 0.03 | bdl | bdl | bdl | 2.23 | 2641 | 192 | 1.44 | 0.02 | bdl | 0.21 | 0.34 | 0.01 | bdl | bdl | 0.05 | bdl | 0.04 | bdl | 0.01 | bdl | bdl | bdl | bdl | bdl | bdl | bdl | bdl | 0.02 | bdl | bdl | 0.03 | 0.2 | 0.42 | bdl | bdl | Su-Cha | LA-ICPMS | Jiang et al., 2023
670-09-3 | sphalerite | bdl | bdl | bdl | bdl | bdl | 1.79 | bdl | 6.73 | 6.45 | 95.39 | bdl | bdl | bdl | 0.19 | 1.73 | 4046 | 91148 | 471 | 46.88 | 131 | 489334 | 0.21 | 0.22 | bdl | 90.41 | bdl | bdl | bdl | 0.13 | 0.03 | 1.1 | 1.74 | 2676 | 195 | 1.13 | 0.07 | bdl | 0.1 | bdl | bdl | 0.03 | bdl | 0.01 | bdl | 0.01 | bdl | bdl | bdl | bdl | 0.01 | bdl | bdl | bdl | 0.01 | bdl | 0.02 | bdl | bdl | 0.03 | 0.03 | 1.55 | bdl | bdl | Su-Cha | LA-ICPMS | Jiang et al., 2023
670-09-4 | sphalerite | bdl | 15.12 | 15.68 | 61581 | 868 | 14929 | bdl | bdl | bdl | 3039 | 6949 | 4.03 | 256 | bdl | 90.09 | 7118 | 134687 | 437 | 3880 | 188 | 674704 | 1.03 | 2.6 | 28.4 | 49.39 | 4.69 | 36.04 | 0.37 | 14.11 | bdl | 1.46 | 3.12 | 4340 | 137 | 330 | 0.44 | bdl | 0.55 | 10.33 | 0.26 | 0.69 | 0.09 | 1.58 | 0.25 | 0.1 | bdl | bdl | 0.63 | 0.03 | bdl | bdl | 0.03 | bdl | 0.22 | 0.01 | bdl | 0.01 | bdl | 0.2 | 0.08 | 1.72 | 0.1 | 0.05 | Su-Cha | LA-ICPMS | Jiang et al., 2023
670-10-1 | sphalerite | bdl | 11.29 | 3.32 | 1598 | 297 | 14.75 | 3524 | 62.71 | 5.57 | 472 | 766 | 1.07 | bdl | 0.32 | bdl | 7920 | 106293 | 383 | 65.23 | 111 | 461508 | bdl | 1.95 | 8.39 | 99 | 0.53 | 1.42 | 0.11 | 1.32 | 0.08 | 0.49 | 0.66 | 2416 | 155 | 7.82 | 0.36 | bdl | bdl | bdl | 0.03 | 0.11 | 0.04 | 0.01 | 0.06 | bdl | bdl | bdl | 0.06 | bdl | 0.02 | bdl | 0.01 | bdl | 0.07 | bdl | 0.01 | bdl | bdl | 0.16 | 0.79 | 0.7 | 0.02 | 0.01 | Su-Cha | LA-ICPMS | Jiang et al., 2023
670-10-2 | sphalerite | bdl | 2.95 | bdl | 318 | 68.31 | bdl | 375 | bdl | 5.64 | 355 | bdl | bdl | bdl | bdl | 0.17 | 8247 | 105099 | 351 | 43.06 | 273 | 469492 | 0.34 | 1.79 | 2.19 | 63.64 | 0.97 | 0.12 | bdl | 0.2 | bdl | 0.54 | 0.91 | 2452 | 151 | 1.91 | 0.31 | bdl | 0.03 | bdl | bdl | bdl | bdl | 0.06 | 0.07 | bdl | bdl | 0.01 | 0.01 | 0.01 | bdl | bdl | 0.01 | bdl | 0.01 | bdl | 0.04 | 0.01 | 0.03 | 0.25 | 6.21 | 1.76 | bdl | bdl | Su-Cha | LA-ICPMS | Jiang et al., 2023
670-10-3 | sphalerite | 2.87 | bdl | bdl | 642 | 33.72 | 2.25 | bdl | 1.5 | 5.54 | 278 | bdl | bdl | 5.18 | bdl | 1.91 | 6930 | 99092 | 372 | 56.81 | 109 | 482380 | 0.8 | 1.78 | 8.72 | 92.63 | 0.13 | 0.06 | 0.12 | 0.04 | bdl | bdl | 1.33 | 2495 | 154 | 1.69 | 0.48 | bdl | 0.13 | bdl | bdl | bdl | bdl | 0.02 | 0.05 | bdl | 0.02 | bdl | bdl | bdl | 0.02 | 0.01 | bdl | bdl | bdl | bdl | bdl | bdl | bdl | 0.08 | 0.87 | 0.53 | bdl | bdl | Su-Cha | LA-ICPMS | Jiang et al., 2023
670-10-4 | sphalerite | bdl | bdl | 7.31 | 28274 | 64.35 | 2976 | bdl | bdl | 6.64 | 2627 | 1818 | 13.72 | 185 | 6.43 | 45.77 | 6707 | 132153 | 333 | 914 | 181 | 717913 | bdl | bdl | 20.31 | 112 | bdl | 11.44 | bdl | 2.3 | bdl | bdl | 3.38 | 4878 | 107 | 2.53 | 0.05 | bdl | 0.3 | bdl | 0.6 | 0.16 | 0.03 | bdl | 0.25 | bdl | bdl | bdl | bdl | bdl | bdl | bdl | bdl | bdl | 0.14 | 0.01 | 0.01 | bdl | bdl | 0.1 | 0.16 | 1.85 | 0.03 | 0.02 | Su-Cha | LA-ICPMS | Jiang et al., 2023
670-11-1 | sphalerite | 3.51 | bdl | bdl | 314 | 3.31 | 10.87 | bdl | 3.81 | 6.16 | 167 | bdl | bdl | 1.18 | 0.53 | bdl | 2756 | 129984 | 474 | 33.88 | 117 | 438022 | 0.39 | 2.01 | 6.34 | 39.73 | 0.57 | bdl | 0.07 | 0.03 | 0.01 | bdl | 0.76 | 2557 | 52.44 | 3.61 | 0.03 | bdl | bdl | 0.19 | 1.14 | 1.06 | 0.12 | 0.34 | 0.1 | bdl | bdl | 0.01 | bdl | bdl | bdl | bdl | bdl | 0.01 | bdl | bdl | bdl | bdl | 0.01 | 0.02 | 0.11 | 1.55 | 0.01 | bdl | Su-Cha | LA-ICPMS | Jiang et al., 2023
670-11-2 | sphalerite | bdl | 1.73 | 1.01 | 1067 | 49.62 | 26.99 | 221 | 15.87 | 6.42 | 469 | bdl | bdl | 6.46 | 0.54 | 2.57 | 3105 | 133797 | 481 | 51.8 | 91.22 | 429506 | 0.41 | 3.93 | 2.57 | 60.72 | bdl | 0.32 | bdl | 0.5 | bdl | 0.25 | 0.82 | 2593 | 54.39 | 121 | 0.64 | bdl | bdl | 0.39 | bdl | 0.02 | 0.02 | 0.01 | 0.03 | bdl | 0.02 | bdl | bdl | 0.01 | 0.01 | 0.01 | 0.01 | bdl | 0.01 | bdl | 0.01 | 0.02 | bdl | 0.01 | 0.22 | 1.75 | bdl | 0.02 | Su-Cha | LA-ICPMS | Jiang et al., 2023
670-11-3 | sphalerite | 0.88 | 11.15 | 45.55 | 81484 | 764 | 33426 | bdl | bdl | bdl | 3556 | bdl | bdl | 47.58 | 0.6 | 82.07 | 5047 | 274558 | 708 | 12259 | 175 | 455707 | 0.29 | 7.2 | 18.8 | 14.52 | 3.7 | 16.81 | 0.11 | 3.86 | 0.17 | bdl | 2.42 | 1762 | 20.62 | 147 | 0.11 | bdl | 0.18 | 2.77 | 0.34 | 0.14 | 0.01 | bdl | 0.03 | 0.01 | bdl | 0.04 | 0.17 | bdl | 0.01 | 0.01 | 0.01 | bdl | 0.03 | bdl | bdl | bdl | bdl | bdl | 0.01 | 0.89 | 0.01 | 0.01 | Su-Cha | LA-ICPMS | Jiang et al., 2023
670-13-1 | sphalerite | 1.27 | 0.27 | 3.4 | 52.5 | bdl | 30.8 | 336 | bdl | 5.18 | 274 | bdl | 1.23 | bdl | 0.34 | 0.03 | 16118 | 166449 | 208 | 43.09 | 1129 | 378459 | 0.56 | 2.02 | 3.09 | 41.43 | bdl | 0.4 | 0.03 | 0.13 | 0.12 | 1.07 | 5.05 | 3813 | 64.71 | bdl | 0.14 | bdl | 0.16 | 0.42 | bdl | 0.01 | bdl | 0.02 | 0.09 | bdl | bdl | bdl | bdl | 0.01 | 0.01 | bdl | bdl | bdl | bdl | bdl | 0.02 | bdl | bdl | 0.03 | 0.16 | 4.68 | bdl | bdl | Su-Cha | LA-ICPMS | Jiang et al., 2023
670-13-2 | sphalerite | 2.58 | 8.89 | 4.34 | 94.6 | bdl | bdl | bdl | bdl | 5.34 | 272 | bdl | bdl | bdl | 0.83 | 0.05 | 16444 | 142998 | 230 | 50.35 | 7200 | 401601 | bdl | 4.14 | 6.58 | 45.86 | 0.13 | 0.15 | bdl | 0.14 | bdl | 0.09 | 3.26 | 3944 | 56.86 | 1.07 | 0.59 | bdl | 0.02 | bdl | bdl | bdl | bdl | 0.04 | bdl | bdl | bdl | bdl | 0.02 | bdl | bdl | bdl | bdl | 0.01 | bdl | bdl | bdl | 0.01 | bdl | 0.07 | 3.56 | 3.74 | bdl | bdl | Su-Cha | LA-ICPMS | Jiang et al., 2023
670-13-3 | sphalerite | 0.88 | 11.73 | 3.97 | 76310 | 367 | 35420 | bdl | bdl | bdl | 4109 | bdl | bdl | 137 | 0.86 | 217.6 | 29914 | 244286 | 279 | 11997 | 5345 | 444537 | bdl | 16.1 | 22.15 | bdl | 4.55 | 13.83 | 0.1 | 2.69 | 0.46 | 0.74 | 5.38 | 2761 | 18.72 | 98.57 | 0.16 | bdl | 0.12 | 1.91 | 0.26 | 0.08 | 0.02 | 0.02 | bdl | bdl | bdl | 0.03 | bdl | 0.01 | 0.01 | bdl | bdl | bdl | 0.02 | bdl | 0.01 | bdl | bdl | 0.03 | 0.02 | 1.49 | 0.01 | 0.01 | Su-Cha | LA-ICPMS | Jiang et al., 2023