## Sheet1
SAMPLE | DESCRIP | analysis # | NUMBER | TAKEOFF | KILOVOLT | CURRENT | BEAMSIZE | LINE | REL. LINE | Pb WT% | Ag WT% | Sb WT% | Ni WT% | Cu WT% | Cu mg/kg | Cd WT% | Cd mg/kg | Se WT% | As WT% | Fe WT% | Fe mg/kg | Co WT% | Mn WT% | Ga WT% | Ga mg/kg | S WT% | Zn WT% | Ge WT% | Ge mg/kg | Cl WT% | Sn WT% | In WT% | Hg WT% | Ga WT% | Ge WT% | TOTAL | Pb AT% | Ag AT% | Sb AT% | Ni AT% | Cu AT% | Cd AT% | Se AT% | As AT% | Fe AT% | Fe + Cd at% | Co AT% | Mn AT% | Ga AT% | S AT% | Zn AT% | Ge AT% | Ge + Ga at% | Cl AT% | Sn AT% | In AT% | Hg AT% | Ga AT% | Ge AT%
ZnS_2_1_S_I5_A | 1 | 6 | 22 | 40 | 20 | 100 | 10 | 187 | 1 | -0.0002 | 0.010637 | 0.007114 | 0.013826 | 0.107546 | 1075.46 | 0.141789 | 1417.89 | 0.010994 | 0.004418 | 0.200884 | 2008.84 | -0.00124 | 0.000171 | 0.135735 | 1357.35 | 32.8212 | 65.5884 | 0.033099 | 330.99 | 0.002859 | 0.003988 | 0.009551 | -0.01649 | 0 | 0 | 99.0742 | -5e-05 | 0.004842 | 0.002869 | 0.011563 | 0.0831 | 0.06194 | 0.006837 | 0.002896 | 0.17662 | 0.23856 | -0.00103 | 0.000153 | 0.095594 | 50.2611 | 49.2656 | 0.022389 | 0.117983 | 0.003959 | 0.00165 | 0.004085 | -0.00404 | 0 | 0
ZnS_2_1_S_I5_A | 2 | 7 | 22 | 40 | 20 | 100 | 10 | 188 | 2 | 0.029579 | 0.009425 | 0.003713 | 0.010066 | 0.113524 | 1135.24 | 0.14662 | 1466.2 | 0.012613 | 0.012052 | 0.205698 | 2056.98 | -0.00578 | -0.00161 | 0.146272 | 1462.72 | 32.7519 | 65.598 | 0.032057 | 320.57 | 0.002264 | 0.006991 | 0.016928 | 0.008348 | 0 | 0 | 99.0987 | 0.007015 | 0.004293 | 0.001499 | 0.008424 | 0.087779 | 0.064094 | 0.007849 | 0.007904 | 0.180977 | 0.245071 | -0.00482 | -0.00144 | 0.103086 | 50.1896 | 49.3067 | 0.021699 | 0.124785 | 0.003138 | 0.002894 | 0.007244 | 0.002045 | 0 | 0
ZnS_2_1_S_I5_A | 3 | 8 | 22 | 40 | 20 | 100 | 10 | 189 | 3 | -0.01111 | 0.009541 | 0.009234 | 0.015566 | 0.14548 | 1454.8 | 0.126581 | 1265.81 | 0.014259 | 0.013298 | 0.208524 | 2085.24 | 0.000738 | -0.00278 | 0.161676 | 1616.76 | 32.599 | 65.2472 | 0.032144 | 321.44 | 0.004226 | -0.00427 | 0.016119 | 0.024476 | 0 | 0 | 98.6098 | -0.00265 | 0.004366 | 0.003744 | 0.013088 | 0.113013 | 0.055592 | 0.008915 | 0.008762 | 0.184318 | 0.23991 | 0.000618 | -0.0025 | 0.114472 | 50.1879 | 49.2715 | 0.021859 | 0.136331 | 0.005884 | -0.00178 | 0.00693 | 0.006023 | 0 | 0
ZnS_2_1_S_I5_A | 4 | 9 | 22 | 40 | 20 | 100 | 10 | 190 | 4 | 0.016025 | 0.02164 | -0.00074 | 0.01158 | 0.151148 | 1511.48 | 0.125098 | 1250.98 | 0.010291 | 0.008919 | 0.215647 | 2156.47 | 0.000513 | 0.000457 | 0.155307 | 1553.07 | 32.6272 | 65.3594 | 0.05376 | 537.6 | 0.000193 | -0.00714 | 0.020104 | 0.017755 | 0 | 0 | 98.7871 | 0.003813 | 0.009889 | -0.0003 | 0.009722 | 0.117247 | 0.054862 | 0.006425 | 0.005868 | 0.190341 | 0.245203 | 0.000429 | 0.00041 | 0.109805 | 50.1592 | 49.2855 | 0.036507 | 0.146312 | 0.000268 | -0.00297 | 0.008631 | 0.004363 | 0 | 0
ZnS_2_1_S_I5_A | 5 | 10 | 22 | 40 | 20 | 100 | 10 | 191 | 5 | 0.001698 | 0.005973 | 0.004905 | 0.011071 | 0.074417 | 744.17 | 0.192007 | 1920.07 | 0.018465 | 0.008123 | 0.215552 | 2155.52 | -0.00126 | -0.0048 | 0.128939 | 1289.39 | 32.738 | 65.3938 | 0.013787 | 137.87 | 0.011607 | -0.01203 | 0.014132 | 0.039392 | 0 | 0 | 98.8538 | 0.000404 | 0.002726 | 0.001983 | 0.009283 | 0.057653 | 0.084099 | 0.011513 | 0.005337 | 0.190017 | 0.274116 | -0.00105 | -0.0043 | 0.091047 | 50.266 | 49.249 | 0.009351 | 0.100398 | 0.016118 | -0.00499 | 0.006059 | 0.009668 | 0 | 0
ZnS_2_1_S_I5_A | 6 | 11 | 22 | 40 | 20 | 100 | 10 | 192 | 6 | 0.007866 | 0.02544 | 0.007819 | 0.014124 | 0.07612 | 761.2 | 0.189495 | 1894.95 | 0.010848 | 0.009657 | 0.220161 | 2201.61 | 0.002249 | -0.00064 | 0.121419 | 1214.19 | 32.738 | 65.109 | 0.020435 | 204.35 | -0.00026 | 0.004379 | 0.00234 | 0.013795 | 0 | 0 | 98.5723 | 0.001873 | 0.011636 | 0.003169 | 0.011869 | 0.0591 | 0.083177 | 0.006778 | 0.00636 | 0.194498 | 0.277675 | 0.001882 | -0.00058 | 0.085922 | 50.3743 | 49.1402 | 0.013889 | 0.099811 | -0.00036 | 0.00182 | 0.001006 | 0.003393 | 0 | 0
ZnS_2_1_S_I5_A | 7 | 12 | 22 | 40 | 20 | 100 | 10 | 193 | 7 | 0.01896 | 0.012263 | 0.003228 | 0.012459 | 0.077983 | 779.83 | 0.203084 | 2030.84 | 0.012967 | 0.015051 | 0.22748 | 2274.8 | -0.00074 | 0.000892 | 0.131754 | 1317.54 | 32.6837 | 65.2197 | 0.013608 | 136.08 | 0.01154 | 0.003878 | 0.007008 | -0.00533 | 0 | 0 | 98.6494 | 0.004514 | 0.005607 | 0.001308 | 0.010468 | 0.060529 | 0.089118 | 0.0081 | 0.009909 | 0.20091 | 0.290028 | -0.00062 | 0.0008 | 0.09321 | 50.2771 | 49.2104 | 0.009246 | 0.102456 | 0.016055 | 0.001611 | 0.00301 | -0.00131 | 0 | 0
ZnS_2_1_S_I5_A | 8 | 13 | 22 | 40 | 20 | 100 | 10 | 194 | 8 | 0.001197 | 0.009191 | 0.014165 | 0.012363 | 0.082955 | 829.55 | 0.209439 | 2094.39 | 0.009045 | 0.012722 | 0.213601 | 2136.01 | 0.000638 | -0.00112 | 0.13828 | 1382.8 | 32.7476 | 65.4072 | 0.01979 | 197.9 | 0.006289 | -0.00316 | 0.011391 | -0.00942 | 0 | 0 | 98.8822 | 0.000284 | 0.004193 | 0.005726 | 0.010363 | 0.064243 | 0.091698 | 0.005638 | 0.008356 | 0.188223 | 0.279921 | 0.000533 | -0.001 | 0.097605 | 50.261 | 49.2398 | 0.013416 | 0.111021 | 0.00873 | -0.00131 | 0.004882 | -0.00231 | 0 | 0
ZnS_2_1_S_I5_A | 9 | 14 | 22 | 40 | 20 | 100 | 10 | 195 | 9 | -0.0324 | 0.013888 | -0.0012 | 0.010856 | 0.080581 | 805.81 | 0.161249 | 1612.49 | 0.012014 | 0.014975 | 0.205127 | 2051.27 | -0.00593 | 0.00248 | 0.142544 | 1425.44 | 32.6864 | 65.7312 | 0.022524 | 225.24 | 0.000965 | -0.00524 | 0.008841 | 0.007973 | 0 | 0 | 99.0569 | -0.00769 | 0.006329 | -0.00049 | 0.00909 | 0.062337 | 0.070523 | 0.00748 | 0.009825 | 0.180562 | 0.251085 | -0.00494 | 0.002219 | 0.100507 | 50.1134 | 49.4307 | 0.015253 | 0.11576 | 0.001339 | -0.00217 | 0.003785 | 0.001954 | 0 | 0
ZnS_2_1_S_I5_A | 10 | 15 | 22 | 40 | 20 | 100 | 10 | 196 | 10 | -0.03033 | 0.010642 | -0.00134 | 0.011606 | 0.133975 | 1339.75 | 0.160265 | 1602.65 | 0.012243 | 0.012574 | 0.21835 | 2183.5 | -0.00364 | 0.000273 | 0.179627 | 1796.27 | 32.7296 | 65.5556 | 0.028342 | 283.42 | 0.004081 | -0.00078 | 0.01365 | 0.048523 | 0 | 0 | 99.0833 | -0.00719 | 0.004848 | -0.00054 | 0.009715 | 0.103609 | 0.07007 | 0.00762 | 0.008248 | 0.192138 | 0.262208 | -0.00304 | 0.000244 | 0.126612 | 50.163 | 49.2824 | 0.019187 | 0.145799 | 0.005657 | -0.00032 | 0.005842 | 0.011888 | 0 | 0
ZnS_2_1_S_I5_A | 11 | 16 | 22 | 40 | 20 | 100 | 10 | 197 | 11 | 0.005656 | 0.014784 | 0.00022 | 0.013551 | 0.150014 | 1500.14 | 0.143119 | 1431.19 | 0.016413 | 0.011577 | 0.208314 | 2083.14 | -0.00375 | -0.00087 | 0.185641 | 1856.41 | 32.8159 | 65.5178 | 0.035301 | 353.01 | 0.00028 | 0.002163 | 0.001213 | 0.007372 | 0 | 0 | 99.1246 | 0.00134 | 0.006728 | 8.9e-05 | 0.011331 | 0.115893 | 0.062509 | 0.010205 | 0.007586 | 0.183119 | 0.245628 | -0.00312 | -0.00077 | 0.130717 | 50.2436 | 49.2034 | 0.023874 | 0.154591 | 0.000388 | 0.000895 | 0.000518 | 0.001804 | 0 | 0
ZnS_2_1_S_I5_A | 12 | 17 | 22 | 40 | 20 | 100 | 10 | 198 | 12 | -0.01721 | 0.008239 | -0.00548 | 0.007476 | 0.135724 | 1357.24 | 0.13984 | 1398.4 | 0.018882 | 0.013581 | 0.204911 | 2049.11 | -0.00652 | 8e-05 | 0.168778 | 1687.78 | 32.6407 | 65.6885 | 0.027553 | 275.53 | 0.003294 | -0.01459 | 0.007229 | 0.021015 | 0 | 0 | 99.0419 | -0.00409 | 0.003756 | -0.00222 | 0.006263 | 0.105047 | 0.06119 | 0.011761 | 0.008915 | 0.180459 | 0.241649 | -0.00544 | 7.2e-05 | 0.119062 | 50.0674 | 49.4224 | 0.018668 | 0.13773 | 0.00457 | -0.00604 | 0.003097 | 0.005153 | 0 | 0
ZnS_2_1_S_I5_A | 13 | 18 | 22 | 40 | 20 | 100 | 10 | 199 | 13 | 0.018015 | 0.010596 | 0.005643 | 0.015854 | 0.161986 | 1619.86 | 0.128112 | 1281.12 | 0.014657 | 0.011451 | 0.205231 | 2052.31 | -0.00242 | -0.00228 | 0.185187 | 1851.87 | 32.7729 | 65.614 | 0.030251 | 302.51 | 0.000762 | -0.01018 | 0.011153 | -0.01092 | 0 | 0 | 99.1599 | 0.004268 | 0.004822 | 0.002275 | 0.013256 | 0.12514 | 0.055954 | 0.009113 | 0.007503 | 0.180405 | 0.236359 | -0.00202 | -0.00204 | 0.130395 | 50.1768 | 49.2747 | 0.020458 | 0.150853 | 0.001055 | -0.00421 | 0.004768 | -0.00267 | 0 | 0
ZnS_2_1_S_I5_A | 14 | 19 | 22 | 40 | 20 | 100 | 10 | 200 | 14 | -0.01508 | 0.011972 | 0.007646 | 0.015662 | 0.155643 | 1556.43 | 0.138418 | 1384.18 | 0.009858 | 0.009619 | 0.206196 | 2061.96 | -0.00247 | 0.001248 | 0.18851 | 1885.1 | 32.6119 | 65.5516 | 0.030624 | 306.24 | -0.0009 | 0.001154 | -0.00242 | 0.006504 | 0 | 0 | 98.9258 | -0.00358 | 0.005465 | 0.003092 | 0.013135 | 0.120598 | 0.060635 | 0.006147 | 0.006322 | 0.181793 | 0.242428 | -0.00206 | 0.001119 | 0.13313 | 50.0791 | 49.3745 | 0.020772 | 0.153902 | -0.00125 | 0.000479 | -0.00104 | 0.001597 | 0 | 0
ZnS_2_1_S_I5_B | 1 | 20 | 23 | 40 | 20 | 100 | 10 | 201 | 1 | 0.005971 | -0.0009 | 0.006779 | 0.011614 | 0.054511 | 545.11 | 0.141308 | 1413.08 | 0.010219 | 0.012512 | 0.203609 | 2036.09 | 0.001957 | 0.004282 | 0.088778 | 887.78 | 32.8172 | 65.8306 | 0.025374 | 253.74 | 0.006926 | -0.00567 | 0.011118 | 0.028661 | 0 | 0 | 99.2549 | 0.001414 | -0.00041 | 0.002731 | 0.009702 | 0.042071 | 0.061657 | 0.006347 | 0.00819 | 0.178806 | 0.240463 | 0.001628 | 0.003823 | 0.06245 | 50.196 | 49.3894 | 0.017143 | 0.079593 | 0.009581 | -0.00234 | 0.004749 | 0.007008 | 0 | 0
ZnS_2_1_S_I5_B | 2 | 21 | 23 | 40 | 20 | 100 | 10 | 202 | 2 | 0.033036 | -0.00047 | 0.001943 | 0.008199 | 0.058841 | 588.41 | 0.140027 | 1400.27 | 0.010845 | 0.01516 | 0.203514 | 2035.14 | 0.000894 | 0.001814 | 0.093964 | 939.64 | 32.7016 | 65.7445 | 0.024654 | 246.54 | 0.00733 | 0.000497 | 0.011325 | 0.038794 | 0 | 0 | 99.0965 | 0.007838 | -0.00021 | 0.000784 | 0.006865 | 0.045517 | 0.061239 | 0.006751 | 0.009946 | 0.179133 | 0.240372 | 0.000745 | 0.001623 | 0.06625 | 50.134 | 49.4381 | 0.016695 | 0.082945 | 0.010163 | 0.000206 | 0.004848 | 0.009507 | 0 | 0
ZnS_2_1_S_I5_B | 3 | 22 | 23 | 40 | 20 | 100 | 10 | 203 | 3 | 8.6e-05 | 0.008763 | 0.009252 | 0.008471 | 0.056717 | 567.17 | 0.13165 | 1316.5 | 0.010968 | 0.007826 | 0.208008 | 2080.08 | -0.00057 | -0.00355 | 0.081774 | 817.74 | 32.885 | 65.9049 | 0.021027 | 210.27 | 0.003499 | 0.012981 | 0.010878 | 0.017569 | 0 | 0 | 99.3752 | 2e-05 | 0.003979 | 0.003722 | 0.007066 | 0.043711 | 0.057361 | 0.006803 | 0.005115 | 0.182408 | 0.239769 | -0.00047 | -0.00317 | 0.057441 | 50.228 | 49.3747 | 0.014186 | 0.071627 | 0.004834 | 0.005356 | 0.00464 | 0.00429 | 0 | 0
ZnS_2_1_S_I5_B | 4 | 23 | 23 | 40 | 20 | 100 | 10 | 204 | 4 | -0.00466 | 0.015654 | -0.0007 | 0.009446 | 0.06873 | 687.3 | 0.170269 | 1702.69 | 0.009261 | 0.012391 | 0.202569 | 2025.69 | -0.00688 | -0.00336 | 0.096339 | 963.39 | 32.8094 | 65.8137 | 0.033687 | 336.87 | 0.000915 | 0.011897 | 0.013926 | 0.020045 | 0 | 0 | 99.2727 | -0.0011 | 0.007118 | -0.00028 | 0.007891 | 0.053049 | 0.0743 | 0.005753 | 0.008112 | 0.177906 | 0.252206 | -0.00573 | -0.003 | 0.067774 | 50.1879 | 49.3805 | 0.022762 | 0.090536 | 0.001266 | 0.004916 | 0.005949 | 0.004901 | 0 | 0
ZnS_2_1_S_I5_B | 5 | 24 | 23 | 40 | 20 | 100 | 10 | 205 | 5 | -0.00544 | 0.004529 | 0.001772 | 0.006074 | 0.061973 | 619.73 | 0.164454 | 1644.54 | 0.009002 | 0.006506 | 0.207393 | 2073.93 | -0.00477 | -0.00149 | 0.087075 | 870.75 | 32.7482 | 65.7632 | 0.021882 | 218.82 | 0.003902 | -0.00306 | 0.012089 | 0.029965 | 0 | 0 | 99.1133 | -0.00129 | 0.002062 | 0.000715 | 0.005082 | 0.047909 | 0.071875 | 0.0056 | 0.004266 | 0.18243 | 0.254305 | -0.00397 | -0.00133 | 0.061353 | 50.1733 | 49.4205 | 0.014808 | 0.076161 | 0.005406 | -0.00127 | 0.005172 | 0.007339 | 0 | 0
ZnS_2_1_S_I5_B | 6 | 25 | 23 | 40 | 20 | 100 | 10 | 206 | 6 | 0.011448 | 0.017092 | 0.002973 | 0.009532 | 0.061585 | 615.85 | 0.157155 | 1571.55 | 0.005202 | 0.013511 | 0.201451 | 2014.51 | -0.00416 | -0.00268 | 0.092011 | 920.11 | 32.7476 | 65.8535 | 0.027634 | 276.34 | 0.003131 | 0.000906 | 0.014787 | -0.02864 | 0 | 0 | 99.184 | 0.002712 | 0.007779 | 0.001199 | 0.007971 | 0.047577 | 0.068639 | 0.003234 | 0.008853 | 0.177084 | 0.245723 | -0.00346 | -0.00239 | 0.064788 | 50.1384 | 49.4549 | 0.018688 | 0.083476 | 0.004335 | 0.000375 | 0.006322 | -0.00701 | 0 | 0
ZnS_2_1_S_I5_B | 7 | 26 | 23 | 40 | 20 | 100 | 10 | 207 | 7 | 0.00019 | -0.00197 | -0.00531 | 0.009896 | 0.062583 | 625.83 | 0.148913 | 1489.13 | 0.007575 | 0.011404 | 0.199772 | 1997.72 | 0.002933 | -0.0008 | 0.090364 | 903.64 | 32.8741 | 65.8511 | 0.021905 | 219.05 | 0.005591 | -0.01001 | 0.01035 | 0.012393 | 0 | 0 | 99.2909 | 4.5e-05 | -0.0009 | -0.00214 | 0.00826 | 0.04826 | 0.06492 | 0.004701 | 0.007458 | 0.175287 | 0.240207 | 0.002439 | -0.00071 | 0.063512 | 50.2402 | 49.3629 | 0.014787 | 0.078299 | 0.007728 | -0.00413 | 0.004417 | 0.003027 | 0 | 0
ZnS_2_1_S_I5_B | 8 | 27 | 23 | 40 | 20 | 100 | 10 | 208 | 8 | 0.020613 | 0.001402 | 0.014222 | 0.014567 | 0.056981 | 569.81 | 0.156909 | 1569.09 | 0.007036 | 0.009412 | 0.200898 | 2008.98 | -0.00527 | -0.00417 | 0.082893 | 828.93 | 32.9508 | 65.875 | 0.023822 | 238.22 | 0.001544 | -0.00224 | 0.015064 | 0.01062 | 0 | 0 | 99.4301 | 0.004869 | 0.000636 | 0.005716 | 0.012142 | 0.043879 | 0.068313 | 0.004361 | 0.006148 | 0.176033 | 0.244346 | -0.00437 | -0.00372 | 0.058181 | 50.2885 | 49.3131 | 0.016059 | 0.07424 | 0.002131 | -0.00092 | 0.00642 | 0.002591 | 0 | 0
ZnS_2_1_S_I5_B | 9 | 28 | 23 | 40 | 20 | 100 | 10 | 209 | 9 | -0.01984 | 0.005449 | 0.003078 | 0.011274 | 0.062168 | 621.68 | 0.168536 | 1685.36 | 0.012299 | 0.014446 | 0.197138 | 1971.38 | -0.00387 | 0.001285 | 0.092933 | 929.33 | 32.9932 | 65.7809 | 0.024675 | 246.75 | 0.005395 | -0.01369 | 0.009552 | 0.058576 | 0 | 0 | 99.4034 | -0.00468 | 0.002472 | 0.001237 | 0.009395 | 0.047867 | 0.073364 | 0.007621 | 0.009434 | 0.172713 | 0.246077 | -0.00321 | 0.001145 | 0.065218 | 50.3455 | 49.2351 | 0.016632 | 0.08185 | 0.007446 | -0.00564 | 0.00407 | 0.014288 | 0 | 0
ZnS_2_1_S_I5_B | 10 | 29 | 23 | 40 | 20 | 100 | 10 | 210 | 10 | -0.00086 | 0.022162 | 0.010909 | 0.011126 | 0.053289 | 532.89 | 0.142621 | 1426.21 | 0.011205 | 0.015928 | 0.20262 | 2026.2 | -0.00014 | 0.000985 | 0.083799 | 837.99 | 32.8791 | 65.8269 | 0.026601 | 266.01 | 0.005929 | 0.005127 | 0.007797 | 0.044959 | 0 | 0 | 99.3501 | -0.0002 | 0.010066 | 0.00439 | 0.009285 | 0.041086 | 0.062167 | 0.006953 | 0.010416 | 0.177756 | 0.239923 | -0.00012 | 0.000879 | 0.058888 | 50.2395 | 49.3364 | 0.017954 | 0.076842 | 0.008193 | 0.002116 | 0.003327 | 0.010981 | 0 | 0
ZnS_2_1_S_I5_C | 1 | 30 | 24 | 40 | 20 | 100 | 10 | 211 | 1 | -0.00956 | 0.008411 | 0.00093 | 0.000683 | 0.132493 | 1324.93 | 0.167437 | 1674.37 | 0.014015 | 0.010575 | 0.207233 | 2072.33 | -0.00722 | 0.00229 | 0.137036 | 1370.36 | 32.6044 | 65.6865 | 0.044498 | 444.98 | -0.00234 | -0.00594 | 0.023053 | -0.00325 | 0 | 0 | 99.0112 | -0.00227 | 0.003837 | 0.000376 | 0.000573 | 0.102612 | 0.073313 | 0.008735 | 0.006946 | 0.182622 | 0.255935 | -0.00603 | 0.002052 | 0.096732 | 50.044 | 49.4529 | 0.030169 | 0.126901 | -0.00325 | -0.00246 | 0.009881 | -0.0008 | 0 | 0
ZnS_2_1_S_I5_C | 2 | 31 | 24 | 40 | 20 | 100 | 10 | 212 | 2 | 0.005733 | 0.010696 | 0.015363 | 0.001747 | 0.11514 | 1151.4 | 0.147806 | 1478.06 | 0.010459 | 0.009356 | 0.204712 | 2047.12 | -0.00262 | 0.000713 | 0.134791 | 1347.91 | 32.5923 | 65.6466 | 0.031354 | 313.54 | 0.002779 | 0.007535 | 0.005794 | 0.066347 | 0 | 0 | 99.0066 | 0.001362 | 0.004883 | 0.006213 | 0.001465 | 0.089218 | 0.06475 | 0.006522 | 0.006149 | 0.180491 | 0.245241 | -0.00219 | 0.000639 | 0.095196 | 50.0507 | 49.4476 | 0.021268 | 0.116464 | 0.00386 | 0.003126 | 0.002485 | 0.016286 | 0 | 0
ZnS_2_1_S_I5_C | 3 | 32 | 24 | 40 | 20 | 100 | 10 | 213 | 3 | 0.009495 | 0.007232 | 0.007886 | 0.001967 | 0.129525 | 1295.25 | 0.139296 | 1392.96 | 0.011024 | 0.009137 | 0.216681 | 2166.81 | -0.0011 | 0.001904 | 0.142229 | 1422.29 | 32.6929 | 65.5701 | 0.034753 | 347.53 | 0.006515 | -0.00551 | 0.008608 | 0.042389 | 0 | 0 | 99.0249 | 0.002254 | 0.003298 | 0.003186 | 0.001648 | 0.100247 | 0.060951 | 0.006867 | 0.005998 | 0.190822 | 0.251773 | -0.00091 | 0.001705 | 0.100332 | 50.1467 | 49.3326 | 0.023546 | 0.123878 | 0.009039 | -0.00228 | 0.003687 | 0.010393 | 0 | 0
ZnS_2_1_S_I5_C | 4 | 33 | 24 | 40 | 20 | 100 | 10 | 214 | 4 | -0.00644 | 0.003042 | 0.00495 | -0.00098 | 0.134955 | 1349.55 | 0.138185 | 1381.85 | 0.012714 | 0.01602 | 0.214819 | 2148.19 | -0.00235 | -0.00223 | 0.142473 | 1424.73 | 32.5673 | 65.6092 | 0.041566 | 415.66 | 0.002143 | -0.0037 | 0.007866 | 0.032983 | 0 | 0 | 98.9126 | -0.00153 | 0.001389 | 0.002003 | -0.00083 | 0.10463 | 0.060569 | 0.007933 | 0.010534 | 0.189509 | 0.250078 | -0.00196 | -0.002 | 0.100677 | 50.0405 | 49.4474 | 0.028211 | 0.128888 | 0.002978 | -0.00154 | 0.003375 | 0.008101 | 0 | 0
ZnS_2_1_S_I5_C | 5 | 34 | 24 | 40 | 20 | 100 | 10 | 215 | 5 | -0.00546 | 0.015377 | 0.006205 | 0.001621 | 0.114084 | 1140.84 | 0.138346 | 1383.46 | 0.011645 | 0.010337 | 0.204306 | 2043.06 | 0.003299 | -0.00144 | 0.14231 | 1423.1 | 32.5928 | 65.6137 | 0.029975 | 299.75 | 0.005237 | 0.009942 | -0.00143 | 0.033411 | 0 | 0 | 98.9243 | -0.0013 | 0.007021 | 0.00251 | 0.00136 | 0.088427 | 0.060625 | 0.007264 | 0.006796 | 0.18019 | 0.240815 | 0.002757 | -0.00129 | 0.100537 | 50.0672 | 49.4386 | 0.020339 | 0.120876 | 0.007276 | 0.004126 | -0.00061 | 0.008204 | 0 | 0
ZnS_2_1_S_I5_C | 6 | 35 | 24 | 40 | 20 | 100 | 10 | 216 | 6 | 0.006037 | 0.003639 | 0.002559 | 0.000276 | 0.103159 | 1031.59 | 0.148727 | 1487.27 | 0.012224 | 0.010562 | 0.20588 | 2058.8 | 0.002028 | 0.004322 | 0.122842 | 1228.42 | 32.7449 | 65.6317 | 0.04037 | 403.7 | 0.001253 | -3e-05 | 0.007243 | 0.017452 | 0 | 0 | 99.0651 | 0.001432 | 0.001658 | 0.001033 | 0.000231 | 0.079777 | 0.065026 | 0.007608 | 0.006928 | 0.181166 | 0.246192 | 0.001691 | 0.003866 | 0.086587 | 50.1867 | 49.3398 | 0.02733 | 0.113917 | 0.001737 | -1e-05 | 0.0031 | 0.004276 | 0 | 0
ZnS_2_1_S_I5_C | 7 | 36 | 24 | 40 | 20 | 100 | 10 | 217 | 7 | 0.006032 | 0.006624 | 0.002224 | 0.006174 | 0.117138 | 1171.38 | 0.141403 | 1414.03 | 0.007166 | 0.01138 | 0.20176 | 2017.6 | 0.001107 | -0.00075 | 0.145476 | 1454.76 | 32.8283 | 65.6577 | 0.02647 | 264.7 | 0.004516 | -0.01345 | 0.021393 | 0.029996 | 0 | 0 | 99.2006 | 0.001428 | 0.003013 | 0.000896 | 0.00516 | 0.09044 | 0.061722 | 0.004453 | 0.007452 | 0.17725 | 0.238972 | 0.000922 | -0.00067 | 0.102373 | 50.232 | 49.2785 | 0.017891 | 0.120264 | 0.006249 | -0.00556 | 0.009141 | 0.007337 | 0 | 0
ZnS_2_1_S_I5_C | 8 | 37 | 24 | 40 | 20 | 100 | 10 | 218 | 8 | 0.00213 | 0.006891 | -0.00262 | 0.004547 | 0.122352 | 1223.52 | 0.134136 | 1341.36 | 0.009093 | 0.012563 | 0.211123 | 2111.23 | 0.002054 | 0.001518 | 0.156088 | 1560.88 | 32.7142 | 65.6989 | 0.029011 | 290.11 | 0.005519 | -0.00553 | -0.00136 | 0.01213 | 0 | 0 | 99.1127 | 0.000505 | 0.003138 | -0.00106 | 0.003805 | 0.094593 | 0.058629 | 0.005657 | 0.008238 | 0.185724 | 0.244353 | 0.001712 | 0.001357 | 0.109988 | 50.1247 | 49.3757 | 0.019634 | 0.129622 | 0.007648 | -0.00229 | -0.00058 | 0.002971 | 0 | 0
ZnS_2_1_S_I5_C | 9 | 38 | 24 | 40 | 20 | 100 | 10 | 219 | 9 | -0.01661 | 0.015441 | 0.001669 | 0.001089 | 0.112612 | 1126.12 | 0.12969 | 1296.9 | 0.009411 | 0.016574 | 0.201097 | 2010.97 | 0.003705 | 0.000181 | 0.150974 | 1509.74 | 32.8016 | 65.7689 | 0.029738 | 297.38 | 0.005971 | -0.00633 | 0.01278 | 0.078165 | 0 | 0 | 99.3167 | -0.00393 | 0.007019 | 0.000672 | 0.00091 | 0.086898 | 0.056579 | 0.005844 | 0.010848 | 0.176571 | 0.23315 | 0.003082 | 0.000161 | 0.106184 | 50.1638 | 49.335 | 0.020089 | 0.126273 | 0.008258 | -0.00261 | 0.005458 | 0.019108 | 0 | 0
ZnS_2_1_S_I5_C | 10 | 39 | 24 | 40 | 20 | 100 | 10 | 220 | 10 | -0.02521 | 0.00991 | -0.00342 | 0.003799 | 0.14317 | 1431.7 | 0.138479 | 1384.79 | 0.01023 | 0.013687 | 0.21269 | 2126.9 | -0.00452 | -0.0032 | 0.164762 | 1647.62 | 32.6155 | 65.6973 | 0.048037 | 480.37 | 0.003714 | -0.00188 | 0.006595 | 0.028437 | 0 | 0 | 99.058 | -0.00599 | 0.004519 | -0.00138 | 0.003183 | 0.110822 | 0.060601 | 0.006373 | 0.008986 | 0.187332 | 0.247933 | -0.00377 | -0.00286 | 0.116242 | 50.0345 | 49.4348 | 0.032551 | 0.148793 | 0.005153 | -0.00078 | 0.002825 | 0.006973 | 0 | 0
ZnS_2_1_S_I5_C | 11 | 40 | 24 | 40 | 20 | 100 | 10 | 221 | 11 | 0.003779 | 0.008699 | 0.005164 | 0.005277 | 0.143856 | 1438.56 | 0.154087 | 1540.87 | 0.016019 | 0.012815 | 0.212897 | 2128.97 | 0.000735 | 0.006165 | 0.181083 | 1810.83 | 32.6034 | 65.5542 | 0.042481 | 424.81 | -0.00092 | 0.008044 | 0.013301 | 0.005037 | 0 | 0 | 98.9761 | 0.000898 | 0.00397 | 0.002088 | 0.004425 | 0.111453 | 0.067492 | 0.009988 | 0.008421 | 0.187681 | 0.255173 | 0.000614 | 0.005525 | 0.127871 | 50.0607 | 49.3711 | 0.028812 | 0.156683 | -0.00127 | 0.003337 | 0.005703 | 0.001236 | 0 | 0
ZnS_2_1_S_I5_C | 12 | 41 | 24 | 40 | 20 | 100 | 10 | 222 | 12 | 0.000951 | 0.006447 | 0.00513 | 0.005137 | 0.119978 | 1199.78 | 0.131006 | 1310.06 | 0.009722 | 0.012579 | 0.200137 | 2001.37 | 9.2e-05 | -0.00114 | 0.162618 | 1626.18 | 32.7019 | 65.5266 | 0.023332 | 233.32 | 0.00044 | 0.000936 | -0.00356 | 0.010481 | 0 | 0 | 98.9128 | 0.000226 | 0.002941 | 0.002074 | 0.004306 | 0.092912 | 0.057356 | 0.006059 | 0.008262 | 0.176354 | 0.23371 | 7.7e-05 | -0.00103 | 0.114781 | 50.1895 | 49.3283 | 0.015817 | 0.130598 | 0.000611 | 0.000388 | -0.00153 | 0.002571 | 0 | 0
ZnS_2_1_S_I5_C | 13 | 42 | 24 | 40 | 20 | 100 | 10 | 223 | 13 | 0.013249 | 0.009892 | 0.004469 | 0.005675 | 0.102109 | 1021.09 | 0.119925 | 1199.25 | 0.008857 | 0.009823 | 0.20648 | 2064.8 | -0.00442 | -0.00346 | 0.152959 | 1529.59 | 32.6137 | 65.4642 | 0.022098 | 220.98 | 0.003914 | -0.00107 | 0.026507 | 0.01462 | 0 | 0 | 98.7695 | 0.003153 | 0.004521 | 0.00181 | 0.004766 | 0.079223 | 0.052604 | 0.00553 | 0.006464 | 0.182287 | 0.234891 | -0.0037 | -0.00311 | 0.108167 | 50.1487 | 49.3746 | 0.015009 | 0.123176 | 0.005443 | -0.00044 | 0.011382 | 0.003593 | 0 | 0
ZnS_2_1_S_I5_C | 14 | 43 | 24 | 40 | 20 | 100 | 10 | 224 | 14 | -0.01025 | -0.00326 | -0.00936 | 0.005956 | 0.104257 | 1042.57 | 0.11382 | 1138.2 | 0.007912 | 0.015099 | 0.207417 | 2074.17 | 0.000698 | -0.00017 | 0.148485 | 1484.85 | 32.6546 | 65.4063 | 0.021997 | 219.97 | 0.005501 | -0.01008 | 0.005684 | 0.031544 | 0 | 0 | 98.6961 | -0.00244 | -0.00149 | -0.00379 | 0.005001 | 0.080888 | 0.049925 | 0.00494 | 0.009936 | 0.18311 | 0.233035 | 0.000584 | -0.00015 | 0.105001 | 50.2103 | 49.3296 | 0.01494 | 0.119941 | 0.00765 | -0.00419 | 0.002441 | 0.007753 | 0 | 0
ZnS_2_1_S_I5_C | 15 | 44 | 24 | 40 | 20 | 100 | 10 | 225 | 15 | -0.01654 | 0.002275 | -0.00785 | 0.009729 | 0.146639 | 1466.39 | 0.114811 | 1148.11 | 0.005144 | 0.010781 | 0.208696 | 2086.96 | -0.00229 | -3e-05 | 0.178446 | 1784.46 | 32.7326 | 65.5518 | 0.031545 | 315.45 | 0.005417 | -0.00624 | 0.002394 | 0.01882 | 0 | 0 | 98.9861 | -0.00393 | 0.001037 | -0.00317 | 0.008146 | 0.113445 | 0.050216 | 0.003203 | 0.007074 | 0.183712 | 0.233928 | -0.00191 | -3e-05 | 0.125827 | 50.1864 | 49.298 | 0.021364 | 0.147191 | 0.007512 | -0.00259 | 0.001025 | 0.004612 | 0 | 0
ZnS_2_1_S_I5_D | 1 | 45 | 25 | 40 | 20 | 100 | 10 | 226 | 1 | -0.01636 | 0.019857 | 0.001989 | 0.008246 | 0.14569 | 1456.9 | 0.137224 | 1372.24 | 0.005555 | 0.002898 | 0.207514 | 2075.14 | 0.004467 | -0.0004 | 0.176991 | 1769.91 | 32.785 | 65.5411 | 0.027757 | 277.57 | 0.006981 | 0.004196 | 0.006478 | 0.023005 | 0 | 0 | 99.0882 | -0.00388 | 0.009041 | 0.000802 | 0.006898 | 0.112601 | 0.059961 | 0.003455 | 0.001899 | 0.182494 | 0.242455 | 0.003723 | -0.00036 | 0.12468 | 50.218 | 49.2421 | 0.01878 | 0.14346 | 0.00967 | 0.001736 | 0.002771 | 0.005633 | 0 | 0
ZnS_2_1_S_I5_D | 2 | 46 | 25 | 40 | 20 | 100 | 10 | 227 | 2 | -0.00868 | -0.00155 | 0.004195 | 0.003953 | 0.108307 | 1083.07 | 0.123037 | 1230.37 | 0.011072 | 0.010448 | 0.201434 | 2014.34 | -0.00174 | -0.00284 | 0.161971 | 1619.71 | 32.7521 | 65.7123 | 0.019785 | 197.85 | 0.008673 | 0.002927 | 0.013947 | -0.00354 | 0 | 0 | 99.1158 | -0.00206 | -0.00071 | 0.001692 | 0.003306 | 0.0837 | 0.053756 | 0.006886 | 0.006848 | 0.177128 | 0.230884 | -0.00145 | -0.00254 | 0.114087 | 50.1622 | 49.3655 | 0.013385 | 0.127472 | 0.012014 | 0.001211 | 0.005965 | -0.00087 | 0 | 0
ZnS_2_1_S_I5_D | 3 | 47 | 25 | 40 | 20 | 100 | 10 | 228 | 3 | -0.00266 | 0.020447 | -0.00326 | 0.003445 | 0.150425 | 1504.25 | 0.125515 | 1255.15 | 0.007999 | 0.013578 | 0.205127 | 2051.27 | -0.00114 | -0.00105 | 0.181535 | 1815.35 | 32.777 | 65.5948 | 0.023274 | 232.74 | 0.005346 | -0.00254 | 0.00652 | 0.020771 | 0 | 0 | 99.1251 | -0.00063 | 0.009308 | -0.00131 | 0.002881 | 0.116238 | 0.054834 | 0.004975 | 0.008899 | 0.18036 | 0.235194 | -0.00095 | -0.00094 | 0.127855 | 50.1958 | 49.2727 | 0.015744 | 0.143599 | 0.007404 | -0.00105 | 0.002788 | 0.005085 | 0 | 0
ZnS_2_1_S_I5_D | 4 | 48 | 25 | 40 | 20 | 100 | 10 | 229 | 4 | 0.00394 | 0.013365 | 0.003337 | 0.007695 | 0.128901 | 1289.01 | 0.124248 | 1242.48 | 0.005872 | 0.009733 | 0.206162 | 2061.62 | 0.00276 | 0.00075 | 0.166568 | 1665.68 | 32.7594 | 65.5681 | 0.029436 | 294.36 | 0.004405 | 0.006198 | 0.004733 | 0.035866 | 0 | 0 | 99.0814 | 0.000934 | 0.006088 | 0.001347 | 0.00644 | 0.099664 | 0.054312 | 0.003654 | 0.006383 | 0.181377 | 0.235689 | 0.002301 | 0.000671 | 0.117383 | 50.1984 | 49.2817 | 0.019924 | 0.137307 | 0.006105 | 0.002566 | 0.002025 | 0.008785 | 0 | 0
ZnS_2_1_S_I5_D | 5 | 54 | 27 | 40 | 20 | 100 | 10 | 235 | 1 | -0.00334 | 0.001483 | 0.002555 | 0.007656 | 0.141664 | 1416.64 | 0.110629 | 1106.29 | 0.002664 | 0.018555 | 0.201865 | 2018.65 | -0.00258 | -0.00172 | 0.179281 | 1792.81 | 32.2024 | 65.3908 | 0.019219 | 192.19 | -0.00109 | -0.00314 | -0.00374 | -0.02662 | 0 | 0 | 98.2365 | -0.0008 | 0.000682 | 0.001042 | 0.006474 | 0.110667 | 0.04886 | 0.001675 | 0.012294 | 0.179435 | 0.228295 | -0.00217 | -0.00156 | 0.127651 | 49.8561 | 49.6576 | 0.013143 | 0.140794 | -0.00152 | -0.00131 | -0.00162 | -0.00659 | 0 | 0
ZnS_2_1_S_I5_D | 6 | 55 | 27 | 40 | 20 | 100 | 10 | 236 | 2 | 0.002247 | 0.013862 | -0.00374 | 0.003929 | 0.144537 | 1445.37 | 0.113966 | 1139.66 | 0.005498 | 0.012315 | 0.209119 | 2091.19 | -0.00067 | -0.00259 | 0.180531 | 1805.31 | 32.2961 | 65.4193 | 0.024746 | 247.46 | 0.008808 | -0.01548 | 0.010221 | -0.00152 | 0 | 0 | 98.4212 | 0.000537 | 0.006367 | -0.00152 | 0.003316 | 0.112684 | 0.050232 | 0.003449 | 0.008143 | 0.185509 | 0.235741 | -0.00056 | -0.00233 | 0.128282 | 49.9002 | 49.5789 | 0.016889 | 0.145171 | 0.012309 | -0.00646 | 0.00441 | -0.00038 | 0 | 0
ZnS_2_1_S_I5_D | 7 | 56 | 27 | 40 | 20 | 100 | 10 | 237 | 3 | 0.00146 | 0.006011 | -0.00382 | 0.006102 | 0.141757 | 1417.57 | 0.135469 | 1354.69 | 0.005975 | 0.009459 | 0.20789 | 2078.9 | -0.00579 | 0.001429 | 0.191146 | 1911.46 | 32.4244 | 65.2537 | 0.020241 | 202.41 | 0.009716 | -0.01249 | 0.000981 | -0.00527 | 0 | 0 | 98.3883 | 0.000349 | 0.002759 | -0.00155 | 0.005146 | 0.110431 | 0.059664 | 0.003746 | 0.00625 | 0.184277 | 0.243941 | -0.00487 | 0.001287 | 0.13572 | 50.06 | 49.4155 | 0.013804 | 0.149524 | 0.013567 | -0.00521 | 0.000423 | -0.0013 | 0 | 0
ZnS_2_1_S_I5_D | 8 | 57 | 27 | 40 | 20 | 100 | 10 | 238 | 4 | -0.00089 | 0.013689 | -0.00711 | 0.005597 | 0.130949 | 1309.49 | 0.140482 | 1404.82 | 0.001253 | 0.011086 | 0.210478 | 2104.78 | -0.00446 | -0.0031 | 0.187008 | 1870.08 | 32.2309 | 65.5 | 0.012663 | 126.63 | 0.002644 | -0.00477 | 0.012159 | -0.01001 | 0 | 0 | 98.4285 | -0.00021 | 0.006291 | -0.00289 | 0.004725 | 0.102146 | 0.061953 | 0.000787 | 0.007334 | 0.186816 | 0.248769 | -0.00375 | -0.0028 | 0.132957 | 49.8265 | 49.667 | 0.008647 | 0.141604 | 0.003696 | -0.00199 | 0.005249 | -0.00247 | 0 | 0
ZnS_2_1_S_I5_D | 9 | 58 | 27 | 40 | 20 | 100 | 10 | 239 | 5 | -0.00646 | 0.004904 | -0.01765 | 0.005217 | 0.139007 | 1390.07 | 0.137982 | 1379.82 | 0.005712 | 0.008081 | 0.213714 | 2137.14 | 0.002477 | 0.000492 | 0.185959 | 1859.59 | 32.4146 | 65.3344 | 0.015654 | 156.54 | -0.00031 | -0.00457 | 0.017581 | 0.040735 | 0 | 0 | 98.4975 | -0.00154 | 0.00225 | -0.00717 | 0.004396 | 0.108238 | 0.060742 | 0.003579 | 0.005337 | 0.189349 | 0.250091 | 0.00208 | 0.000443 | 0.131975 | 50.0212 | 49.4532 | 0.01067 | 0.142645 | -0.00043 | -0.00191 | 0.007576 | 0.010048 | 0 | 0
ZnS_2_1_S_I5_D | 10 | 59 | 27 | 40 | 20 | 100 | 10 | 240 | 6 | -0.00616 | 0.014231 | -0.00083 | 0.004625 | 0.136724 | 1367.24 | 0.146295 | 1462.95 | 0.008457 | 0.011918 | 0.214152 | 2141.52 | -0.00317 | 0.001621 | 0.18725 | 1872.5 | 32.2594 | 65.4008 | 0.019982 | 199.82 | 0.000952 | -0.0131 | 0.003439 | -0.04607 | 0 | 0 | 98.3406 | -0.00148 | 0.006541 | -0.00034 | 0.003906 | 0.106675 | 0.064531 | 0.00531 | 0.007887 | 0.19012 | 0.254651 | -0.00267 | 0.001463 | 0.133159 | 49.882 | 49.6033 | 0.013648 | 0.146807 | 0.001332 | -0.00547 | 0.001485 | -0.01139 | 0 | 0
ZnS_2_1_S_I5_D | 11 | 60 | 27 | 40 | 20 | 100 | 10 | 241 | 7 | -0.01113 | 0.00649 | 0.001284 | 0.001608 | 0.146339 | 1463.39 | 0.152062 | 1520.62 | 0.010719 | 0.006069 | 0.207523 | 2075.23 | -0.00059 | -0.00032 | 0.178562 | 1785.62 | 32.1289 | 65.4604 | 0.02723 | 272.3 | -0.00167 | -0.00704 | -0.00138 | 0.014799 | 0 | 0 | 98.3199 | -0.00267 | 0.002988 | 0.000524 | 0.00136 | 0.114348 | 0.067176 | 0.006741 | 0.004022 | 0.184512 | 0.251688 | -0.0005 | -0.00029 | 0.127172 | 49.755 | 49.7232 | 0.018626 | 0.145798 | -0.00233 | -0.00295 | -0.0006 | 0.003663 | 0 | 0
ZnS_2_1_S_I5_D | 12 | 61 | 27 | 40 | 20 | 100 | 10 | 242 | 8 | -0.02655 | -0.00671 | -0.00109 | 0.002904 | 0.143478 | 1434.78 | 0.129724 | 1297.24 | 0.007072 | 0.007752 | 0.22241 | 2224.1 | -0.00908 | -0.00107 | 0.178632 | 1786.32 | 32.3647 | 65.4696 | 0.028676 | 286.76 | 0.00164 | 0.006913 | 0.009146 | 0.009929 | 0 | 0 | 98.5381 | -0.00634 | -0.00308 | -0.00044 | 0.002447 | 0.1117 | 0.057097 | 0.004431 | 0.005119 | 0.19702 | 0.254117 | -0.00762 | -0.00097 | 0.126753 | 49.9357 | 49.5471 | 0.019543 | 0.146296 | 0.002289 | 0.002881 | 0.003941 | 0.002449 | 0 | 0
ZnS_2_1_S_I5_D | 13 | 62 | 27 | 40 | 20 | 100 | 10 | 243 | 9 | -0.01437 | 0.006712 | 0.007388 | -0.00012 | 0.141233 | 1412.33 | 0.148805 | 1488.05 | 0.008952 | 0.005903 | 0.221737 | 2217.37 | -0.0012 | -0.00197 | 0.176011 | 1760.11 | 32.2583 | 65.2718 | 0.021528 | 215.28 | 0.001611 | -0.00298 | 0.005166 | -0.00337 | 0 | 0 | 98.2512 | -0.00344 | 0.003088 | 0.003011 | -0.0001 | 0.110292 | 0.065697 | 0.005626 | 0.00391 | 0.197031 | 0.262728 | -0.00101 | -0.00178 | 0.125279 | 49.9253 | 49.55 | 0.014717 | 0.139996 | 0.002255 | -0.00124 | 0.002233 | -0.00083 | 0 | 0
ZnS_2_1_S_I5_D | 14 | 63 | 27 | 40 | 20 | 100 | 10 | 244 | 10 | -0.00096 | 0.010089 | 0.00208 | 0.004499 | 0.142882 | 1428.82 | 0.142329 | 1423.29 | 0.008393 | 0.0183 | 0.217014 | 2170.14 | 0.003265 | 0.002104 | 0.182791 | 1827.91 | 32.431 | 65.3929 | 0.025239 | 252.39 | 0.006744 | -0.00605 | 0.009706 | -0.01121 | 0 | 0 | 98.5811 | -0.00023 | 0.004623 | 0.000845 | 0.003788 | 0.111148 | 0.062595 | 0.005254 | 0.012074 | 0.192088 | 0.254683 | 0.002738 | 0.001894 | 0.129601 | 49.9983 | 49.4498 | 0.017187 | 0.146788 | 0.009404 | -0.00252 | 0.004179 | -0.00276 | 0 | 0
ZnS_2_1_S_I5_D | 15 | 64 | 27 | 40 | 20 | 100 | 10 | 245 | 11 | 0.002837 | -0.00386 | -0.00089 | 0.001841 | 0.131522 | 1315.22 | 0.206362 | 2063.62 | 0.004797 | 0.009143 | 0.233054 | 2330.54 | -0.0068 | -0.00284 | 0.167084 | 1670.84 | 32.1453 | 65.2674 | 0.022739 | 227.39 | 0.005742 | 0.000715 | 0.005495 | -0.00126 | 0 | 0 | 98.1884 | 0.000681 | -0.00178 | -0.00036 | 0.001559 | 0.102869 | 0.091251 | 0.00302 | 0.006065 | 0.207411 | 0.298662 | -0.00574 | -0.00257 | 0.119112 | 49.8283 | 49.6242 | 0.015569 | 0.134681 | 0.00805 | 0.000299 | 0.002379 | -0.00031 | 0 | 0
ZnS_2_1_S_I5_D | 16 | 65 | 27 | 40 | 20 | 100 | 10 | 246 | 12 | -0.0081 | -6e-05 | -0.0032 | 0.005512 | 0.097347 | 973.47 | 0.312189 | 3121.89 | 0.013938 | 0.013056 | 0.256339 | 2563.39 | -0.00422 | 0.000311 | 0.137484 | 1374.84 | 32.0851 | 65.22 | 0.02181 | 218.1 | -0.00417 | -0.00516 | 0.009649 | 0.036819 | 0 | 0 | 98.1846 | -0.00194 | -3e-05 | -0.00131 | 0.004671 | 0.076217 | 0.138187 | 0.008783 | 0.00867 | 0.228365 | 0.366552 | -0.00356 | 0.000281 | 0.098109 | 49.7851 | 49.6382 | 0.014948 | 0.113057 | -0.00585 | -0.00216 | 0.004181 | 0.009132 | 0 | 0
ZnS_2_1_S_I5_D | 17 | 66 | 27 | 40 | 20 | 100 | 10 | 247 | 13 | -0.0292 | 0.003981 | 0.009177 | 0.002432 | 0.081423 | 814.23 | 0.326725 | 3267.25 | 0.003563 | 0.014712 | 0.266903 | 2669.03 | -0.00599 | -0.00338 | 0.130697 | 1306.97 | 32.1298 | 65.2486 | 0.011326 | 113.26 | 0.006643 | -0.01873 | 0.002226 | 0.054931 | 0 | 0 | 98.2359 | -0.00701 | 0.001835 | 0.003747 | 0.002059 | 0.063696 | 0.144502 | 0.002243 | 0.009762 | 0.23758 | 0.382082 | -0.00506 | -0.00306 | 0.093189 | 49.8136 | 49.6192 | 0.007757 | 0.100946 | 0.009314 | -0.00784 | 0.000964 | 0.013613 | 0 | 0
ZnS_2_1_S_I5_D | 18 | 67 | 27 | 40 | 20 | 100 | 10 | 248 | 14 | -0.01534 | 0.00396 | -0.00244 | 0.003452 | 0.083462 | 834.62 | 0.312718 | 3127.18 | 0.010683 | 0.00809 | 0.27726 | 2772.6 | -0.00248 | -0.00045 | 0.127548 | 1275.48 | 32.2305 | 65.2287 | 0.017119 | 171.19 | 0.004948 | -0.00905 | 0.025981 | -0.00268 | 0 | 0 | 98.302 | -0.00368 | 0.001822 | -0.001 | 0.002919 | 0.065193 | 0.138099 | 0.006716 | 0.00536 | 0.246429 | 0.384528 | -0.00209 | -0.00041 | 0.090807 | 49.8947 | 49.5297 | 0.011706 | 0.102513 | 0.006928 | -0.00378 | 0.011232 | -0.00066 | 0 | 0
ZnS_2_1_S_I5_D | 19 | 68 | 27 | 40 | 20 | 100 | 10 | 249 | 15 | -0.00816 | 0.003457 | 0.002116 | 0.004106 | 0.065824 | 658.24 | 0.380024 | 3800.24 | 0.006297 | 0.011166 | 0.276632 | 2766.32 | -0.00263 | 0.000352 | 0.10421 | 1042.1 | 32.2981 | 65.3003 | 0.005412 | 54.12 | 0.005894 | 0.004863 | 0.01843 | 0.018057 | 0 | 0 | 98.4945 | -0.00195 | 0.001588 | 0.000861 | 0.003466 | 0.051333 | 0.16755 | 0.003952 | 0.007386 | 0.245472 | 0.413022 | -0.00221 | 0.000318 | 0.074072 | 49.9182 | 49.5036 | 0.003695 | 0.077767 | 0.008238 | 0.00203 | 0.007954 | 0.004461 | 0 | 0
ZnS_2_1_S_I5_D | 20 | 69 | 27 | 40 | 20 | 100 | 10 | 250 | 16 | 0.00698 | 0.010449 | 0.004835 | 0.001175 | 0.053165 | 531.65 | 0.157028 | 1570.28 | 0.009324 | 0.014582 | 0.216062 | 2160.62 | -0.00603 | -0.00283 | 0.093435 | 934.35 | 32.1227 | 65.625 | 0.002832 | 28.32 | 0.00541 | 0.004537 | -0.00249 | 0.066066 | 0 | 0 | 98.3823 | 0.001673 | 0.00481 | 0.001972 | 0.000994 | 0.04154 | 0.069365 | 0.005863 | 0.009663 | 0.19209 | 0.261455 | -0.00508 | -0.00255 | 0.06654 | 49.7418 | 49.8446 | 0.001937 | 0.068477 | 0.007577 | 0.001898 | -0.00108 | 0.016353 | 0 | 0
ZnS_2_1_S_I5_D | 21 | 70 | 27 | 40 | 20 | 100 | 10 | 251 | 17 | -0.02337 | -0.01122 | -0.00171 | -0.00048 | 0.078274 | 782.74 | 0.171522 | 1715.22 | 0.014581 | 0.014162 | 0.215722 | 2157.22 | -0.00474 | -0.00253 | 0.125525 | 1255.25 | 32.2512 | 65.4746 | 0.017417 | 174.17 | 0.000968 | -0.00825 | -0.00147 | 0.012529 | 0 | 0 | 98.3227 | -0.00559 | -0.00516 | -0.0007 | -0.0004 | 0.061097 | 0.07569 | 0.009159 | 0.009376 | 0.191593 | 0.267283 | -0.00399 | -0.00228 | 0.089301 | 49.89 | 49.6797 | 0.011901 | 0.101202 | 0.001354 | -0.00345 | -0.00063 | 0.003098 | 0 | 0
ZnS_2_1_S_I5_D | 22 | 71 | 27 | 40 | 20 | 100 | 10 | 252 | 18 | 0.009534 | 0.01942 | 0.008739 | 0.006274 | 0.077558 | 775.58 | 0.17266 | 1726.6 | 0.011525 | 0.012897 | 0.211642 | 2116.42 | -0.00178 | -0.00364 | 0.127108 | 1271.08 | 32.1298 | 65.4364 | 0.015313 | 153.13 | 0.011751 | -0.00291 | 0.020447 | -0.00161 | 0 | 0 | 98.261 | 0.002286 | 0.008945 | 0.003566 | 0.00531 | 0.060639 | 0.076319 | 0.007252 | 0.008552 | 0.188284 | 0.264603 | -0.0015 | -0.00329 | 0.090579 | 49.7852 | 49.7337 | 0.010481 | 0.10106 | 0.016467 | -0.00122 | 0.008848 | -0.0004 | 0 | 0
ZnS_2_1_S_I5_D | 23 | 72 | 27 | 40 | 20 | 100 | 10 | 253 | 19 | -0.00641 | 0.004728 | 0.003077 | 0.006077 | 0.072865 | 728.65 | 0.169326 | 1693.26 | 0.013836 | 0.011564 | 0.214853 | 2148.53 | -0.00379 | -0.00269 | 0.121631 | 1216.31 | 32.397 | 65.6146 | 0.010433 | 104.33 | 0.006247 | -0.00617 | 0.008585 | 0.020906 | 0 | 0 | 98.6566 | -0.00153 | 0.002166 | 0.001249 | 0.005116 | 0.056676 | 0.07446 | 0.008661 | 0.007629 | 0.190155 | 0.264615 | -0.00318 | -0.00242 | 0.086229 | 49.9405 | 49.6122 | 0.007104 | 0.093333 | 0.008709 | -0.00257 | 0.003696 | 0.005151 | 0 | 0
ZnS_2_1_S_I5_D | 24 | 73 | 27 | 40 | 20 | 100 | 10 | 254 | 20 | -0.00674 | 0.019366 | 0.001584 | 0.009557 | 0.108096 | 1080.96 | 0.171526 | 1715.26 | 0.0103 | 0.008757 | 0.213206 | 2132.06 | -0.00693 | -0.00188 | 0.158886 | 1588.86 | 32.2326 | 65.5785 | 0.018303 | 183.03 | 0.010071 | -0.00653 | 0.005442 | 0.031491 | 0 | 0 | 98.5556 | -0.00161 | 0.008893 | 0.000644 | 0.008063 | 0.084258 | 0.075588 | 0.006461 | 0.005789 | 0.189099 | 0.264687 | -0.00582 | -0.00169 | 0.11288 | 49.793 | 49.6905 | 0.012489 | 0.125369 | 0.014071 | -0.00272 | 0.002348 | 0.007776 | 0 | 0
ZnS_2_1_S_I5_D | 25 | 74 | 27 | 40 | 20 | 100 | 10 | 255 | 21 | -0.00149 | 0.011224 | 0.002569 | 0.005936 | 0.076413 | 764.13 | 0.189083 | 1890.83 | 0.015261 | 0.017715 | 0.213326 | 2133.26 | -0.00253 | -0.00107 | 0.125104 | 1251.04 | 32.2286 | 65.3767 | 0.012856 | 128.56 | 0.003514 | -0.00779 | -0.00792 | 0.033223 | 0 | 0 | 98.2907 | -0.00036 | 0.005165 | 0.001048 | 0.005019 | 0.059688 | 0.083501 | 0.009594 | 0.011737 | 0.189604 | 0.273105 | -0.00213 | -0.00096 | 0.089067 | 49.8918 | 49.642 | 0.008791 | 0.097858 | 0.00492 | -0.00326 | -0.00342 | 0.008221 | 0 | 0
ZnS_2_1_S_I5_E |  | 75 | 28 | 40 | 20 | 100 | 10 | 256 | 1 | -0.00348 | 0.017696 | -0.00575 | -0.00159 | 0.147459 | 1474.59 | 0.146377 | 1463.77 | 0.011641 | 0.010839 | 0.22344 | 2234.4 | -0.006 | -0.00122 | 0.18681 | 1868.1 | 32.202 | 65.5603 | 0.041838 | 418.38 | 0.003566 | -0.00956 | 0.014159 | -0.00551 | 0 | 0 | 98.533 | -0.00083 | 0.008128 | -0.00234 | -0.00134 | 0.114965 | 0.064519 | 0.007304 | 0.007167 | 0.198218 | 0.262737 | -0.00504 | -0.0011 | 0.132747 | 49.7561 | 49.6872 | 0.028554 | 0.161301 | 0.004984 | -0.00399 | 0.006109 | -0.00136 | 0 | 0
ZnS_2_1_S_I5_E | 1 | 76 | 30 | 40 | 20 | 100 | 3 | 257 | 1 | -0.00663 | 0.00011 | -0.00102 | 0.001905 | 0.151193 | 1511.93 | 0.164605 | 1646.05 | 0.007077 | 0.010311 | 0.215373 | 2153.73 | -0.00653 | -0.00488 | 0.181142 | 1811.42 | 32.3996 | 65.6895 | 0.031738 | 317.38 | 0.00138 | 0.001648 | 0.010404 | 0.009277 | 0 | 0 | 98.8562 | -0.00158 | 5e-05 | -0.00041 | 0.001601 | 0.117419 | 0.072272 | 0.004423 | 0.006792 | 0.190322 | 0.262594 | -0.00547 | -0.00439 | 0.12822 | 49.8676 | 49.5922 | 0.021578 | 0.149798 | 0.001922 | 0.000685 | 0.004472 | 0.002282 | 0 | 0
ZnS_2_1_S_I5_E | 2 | 77 | 30 | 40 | 20 | 100 | 3 | 258 | 2 | -0.02621 | -0.00523 | -0.00245 | -0.00116 | -0.00026 | -2.6 | 0.611094 | 6110.94 | 0.010689 | 0.01231 | 0.327988 | 3279.88 | -0.00628 | 0.000205 | 0.032423 | 324.23 | 32.4132 | 65.2969 | -0.00247 | -24.7 | 0.002167 | -0.00481 | 0.010028 | -0.00763 | 0 | 0 | 98.6605 | -0.00626 | -0.0024 | -0.00099 | -0.00098 | -0.0002 | 0.26894 | 0.006696 | 0.008128 | 0.290517 | 0.559457 | -0.00527 | 0.000185 | 0.023004 | 50.0054 | 49.4115 | -0.00168 | 0.021324 | 0.003024 | -0.002 | 0.00432 | -0.00188 | 0 | 0
ZnS_2_1_S_I5_E | 3 | 78 | 30 | 40 | 20 | 100 | 3 | 259 | 3 | 0.00996 | 0.003738 | -0.00075 | 0.00503 | 0.140895 | 1408.95 | 0.166906 | 1669.06 | 0.007841 | 0.012769 | 0.223034 | 2230.34 | -0.00539 | 0.000794 | 0.182242 | 1822.42 | 32.4507 | 65.4497 | 0.033722 | 337.22 | 0.005401 | -0.00747 | 0.004431 | 0.033889 | 0 | 0 | 98.7174 | 0.002374 | 0.001711 | -0.00031 | 0.004232 | 0.109508 | 0.07334 | 0.004905 | 0.008418 | 0.197247 | 0.270587 | -0.00451 | 0.000713 | 0.129101 | 49.9855 | 49.4501 | 0.022944 | 0.152045 | 0.007524 | -0.00311 | 0.001906 | 0.008344 | 0 | 0
ZnS_2_1_S_I5_E | 4 | 79 | 30 | 40 | 20 | 100 | 3 | 260 | 4 | -0.00027 | 0.013703 | 0.010883 | -0.00382 | 0.147415 | 1474.15 | 0.160539 | 1605.39 | 0.007382 | 0.008554 | 0.221272 | 2212.72 | -0.00491 | -0.00095 | 0.186384 | 1863.84 | 32.5694 | 65.2912 | 0.033929 | 339.29 | 0.001189 | 0.000368 | 0.003271 | 0.044051 | 0 | 0 | 98.6896 | -6e-05 | 0.006271 | 0.004412 | -0.00321 | 0.114505 | 0.070499 | 0.004614 | 0.005635 | 0.195568 | 0.266067 | -0.00411 | -0.00086 | 0.131954 | 50.1376 | 49.3001 | 0.023071 | 0.155025 | 0.001655 | 0.000153 | 0.001406 | 0.01084 | 0 | 0
ZnS_2_1_S_I5_E | 5 | 80 | 30 | 40 | 20 | 100 | 3 | 261 | 5 | -0.01434 | 0.011168 | -0.00512 | 0.001738 | 0.068122 | 681.22 | 0.156977 | 1569.77 | 0.016037 | 0.007072 | 0.205802 | 2058.02 | -0.00052 | -0.00082 | 0.125673 | 1256.73 | 32.5282 | 65.6283 | 0.015214 | 152.14 | 0.010221 | -0.01193 | 0.002256 | -0.00531 | 0 | 0 | 98.7388 | -0.00341 | 0.005107 | -0.00207 | 0.00146 | 0.052885 | 0.068897 | 0.010019 | 0.004656 | 0.181795 | 0.250692 | -0.00044 | -0.00074 | 0.088923 | 50.0465 | 49.5272 | 0.01034 | 0.099263 | 0.014223 | -0.00496 | 0.000969 | -0.00131 | 0 | 0
ZnS_2_1_S_I5_E | 6 | 81 | 30 | 40 | 20 | 100 | 3 | 262 | 6 | -0.0169 | 0.025235 | 0.008941 | -0.00234 | 0.001023 | 10.23 | 0.61325 | 6132.5 | 0.008374 | 0.012079 | 0.324965 | 3249.65 | -0.0035 | 0.001997 | 0.034204 | 342.04 | 32.6431 | 65.3409 | 0.001923 | 19.23 | 0.003678 | -0.00742 | 0.0066 | 0.067208 | 0 | 0 | 99.0633 | -0.00402 | 0.011523 | 0.003617 | -0.00196 | 0.000793 | 0.268728 | 0.005224 | 0.007941 | 0.286602 | 0.55533 | -0.00293 | 0.00179 | 0.024164 | 50.1437 | 49.2322 | 0.001305 | 0.025469 | 0.00511 | -0.00308 | 0.002831 | 0.016503 | 0 | 0
ZnS_2_1_S_I4_A |  | 82 | 31 | 40 | 20 | 100 | 3 | 263 | 1 | -0.00782 | -0.01732 | 0.002331 | -0.00557 | 0.079663 | 796.63 | 0.144861 | 1448.61 | 0.014683 | 0.007401 | 0.209231 | 2092.31 | -0.00803 | -0.00309 | 0.100533 | 1005.33 | 32.3865 | 65.6395 | 0.027194 | 271.94 | 0.006071 | -0.00398 | 0.017954 | 0.035914 | 0 | 0 | 98.626 | -0.00187 | -0.00794 | 0.000947 | -0.00469 | 0.061982 | 0.063721 | 0.009194 | 0.004884 | 0.185234 | 0.248955 | -0.00673 | -0.00278 | 0.071293 | 49.9391 | 49.6457 | 0.018522 | 0.089815 | 0.008466 | -0.00166 | 0.007731 | 0.008852 | 0 | 0
ZnS_2_1_S_I4_A |  | 83 | 31 | 40 | 20 | 100 | 3 | 264 | 2 | 0.000187 | 0.004603 | 0.003038 | -0.00285 | 0.085326 | 853.26 | 0.162687 | 1626.87 | 0.012858 | 0.013606 | 0.204324 | 2043.24 | -0.0042 | 0.000206 | 0.109507 | 1095.07 | 32.3207 | 65.6546 | 0.037892 | 378.92 | 0.005118 | -0.00028 | 0.013659 | 0.065284 | 0 | 0 | 98.6862 | 4.5e-05 | 0.002111 | 0.001234 | -0.0024 | 0.066414 | 0.07159 | 0.008054 | 0.008982 | 0.180961 | 0.252551 | -0.00353 | 0.000185 | 0.077687 | 49.8573 | 49.6766 | 0.025819 | 0.103506 | 0.007141 | -0.00012 | 0.005884 | 0.016098 | 0 | 0
ZnS_2_1_S_I4_A |  | 84 | 31 | 40 | 20 | 100 | 3 | 265 | 3 | -0.01277 | 0.03013 | -0.00365 | 0.000899 | 0.047985 | 479.85 | 0.157509 | 1575.09 | 0.011688 | 0.014853 | 0.203382 | 2033.82 | -0.00077 | -0.00158 | 0.08887 | 888.7 | 32.5931 | 65.8225 | 0.019654 | 196.54 | 0.005354 | -0.00995 | 0.014386 | 0.047653 | 0 | 0 | 99.0293 | -0.00303 | 0.013748 | -0.00147 | 0.000753 | 0.037167 | 0.068973 | 0.007286 | 0.009757 | 0.179247 | 0.24822 | -0.00064 | -0.00142 | 0.062739 | 50.032 | 49.5604 | 0.013326 | 0.076065 | 0.007433 | -0.00413 | 0.006167 | 0.011693 | 0 | 0
ZnS_2_1_S_I4_A |  | 85 | 31 | 40 | 20 | 100 | 3 | 266 | 4 | -0.00304 | 0.006101 | 0.002878 | -0.00156 | 0.05602 | 560.2 | 0.171727 | 1717.27 | 0.011245 | 0.014683 | 0.202591 | 2025.91 | 0.002903 | -0.00034 | 0.089102 | 891.02 | 32.393 | 65.7528 | 0.022148 | 221.48 | 0.004452 | -0.0027 | 0.00015 | 0.019977 | 0 | 0 | 98.7421 | -0.00072 | 0.002794 | 0.001168 | -0.00132 | 0.043548 | 0.075472 | 0.007035 | 0.009681 | 0.179197 | 0.254669 | 0.002433 | -0.00031 | 0.063131 | 49.9051 | 49.6876 | 0.015072 | 0.078203 | 0.006203 | -0.00112 | 6.5e-05 | 0.00492 | 0 | 0
ZnS_2_1_S_I4_A |  | 86 | 31 | 40 | 20 | 100 | 3 | 267 | 5 | 0.019509 | 0.014424 | 0.003063 | 0.00064 | 0.071888 | 718.88 | 0.218807 | 2188.07 | 0.01135 | 0.010004 | 0.229918 | 2299.18 | -0.00352 | 0.003717 | 0.095292 | 952.92 | 32.3389 | 65.6055 | 0.02837 | 283.7 | 0.007907 | -0.00878 | 0.004495 | -0.00395 | 0 | 0 | 98.6475 | 0.004657 | 0.006614 | 0.001244 | 0.000539 | 0.055952 | 0.096282 | 0.00711 | 0.006604 | 0.203622 | 0.299904 | -0.00295 | 0.003347 | 0.0676 | 49.8838 | 49.6379 | 0.01933 | 0.08693 | 0.011031 | -0.00366 | 0.001936 | -0.00097 | 0 | 0
ZnS_2_1_S_I4_A |  | 87 | 31 | 40 | 20 | 100 | 3 | 268 | 6 | 0.008837 | 0.009498 | 0.000395 | 0.000666 | 0.081641 | 816.41 | 0.156004 | 1560.04 | 0.015048 | 0.015059 | 0.214763 | 2147.63 | -0.00913 | -0.00258 | 0.102772 | 1027.72 | 32.4623 | 65.8317 | 0.024769 | 247.69 | 0.005012 | -0.01554 | 0.012452 | 0.002196 | 0 | 0 | 98.9159 | 0.002103 | 0.004341 | 0.00016 | 0.000559 | 0.063342 | 0.068429 | 0.009396 | 0.009909 | 0.189597 | 0.258026 | -0.00764 | -0.00232 | 0.072675 | 49.9152 | 49.651 | 0.016823 | 0.089498 | 0.00697 | -0.00645 | 0.005347 | 0.00054 | 0 | 0
ZnS_2_1_S_I4_A |  | 88 | 31 | 40 | 20 | 100 | 3 | 269 | 7 | 0.017111 | 0.014797 | 0.005703 | -0.00075 | 0.075276 | 752.76 | 0.166345 | 1663.45 | 0.011658 | 0.013299 | 0.214929 | 2149.29 | -0.00195 | -0.00132 | 0.092811 | 928.11 | 32.5491 | 65.6914 | 0.024994 | 249.94 | 0.003747 | 0.001415 | 0.009671 | 0.028268 | 0 | 0 | 98.9166 | 0.00407 | 0.00676 | 0.002308 | -0.00063 | 0.05838 | 0.072936 | 0.007277 | 0.008748 | 0.189667 | 0.262603 | -0.00163 | -0.00118 | 0.065605 | 50.0286 | 49.5252 | 0.016969 | 0.082574 | 0.005209 | 0.000588 | 0.004151 | 0.006945 | 0 | 0
ZnS_2_1_S_I4_A |  | 89 | 31 | 40 | 20 | 100 | 3 | 270 | 8 | 0.011684 | 0.020004 | -0.00351 | -0.00408 | 0.099467 | 994.67 | 0.185111 | 1851.11 | 0.011874 | 0.01756 | 0.219527 | 2195.27 | 0.003047 | -0.00014 | 0.113048 | 1130.48 | 32.587 | 65.7914 | 0.03173 | 317.3 | 0.00938 | -0.00717 | 0.013871 | 0.046239 | 0 | 0 | 99.146 | 0.002774 | 0.009121 | -0.00142 | -0.00342 | 0.07699 | 0.081004 | 0.007397 | 0.011528 | 0.193345 | 0.274349 | 0.002543 | -0.00013 | 0.079753 | 49.9885 | 49.5032 | 0.0215 | 0.101253 | 0.013014 | -0.00297 | 0.005942 | 0.011338 | 0 | 0
ZnS_2_1_S_I4_A |  | 90 | 31 | 40 | 20 | 100 | 3 | 271 | 9 | -0.00356 | 0.009789 | 0.008931 | -0.00541 | 0.071678 | 716.78 | 0.341611 | 3416.11 | 0.012343 | 0.014342 | 0.264482 | 2644.82 | 0.001599 | 0.001584 | 0.096736 | 967.36 | 32.53 | 65.5284 | 0.027748 | 277.48 | -0.00014 | -0.00799 | 0.016085 | -0.02379 | 0 | 0 | 98.8845 | -0.00085 | 0.004475 | 0.003617 | -0.00455 | 0.055619 | 0.149861 | 0.007708 | 0.009439 | 0.233518 | 0.383379 | 0.001338 | 0.001421 | 0.068416 | 50.0253 | 49.4283 | 0.018848 | 0.087264 | -0.0002 | -0.00332 | 0.006908 | -0.00585 | 0 | 0
ZnS_2_1_S_I4_A |  | 91 | 31 | 40 | 20 | 100 | 3 | 272 | 10 | -0.01833 | -0.0039 | 0.006198 | 0.002008 | 0.125441 | 1254.41 | 0.196511 | 1965.11 | 0.008354 | 0.007907 | 0.226523 | 2265.23 | 0.000596 | 0.001467 | 0.124829 | 1248.29 | 32.5467 | 65.6745 | 0.047878 | 478.78 | 0.001912 | -0.01635 | 0.017597 | -0.00594 | 0 | 0 | 98.944 | -0.00436 | -0.00178 | 0.002508 | 0.001684 | 0.097233 | 0.086116 | 0.005212 | 0.005198 | 0.199791 | 0.285907 | 0.000498 | 0.001315 | 0.088191 | 49.998 | 49.4859 | 0.032488 | 0.120679 | 0.002656 | -0.00679 | 0.007549 | -0.00146 | 0 | 0
ZnS_2_1_S_I4_A |  | 92 | 31 | 40 | 20 | 100 | 3 | 273 | 11 | -0.00778 | -0.0001 | -0.00298 | -0.00216 | 0.096579 | 965.79 | 0.30701 | 3070.1 | 0.009903 | 0.00282 | 0.270321 | 2703.21 | 0.002131 | 9.9e-05 | 0.104787 | 1047.87 | 32.4737 | 65.587 | 0.034831 | 348.31 | 0.007215 | 0.012778 | 0.005164 | 0.051263 | 0 | 0 | 98.9526 | -0.00185 | -5e-05 | -0.00121 | -0.00181 | 0.074947 | 0.134692 | 0.006185 | 0.001856 | 0.238692 | 0.373384 | 0.001783 | 8.9e-05 | 0.074115 | 49.9425 | 49.4762 | 0.023662 | 0.097777 | 0.010036 | 0.005309 | 0.002218 | 0.012602 | 0 | 0
ZnS_2_1_S_I4_A |  | 93 | 31 | 40 | 20 | 100 | 3 | 274 | 12 | -0.00257 | 0.01852 | -0.00083 | -0.00273 | 0.100031 | 1000.31 | 0.31194 | 3119.4 | 0.009162 | 0.012713 | 0.273408 | 2734.08 | -7e-05 | 0.00083 | 0.111144 | 1111.44 | 32.2581 | 65.6816 | 0.036056 | 360.56 | 0.001549 | -0.00144 | 0.0057 | 0.015712 | 0 | 0 | 98.8288 | -0.00061 | 0.008488 | -0.00034 | -0.0023 | 0.077823 | 0.137205 | 0.005736 | 0.008389 | 0.242033 | 0.379238 | -6e-05 | 0.000747 | 0.078812 | 49.7376 | 49.674 | 0.024556 | 0.103368 | 0.00216 | -0.0006 | 0.002454 | 0.003872 | 0 | 0
ZnS_2_1_S_I4_A |  | 94 | 31 | 40 | 20 | 100 | 3 | 275 | 13 | -0.00873 | 0.002439 | -0.00302 | -0.00296 | 0.023514 | 235.14 | 0.644031 | 6440.31 | 0.013425 | 0.016485 | 0.358638 | 3586.38 | -0.00395 | -0.0022 | 0.040563 | 405.63 | 32.3356 | 65.3384 | 0.015155 | 151.55 | 0.002848 | -0.00057 | 0.008643 | -0.00069 | 0 | 0 | 98.7777 | -0.00208 | 0.001118 | -0.00123 | -0.0025 | 0.018303 | 0.283424 | 0.00841 | 0.010884 | 0.317653 | 0.601077 | -0.00331 | -0.00198 | 0.028779 | 49.8839 | 49.441 | 0.010327 | 0.039106 | 0.003973 | -0.00024 | 0.003723 | -0.00017 | 0 | 0
ZnS_2_1_S_I4_A |  | 95 | 31 | 40 | 20 | 100 | 3 | 276 | 14 | -0.01155 | 0.004418 | 0.000138 | 0.001685 | 0.080584 | 805.84 | 0.415608 | 4156.08 | 0.007449 | 0.009022 | 0.305856 | 3058.56 | -0.00227 | 0.001499 | 0.091086 | 910.86 | 32.2675 | 65.3813 | 0.036004 | 360.04 | 0.002952 | -0.00532 | 0.007827 | 0.001921 | 0 | 0 | 98.5957 | -0.00276 | 0.002029 | 5.6e-05 | 0.001422 | 0.062806 | 0.18313 | 0.004673 | 0.005964 | 0.271244 | 0.454374 | -0.00191 | 0.001351 | 0.064705 | 49.8414 | 49.5356 | 0.024565 | 0.08927 | 0.004123 | -0.00222 | 0.003376 | 0.000474 | 0 | 0
ZnS_2_1_S_I4_A |  | 96 | 31 | 40 | 20 | 100 | 3 | 277 | 15 | -0.01798 | 0.01155 | -0.00824 | 9.8e-05 | 0.068814 | 688.14 | 0.482002 | 4820.02 | 0.009218 | 0.011248 | 0.314097 | 3140.97 | 0.002739 | 0.003034 | 0.07034 | 703.4 | 32.2768 | 65.457 | 0.024266 | 242.66 | 0.006421 | -0.00441 | 0.008301 | 0.010987 | 0 | 0 | 98.7263 | -0.00429 | 0.005299 | -0.00335 | 8.2e-05 | 0.053585 | 0.212196 | 0.005777 | 0.007429 | 0.278304 | 0.4905 | 0.0023 | 0.002733 | 0.049923 | 49.8113 | 49.5488 | 0.016541 | 0.066464 | 0.008962 | -0.00184 | 0.003577 | 0.00271 | 0 | 0
ZnS_2_1_S_I4_A |  | 97 | 31 | 40 | 20 | 100 | 3 | 278 | 16 | -0.00296 | -0.00018 | 0.00552 | -0.0005 | 0.057078 | 570.78 | 0.46679 | 4667.9 | 0.015459 | 0.014011 | 0.330432 | 3304.32 | -0.00217 | 0.000656 | 0.056875 | 568.75 | 32.3531 | 65.4964 | 0.020027 | 200.27 | 0.004193 | 0.001257 | 0.005493 | 0.014444 | 0 | 0 | 98.836 | -0.00071 | -8e-05 | 0.002241 | -0.00042 | 0.044386 | 0.205221 | 0.009675 | 0.009241 | 0.292382 | 0.497603 | -0.00182 | 0.00059 | 0.040311 | 49.8616 | 49.5115 | 0.013634 | 0.053945 | 0.005844 | 0.000523 | 0.002364 | 0.003558 | 0 | 0
ZnS_2_1_S_I4_A |  | 98 | 31 | 40 | 20 | 100 | 3 | 279 | 17 | -0.00643 | -0.00169 | -0.00235 | 0.000414 | 0.104403 | 1044.03 | 0.319766 | 3197.66 | 0.012216 | 0.013267 | 0.262509 | 2625.09 | -0.00525 | 0.003755 | 0.104347 | 1043.47 | 32.5536 | 65.5689 | 0.039013 | 390.13 | 0.000896 | -0.0013 | 0.011651 | -0.0022 | 0 | 0 | 98.9754 | -0.00153 | -0.00077 | -0.00095 | 0.000347 | 0.080938 | 0.14015 | 0.007622 | 0.008723 | 0.231564 | 0.371714 | -0.00439 | 0.003367 | 0.073731 | 50.0159 | 49.4136 | 0.026477 | 0.100208 | 0.001245 | -0.00054 | 0.004999 | -0.00054 | 0 | 0
ZnS_2_1_S_I4_A |  | 99 | 31 | 40 | 20 | 100 | 3 | 280 | 18 | -0.00059 | 0.012683 | -0.00415 | -0.00277 | 0.151924 | 1519.24 | 0.132935 | 1329.35 | 0.011394 | 0.012609 | 0.230989 | 2309.89 | -0.0032 | -0.0008 | 0.14082 | 1408.2 | 32.6578 | 65.6916 | 0.055967 | 559.67 | 0.00422 | 0.000926 | 0.013848 | 0.00086 | 0 | 0 | 99.107 | -0.00014 | 0.005779 | -0.00168 | -0.00232 | 0.117513 | 0.058133 | 0.007093 | 0.008272 | 0.203302 | 0.261435 | -0.00267 | -0.00071 | 0.099279 | 50.0632 | 49.3947 | 0.037897 | 0.137176 | 0.00585 | 0.000384 | 0.005928 | 0.000211 | 0 | 0
ZnS_2_1_S_I4_A |  | 100 | 31 | 40 | 20 | 100 | 3 | 281 | 19 | 0.007863 | 0.004687 | 0.002254 | -0.0029 | 0.11983 | 1198.3 | 0.149871 | 1498.71 | 0.015007 | 0.012948 | 0.220307 | 2203.07 | 0.002823 | -0.00143 | 0.130784 | 1307.84 | 32.3594 | 65.7692 | 0.044251 | 442.51 | 0.000827 | -0.00736 | 0.007146 | 0.005421 | 0 | 0 | 98.8409 | 0.001874 | 0.002145 | 0.000914 | -0.00244 | 0.093101 | 0.065831 | 0.009384 | 0.008532 | 0.194763 | 0.260594 | 0.002365 | -0.00129 | 0.092614 | 49.8265 | 49.6731 | 0.030097 | 0.122711 | 0.001151 | -0.00306 | 0.003073 | 0.001334 | 0 | 0
ZnS_2_1_S_I4_A |  | 101 | 31 | 40 | 20 | 100 | 3 | 282 | 20 | 0.00394 | 0.017099 | -0.00461 | -0.00403 | 0.074433 | 744.33 | 0.144086 | 1440.86 | 0.017034 | 0.014275 | 0.209459 | 2094.59 | -0.0011 | 0.000638 | 0.104433 | 1044.33 | 32.5156 | 65.8346 | 0.034839 | 348.39 | -0.00133 | -0.00342 | 0.025018 | -0.01146 | 0 | 0 | 98.9696 | 0.000937 | 0.007809 | -0.00187 | -0.00338 | 0.057703 | 0.06315 | 0.010627 | 0.009386 | 0.184763 | 0.247913 | -0.00092 | 0.000572 | 0.07379 | 49.9565 | 49.6127 | 0.023643 | 0.097433 | -0.00185 | -0.00142 | 0.010734 | -0.00281 | 0 | 0
ZnS_2_1_S_I4_A |  | 102 | 31 | 40 | 20 | 100 | 3 | 283 | 21 | 0.013678 | 0.002659 | 0.011531 | 1.9e-05 | 0.0759 | 759 | 0.142348 | 1423.48 | 0.017977 | 0.014669 | 0.20702 | 2070.2 | -0.0016 | 0.003146 | 0.106099 | 1060.99 | 32.4314 | 65.6852 | 0.02895 | 289.5 | 0.000565 | -0.0049 | 0.005434 | 0.003874 | 0 | 0 | 98.744 | 0.00326 | 0.001217 | 0.004677 | 1.6e-05 | 0.058982 | 0.062539 | 0.011243 | 0.009668 | 0.183053 | 0.245592 | -0.00134 | 0.002827 | 0.075148 | 49.9474 | 49.6196 | 0.019694 | 0.094842 | 0.000786 | -0.00204 | 0.002337 | 0.000954 | 0 | 0
ZnS_2_1_S_I4_A |  | 103 | 31 | 40 | 20 | 100 | 3 | 284 | 22 | -0.00126 | 0.003238 | 0.00859 | -0.0008 | 0.079525 | 795.25 | 0.111235 | 1112.35 | 0.010768 | 0.012335 | 0.211028 | 2110.28 | -3e-05 | -0.00312 | 0.102737 | 1027.37 | 32.3609 | 65.6602 | 0.026368 | 263.68 | 0.001507 | -0.01164 | 0.015363 | 0.035536 | 0 | 0 | 98.6225 | -0.0003 | 0.001485 | 0.003489 | -0.00067 | 0.061888 | 0.04894 | 0.006744 | 0.008141 | 0.186865 | 0.235805 | -2e-05 | -0.00281 | 0.072872 | 49.9106 | 49.6722 | 0.017964 | 0.090836 | 0.002101 | -0.00485 | 0.006617 | 0.008761 | 0 | 0
ZnS_2_1_S_I4_A |  | 104 | 31 | 40 | 20 | 100 | 3 | 285 | 23 | -0.0253 | 0.027173 | -0.00599 | -0.00756 | 0.085847 | 858.47 | 0.115951 | 1159.51 | 0.01327 | 0.017104 | 0.211492 | 2114.92 | 0.001959 | 0.003138 | 0.10842 | 1084.2 | 32.595 | 65.7376 | 0.039973 | 399.73 | 0.003594 | -0.00499 | 0.011771 | 0.033613 | 0 | 0 | 98.9621 | -0.00601 | 0.012402 | -0.00242 | -0.00634 | 0.066508 | 0.050786 | 0.008274 | 0.011239 | 0.186438 | 0.237224 | 0.001637 | 0.002812 | 0.076559 | 50.0466 | 49.5082 | 0.02711 | 0.103669 | 0.004991 | -0.00207 | 0.005047 | 0.00825 | 0 | 0
ZnS_2_1_S_I4_A |  | 105 | 31 | 40 | 20 | 100 | 3 | 286 | 24 | -0.00901 | -0.0004 | 0.008683 | 0.0012 | 0.121419 | 1214.19 | 0.153563 | 1535.63 | 0.009696 | 0.012121 | 0.215221 | 2152.21 | -0.00264 | -0.00163 | 0.126301 | 1263.01 | 32.6747 | 65.7408 | 0.044975 | 449.75 | 0.001187 | -0.00277 | -0.00324 | -0.00056 | 0 | 0 | 99.0897 | -0.00214 | -0.00018 | 0.003505 | 0.001005 | 0.093915 | 0.067152 | 0.006036 | 0.007952 | 0.189419 | 0.256571 | -0.0022 | -0.00146 | 0.08904 | 50.088 | 49.4306 | 0.030453 | 0.119493 | 0.001646 | -0.00115 | -0.00139 | -0.00014 | 0 | 0
ZnS_2_1_S_I4_A |  | 106 | 31 | 40 | 20 | 100 | 3 | 287 | 25 | 0.005587 | 0.006153 | -0.00163 | -0.00146 | 0.135061 | 1350.61 | 0.128948 | 1289.48 | 0.009548 | 0.009745 | 0.21695 | 2169.5 | 0.001268 | -0.00091 | 0.132465 | 1324.65 | 32.391 | 65.6132 | 0.053916 | 539.16 | -0.00136 | -0.0081 | 0.019504 | -0.01466 | 0 | 0 | 98.6953 | 0.001332 | 0.002818 | -0.00066 | -0.00123 | 0.105009 | 0.056681 | 0.005974 | 0.006426 | 0.191932 | 0.248613 | 0.001063 | -0.00082 | 0.093871 | 49.9108 | 49.5907 | 0.036697 | 0.130568 | -0.0019 | -0.00337 | 0.008392 | -0.00361 | 0 | 0
ZnS_2_1_S_I4_A |  | 107 | 31 | 40 | 20 | 100 | 3 | 288 | 26 | 0.00108 | 0.009478 | -0.00241 | -0.00175 | 0.151921 | 1519.21 | 0.142389 | 1423.89 | 0.012891 | 0.014299 | 0.223811 | 2238.11 | -0.00074 | -0.0012 | 0.130072 | 1300.72 | 32.527 | 65.5607 | 0.065651 | 656.51 | 0.004708 | -0.00108 | -0.00134 | -0.00161 | 0 | 0 | 98.8338 | 0.000257 | 0.004332 | -0.00097 | -0.00147 | 0.117871 | 0.062458 | 0.008049 | 0.00941 | 0.197587 | 0.260045 | -0.00062 | -0.00107 | 0.091982 | 50.0153 | 49.4472 | 0.04459 | 0.136572 | 0.006548 | -0.00045 | -0.00058 | -0.0004 | 0 | 0
ZnS_2_1_S_I4_A |  | 108 | 31 | 40 | 20 | 100 | 3 | 289 | 27 | 0.007852 | 0.000594 | 0.008329 | -0.00072 | 0.13577 | 1357.7 | 0.134663 | 1346.63 | 0.013468 | 0.012029 | 0.218508 | 2185.08 | 0.000388 | -0.00388 | 0.126611 | 1266.11 | 32.3802 | 65.6856 | 0.053789 | 537.89 | 0.001775 | -0.00102 | 0.011936 | 0.030808 | 0 | 0 | 98.8167 | 0.001871 | 0.000272 | 0.003378 | -0.0006 | 0.105501 | 0.059159 | 0.008423 | 0.007928 | 0.193201 | 0.25236 | 0.000325 | -0.00349 | 0.089672 | 49.8658 | 49.6173 | 0.03659 | 0.126262 | 0.002472 | -0.00042 | 0.005133 | 0.007584 | 0 | 0
ZnS_2_1_S_I4_A |  | 109 | 31 | 40 | 20 | 100 | 3 | 290 | 28 | -0.01601 | 0.012696 | 1e-05 | 0.001185 | 0.150316 | 1503.16 | 0.134196 | 1341.96 | 0.012083 | 0.015361 | 0.223825 | 2238.25 | -0.0009 | 0.001245 | 0.125422 | 1254.22 | 32.4359 | 65.6468 | 0.062243 | 622.43 | 0.001796 | -0.00902 | 0.014197 | 0.024825 | 0 | 0 | 98.8362 | -0.00381 | 0.005807 | 4e-06 | 0.000996 | 0.116715 | 0.058909 | 0.00755 | 0.010116 | 0.197751 | 0.25666 | -0.00075 | 0.001118 | 0.088762 | 49.9135 | 49.5501 | 0.042308 | 0.13107 | 0.0025 | -0.00375 | 0.006101 | 0.006106 | 0 | 0
ZnS_2_1_S_I4_A |  | 110 | 31 | 40 | 20 | 100 | 3 | 291 | 29 | 0.00162 | 0.002524 | 0.003708 | -0.00522 | 0.143868 | 1438.68 | 0.142507 | 1425.07 | 0.012187 | 0.013036 | 0.222824 | 2228.24 | 0.006946 | 0.002735 | 0.132193 | 1321.93 | 32.4853 | 65.6436 | 0.059416 | 594.16 | 0.00208 | 0.008311 | 0.000114 | 0.024353 | 0 | 0 | 98.9021 | 0.000386 | 0.001154 | 0.001501 | -0.00438 | 0.111621 | 0.062509 | 0.007609 | 0.008578 | 0.196713 | 0.259222 | 0.005811 | 0.002455 | 0.093481 | 49.9507 | 49.5092 | 0.040355 | 0.133836 | 0.002893 | 0.003452 | 4.9e-05 | 0.005986 | 0 | 0
ZnS_2_1_S_I4_A |  | 111 | 31 | 40 | 20 | 100 | 3 | 292 | 30 | -0.02662 | 0.018875 | 0.005412 | -0.00035 | 0.151027 | 1510.27 | 0.165401 | 1654.01 | 0.011619 | 0.008601 | 0.225051 | 2250.51 | -0.00281 | -0.00167 | 0.133518 | 1335.18 | 32.6483 | 65.6929 | 0.060042 | 600.42 | 0.003888 | 0.003481 | 0.015615 | -0.03298 | 0 | 0 | 99.0794 | -0.00632 | 0.008602 | 0.002185 | -0.0003 | 0.116837 | 0.072341 | 0.007234 | 0.005644 | 0.198105 | 0.270446 | -0.00235 | -0.00149 | 0.094145 | 50.0562 | 49.4031 | 0.040663 | 0.134808 | 0.005391 | 0.001442 | 0.006686 | -0.00808 | 0 | 0
ZnS_2_1_S_I4_B |  | 112 | 32 | 40 | 20 | 100 | 3 | 293 | 1 | -0.02166 | 0.006943 | 0.006404 | -0.00144 | 0.101187 | 1011.87 | 0.15284 | 1528.4 | 0.011829 | 0.010882 | 0.212798 | 2127.98 | -0.00588 | -0.00067 | 0.113694 | 1136.94 | 32.7082 | 65.7607 | 0.044214 | 442.14 | 0.000596 | 0.008653 | 0.006885 | -0.00571 | 0 | 0 | 99.1105 | -0.00514 | 0.003162 | 0.002584 | -0.0012 | 0.078234 | 0.066808 | 0.00736 | 0.007136 | 0.187208 | 0.254016 | -0.0049 | -0.0006 | 0.080119 | 50.1184 | 49.4249 | 0.029926 | 0.110045 | 0.000826 | 0.003582 | 0.002946 | -0.0014 | 0 | 0
ZnS_2_1_S_I4_B |  | 113 | 32 | 40 | 20 | 100 | 3 | 294 | 2 | -0.00323 | 0.009631 | 0.005049 | -0.00185 | 0.072529 | 725.29 | 0.152384 | 1523.84 | 0.013998 | 0.01749 | 0.206535 | 2065.35 | -0.00849 | 0.000695 | 0.112067 | 1120.67 | 32.3942 | 65.7397 | 0.02897 | 289.7 | -0.00096 | -0.00266 | 0.011938 | 0.006149 | 0 | 0 | 98.7542 | -0.00077 | 0.00441 | 0.002049 | -0.00156 | 0.056374 | 0.066963 | 0.008756 | 0.01153 | 0.182664 | 0.249627 | -0.00712 | 0.000625 | 0.079393 | 49.9011 | 49.6717 | 0.019712 | 0.099105 | -0.00133 | -0.00111 | 0.005135 | 0.001514 | 0 | 0
ZnS_2_1_S_I4_B |  | 114 | 32 | 40 | 20 | 100 | 3 | 295 | 3 | -0.00135 | 0.001677 | 0.008967 | -0.00617 | 0.087092 | 870.92 | 0.154423 | 1544.23 | 0.011183 | 0.016393 | 0.21589 | 2158.9 | 0.001625 | -0.0006 | 0.110588 | 1105.88 | 32.5474 | 65.6884 | 0.032809 | 328.09 | 0.005327 | 0.013635 | 0.009235 | 0.037211 | 0 | 0 | 98.9337 | -0.00032 | 0.000766 | 0.003629 | -0.00518 | 0.067531 | 0.067696 | 0.006979 | 0.010781 | 0.19048 | 0.258176 | 0.001359 | -0.00054 | 0.078156 | 50.0166 | 49.5137 | 0.02227 | 0.100426 | 0.007403 | 0.00566 | 0.003963 | 0.009141 | 0 | 0
ZnS_2_1_S_I4_B |  | 115 | 32 | 40 | 20 | 100 | 3 | 296 | 4 | 0.002232 | 0.003324 | 0.000494 | 0.001184 | 0.099048 | 990.48 | 0.145734 | 1457.34 | 0.008515 | 0.015335 | 0.211551 | 2115.51 | -0.00121 | 0.00173 | 0.117149 | 1171.49 | 32.5188 | 65.6549 | 0.031428 | 314.28 | 0.005373 | -0.00342 | 0.010939 | 0.063392 | 0 | 0 | 98.8865 | 0.000531 | 0.001519 | 0.0002 | 0.000995 | 0.07685 | 0.063926 | 0.005317 | 0.010092 | 0.186767 | 0.250693 | -0.00101 | 0.001552 | 0.082845 | 50.0036 | 49.5191 | 0.021347 | 0.104192 | 0.007472 | -0.00142 | 0.004697 | 0.015581 | 0 | 0
ZnS_2_1_S_I4_B |  | 116 | 32 | 40 | 20 | 100 | 3 | 297 | 5 | 0.011488 | 0.001644 | 0.005832 | -0.00302 | 0.087607 | 876.07 | 0.139952 | 1399.52 | 0.01503 | 0.011224 | 0.211455 | 2114.55 | -0.00319 | -0.00316 | 0.120252 | 1202.52 | 32.4104 | 65.654 | 0.034588 | 345.88 | 0.003204 | -0.00717 | 0.000865 | 0.025412 | 0 | 0 | 98.7164 | 0.002739 | 0.000753 | 0.002366 | -0.00254 | 0.068107 | 0.061511 | 0.009403 | 0.007401 | 0.187051 | 0.248562 | -0.00267 | -0.00284 | 0.085208 | 49.9354 | 49.6164 | 0.023539 | 0.108747 | 0.004465 | -0.00298 | 0.000372 | 0.006259 | 0 | 0
ZnS_2_1_S_I4_B |  | 117 | 32 | 40 | 20 | 100 | 3 | 298 | 6 | -0.00378 | 0.00433 | -0.00264 | -0.00116 | 0.084373 | 843.73 | 0.166318 | 1663.18 | 0.012686 | 0.015353 | 0.209099 | 2090.99 | -0.00155 | 0.000914 | 0.11036 | 1103.6 | 32.45 | 65.7204 | 0.03207 | 320.7 | 0.004499 | -0.01048 | 0.007192 | 0.048105 | 0 | 0 | 98.8461 | -0.0009 | 0.001981 | -0.00107 | -0.00098 | 0.065514 | 0.073012 | 0.007927 | 0.010111 | 0.184746 | 0.257758 | -0.0013 | 0.000821 | 0.078104 | 49.9364 | 49.607 | 0.021799 | 0.099903 | 0.006262 | -0.00436 | 0.003091 | 0.011833 | 0 | 0
ZnS_2_1_S_I4_B |  | 118 | 32 | 40 | 20 | 100 | 3 | 299 | 7 | -0.0076 | 0.021988 | -0.00396 | -0.0043 | 0.086585 | 865.85 | 0.145471 | 1454.71 | 0.013566 | 0.017395 | 0.206613 | 2066.13 | -0.00526 | -0.00128 | 0.120197 | 1201.97 | 32.3584 | 65.6326 | 0.03374 | 337.4 | 0.003041 | -0.00439 | 0.000909 | 0.035012 | 0 | 0 | 98.6486 | -0.00181 | 0.010079 | -0.00161 | -0.00362 | 0.067376 | 0.063997 | 0.008496 | 0.011481 | 0.182939 | 0.246936 | -0.00441 | -0.00115 | 0.085248 | 49.902 | 49.6466 | 0.022983 | 0.108231 | 0.004241 | -0.00183 | 0.000391 | 0.008631 | 0 | 0
ZnS_2_1_S_I4_B |  | 119 | 32 | 40 | 20 | 100 | 3 | 300 | 8 | -0.00385 | 0.01766 | 0.000557 | -0.00347 | 0.097935 | 979.35 | 0.15283 | 1528.3 | 0.013472 | 0.014048 | 0.211774 | 2117.74 | -0.00393 | -0.00068 | 0.116813 | 1168.13 | 32.4712 | 65.7396 | 0.040621 | 406.21 | 0.002955 | 0.001882 | 0.021377 | -0.00456 | 0 | 0 | 98.8861 | -0.00092 | 0.008073 | 0.000225 | -0.00292 | 0.075998 | 0.067049 | 0.008414 | 0.009246 | 0.186992 | 0.254041 | -0.00328 | -0.00061 | 0.08262 | 49.938 | 49.5906 | 0.027595 | 0.110215 | 0.00411 | 0.000782 | 0.009181 | -0.00112 | 0 | 0
ZnS_2_1_S_I4_B |  | 120 | 32 | 40 | 20 | 100 | 3 | 301 | 9 | -0.00934 | 0.010751 | 0.003439 | -0.00399 | 0.070514 | 705.14 | 0.148968 | 1489.68 | 0.014561 | 0.017263 | 0.20876 | 2087.6 | 0.000392 | -2e-05 | 0.102894 | 1028.94 | 32.4795 | 65.8434 | 0.019808 | 198.08 | 0.003443 | 0.005995 | -0.00241 | 0.040478 | 0 | 0 | 98.9544 | -0.00222 | 0.004912 | 0.001392 | -0.00335 | 0.054693 | 0.065323 | 0.009089 | 0.011357 | 0.184242 | 0.249565 | 0.000328 | -2e-05 | 0.07274 | 49.9268 | 49.6451 | 0.01345 | 0.08619 | 0.004786 | 0.002489 | -0.00104 | 0.009946 | 0 | 0
ZnS_2_1_S_I4_B |  | 121 | 32 | 40 | 20 | 100 | 3 | 302 | 10 | -0.00381 | 0.005663 | -0.00057 | -0.00514 | 0.051386 | 513.86 | 0.156428 | 1564.28 | 0.012219 | 0.010388 | 0.208411 | 2084.11 | 0.002295 | 0.00082 | 0.088852 | 888.52 | 32.552 | 65.8321 | 0.023631 | 236.31 | -0.00075 | -0.00032 | 0.013607 | 0.034928 | 0 | 0 | 98.9822 | -0.0009 | 0.002586 | -0.00023 | -0.00431 | 0.039827 | 0.068544 | 0.007622 | 0.006829 | 0.183799 | 0.252343 | 0.001918 | 0.000735 | 0.062767 | 50.0015 | 49.6 | 0.016033 | 0.0788 | -0.00104 | -0.00013 | 0.005837 | 0.008576 | 0 | 0
ZnS_2_1_S_I4_B |  | 122 | 32 | 40 | 20 | 100 | 3 | 303 | 11 | -0.00932 | 0.019193 | 0.003049 | -0.00308 | 0.052097 | 520.97 | 0.144945 | 1449.45 | 0.016402 | 0.011744 | 0.204846 | 2048.46 | -0.00371 | 0.002714 | 0.088385 | 883.85 | 32.5593 | 65.9105 | 0.022055 | 220.55 | 0.000507 | 0.000103 | 0.016204 | 0.023599 | 0 | 0 | 99.0595 | -0.00221 | 0.008757 | 0.001232 | -0.00258 | 0.04035 | 0.063468 | 0.010223 | 0.007715 | 0.180529 | 0.243997 | -0.0031 | 0.002431 | 0.062394 | 49.9778 | 49.6245 | 0.014954 | 0.077348 | 0.000703 | 4.3e-05 | 0.006946 | 0.00579 | 0 | 0
ZnS_2_1_S_I4_B |  | 123 | 32 | 40 | 20 | 100 | 3 | 304 | 12 | 0.01272 | 0.00059 | 0.007527 | -0.00605 | 0.052321 | 523.21 | 0.150215 | 1502.15 | 0.01272 | 0.020501 | 0.204804 | 2048.04 | -0.00107 | -0.0022 | 0.090988 | 909.88 | 32.2852 | 65.6898 | 0.030794 | 307.94 | 0.003166 | -0.00832 | 0.017063 | 0.032407 | 0 | 0 | 98.5932 | 0.003039 | 0.000271 | 0.003061 | -0.0051 | 0.040759 | 0.066157 | 0.007975 | 0.013545 | 0.181539 | 0.247696 | -0.0009 | -0.00198 | 0.064604 | 49.8445 | 49.7452 | 0.021 | 0.085604 | 0.00442 | -0.00347 | 0.007357 | 0.007998 | 0 | 0
ZnS_2_1_S_I4_B |  | 124 | 32 | 40 | 20 | 100 | 3 | 305 | 13 | -0.0002 | 0.022512 | 0.004392 | -0.00672 | 0.060403 | 604.03 | 0.142857 | 1428.57 | 0.012745 | 0.008601 | 0.206531 | 2065.31 | -0.00787 | 0.001979 | 0.096076 | 960.76 | 32.2437 | 65.7908 | 0.028941 | 289.41 | 0.004704 | 0.007207 | 0.014506 | -0.01166 | 0 | 0 | 98.6195 | -5e-05 | 0.01033 | 0.001786 | -0.00566 | 0.047049 | 0.06291 | 0.007989 | 0.005682 | 0.183049 | 0.245959 | -0.00661 | 0.001783 | 0.068208 | 49.7748 | 49.816 | 0.019734 | 0.087942 | 0.006567 | 0.003006 | 0.006253 | -0.00288 | 0 | 0
ZnS_2_1_S_I4_B |  | 125 | 32 | 40 | 20 | 100 | 3 | 306 | 14 | 0.004367 | 0.000166 | 0.002431 | -0.00491 | 0.064375 | 643.75 | 0.150449 | 1504.49 | 0.010208 | 0.009991 | 0.204237 | 2042.37 | -0.00032 | 0.001306 | 0.09458 | 945.8 | 32.4006 | 65.776 | 0.032592 | 325.92 | 0.003482 | -0.00285 | 0.006867 | -0.0052 | 0 | 0 | 98.7484 | 0.001041 | 7.6e-05 | 0.000986 | -0.00413 | 0.05003 | 0.066103 | 0.006385 | 0.006586 | 0.180608 | 0.246711 | -0.00027 | 0.001174 | 0.066995 | 49.9043 | 49.6926 | 0.022174 | 0.089169 | 0.004851 | -0.00118 | 0.002953 | -0.00128 | 0 | 0
ZnS_2_1_S_I4_B |  | 126 | 32 | 40 | 20 | 100 | 3 | 307 | 15 | 0.016175 | 0.000493 | -0.00052 | 0.000208 | 0.049247 | 492.47 | 0.176231 | 1762.31 | 0.012669 | 0.013488 | 0.198544 | 1985.44 | -0.00181 | -0.00133 | 0.090167 | 901.67 | 32.2824 | 65.7152 | 0.018701 | 187.01 | 0.002588 | -0.00055 | 0.012918 | -0.00165 | 0 | 0 | 98.5832 | 0.003865 | 0.000226 | -0.00021 | 0.000175 | 0.038364 | 0.077615 | 0.007942 | 0.008912 | 0.17599 | 0.253605 | -0.00152 | -0.0012 | 0.064021 | 49.8402 | 49.7644 | 0.012753 | 0.076774 | 0.003613 | -0.00023 | 0.005569 | -0.00041 | 0 | 0
ZnS_2_1_S_I4_C |  | 127 | 33 | 40 | 20 | 100 | 3 | 308 | 1 | -0.00541 | 0.011447 | 0.005838 | -0.00326 | 0.062879 | 628.79 | 0.154663 | 1546.63 | 0.009421 | 0.008378 | 0.201241 | 2012.41 | 0.005905 | 0.000807 | 0.090942 | 909.42 | 32.3801 | 65.7938 | 0.030081 | 300.81 | -0.00061 | -0.00822 | 0.003312 | -0.01989 | 0 | 0 | 98.7214 | -0.00129 | 0.005242 | 0.002369 | -0.00275 | 0.048882 | 0.067975 | 0.005894 | 0.005524 | 0.17801 | 0.245985 | 0.00495 | 0.000726 | 0.064437 | 49.887 | 49.7203 | 0.020471 | 0.084908 | -0.00085 | -0.00342 | 0.001425 | -0.0049 | 0 | 0
ZnS_2_1_S_I4_C |  | 128 | 33 | 40 | 20 | 100 | 3 | 309 | 2 | 0.011439 | 0.021801 | -0.0011 | -0.00532 | 0.062866 | 628.66 | 0.165314 | 1653.14 | 0.010581 | 0.013833 | 0.207888 | 2078.88 | 0.000253 | -0.0027 | 0.092554 | 925.54 | 32.4505 | 65.7857 | 0.030295 | 302.95 | 0.003522 | -0.00968 | 0.008551 | 0.036264 | 0 | 0 | 98.8826 | 0.002724 | 0.009971 | -0.00045 | -0.00447 | 0.048805 | 0.072557 | 0.006611 | 0.009108 | 0.18364 | 0.256197 | 0.000212 | -0.00242 | 0.06549 | 49.9276 | 49.6466 | 0.020589 | 0.086079 | 0.0049 | -0.00402 | 0.003674 | 0.008919 | 0 | 0
ZnS_2_1_S_I4_C |  | 129 | 33 | 40 | 20 | 100 | 3 | 310 | 3 | 0.010611 | 0.01358 | 0.006514 | -0.00502 | 0.066132 | 661.32 | 0.153309 | 1533.09 | 0.013466 | 0.016252 | 0.209926 | 2099.26 | -0.00191 | -0.00035 | 0.086315 | 863.15 | 32.5929 | 65.8844 | 0.035124 | 351.24 | 0.009784 | -0.00374 | 0.016056 | -0.00831 | 0 | 0 | 99.095 | 0.002519 | 0.006192 | 0.002631 | -0.0042 | 0.051188 | 0.067088 | 0.008388 | 0.010669 | 0.184889 | 0.251977 | -0.00159 | -0.00031 | 0.060894 | 49.9976 | 49.5733 | 0.0238 | 0.084694 | 0.013573 | -0.00155 | 0.006878 | -0.00204 | 0 | 0
ZnS_2_1_S_I4_C |  | 130 | 33 | 40 | 20 | 100 | 3 | 311 | 4 | 0.005234 | 0.009029 | 0.010735 | 0.002284 | 0.071409 | 714.09 | 0.163931 | 1639.31 | 0.012822 | 0.010951 | 0.204556 | 2045.56 | -0.00083 | -0.00176 | 0.094071 | 940.71 | 32.4786 | 65.8394 | 0.038172 | 381.72 | 0.011495 | -0.00274 | 0.030343 | -0.0154 | 0 | 0 | 98.9623 | 0.001245 | 0.004125 | 0.004345 | 0.001917 | 0.055378 | 0.071873 | 0.008002 | 0.007203 | 0.180503 | 0.252376 | -0.00069 | -0.00158 | 0.066492 | 49.9173 | 49.6339 | 0.025915 | 0.092407 | 0.015977 | -0.00114 | 0.013023 | -0.00378 | 0 | 0
ZnS_2_1_S_I4_C |  | 131 | 33 | 40 | 20 | 100 | 3 | 312 | 5 | 0.005035 | 0.002172 | -0.00408 | -0.00105 | 0.054043 | 540.43 | 0.15752 | 1575.2 | 0.013605 | 0.012862 | 0.207792 | 2077.92 | -0.00201 | 0.000695 | 0.089746 | 897.46 | 32.5544 | 65.8443 | 0.022652 | 226.52 | 0.003578 | -0.00892 | 0.019285 | -0.00486 | 0 | 0 | 98.9667 | 0.001197 | 0.000991 | -0.00165 | -0.00088 | 0.041882 | 0.069015 | 0.008485 | 0.008454 | 0.183233 | 0.252248 | -0.00168 | 0.000623 | 0.063392 | 49.9995 | 49.6037 | 0.015367 | 0.078759 | 0.00497 | -0.0037 | 0.008271 | -0.00119 | 0 | 0
ZnS_2_1_S_I4_C |  | 132 | 33 | 40 | 20 | 100 | 3 | 313 | 6 | -0.01 | -0.00123 | 0.009142 | -0.00233 | 0.030961 | 309.61 | 0.212197 | 2121.97 | 0.011662 | 0.011637 | 0.220366 | 2203.66 | -0.00021 | -0.00171 | 0.084107 | 841.07 | 32.4025 | 65.87 | 0.021757 | 217.57 | 0.004831 | -0.00808 | 0.007536 | 0.019904 | 0 | 0 | 98.8831 | -0.00238 | -0.00056 | 0.003705 | -0.00195 | 0.024042 | 0.093159 | 0.007288 | 0.007664 | 0.194713 | 0.287872 | -0.00018 | -0.00154 | 0.059529 | 49.8669 | 49.7234 | 0.01479 | 0.074319 | 0.006724 | -0.00336 | 0.003239 | 0.004896 | 0 | 0
ZnS_2_1_S_I4_C |  | 133 | 33 | 40 | 20 | 100 | 3 | 314 | 7 | 0.001949 | 0.01434 | -0.00435 | 0.000721 | 0.048968 | 489.68 | 0.150655 | 1506.55 | 0.01593 | 0.010312 | 0.207654 | 2076.54 | -0.00013 | 0.000451 | 0.096614 | 966.14 | 32.4878 | 65.6463 | 0.020169 | 201.69 | 0.00564 | -0.00329 | 0.015866 | -0.0008 | 0 | 0 | 98.7148 | 0.000464 | 0.006563 | -0.00176 | 0.000606 | 0.038041 | 0.066168 | 0.009959 | 0.006795 | 0.183557 | 0.249725 | -0.00011 | 0.000405 | 0.06841 | 50.0189 | 49.5751 | 0.013716 | 0.082126 | 0.007854 | -0.00137 | 0.006821 | -0.0002 | 0 | 0
ZnS_2_1_S_I4_C |  | 134 | 33 | 40 | 20 | 100 | 3 | 315 | 8 | -0.00299 | 0.020423 | -0.00125 | -0.00026 | 0.057719 | 577.19 | 0.158189 | 1581.89 | 0.013021 | 0.009808 | 0.208026 | 2080.26 | 0.001041 | 0.003427 | 0.090764 | 907.64 | 32.636 | 65.7855 | 0.025648 | 256.48 | 0.006377 | -0.00315 | 0.017285 | 0.019301 | 0 | 0 | 99.0449 | -0.00071 | 0.009314 | -0.0005 | -0.00022 | 0.044682 | 0.069232 | 0.008112 | 0.00644 | 0.183239 | 0.252471 | 0.000869 | 0.003068 | 0.064041 | 50.0701 | 49.5053 | 0.017381 | 0.081422 | 0.008848 | -0.00131 | 0.007406 | 0.004733 | 0 | 0
ZnS_2_1_S_I4_C |  | 135 | 33 | 40 | 20 | 100 | 3 | 316 | 9 | 0.0033 | 0.006969 | 0.003509 | -0.00454 | 0.058753 | 587.53 | 0.167132 | 1671.32 | 0.013689 | 0.011051 | 0.206801 | 2068.01 | -0.00015 | 0.003055 | 0.096349 | 963.49 | 32.5225 | 65.7727 | 0.022339 | 223.39 | 0.00746 | -0.00452 | 0.012432 | -0.00297 | 0 | 0 | 98.8959 | 0.000785 | 0.003184 | 0.001421 | -0.00381 | 0.045569 | 0.073287 | 0.008545 | 0.00727 | 0.182509 | 0.255796 | -0.00013 | 0.002741 | 0.068112 | 49.9917 | 49.5905 | 0.015168 | 0.08328 | 0.010371 | -0.00188 | 0.005336 | -0.00073 | 0 | 0
ZnS_2_1_S_I4_C |  | 136 | 33 | 40 | 20 | 100 | 3 | 317 | 10 | -0.00374 | 0.001678 | 0.000133 | -0.00062 | 0.062768 | 627.68 | 0.132891 | 1328.91 | 0.014342 | 0.015362 | 0.201313 | 2013.13 | 0.000467 | 0.000187 | 0.099009 | 990.09 | 32.4744 | 65.8207 | 0.031175 | 311.75 | 0.008005 | 0.001504 | 0.019444 | -0.0123 | 0 | 0 | 98.8666 | -0.00089 | 0.000767 | 5.4e-05 | -0.00052 | 0.048705 | 0.058298 | 0.008956 | 0.01011 | 0.177743 | 0.236041 | 0.000391 | 0.000168 | 0.070022 | 49.9395 | 49.6484 | 0.021176 | 0.091198 | 0.011134 | 0.000625 | 0.00835 | -0.00302 | 0 | 0
ZnS_2_1_S_I4_C |  | 137 | 33 | 40 | 20 | 100 | 3 | 318 | 11 | -0.0039 | -0.00133 | -0.00016 | -0.00046 | 0.055881 | 558.81 | 0.156812 | 1568.12 | 0.015474 | 0.011159 | 0.207306 | 2073.06 | -0.00074 | -0.00187 | 0.092454 | 924.54 | 32.4401 | 65.7937 | 0.025103 | 251.03 | 0.004397 | -0.00211 | 0.004883 | 0.057061 | 0 | 0 | 98.8538 | -0.00093 | -0.00061 | -6e-05 | -0.00038 | 0.043392 | 0.068842 | 0.00967 | 0.007349 | 0.183169 | 0.252011 | -0.00062 | -0.00168 | 0.065435 | 49.9235 | 49.6645 | 0.017064 | 0.082499 | 0.00612 | -0.00088 | 0.002098 | 0.014037 | 0 | 0
ZnS_2_1_S_I4_C |  | 138 | 33 | 40 | 20 | 100 | 3 | 319 | 12 | -0.00049 | 0.007821 | -0.00207 | -0.00115 | 0.066601 | 666.01 | 0.168908 | 1689.08 | 0.011577 | 0.006114 | 0.206002 | 2060.02 | -0.00123 | -0.00199 | 0.104624 | 1046.24 | 32.4255 | 65.7615 | 0.036566 | 365.66 | 0.007119 | -0.01206 | 0.001393 | -0.0192 | 0 | 0 | 98.7655 | -0.00012 | 0.003579 | -0.00084 | -0.00097 | 0.051738 | 0.074183 | 0.007238 | 0.004028 | 0.182092 | 0.256275 | -0.00103 | -0.00179 | 0.074078 | 49.9215 | 49.6607 | 0.024867 | 0.098945 | 0.009913 | -0.00501 | 0.000599 | -0.00472 | 0 | 0
ZnS_2_1_S_I4_C |  | 139 | 33 | 40 | 20 | 100 | 3 | 320 | 13 | 0.002042 | 0.017694 | -0.00018 | -0.00098 | 0.060268 | 602.68 | 0.139534 | 1395.34 | 0.01531 | 0.017554 | 0.205531 | 2055.31 | -0.00297 | 0.000728 | 0.103181 | 1031.81 | 32.4353 | 65.7369 | 0.024173 | 241.73 | 0.00422 | -0.01872 | 0.009605 | -0.00443 | 0 | 0 | 98.7448 | 0.000487 | 0.008099 | -7e-05 | -0.00082 | 0.046825 | 0.06129 | 0.009573 | 0.011568 | 0.181701 | 0.242991 | -0.00249 | 0.000654 | 0.073067 | 49.9436 | 49.649 | 0.016441 | 0.089508 | 0.005876 | -0.00779 | 0.00413 | -0.00109 | 0 | 0
ZnS_2_1_S_I4_C |  | 140 | 33 | 40 | 20 | 100 | 3 | 321 | 14 | -0.01062 | 0.024382 | 0.008455 | -0.00079 | 0.060946 | 609.46 | 0.153201 | 1532.01 | 0.012105 | 0.011055 | 0.204957 | 2049.57 | -0.00297 | -0.00198 | 0.093436 | 934.36 | 32.3809 | 65.7697 | 0.030876 | 308.76 | 0.004895 | -0.00707 | 0.010605 | 0.029471 | 0 | 0 | 98.7715 | -0.00253 | 0.011165 | 0.00343 | -0.00066 | 0.047373 | 0.067325 | 0.007572 | 0.007289 | 0.181276 | 0.248601 | -0.00249 | -0.00178 | 0.066197 | 49.8826 | 49.6965 | 0.02101 | 0.087207 | 0.00682 | -0.00294 | 0.004562 | 0.007257 | 0 | 0
ZnS_2_1_S_I4_C |  | 141 | 33 | 40 | 20 | 100 | 3 | 322 | 15 | 0.008262 | 0.016484 | 0.010995 | -0.00336 | 0.047675 | 476.75 | 0.146687 | 1466.87 | 0.014082 | 0.009708 | 0.207773 | 2077.73 | 0.002872 | -0.0021 | 0.090746 | 907.46 | 32.3363 | 65.6784 | 0.0239 | 239 | 0.005004 | 0.00031 | 0.004066 | 0.041513 | 0 | 0 | 98.6394 | 0.001973 | 0.007559 | 0.004467 | -0.00283 | 0.037112 | 0.064557 | 0.008822 | 0.00641 | 0.184037 | 0.248594 | 0.002411 | -0.00189 | 0.064385 | 49.8871 | 49.7005 | 0.016287 | 0.080672 | 0.006982 | 0.000129 | 0.001752 | 0.010238 | 0 | 0
ZnS_2_1_S_I4_C |  | 142 | 33 | 40 | 20 | 100 | 3 | 323 | 16 | -0.00465 | -0.00204 | 0.005889 | -0.00083 | 0.053898 | 538.98 | 0.145458 | 1454.58 | 0.010463 | 0.015187 | 0.200412 | 2004.12 | 0.002039 | -0.00208 | 0.091266 | 912.66 | 32.586 | 65.7513 | 0.025447 | 254.47 | 0.00966 | 0.001664 | 0.015462 | -0.03082 | 0 | 0 | 98.8737 | -0.00111 | -0.00093 | 0.002383 | -0.0007 | 0.04178 | 0.063746 | 0.006527 | 0.009985 | 0.17677 | 0.240516 | 0.001704 | -0.00186 | 0.064481 | 50.0607 | 49.5461 | 0.017268 | 0.081749 | 0.013422 | 0.000691 | 0.006633 | -0.00757 | 0 | 0
ZnS_2_1_S_I4_C |  | 143 | 33 | 40 | 20 | 100 | 3 | 324 | 17 | 0.01006 | 0.017604 | 0.005212 | -0.00527 | 0.058032 | 580.32 | 0.16596 | 1659.6 | 0.014093 | 0.018125 | 0.207111 | 2071.11 | 0.000867 | -0.00067 | 0.088862 | 888.62 | 32.4408 | 65.8394 | 0.029184 | 291.84 | 0.000866 | -0.0044 | 0.00416 | 0.01912 | 0 | 0 | 98.9091 | 0.002395 | 0.00805 | 0.002112 | -0.00443 | 0.045044 | 0.072827 | 0.008803 | 0.011932 | 0.18292 | 0.255747 | 0.000725 | -0.0006 | 0.062866 | 49.9036 | 49.6781 | 0.01983 | 0.082696 | 0.001204 | -0.00183 | 0.001787 | 0.004702 | 0 | 0
ZnS_2_1_S_I4_C |  | 144 | 33 | 40 | 20 | 100 | 3 | 325 | 18 | 0.019575 | 0.001804 | 0.009447 | -0.00384 | 0.064061 | 640.61 | 0.153242 | 1532.42 | 0.010719 | 0.016919 | 0.207099 | 2070.99 | -0.00899 | 0.00011 | 0.085612 | 856.12 | 32.5723 | 65.789 | 0.024446 | 244.46 | 0.003528 | 0.00469 | 0.025244 | 0.000989 | 0 | 0 | 98.9759 | 0.004653 | 0.000824 | 0.003821 | -0.00322 | 0.049646 | 0.067141 | 0.006685 | 0.011121 | 0.182622 | 0.249763 | -0.00751 | 9.8e-05 | 0.060471 | 50.0271 | 49.5621 | 0.016585 | 0.077056 | 0.004901 | 0.001946 | 0.010827 | 0.000243 | 0 | 0
ZnS_2_1_S_I4_C |  | 145 | 33 | 40 | 20 | 100 | 3 | 326 | 19 | 0.006165 | 0.007049 | 0.007711 | 0.000626 | 0.056767 | 567.67 | 0.136553 | 1365.53 | 0.014276 | 0.01481 | 0.20892 | 2089.2 | -0.0016 | -0.00167 | 0.087537 | 875.37 | 32.5114 | 65.7373 | 0.025941 | 259.41 | 0.005633 | -0.00196 | 0.009818 | -0.00979 | 0 | 0 | 98.8155 | 0.001467 | 0.003223 | 0.003124 | 0.000526 | 0.044056 | 0.059914 | 0.008917 | 0.009748 | 0.184491 | 0.244405 | -0.00134 | -0.0015 | 0.06192 | 50.005 | 49.594 | 0.017624 | 0.079544 | 0.007836 | -0.00081 | 0.004217 | -0.00241 | 0 | 0
ZnS_2_1_S_I4_C |  | 146 | 33 | 40 | 20 | 100 | 3 | 327 | 20 | -0.01372 | 0.006271 | 0.008912 | -0.00186 | 0.048303 | 483.03 | 0.153756 | 1537.56 | 0.016348 | 0.015039 | 0.20484 | 2048.4 | 0.002258 | -0.00095 | 0.081649 | 816.49 | 32.5666 | 65.9561 | 0.031574 | 315.74 | 0.003225 | -0.00798 | 0.023209 | -0.0058 | 0 | 0 | 99.0878 | -0.00326 | 0.00286 | 0.003601 | -0.00156 | 0.037395 | 0.067297 | 0.010185 | 0.009875 | 0.180443 | 0.24774 | 0.001885 | -0.00085 | 0.057613 | 49.9667 | 49.6367 | 0.021399 | 0.079012 | 0.004475 | -0.00331 | 0.009944 | -0.00142 | 0 | 0
ZnS_2_1_S_I4_C |  | 147 | 33 | 40 | 20 | 100 | 3 | 328 | 21 | -0.00182 | 0.012664 | 0.00357 | -0.00296 | 0.053668 | 536.68 | 0.141905 | 1419.05 | 0.007755 | 0.014099 | 0.203461 | 2034.61 | -0.00493 | 0.000944 | 0.084191 | 841.91 | 32.6395 | 65.7311 | 0.032972 | 329.72 | 0.00568 | -0.0026 | -0.00186 | 0.052208 | 0 | 0 | 98.9695 | -0.00043 | 0.005779 | 0.001443 | -0.00248 | 0.041571 | 0.062144 | 0.004835 | 0.009263 | 0.179328 | 0.241472 | -0.00412 | 0.000846 | 0.05944 | 50.1064 | 49.4948 | 0.022358 | 0.081798 | 0.007886 | -0.00108 | -0.0008 | 0.012811 | 0 | 0
ZnS_2_1_S_I4_C |  | 148 | 33 | 40 | 20 | 100 | 3 | 329 | 22 | 0.009883 | 0.010372 | 0.004253 | -0.00484 | 0.05547 | 554.7 | 0.131796 | 1317.96 | 0.015443 | 0.008733 | 0.204551 | 2045.51 | -0.00691 | -0.0002 | 0.085194 | 851.94 | 32.512 | 65.7666 | 0.023526 | 235.26 | 0.003285 | 0.004431 | 0.010701 | 0.000484 | 0 | 0 | 98.8347 | 0.002352 | 0.004742 | 0.001723 | -0.00406 | 0.043047 | 0.057824 | 0.009645 | 0.005748 | 0.180624 | 0.238448 | -0.00578 | -0.00018 | 0.060259 | 50.0034 | 49.6136 | 0.015983 | 0.076242 | 0.004569 | 0.001841 | 0.004596 | 0.000119 | 0 | 0
ZnS_2_1_S_I4_C |  | 149 | 33 | 40 | 20 | 100 | 3 | 330 | 23 | -0.00741 | 0.022949 | -0.00202 | -0.00109 | 0.056083 | 560.83 | 0.139007 | 1390.07 | 0.012543 | 0.01053 | 0.205553 | 2055.53 | 0.000378 | -0.00127 | 0.086246 | 862.46 | 32.5039 | 65.8318 | 0.02914 | 291.4 | 0.002867 | -0.00662 | 0.008845 | 0.018872 | 0 | 0 | 98.9103 | -0.00176 | 0.010486 | -0.00082 | -0.00092 | 0.043501 | 0.060957 | 0.00783 | 0.006928 | 0.181416 | 0.242373 | 0.000316 | -0.00114 | 0.060972 | 49.9654 | 49.6374 | 0.019787 | 0.080759 | 0.003986 | -0.00275 | 0.003797 | 0.004637 | 0 | 0
ZnS_2_1_S_I4_C |  | 150 | 33 | 40 | 20 | 100 | 3 | 331 | 24 | 0.010118 | 0.004693 | 0.00106 | -0.00332 | 0.043225 | 432.25 | 0.147247 | 1472.47 | 0.010531 | 0.013886 | 0.20641 | 2064.1 | -0.00296 | 0.002296 | 0.082623 | 826.23 | 32.4601 | 65.9222 | 0.019462 | 194.62 | 0.003987 | -0.0026 | 0.012314 | 0.018983 | 0 | 0 | 98.9503 | 0.002407 | 0.002145 | 0.000429 | -0.00279 | 0.033532 | 0.064578 | 0.006575 | 0.009136 | 0.182196 | 0.246774 | -0.00248 | 0.00206 | 0.058419 | 49.9043 | 49.7118 | 0.013217 | 0.071636 | 0.005544 | -0.00108 | 0.005287 | 0.004665 | 0 | 0
ZnS_2_1_S_I4_C |  | 151 | 33 | 40 | 20 | 100 | 3 | 332 | 25 | -5e-05 | 0.002351 | 0.000445 | -0.00015 | 0.050013 | 500.13 | 0.129457 | 1294.57 | 0.010904 | 0.016516 | 0.203148 | 2031.48 | -0.0041 | 0.00438 | 0.081104 | 811.04 | 32.3807 | 65.858 | 0.025796 | 257.96 | 0.002818 | -0.01116 | 0.006366 | 0.022948 | 0 | 0 | 98.7795 | -1e-05 | 0.001076 | 0.000181 | -0.00013 | 0.038866 | 0.056877 | 0.00682 | 0.010886 | 0.179635 | 0.236512 | -0.00344 | 0.003937 | 0.057446 | 49.8709 | 49.7518 | 0.017549 | 0.074995 | 0.003926 | -0.00464 | 0.002738 | 0.00565 | 0 | 0
ZnS_2_1_S_Image4_A | 1 | 152 | 34 | 40 | 20 | 100 | 3 | 333 | 1 | -0.00872 | -0.00058 | 0.000222 | 0.000272 | 0.149489 | 1494.89 | 0.102306 | 1023.06 | 0.006545 | 0.004268 | 0.210397 | 2103.97 | -0.00179 | -0.00103 | 0.035889 | 358.89 | 32.2389 | 65.6327 | 0.090923 | 909.23 | 0.00484 | -0.00314 | 0.013109 | -0.01328 | 0 | 0 | 98.4613 | -0.00209 | -0.00027 | 9e-05 | 0.00023 | 0.116546 | 0.045093 | 0.004107 | 0.002822 | 0.186645 | 0.231738 | -0.00151 | -0.00093 | 0.025502 | 49.8125 | 49.7414 | 0.062055 | 0.087557 | 0.006763 | -0.00131 | 0.005656 | -0.00328 | 0 | 0
ZnS_2_1_S_Image4_A | 2 | 153 | 34 | 40 | 20 | 100 | 3 | 334 | 2 | -0.03594 | 0.006435 | 0.006958 | -0.00176 | -0.01236 | -123.6 | 0.495737 | 4957.37 | 0.003214 | 0.007491 | 0.332398 | 3323.98 | 0.004175 | 0.000547 | 0.010298 | 102.98 | 32.39 | 65.5625 | -0.00769 | -76.9 | 0.005837 | -0.01219 | 0.011984 | 0.042898 | 0 | 0 | 98.8105 | -0.00857 | 0.002948 | 0.002824 | -0.00148 | -0.00961 | 0.217926 | 0.002011 | 0.004941 | 0.294092 | 0.512018 | 0.003501 | 0.000492 | 0.007298 | 49.9135 | 49.5566 | -0.00524 | 0.002058 | 0.008135 | -0.00508 | 0.005157 | 0.010567 | 0 | 0
ZnS_2_1_S_Image4_A | 3 | 154 | 34 | 40 | 20 | 100 | 3 | 335 | 3 | -0.01929 | 0.007951 | 0.010576 | -0.00752 | 0.000104 | 1.04 | 0.540344 | 5403.44 | 0.006299 | 0.013358 | 0.340316 | 3403.16 | 0.002309 | -0.00265 | 0.010828 | 108.28 | 32.2196 | 65.6015 | -0.00835 | -83.5 | 0.00686 | 0.001395 | 0.011827 | 0.023491 | 0 | 0 | 98.7589 | -0.00461 | 0.003649 | 0.0043 | -0.00634 | 8.1e-05 | 0.237993 | 0.003949 | 0.008827 | 0.301677 | 0.53967 | 0.00194 | -0.00239 | 0.007689 | 49.7464 | 49.6814 | -0.0057 | 0.001989 | 0.009579 | 0.000582 | 0.005099 | 0.005798 | 0 | 0
ZnS_2_1_S_Image4_A | 4 | 155 | 34 | 40 | 20 | 100 | 3 | 336 | 4 | -0.00387 | -0.0045 | -0.00026 | 0.00215 | -0.0123 | -123 | 0.553563 | 5535.63 | 0.011437 | 0.007172 | 0.332977 | 3329.77 | -0.00091 | 0.002076 | 0.00225 | 22.5 | 32.1314 | 65.4033 | -0.00475 | -47.5 | 0.001613 | -0.01516 | 0.022516 | 0.058026 | 0 | 0 | 98.4867 | -0.00093 | -0.00207 | -0.00011 | 0.001818 | -0.00961 | 0.244546 | 0.007192 | 0.004754 | 0.296056 | 0.540602 | -0.00077 | 0.001877 | 0.001603 | 49.759 | 49.6799 | -0.00325 | -0.001647 | 0.002258 | -0.00634 | 0.009737 | 0.014364 | 0 | 0
ZnS_2_1_S_Image4_A | 5 | 156 | 34 | 40 | 20 | 100 | 3 | 337 | 5 | -0.00384 | 0.003117 | 0.003412 | -0.0003 | -0.00181 | -18.1 | 0.483962 | 4839.62 | 0.010659 | 0.005429 | 0.360004 | 3600.04 | -0.00403 | 7.3e-05 | 0.007985 | 79.85 | 32.2975 | 65.4512 | -0.00827 | -82.7 | -0.00081 | -0.00082 | 0.014732 | 0.029236 | 0 | 0 | 98.6475 | -0.00092 | 0.001431 | 0.001387 | -0.00025 | -0.00141 | 0.213189 | 0.006684 | 0.003588 | 0.319175 | 0.532364 | -0.00338 | 6.6e-05 | 0.005671 | 49.8737 | 49.5746 | -0.00564 | 3.1e-05 | -0.00113 | -0.00034 | 0.006353 | 0.007217 | 0 | 0
ZnS_2_1_S_Image4_A | 6 | 157 | 34 | 40 | 20 | 100 | 3 | 338 | 6 | -0.01048 | 0.001875 | 0.001645 | -0.00086 | -0.0074 | -74 | 0.515715 | 5157.15 | 0.011564 | 0.004577 | 0.32893 | 3289.3 | -0.00387 | -0.00144 | 0.004738 | 47.38 | 32.1324 | 65.6338 | -0.00159 | -15.9 | 0.002242 | -0.00062 | 0.007956 | 0.02141 | 0 | 0 | 98.6406 | -0.00251 | 0.000862 | 0.00067 | -0.00073 | -0.00578 | 0.227489 | 0.007261 | 0.003029 | 0.292025 | 0.519514 | -0.00326 | -0.0013 | 0.00337 | 49.687 | 49.7813 | -0.00108 | 0.00229 | 0.003136 | -0.00026 | 0.003436 | 0.005292 | 0 | 0
ZnS_2_1_S_Image4_A | 7 | 158 | 34 | 40 | 20 | 100 | 3 | 339 | 7 | -0.00592 | 0.010862 | 0.003379 | -0.00141 | 0.027 | 270 | 0.423526 | 4235.26 | 0.008477 | 0.011813 | 0.302528 | 3025.28 | -0.00297 | 0.005978 | 0.022231 | 222.31 | 32.0811 | 65.6891 | 0.019526 | 195.26 | 0.00095 | -0.01462 | 0.012806 | -0.01988 | 0 | 0 | 98.5745 | -0.00142 | 0.004995 | 0.001377 | -0.00119 | 0.021077 | 0.186913 | 0.005326 | 0.007821 | 0.268715 | 0.455628 | -0.0025 | 0.005397 | 0.015817 | 49.6314 | 49.8471 | 0.013344 | 0.029161 | 0.001329 | -0.00611 | 0.005533 | -0.00492 | 0 | 0
ZnS_2_1_S_Image4_A | 8 | 159 | 34 | 40 | 20 | 100 | 3 | 340 | 8 | -0.01641 | 0.00978 | -0.00094 | -0.00766 | 0.101971 | 1019.71 | 0.113534 | 1135.34 | 0.006711 | 0.010541 | 0.208283 | 2082.83 | -0.00147 | 0.00167 | 0.043531 | 435.31 | 32.1647 | 65.8571 | 0.059622 | 596.22 | 0.001017 | 0.00224 | 0.012805 | -0.0274 | 0 | 0 | 98.5396 | -0.00392 | 0.004492 | -0.00038 | -0.00646 | 0.079499 | 0.050041 | 0.004211 | 0.00697 | 0.184766 | 0.234807 | -0.00123 | 0.001506 | 0.030932 | 49.6971 | 49.9106 | 0.040691 | 0.071623 | 0.001421 | 0.000935 | 0.005525 | -0.00677 | 0 | 0
ZnS_2_1_S_Image4_A | 9 | 160 | 34 | 40 | 20 | 100 | 3 | 341 | 9 | -0.00357 | 0.005316 | 0.005994 | 0.000306 | 0.107106 | 1071.06 | 0.117479 | 1174.79 | 0.007026 | 0.014984 | 0.204326 | 2043.26 | 0.001285 | 0.003082 | 0.052781 | 527.81 | 32.2968 | 65.7988 | 0.073399 | 733.99 | 0.002402 | -0.00842 | 0.005562 | -0.02954 | 0 | 0 | 98.6551 | -0.00085 | 0.002437 | 0.002434 | 0.000258 | 0.083344 | 0.051682 | 0.0044 | 0.009889 | 0.180914 | 0.232596 | 0.001078 | 0.002774 | 0.037434 | 49.8069 | 49.7723 | 0.049999 | 0.087433 | 0.00335 | -0.00351 | 0.002395 | -0.00728 | 0 | 0
ZnS_2_1_S_Image4_A | 10 | 161 | 34 | 40 | 20 | 100 | 3 | 342 | 10 | 0.016964 | 0.010983 | 0.003398 | -0.00096 | 0.101184 | 1011.84 | 0.107008 | 1070.08 | 0.004113 | 0.013748 | 0.213718 | 2137.18 | 0.00564 | -0.0031 | 0.045353 | 453.53 | 32.0188 | 65.8099 | 0.062547 | 625.47 | -0.00235 | 0.001867 | 0.001239 | 0.002552 | 0 | 0 | 98.4125 | 0.004066 | 0.005057 | 0.001386 | -0.00081 | 0.079075 | 0.047279 | 0.002587 | 0.009113 | 0.190046 | 0.237325 | 0.004752 | -0.0028 | 0.032305 | 49.5911 | 49.9954 | 0.042791 | 0.075096 | -0.00329 | 0.000781 | 0.000536 | 0.000632 | 0 | 0
ZnS_2_1_S_Image4_A | 11 | 162 | 34 | 40 | 20 | 100 | 3 | 343 | 11 | 0.008275 | 0.002561 | 0.003663 | -0.00517 | 0.085522 | 855.22 | 0.106761 | 1067.61 | 0.0078 | 0.011651 | 0.210737 | 2107.37 | -0.00025 | -0.00223 | 0.031648 | 316.48 | 32.0765 | 65.7685 | 0.05603 | 560.3 | 0.006617 | -0.01136 | 0.012104 | 0.005463 | 0 | 0 | 98.3748 | 0.001983 | 0.001178 | 0.001494 | -0.00437 | 0.066816 | 0.047156 | 0.004904 | 0.007721 | 0.187342 | 0.234498 | -0.00021 | -0.00202 | 0.022537 | 49.6664 | 49.9497 | 0.038321 | 0.060858 | 0.009267 | -0.00475 | 0.005234 | 0.001352 | 0 | 0
ZnS_2_1_S_Image4_A | 12 | 163 | [6 empty] | 12 |  |  |  |  | 0.091299 | 912.99 | 0.112588 | 1125.88 |  |  | 0.19922 | 1992.2 |  |  | 0.029569 | 295.69 |  |  | 0.07567 | 756.7 | [6 empty] | 97.4247 | [9 empty] | 0
ZnS_2_1_S_Image4_A | 13 | 164 | 34 | 40 | 20 | 100 | 3 | 345 | 13 | 0.00682 | 0.00057 | 0.006778 | -0.00786 | 0.101959 | 1019.59 | 0.10342 | 1034.2 | 0.010662 | 0.009215 | 0.21558 | 2155.8 | -0.00533 | -0.00055 | 0.0368 | 368 | 32.14 | 65.7454 | 0.069619 | 696.19 | 0.004931 | -0.00695 | 0.014363 | 0.013335 | 0 | 0 | 98.4587 | 0.001632 | 0.000262 | 0.002761 | -0.00664 | 0.079573 | 0.045632 | 0.006697 | 0.0061 | 0.191442 | 0.237074 | -0.00449 | -0.0005 | 0.026177 | 49.7115 | 49.8788 | 0.047564 | 0.073741 | 0.006898 | -0.00291 | 0.006204 | 0.003297 | 0 | 0
ZnS_2_1_S_Image4_A | 14 | 165 | 34 | 40 | 20 | 100 | 3 | 346 | 14 | -0.0013 | -0.00734 | -0.0055 | 0.001728 | 0.101387 | 1013.87 | 0.130001 | 1300.01 | 0.004408 | 0.009154 | 0.200801 | 2008.01 | -0.00155 | -0.00317 | 0.037894 | 378.94 | 32.303 | 65.8805 | 0.064754 | 647.54 | 0.006247 | 0.003167 | 0.002646 | 0.010584 | 0 | 0 | 98.7373 | -0.00031 | -0.00336 | -0.00223 | 0.001455 | 0.078854 | 0.057163 | 0.002759 | 0.006039 | 0.177705 | 0.234868 | -0.0013 | -0.00285 | 0.026862 | 49.7919 | 49.8095 | 0.044089 | 0.070951 | 0.008709 | 0.001319 | 0.001139 | 0.002608 | 0 | 0
ZnS_2_1_S_Image4_A | 15 | 166 | 34 | 40 | 20 | 100 | 3 | 347 | 15 | 0.006316 | 0.007607 | -0.00648 | -0.00229 | 0.129346 | 1293.46 | 0.120194 | 1201.94 | 0.011491 | 0.007416 | 0.212942 | 2129.42 | -0.00348 | 0.000537 | 0.051116 | 511.16 | 32.1772 | 65.695 | 0.074775 | 747.75 | 0.004371 | -0.00348 | 0.000749 | 0.010881 | 0 | 0 | 98.4942 | 0.001511 | 0.003495 | -0.00264 | -0.00193 | 0.100889 | 0.053002 | 0.007213 | 0.004906 | 0.18899 | 0.241992 | -0.00293 | 0.000485 | 0.036339 | 49.7402 | 49.8117 | 0.051057 | 0.087396 | 0.00611 | -0.00145 | 0.000323 | 0.002689 | 0 | 0
ZnS_2_1_S_Image4_A | 16 | 167 | 34 | 40 | 20 | 100 | 3 | 348 | 16 | -0.01838 | 0.007111 | 0.00481 | -0.00284 | 0.120916 | 1209.16 | 0.126608 | 1266.08 | 0.004448 | 0.008948 | 0.224832 | 2248.32 | 0.001833 | -0.00104 | 0.054463 | 544.63 | 32.4122 | 65.8704 | 0.071012 | 710.12 | 0.001935 | -0.00113 | 0.012302 | 0.05358 | 0 | 0 | 98.952 | -0.00437 | 0.003251 | 0.001948 | -0.00239 | 0.093831 | 0.055545 | 0.002778 | 0.005889 | 0.198523 | 0.254068 | 0.001534 | -0.00093 | 0.038521 | 49.8475 | 49.6895 | 0.04824 | 0.086761 | 0.002692 | -0.00047 | 0.005283 | 0.013172 | 0 | 0
ZnS_2_1_S_Image4_A | 17 | 168 | 34 | 40 | 20 | 100 | 3 | 349 | 17 | -0.0228 | 0.021057 | -0.00032 | 0.000248 | 0.031472 | 314.72 | 0.109809 | 1098.09 | 0.007893 | 0.009172 | 0.190741 | 1907.41 | -0.00282 | 0.001028 | -0.00056 | -5.6 | 32.3529 | 66.0109 | 0.016848 | 168.48 | 0.00425 | -0.00856 | 0.015413 | 0.012866 | 0 | 0 | 98.7495 | -0.00544 | 0.009643 | -0.00013 | 0.000209 | 0.024464 | 0.048257 | 0.004938 | 0.006047 | 0.168708 | 0.216965 | -0.00236 | 0.000924 | -0.0004 | 49.8412 | 49.8803 | 0.011465 | 0.011065 | 0.005922 | -0.00356 | 0.006631 | 0.003168 | 0 | 0
ZnS_2_1_S_Image4_A | 18 | 169 | 34 | 40 | 20 | 100 | 3 | 350 | 18 | -0.02189 | 0.005814 | 0.008218 | -0.00515 | 0.018673 | 186.73 | 0.09135 | 913.5 | 0.007903 | 0.011227 | 0.192804 | 1928.04 | 0.002783 | -0.00461 | -0.007 | -70 | 32.336 | 66.0472 | 0.013733 | 137.33 | 0.001541 | -0.00786 | 0.000513 | 0.026404 | 0 | 0 | 98.7177 | -0.00522 | 0.002663 | 0.003335 | -0.00434 | 0.01452 | 0.04016 | 0.004946 | 0.007404 | 0.170593 | 0.210753 | 0.002333 | -0.00415 | -0.00496 | 49.8325 | 49.9253 | 0.009349 | 0.004389 | 0.002148 | -0.00327 | 0.000221 | 0.006504 | 0 | 0
ZnS_2_1_S_Image4_A | 19 | 170 | 34 | 40 | 20 | 100 | 3 | 351 | 19 | 0.003503 | 0.014629 | 0.002002 | -0.00528 | 0.001351 | 13.51 | 0.305391 | 3053.91 | 0.00937 | 0.006798 | 0.274247 | 2742.47 | 0.002023 | -0.00132 | -0.00418 | -41.8 | 32.4541 | 65.6885 | -0.00095 | -9.5 | 0.002764 | 0.003247 | 0.01261 | -0.00661 | 0 | 0 | 98.7622 | 0.000835 | 0.006697 | 0.000812 | -0.00445 | 0.00105 | 0.134166 | 0.00586 | 0.00448 | 0.242491 | 0.376657 | 0.001695 | -0.00118 | -0.00296 | 49.9812 | 49.6209 | -0.00065 | -0.00361 | 0.00385 | 0.001351 | 0.005423 | -0.00163 | 0 | 0
ZnS_2_1_S_Image4_A | 20 | 171 | 34 | 40 | 20 | 100 | 3 | 352 | 20 | -0.02304 | 0.00463 | 0.001575 | -0.00613 | 0.030298 | 302.98 | 0.101062 | 1010.62 | 0.011812 | 0.009842 | 0.193147 | 1931.47 | 0.001226 | 0.002296 | -0.00161 | -16.1 | 32.3381 | 66.0134 | 0.022688 | 226.88 | 0.007819 | -0.00276 | 0.011579 | 0.013896 | 0 | 0 | 98.7299 | -0.00549 | 0.00212 | 0.000639 | -0.00516 | 0.023556 | 0.044422 | 0.007391 | 0.00649 | 0.170869 | 0.215291 | 0.001028 | 0.002065 | -0.00114 | 49.8279 | 49.8917 | 0.015442 | 0.014302 | 0.010896 | -0.00115 | 0.004982 | 0.003423 | 0 | 0
ZnS_2_1_S_Image4_A | 21 | 172 | 34 | 40 | 20 | 100 | 3 | 353 | 21 | -0.01119 | -0.00611 | 0.010486 | -0.00368 | 0.024679 | 246.79 | 0.139575 | 1395.75 | 0.006611 | 0.004797 | 0.198868 | 1988.68 | 0.001235 | 1.8e-05 | 0.000336 | 3.36 | 32.4282 | 65.9985 | 0.015994 | 159.94 | 0.001217 | 0.000792 | 0.008354 | 0.007134 | 0 | 0 | 98.8258 | -0.00266 | -0.00279 | 0.00425 | -0.00309 | 0.019163 | 0.061273 | 0.004131 | 0.003159 | 0.175708 | 0.236981 | 0.001034 | 1.6e-05 | 0.000238 | 49.9037 | 49.8177 | 0.010872 | 0.01111 | 0.001694 | 0.000329 | 0.00359 | 0.001755 | 0 | 0
ZnS_2_1_S_Image4_A | 22 | 173 | 34 | 40 | 20 | 100 | 3 | 354 | 22 | -0.01663 | 0.020755 | 0.001941 | -0.00081 | 0.025825 | 258.25 | 0.108076 | 1080.76 | 0.00493 | 0.017372 | 0.192559 | 1925.59 | 0.00168 | -0.00037 | -0.00479 | -47.9 | 32.2932 | 66.0838 | 0.017012 | 170.12 | -0.00096 | -0.00566 | 0.015955 | 0.05682 | 0 | 0 | 98.8107 | -0.00397 | 0.009507 | 0.000788 | -0.00068 | 0.02008 | 0.04751 | 0.003085 | 0.011457 | 0.170369 | 0.217879 | 0.001409 | -0.00034 | -0.00339 | 49.7646 | 49.9508 | 0.01158 | 0.00819 | -0.00134 | -0.00236 | 0.006866 | 0.013997 | 0 | 0
ZnS_2_1_S_Image4_A | 23 | 174 | 34 | 40 | 20 | 100 | 3 | 355 | 23 | 0.006663 | -0.00326 | -0.00125 | -0.0047 | 0.124896 | 1248.96 | 0.125432 | 1254.32 | 0.011236 | 0.006633 | 0.21882 | 2188.2 | 0.000266 | -0.00128 | 0.055752 | 557.52 | 32.1828 | 65.6441 | 0.074587 | 745.87 | 0.00427 | -0.00872 | 0.004479 | -0.04807 | 0 | 0 | 98.3927 | 0.001595 | -0.0015 | -0.00051 | -0.00397 | 0.097458 | 0.055335 | 0.007056 | 0.00439 | 0.194288 | 0.249623 | 0.000224 | -0.00116 | 0.039652 | 49.7698 | 49.794 | 0.05095 | 0.090602 | 0.005972 | -0.00364 | 0.001934 | -0.01188 | 0 | 0
ZnS_2_1_S_Image4_A | 24 | 175 | 34 | 40 | 20 | 100 | 3 | 356 | 24 | -0.00096 | 0.012926 | 0.003844 | -0.00204 | 0.119116 | 1191.16 | 0.143494 | 1434.94 | 0.009032 | 0.013885 | 0.219879 | 2198.79 | -0.00122 | 0.003267 | 0.063517 | 635.17 | 32.3396 | 65.7513 | 0.071001 | 710.01 | 0.000794 | -0.00267 | 0.013655 | 0.024302 | 0 | 0 | 98.7827 | -0.00023 | 0.00592 | 0.00156 | -0.00172 | 0.092608 | 0.063072 | 0.005651 | 0.009156 | 0.194515 | 0.257587 | -0.00102 | 0.002938 | 0.045009 | 49.8294 | 49.6929 | 0.048323 | 0.093332 | 0.001106 | -0.00111 | 0.005876 | 0.005985 | 0 | 0
ZnS_2_1_S_Image4_A | 25 | 176 | 34 | 40 | 20 | 100 | 3 | 357 | 25 | -0.00238 | 0.009039 | 0.002747 | 0.001203 | -0.00542 | -54.2 | 0.288629 | 2886.29 | 0.010985 | 0.011941 | 0.236921 | 2369.21 | -0.00127 | -0.0007 | -0.0013 | -13 | 32.4122 | 65.9007 | 0.001226 | 12.26 | -0.00266 | -0.00051 | 0.014496 | -0.02479 | 0 | 0 | 98.8511 | -0.00057 | 0.004136 | 0.001114 | 0.001012 | -0.00421 | 0.126745 | 0.006867 | 0.007867 | 0.209394 | 0.336139 | -0.00106 | -0.00062 | -0.00092 | 49.8942 | 49.759 | 0.000834 | -8.6e-05 | -0.00371 | -0.00021 | 0.006231 | -0.0061 | 0 | 0
ZnS_2_1_S_Image4_A | 26 | 177 | 34 | 40 | 20 | 100 | 3 | 358 | 26 | -0.00016 | 0.009692 | 0.012336 | -0.00264 | -0.00813 | -81.3 | 0.299522 | 2995.22 | 0.003669 | 0.005418 | 0.237497 | 2374.97 | 0.003542 | 0.003982 | -0.00776 | -77.6 | 32.4015 | 65.9767 | -0.00282 | -28.2 | 0.00161 | -0.00499 | 0.0169 | -0.03629 | 0 | 0 | 98.9095 | -4e-05 | 0.004433 | 0.004999 | -0.00222 | -0.00632 | 0.131477 | 0.002292 | 0.003568 | 0.209819 | 0.341296 | 0.002965 | 0.003576 | -0.00549 | 49.8579 | 49.7965 | -0.00192 | -0.00741 | 0.00224 | -0.00207 | 0.007262 | -0.00893 | 0 | 0
ZnS_2_1_S_Image4_A | 27 | 178 | 34 | 40 | 20 | 100 | 3 | 359 | 27 | -0.02452 | -0.00559 | 0.015632 | -0.00357 | 0.002853 | 28.53 | 0.505876 | 5058.76 | 0.009736 | 0.01161 | 0.322397 | 3223.97 | -0.00494 | 0.000481 | 0.006846 | 68.46 | 32.3575 | 65.5373 | 0.004114 | 41.14 | 0.004144 | -0.00174 | 0.008479 | 0.007406 | 0 | 0 | 98.7541 | -0.00585 | -0.00256 | 0.006348 | -0.00301 | 0.00222 | 0.22253 | 0.006096 | 0.007662 | 0.285432 | 0.507962 | -0.00415 | 0.000433 | 0.004855 | 49.8964 | 49.5703 | 0.002802 | 0.007657 | 0.005779 | -0.00072 | 0.003651 | 0.001825 | 0 | 0
ZnS_2_1_S_Image4_A | 28 | 179 | 34 | 40 | 20 | 100 | 3 | 360 | 28 | -0.00687 | -0.00641 | 0.004462 | -0.00047 | 0.023 | 230 | 0.446999 | 4469.99 | 0.005125 | 0.006143 | 0.299159 | 2991.59 | -9e-05 | -0.00151 | 0.008312 | 83.12 | 32.2549 | 65.7072 | 0.017995 | 179.95 | 0.004727 | -0.0105 | 0.008673 | 0.047238 | 0 | 0 | 98.8081 | -0.00164 | -0.00294 | 0.001813 | -0.00039 | 0.017904 | 0.19672 | 0.003211 | 0.004056 | 0.264978 | 0.461698 | -8e-05 | -0.00136 | 0.005897 | 49.7607 | 49.7213 | 0.012262 | 0.018159 | 0.006596 | -0.00438 | 0.003737 | 0.011649 | 0 | 0
ZnS_2_1_S_Image4_A | 29 | 180 | 34 | 40 | 20 | 100 | 3 | 361 | 29 | 0.019319 | 0.001317 | 0.004821 | -0.0048 | 0.098315 | 983.15 | 0.102663 | 1026.63 | 0.008656 | 0.00883 | 0.197071 | 1970.71 | 0.003733 | -0.00131 | 0.02133 | 213.3 | 32.4461 | 66.0121 | 0.067884 | 678.84 | 0.004878 | -0.00129 | -0.0007 | 0.031785 | 0 | 0 | 99.0207 | 0.004594 | 0.000602 | 0.001951 | -0.00403 | 0.07623 | 0.045003 | 0.005401 | 0.005807 | 0.173867 | 0.21887 | 0.003121 | -0.00118 | 0.015074 | 49.8584 | 49.7553 | 0.046077 | 0.061151 | 0.00678 | -0.00053 | -0.0003 | 0.007807 | 0 | 0
ZnS_2_1_S_Image4_A | 30 | 181 | 34 | 40 | 20 | 100 | 3 | 362 | 30 | -0.01629 | -0.00233 | -0.00357 | -0.00012 | 0.099738 | 997.38 | 0.104136 | 1041.36 | 0.01035 | 0.011365 | 0.207676 | 2076.76 | -0.00391 | 0.00538 | 0.031749 | 317.49 | 32.5985 | 66.0981 | 0.061008 | 610.08 | 0.000361 | -0.01263 | 0.013819 | 0.077016 | 0 | 0 | 99.2803 | -0.00386 | -0.00106 | -0.00144 | -0.0001 | 0.077093 | 0.045507 | 0.006439 | 0.007451 | 0.182654 | 0.228161 | -0.00326 | 0.00481 | 0.022367 | 49.9369 | 49.6652 | 0.041281 | 0.063648 | 0.0005 | -0.00523 | 0.005912 | 0.018859 | 0 | 0
ZnS_2_1_S_Image4_B |  | 182 | 35 | 40 | 20 | 100 | 3 | 363 | 1 | 0.023456 | -0.00122 | 0.004671 | 0.000323 | 0.095628 | 956.28 | 0.165851 | 1658.51 | 0.008768 | 0.013962 | 0.240895 | 2408.95 | -0.00317 | 0.00177 | 0.04494 | 449.4 | 32.3705 | 65.8264 | 0.057656 | 576.56 | 0.003319 | -0.014 | 0.005624 | 0.002573 | 0 | 0 | 98.8479 | 0.005589 | -0.00056 | 0.001894 | 0.000272 | 0.074287 | 0.07284 | 0.005482 | 0.009199 | 0.212934 | 0.285774 | -0.00265 | 0.00159 | 0.03182 | 49.8367 | 49.7096 | 0.039209 | 0.071029 | 0.004621 | -0.00582 | 0.002418 | 0.000633 | 0 | 0
ZnS_2_1_S_Image4_B |  | 183 | 35 | 40 | 20 | 100 | 3 | 364 | 2 | -0.00414 | 0.009636 | 0.005326 | -0.00282 | 0.094642 | 946.42 | 0.077324 | 773.24 | 0.007008 | 0.01163 | 0.210977 | 2109.77 | -0.00068 | 0.00348 | 0.046189 | 461.89 | 32.3553 | 65.9358 | 0.059068 | 590.68 | 0.001944 | 0.003047 | 0.011182 | 0.006616 | 0 | 0 | 98.8315 | -0.00099 | 0.00441 | 0.002159 | -0.00237 | 0.073521 | 0.03396 | 0.004382 | 0.007663 | 0.186488 | 0.220448 | -0.00057 | 0.003127 | 0.032704 | 49.8131 | 49.7919 | 0.040169 | 0.072873 | 0.002707 | 0.001267 | 0.004808 | 0.001628 | 0 | 0
ZnS_2_1_S_Image4_B |  | 184 | 35 | 40 | 20 | 100 | 3 | 365 | 3 | -0.01397 | 0.002377 | -0.00861 | -0.00075 | 0.091905 | 919.05 | 0.103246 | 1032.46 | 0.004702 | 0.005361 | 0.214022 | 2140.22 | 0.003568 | 0.001589 | 0.046686 | 466.86 | 32.0867 | 65.7205 | 0.048426 | 484.26 | -0.00057 | -0.00012 | -0.00122 | -0.03169 | 0 | 0 | 98.2722 | -0.00335 | 0.001094 | -0.00351 | -0.00063 | 0.071829 | 0.04562 | 0.002957 | 0.003554 | 0.190329 | 0.235949 | 0.003007 | 0.001436 | 0.033256 | 49.6997 | 49.9308 | 0.033132 | 0.066388 | -0.0008 | -5e-05 | -0.00053 | -0.00785 | 0 | 0
ZnS_2_1_S_Image4_B |  | 185 | 35 | 40 | 20 | 100 | 3 | 366 | 4 | -0.02278 | -0.00622 | 0.001505 | -0.00595 | 0.09873 | 987.3 | 0.100803 | 1008.03 | 0.007708 | 0.011128 | 0.213824 | 2138.24 | -0.00212 | -0.00187 | 0.046388 | 463.88 | 32.3264 | 65.7902 | 0.059086 | 590.86 | -0.00143 | -0.02006 | 0.007441 | -0.00298 | 0 | 0 | 98.5998 | -0.00544 | -0.00285 | 0.000611 | -0.00501 | 0.076834 | 0.04435 | 0.004827 | 0.007345 | 0.189342 | 0.233692 | -0.00178 | -0.00169 | 0.032903 | 49.8575 | 49.7707 | 0.040253 | 0.073156 | -0.00199 | -0.00836 | 0.003205 | -0.00073 | 0 | 0
ZnS_2_1_S_Image4_B |  | 186 | 35 | 40 | 20 | 100 | 3 | 367 | 5 | 0.013839 | 0.013648 | -0.00331 | -0.00203 | 0.097689 | 976.89 | 0.104111 | 1041.11 | 0.006627 | 0.004511 | 0.210414 | 2104.14 | -0.00271 | -0.0006 | 0.050113 | 501.13 | 32.242 | 65.8498 | 0.06305 | 630.5 | 0.002387 | -0.0046 | 0.009587 | 0.006243 | 0 | 0 | 98.6607 | 0.003305 | 0.00626 | -0.00135 | -0.00171 | 0.076063 | 0.04583 | 0.004153 | 0.002979 | 0.18642 | 0.23225 | -0.00228 | -0.00054 | 0.035564 | 49.7534 | 49.8418 | 0.042976 | 0.07854 | 0.003331 | -0.00192 | 0.004131 | 0.00154 | 0 | 0
ZnS_2_1_S_Image4_B |  | 187 | 35 | 40 | 20 | 100 | 3 | 368 | 6 | -0.0011 | 0.0052 | -0.00512 | -0.00071 | 0.076289 | 762.89 | 0.193398 | 1933.98 | 0.008537 | 0.01545 | 0.245026 | 2450.26 | 0.000368 | -0.00057 | 0.04654 | 465.4 | 32.3259 | 65.8388 | 0.047248 | 472.48 | -0.0015 | -0.00665 | 0.020279 | -0.014 | 0 | 0 | 98.7933 | -0.00026 | 0.002382 | -0.00208 | -0.0006 | 0.059307 | 0.084999 | 0.005341 | 0.010187 | 0.216742 | 0.301741 | 0.000308 | -0.00051 | 0.032976 | 49.804 | 49.7547 | 0.032154 | 0.06513 | -0.00209 | -0.00277 | 0.008725 | -0.00345 | 0 | 0
ZnS_2_1_S_Image4_B |  | 188 | 35 | 40 | 20 | 100 | 3 | 369 | 7 | 0.01064 | 0.006781 | -0.00437 | -0.00054 | 0.095534 | 955.34 | 0.160658 | 1606.58 | 0.010429 | 0.01352 | 0.231955 | 2319.55 | 0.00273 | -0.0012 | 0.041195 | 411.95 | 32.1142 | 65.7119 | 0.054771 | 547.71 | 0.001047 | -0.00604 | 0.014436 | 0.009159 | 0 | 0 | 98.4668 | 0.002548 | 0.003119 | -0.00178 | -0.00046 | 0.074581 | 0.070907 | 0.006552 | 0.008952 | 0.206044 | 0.276951 | 0.002298 | -0.00108 | 0.029312 | 49.6862 | 49.8679 | 0.037431 | 0.066743 | 0.001466 | -0.00252 | 0.006237 | 0.002265 | 0 | 0
ZnS_2_1_S_Image4_B |  | 189 | 35 | 40 | 20 | 100 | 3 | 370 | 8 | 0.001116 | 0.006791 | 0.000665 | -0.00087 | 0.099258 | 992.58 | 0.09162 | 916.2 | 0.008857 | 0.004903 | 0.202464 | 2024.64 | 0.000479 | -0.00097 | 0.056127 | 561.27 | 31.9868 | 65.7218 | 0.053778 | 537.78 | -0.00032 | 0.021561 | 0.005029 | 0.035382 | 0 | 0 | 98.2945 | 0.000268 | 0.00313 | 0.000272 | -0.00074 | 0.077666 | 0.040531 | 0.005578 | 0.003254 | 0.180262 | 0.220793 | 0.000404 | -0.00087 | 0.040029 | 49.6032 | 49.9906 | 0.036837 | 0.076866 | -0.00045 | 0.009033 | 0.002178 | 0.008771 | 0 | 0
ZnS_2_1_S_Image4_B |  | 190 | 35 | 40 | 20 | 100 | 3 | 371 | 9 | -0.01697 | 0.009351 | 0.000981 | -0.00116 | 0.102287 | 1022.87 | 0.105303 | 1053.03 | 0.004917 | 0.012139 | 0.202287 | 2022.87 | -0.0006 | 0.002456 | 0.069713 | 697.13 | 32.022 | 65.7391 | 0.060874 | 608.74 | 0.002357 | -0.01497 | 0.006702 | 0.051079 | 0 | 0 | 98.3578 | -0.00407 | 0.004307 | 0.0004 | -0.00098 | 0.079969 | 0.046544 | 0.003094 | 0.00805 | 0.179952 | 0.226496 | -0.00051 | 0.002221 | 0.049676 | 49.6157 | 49.9614 | 0.041663 | 0.091339 | 0.003303 | -0.00627 | 0.0029 | 0.012651 | 0 | 0
ZnS_2_1_S_Image4_B |  | 191 | 35 | 40 | 20 | 100 | 3 | 372 | 10 | -0.00741 | -0.00501 | 0.007104 | -0.00484 | 0.094646 | 946.46 | 0.109503 | 1095.03 | 0.010162 | 0.009256 | 0.206478 | 2064.78 | -0.00387 | -0.00358 | 0.061929 | 619.29 | 32.3909 | 65.716 | 0.055835 | 558.35 | 0.004038 | -0.00629 | 0.011812 | 0.060443 | 0 | 0 | 98.7071 | -0.00177 | -0.0023 | 0.002883 | -0.00407 | 0.073596 | 0.048139 | 0.006359 | 0.006105 | 0.182687 | 0.230826 | -0.00325 | -0.00322 | 0.043891 | 49.9161 | 49.6738 | 0.038007 | 0.081898 | 0.005628 | -0.00262 | 0.005083 | 0.014889 | 0 | 0
ZnS_2_1_S_Image4_B |  | 192 | 35 | 40 | 20 | 100 | 3 | 373 | 11 | 0.003171 | -0.00017 | 0.00131 | -0.00263 | 0.069932 | 699.32 | 0.147515 | 1475.15 | 0.007512 | 0.00694 | 0.221141 | 2211.41 | -0.00562 | -0.00055 | 0.016867 | 168.67 | 32.3084 | 65.8869 | 0.048995 | 489.95 | -0.002 | -0.01208 | 0.008302 | -0.03302 | 0 | 0 | 98.6709 | 0.000757 | -8e-05 | 0.000532 | -0.00221 | 0.054409 | 0.064886 | 0.004703 | 0.00458 | 0.195773 | 0.260659 | -0.00472 | -0.00049 | 0.011961 | 49.8174 | 49.8315 | 0.03337 | 0.045331 | -0.00279 | -0.00503 | 0.003575 | -0.00814 | 0 | 0
ZnS_2_1_S_Image4_B |  | 193 | 35 | 40 | 20 | 100 | 3 | 374 | 12 | 0.000116 | 0.018092 | -0.00149 | -0.00424 | 0.092223 | 922.23 | 0.116484 | 1164.84 | 0.004563 | 0.008939 | 0.205608 | 2056.08 | -0.00401 | -0.0017 | 0.05 | 500 | 32.1478 | 65.8287 | 0.053732 | 537.32 | -0.00181 | -0.00244 | 0.014352 | -0.04154 | 0 | 0 | 98.4834 | 2.8e-05 | 0.008314 | -0.00061 | -0.00358 | 0.071943 | 0.051373 | 0.002865 | 0.005915 | 0.182506 | 0.233879 | -0.00337 | -0.00153 | 0.035551 | 49.7016 | 49.9199 | 0.036694 | 0.072245 | -0.00253 | -0.00102 | 0.006196 | -0.01027 | 0 | 0
ZnS_2_1_S_Image4_B |  | 194 | 35 | 40 | 20 | 100 | 3 | 375 | 13 | -0.00695 | 0.003385 | 0.005934 | -0.00379 | 0.087552 | 875.52 | 0.120619 | 1206.19 | 0.009434 | 0.016084 | 0.212113 | 2121.13 | -0.00587 | 0.000572 | 0.041932 | 419.32 | 32.3643 | 65.7843 | 0.058851 | 588.51 | 0.006541 | 0.005819 | 0.008648 | -0.01963 | 0 | 0 | 98.6898 | -0.00166 | 0.001551 | 0.002408 | -0.00319 | 0.068078 | 0.053025 | 0.005904 | 0.010608 | 0.187672 | 0.240697 | -0.00492 | 0.000514 | 0.029718 | 49.8747 | 49.7251 | 0.04006 | 0.069778 | 0.009117 | 0.002423 | 0.003721 | -0.00484 | 0 | 0
ZnS_2_1_S_Image4_B |  | 195 | 35 | 40 | 20 | 100 | 3 | 376 | 14 | -0.02382 | 0.014454 | 0.005303 | 0.000116 | 0.11376 | 1137.6 | 0.197937 | 1979.37 | 0.007256 | 0.012397 | 0.24646 | 2464.6 | 0.000824 | 0.002575 | 0.053337 | 533.37 | 32.4646 | 65.7892 | 0.053594 | 535.94 | -5e-05 | -0.0024 | 0.007059 | -0.00567 | 0 | 0 | 98.9369 | -0.00567 | 0.006605 | 0.002147 | 9.7e-05 | 0.088241 | 0.086802 | 0.00453 | 0.008156 | 0.217528 | 0.30433 | 0.00069 | 0.00231 | 0.037709 | 49.9068 | 49.6071 | 0.036392 | 0.074101 | -7e-05 | -0.001 | 0.00303 | -0.00139 | 0 | 0
ZnS_2_1_S_Image4_B |  | 196 | 35 | 40 | 20 | 100 | 3 | 377 | 15 | 0.003759 | 0.009565 | 0.006134 | -0.00409 | 0.094427 | 944.27 | 0.177892 | 1778.92 | 0.008276 | 0.010701 | 0.233339 | 2333.39 | -0.00271 | -0.00131 | 0.035255 | 352.55 | 32.4098 | 65.9982 | 0.054472 | 544.72 | 0.005127 | -0.00497 | 0.012308 | 0.009462 | 0 | 0 | 99.0556 | 0.000894 | 0.00437 | 0.002483 | -0.00343 | 0.073221 | 0.077986 | 0.005165 | 0.007038 | 0.205881 | 0.283867 | -0.00226 | -0.00117 | 0.024917 | 49.8066 | 49.7487 | 0.036976 | 0.061893 | 0.007126 | -0.00206 | 0.005282 | 0.002324 | 0 | 0
ZnS_2_1_S_Image4_B |  | 197 | 35 | 40 | 20 | 100 | 3 | 378 | 16 | -0.00318 | -0.00941 | 0.007303 | -0.00736 | -0.00638 | -63.8 | 0.540278 | 5402.78 | 0.007908 | 0.014589 | 0.32433 | 3243.3 | 0.001864 | 0.002622 | 0.004765 | 47.65 | 32.1928 | 65.634 | 0.004099 | 40.99 | 0.00061 | -0.00448 | 0.007873 | -0.0174 | 0 | 0 | 98.6948 | -0.00076 | -0.00432 | 0.002971 | -0.00621 | -0.00497 | 0.238092 | 0.004961 | 0.009645 | 0.287661 | 0.525753 | 0.001566 | 0.002364 | 0.003385 | 49.7318 | 49.7329 | 0.002797 | 0.006182 | 0.000853 | -0.00187 | 0.003396 | -0.0043 | 0 | 0
ZnS_2_1_S_Image4_B |  | 198 | 35 | 40 | 20 | 100 | 3 | 379 | 17 | -0.0194 | 0.024776 | 0.003853 | 0.001155 | 0.029244 | 292.44 | 0.419405 | 4194.05 | 0.009599 | 0.011732 | 0.300576 | 3005.76 | -0.00322 | 0.002806 | 0.021042 | 210.42 | 32.3046 | 65.6338 | 0.010193 | 101.93 | 0.001338 | 0.007822 | -0.00295 | 8e-05 | 0 | 0 | 98.7564 | -0.00463 | 0.011359 | 0.001565 | 0.000973 | 0.022759 | 0.184529 | 0.006012 | 0.007744 | 0.266166 | 0.450695 | -0.0027 | 0.002526 | 0.014926 | 49.8248 | 49.6532 | 0.006944 | 0.02187 | 0.001866 | 0.003259 | -0.00127 | 2e-05 | 0 | 0
ZnS_2_1_S_Image4_B |  | 199 | 35 | 40 | 20 | 100 | 3 | 380 | 18 | -0.01251 | 0.003107 | -0.00034 | -0.00099 | 0.09366 | 936.6 | 0.182112 | 1821.12 | 0.006811 | 0.009255 | 0.24764 | 2476.4 | -0.00383 | 3.5e-05 | 0.040242 | 402.42 | 32.2935 | 65.7333 | 0.058971 | 589.71 | 0.002563 | -0.00166 | 0.010428 | -0.0129 | 0 | 0 | 98.6494 | -0.00299 | 0.001425 | -0.00014 | -0.00083 | 0.0729 | 0.080137 | 0.004267 | 0.00611 | 0.219321 | 0.299458 | -0.00322 | 3.2e-05 | 0.028549 | 49.8146 | 49.7354 | 0.040181 | 0.06873 | 0.003575 | -0.00069 | 0.004492 | -0.00318 | 0 | 0
ZnS_2_1_S_Image4_B |  | 200 | 35 | 40 | 20 | 100 | 3 | 381 | 19 | -0.01411 | 0.007842 | 0.006219 | -0.00173 | 0.106956 | 1069.56 | 0.095729 | 957.29 | 0.008209 | 0.00882 | 0.198869 | 1988.69 | -0.0016 | -0.00298 | 0.061074 | 610.74 | 32.3887 | 65.7733 | 0.054012 | 540.12 | 0.003101 | -0.01032 | 0.015515 | 0.022823 | 0 | 0 | 98.7205 | -0.00336 | 0.003591 | 0.002523 | -0.00146 | 0.083141 | 0.04207 | 0.005135 | 0.005815 | 0.175899 | 0.217969 | -0.00134 | -0.00268 | 0.043271 | 49.8969 | 49.7014 | 0.036755 | 0.080026 | 0.004321 | -0.0043 | 0.006675 | 0.00562 | 0 | 0
ZnS_2_1_S_Image4_B |  | 201 | 35 | 40 | 20 | 100 | 3 | 382 | 20 | -0.00699 | 0.013215 | 0.007986 | -0.0068 | 0.102325 | 1023.25 | 0.104084 | 1040.84 | 0.006382 | 0.006014 | 0.201721 | 2017.21 | -0.00152 | 0.001381 | 0.047903 | 479.03 | 32.2586 | 65.8096 | 0.058347 | 583.47 | 0.000672 | -0.01356 | 0.008695 | -0.00343 | 0 | 0 | 98.5947 | -0.00167 | 0.006063 | 0.003246 | -0.00573 | 0.079692 | 0.045829 | 0.004 | 0.003973 | 0.17876 | 0.224589 | -0.00127 | 0.001244 | 0.034003 | 49.7907 | 49.8232 | 0.03978 | 0.073783 | 0.000938 | -0.00566 | 0.003748 | -0.00085 | 0 | 0
ZnS_2_1_S_Image4_B |  | 202 | 35 | 40 | 20 | 100 | 3 | 383 | 21 | -4e-05 | 0.001767 | -0.00596 | -0.00367 | 0.090981 | 909.81 | 0.105369 | 1053.69 | 0.007655 | 0.013764 | 0.218626 | 2186.26 | -0.00424 | -0.00147 | 0.068568 | 685.68 | 32.1546 | 65.7626 | 0.05991 | 599.1 | 0.000264 | -0.00126 | 0.008896 | 0.069221 | 0 | 0 | 98.5455 | -1e-05 | 0.000812 | -0.00243 | -0.0031 | 0.070968 | 0.046468 | 0.004806 | 0.009106 | 0.194046 | 0.240514 | -0.00356 | -0.00133 | 0.048749 | 49.708 | 49.8658 | 0.04091 | 0.089659 | 0.000369 | -0.00053 | 0.00384 | 0.017105 | 0 | 0
ZnS_2_1_S_Image4_B |  | 203 | 35 | 40 | 20 | 100 | 3 | 384 | 22 | -0.0093 | 0.004558 | -0.00146 | -0.00251 | 0.112504 | 1125.04 | 0.104703 | 1047.03 | 0.009181 | 0.004361 | 0.212287 | 2122.87 | 0.000848 | 0.000139 | 0.061772 | 617.72 | 32.1151 | 65.8008 | 0.068034 | 680.34 | 0.005589 | -0.00508 | 0.00937 | 0.022357 | 0 | 0 | 98.5132 | -0.00223 | 0.002095 | -0.00059 | -0.00212 | 0.087778 | 0.046185 | 0.005765 | 0.002886 | 0.188464 | 0.234649 | 0.000713 | 0.000125 | 0.043928 | 49.6588 | 49.9065 | 0.046468 | 0.090396 | 0.007816 | -0.00212 | 0.004046 | 0.005526 | 0 | 0
ZnS_2_1_S_Image4_B |  | 204 | 35 | 40 | 20 | 100 | 3 | 385 | 23 | -0.01346 | 0.002103 | 0.004826 | -0.00254 | 0.120278 | 1202.78 | 0.109865 | 1098.65 | 0.007667 | 0.006078 | 0.217842 | 2178.42 | -0.00384 | -0.00012 | 0.063335 | 633.35 | 32.0903 | 65.7183 | 0.066226 | 662.26 | 0.006922 | -0.00407 | 0.013681 | -0.03212 | 0 | 0 | 98.3713 | -0.00323 | 0.000968 | 0.001967 | -0.00215 | 0.093938 | 0.04851 | 0.004819 | 0.004026 | 0.19359 | 0.2421 | -0.00324 | -0.00011 | 0.045085 | 49.6704 | 49.8942 | 0.045278 | 0.090363 | 0.00969 | -0.0017 | 0.005914 | -0.00795 | 0 | 0
ZnS_2_1_S_Image4_B |  | 205 | 35 | 40 | 20 | 100 | 3 | 386 | 24 | -0.00759 | 0.01054 | 0.010469 | -6e-05 | 0.114897 | 1148.97 | 0.125525 | 1255.25 | 0.00615 | 0.011316 | 0.209912 | 2099.12 | 0.003265 | -0.00035 | 0.060847 | 608.47 | 32.3358 | 65.9181 | 0.059461 | 594.61 | 0.006789 | -0.00402 | 0.009257 | 0.000841 | 0 | 0 | 98.8711 | -0.00181 | 0.004823 | 0.004244 | -5e-05 | 0.089249 | 0.055125 | 0.003844 | 0.007455 | 0.185532 | 0.240657 | 0.002735 | -0.00032 | 0.043079 | 49.7791 | 49.7746 | 0.040433 | 0.083512 | 0.009452 | -0.00167 | 0.00398 | 0.000207 | 0 | 0
ZnS_2_1_S_Image4_B |  | 206 | [33 empty] | 89.0731 | [9 empty] | 0
ZnS_2_1_S_Image4_B |  | 207 | 35 | 40 | 20 | 100 | 3 | 388 | 26 | -0.00386 | 0.008355 | 0.004689 | -0.00297 | 0.025023 | 250.23 | 0.090281 | 902.81 | 0.006802 | 0.013026 | 0.198848 | 1988.48 | -0.00331 | -0.00122 | -0.00312 | -31.2 | 32.1311 | 66.1117 | 0.011691 | 116.91 | 0.004334 | -0.01114 | 0.009872 | 0.025377 | 0 | 0 | 98.6155 | -0.00092 | 0.003837 | 0.001908 | -0.00251 | 0.019506 | 0.039787 | 0.004267 | 0.008612 | 0.176373 | 0.21616 | -0.00278 | -0.0011 | -0.00222 | 49.6385 | 50.0968 | 0.007978 | 0.005758 | 0.006055 | -0.00465 | 0.004259 | 0.006267 | 0 | 0
ZnS_2_1_S_Image4_B |  | 208 | 35 | 40 | 20 | 100 | 3 | 389 | 27 | 0.006457 | 0.006011 | 0.00747 | -0.00399 | 0.030295 | 302.95 | 0.099344 | 993.44 | 0.009235 | 0.010099 | 0.192057 | 1920.57 | -0.00325 | 0.001738 | 0.001315 | 13.15 | 32.1926 | 66.0599 | 0.012356 | 123.56 | 0.006606 | -0.00093 | 0.009435 | 0.016355 | 0 | 0 | 98.6531 | 0.001543 | 0.002758 | 0.003037 | -0.00337 | 0.023599 | 0.04375 | 0.00579 | 0.006672 | 0.170229 | 0.213979 | -0.00273 | 0.001566 | 0.000933 | 49.6985 | 50.0224 | 0.008425 | 0.009358 | 0.009223 | -0.00039 | 0.004067 | 0.004036 | 0 | 0
ZnS_2_1_S_Image4_B |  | 209 | 35 | 40 | 20 | 100 | 3 | 390 | 28 | 0.020693 | 0.014154 | 7.4e-05 | -0.00319 | 0.034216 | 342.16 | 0.104606 | 1046.06 | 0.004418 | 0.004965 | 0.187575 | 1875.75 | -0.00292 | 0.001204 | -0.00631 | -63.1 | 32.0624 | 65.9502 | 0.015031 | 150.31 | 0.00273 | 0.001998 | 0.009921 | 0.000112 | 0 | 0 | 98.4019 | 0.004958 | 0.006515 | 3e-05 | -0.0027 | 0.026732 | 0.046204 | 0.002778 | 0.00329 | 0.16675 | 0.212954 | -0.00246 | 0.001088 | -0.00449 | 49.6445 | 50.0875 | 0.01028 | 0.00579 | 0.003823 | 0.000836 | 0.00429 | 2.8e-05 | 0 | 0
ZnS_2_1_S_Image4_B |  | 210 | 35 | 40 | 20 | 100 | 3 | 391 | 29 | -0.0084 | 0.006279 | 0.001656 | -0.0032 | 0.113431 | 1134.31 | 0.099519 | 995.19 | 0.006403 | 0.005853 | 0.210352 | 2103.52 | 0.0002 | -0.00125 | 0.038188 | 381.88 | 32.415 | 65.8263 | 0.067308 | 673.08 | 1.7e-05 | -0.0009 | 0.01841 | 0.048699 | 0 | 0 | 98.8439 | -0.002 | 0.002873 | 0.000671 | -0.00269 | 0.08809 | 0.043694 | 0.004002 | 0.003855 | 0.18588 | 0.229574 | 0.000167 | -0.00113 | 0.027031 | 49.89 | 49.6942 | 0.045759 | 0.07279 | 2.4e-05 | -0.00037 | 0.007913 | 0.011981 | 0 | 0
ZnS_2_1_S_Image4_B |  | 211 | 35 | 40 | 20 | 100 | 3 | 392 | 30 | -0.00548 | 9.1e-05 | 0.012651 | -0.00098 | 0.023192 | 231.92 | 0.11229 | 1122.9 | 0.008601 | 0.00994 | 0.192436 | 1924.36 | -0.00108 | -0.00095 | -0.00064 | -6.4 | 32.3608 | 66.1369 | 0.019321 | 193.21 | 0.006906 | -0.01055 | 0.012905 | 0.018661 | 0 | 0 | 98.895 | -0.00131 | 4.1e-05 | 0.005127 | -0.00082 | 0.018008 | 0.049295 | 0.005375 | 0.006547 | 0.170025 | 0.21932 | -0.00091 | -0.00085 | -0.00046 | 49.7996 | 49.9218 | 0.013134 | 0.012674 | 0.009611 | -0.00438 | 0.005546 | 0.00459 | 0 | 0
ZnS_2_1_I4_new_A |  | 1099 | 80 | 40 | 20 | 100 | 3 | 531 | 1 | 0.021594 | 0.015456 | 0.003722 | 0.000278 | 0.096517 | 965.17 | 0.160648 | 1606.48 | 0.011316 | 0.007057 | 0.21264 | 2126.4 | 0.000992 | -0.00476 | 0.104443 | 1044.43 | 32.8532 | 65.6521 | 0.035854 | 358.54 | 0.008867 | 0.004431 | 0.001432 | -0.01119 | 0 | 0 | 99.1746 | 0.005113 | 0.00703 | 0.0015 | 0.000232 | 0.074513 | 0.070117 | 0.007031 | 0.004621 | 0.186794 | 0.256911 | 0.000826 | -0.00425 | 0.073491 | 50.2663 | 49.2705 | 0.024231 | 0.097722 | 0.01227 | 0.001831 | 0.000612 | -0.00274 | 0 | 0
ZnS_2_1_I4_new_A |  | 1100 | 80 | 40 | 20 | 100 | 3 | 532 | 2 | 0.024985 | -0.00011 | -0.00081 | 0.001526 | 0.086156 | 861.56 | 0.175313 | 1753.13 | 0.008837 | 0.002093 | 0.208205 | 2082.05 | 0.000355 | -0.00126 | 0.096171 | 961.71 | 32.6977 | 65.5748 | 0.03706 | 370.6 | 0.005738 | 0.00472 | 0.00377 | -0.01691 | 0 | 0 | 98.9083 | 0.005935 | -5e-05 | -0.00033 | 0.001279 | 0.066728 | 0.076764 | 0.005508 | 0.001375 | 0.183485 | 0.260249 | 0.000297 | -0.00112 | 0.067889 | 50.1891 | 49.3706 | 0.025127 | 0.093016 | 0.007965 | 0.001957 | 0.001616 | -0.00415 | 0 | 0
ZnS_2_1_I4_new_A |  | 1101 | 80 | 40 | 20 | 100 | 3 | 533 | 3 | 0.044709 | 0.004926 | 0.002125 | 0.000712 | 0.085648 | 856.48 | 0.151612 | 1516.12 | 0.013399 | 0.008039 | 0.215492 | 2154.92 | -0.00197 | -0.00236 | 0.105405 | 1054.05 | 32.7522 | 65.7218 | 0.039362 | 393.62 | 0.004678 | 0.002026 | -0.00701 | -0.01474 | 0 | 0 | 99.1261 | 0.010599 | 0.002243 | 0.000857 | 0.000595 | 0.0662 | 0.066252 | 0.008335 | 0.00527 | 0.189523 | 0.255775 | -0.00164 | -0.00211 | 0.074257 | 50.1711 | 49.3812 | 0.026634 | 0.100891 | 0.00648 | 0.000838 | -0.003 | -0.00361 | 0 | 0
ZnS_2_1_I4_new_A |  | 1102 | 80 | 40 | 20 | 100 | 3 | 534 | 4 | 0.046215 | 0.008278 | -0.00429 | 0.000168 | 0.091916 | 919.16 | 0.162305 | 1623.05 | 0.011601 | 0.008886 | 0.211918 | 2119.18 | -0.00408 | -0.00522 | 0.098547 | 985.47 | 32.6026 | 65.6055 | 0.040498 | 404.98 | 0.004217 | 0.002519 | 0.01419 | 0.020022 | 0 | 0 | 98.9158 | 0.010989 | 0.003781 | -0.00174 | 0.000141 | 0.071261 | 0.07114 | 0.007238 | 0.005843 | 0.186946 | 0.258086 | -0.00341 | -0.00468 | 0.069636 | 50.0938 | 49.4436 | 0.027486 | 0.097122 | 0.00586 | 0.001046 | 0.006089 | 0.004917 | 0 | 0
ZnS_2_1_I4_new_A |  | 1103 | 80 | 40 | 20 | 100 | 3 | 535 | 5 | 0.038903 | 0.005217 | 0.008912 | 0.000686 | 0.087805 | 878.05 | 0.163498 | 1634.98 | 0.005458 | 0.007166 | 0.204886 | 2048.86 | -0.00412 | -0.00158 | 0.104543 | 1045.43 | 32.4337 | 65.6486 | 0.035292 | 352.92 | 0.006066 | 0.007126 | 0.010507 | 0.009754 | 0 | 0 | 98.7725 | 0.009272 | 0.002388 | 0.003615 | 0.000577 | 0.068233 | 0.071831 | 0.003414 | 0.004723 | 0.181166 | 0.252997 | -0.00345 | -0.00142 | 0.074046 | 49.9511 | 49.5922 | 0.024008 | 0.098054 | 0.008449 | 0.002965 | 0.004519 | 0.002401 | 0 | 0
ZnS_2_1_I4_new_A |  | 1104 | 80 | 40 | 20 | 100 | 3 | 536 | 6 | 0.008296 | 0.008016 | 0.002015 | 0.002813 | 0.073952 | 739.52 | 0.161085 | 1610.85 | 0.010846 | 0.009351 | 0.211897 | 2118.97 | 0.004093 | -0.00206 | 0.093196 | 931.96 | 32.5684 | 65.6922 | 0.027793 | 277.93 | 0.011784 | 0.010168 | 0.000368 | -0.00576 | 0 | 0 | 98.8885 | 0.001973 | 0.003661 | 0.000816 | 0.002361 | 0.057338 | 0.070611 | 0.006768 | 0.00615 | 0.186942 | 0.257553 | 0.003422 | -0.00185 | 0.06586 | 50.045 | 49.5128 | 0.018864 | 0.084724 | 0.016377 | 0.004221 | 0.000158 | -0.00141 | 0 | 0
ZnS_2_1_I4_new_A |  | 1105 | 80 | 40 | 20 | 100 | 3 | 537 | 7 | 0.01842 | -0.00903 | 0.010616 | -0.00446 | 0.084 | 840 | 0.170776 | 1707.76 | 0.008231 | 0.006331 | 0.20392 | 2039.2 | -0.00119 | 0.001703 | 0.098573 | 985.73 | 32.4821 | 65.5666 | 0.03498 | 349.8 | 0.010032 | 0.015426 | 0.000775 | 0.030895 | 0 | 0 | 98.7287 | 0.00439 | -0.00413 | 0.004306 | -0.00375 | 0.065271 | 0.075022 | 0.005147 | 0.004172 | 0.180296 | 0.255318 | -0.001 | 0.001531 | 0.069812 | 50.0211 | 49.5257 | 0.023794 | 0.093606 | 0.013972 | 0.006417 | 0.000333 | 0.007605 | 0 | 0
ZnS_2_1_I4_new_A |  | 1106 | 80 | 40 | 20 | 100 | 3 | 538 | 8 | 0.025726 | 0.031092 | 0.007827 | -0.00378 | 0.064215 | 642.15 | 0.173637 | 1736.37 | 0.012142 | 0.004847 | 0.206503 | 2065.03 | 0.002 | -0.00176 | 0.097769 | 977.69 | 32.7308 | 65.5499 | 0.02703 | 270.3 | 0.006458 | 0.00762 | 0.005086 | 0.055471 | 0 | 0 | 99.0026 | 0.006108 | 0.01418 | 0.003162 | -0.00317 | 0.049712 | 0.075995 | 0.007565 | 0.003183 | 0.181902 | 0.257897 | 0.00167 | -0.00158 | 0.068985 | 50.2168 | 49.3292 | 0.018318 | 0.087303 | 0.008961 | 0.003158 | 0.002179 | 0.013604 | 0 | 0
ZnS_2_1_I4_new_A |  | 1107 | 80 | 40 | 20 | 100 | 3 | 539 | 9 | 0.039334 | 0.004712 | 0.004301 | 0.002122 | 0.064175 | 641.75 | 0.161307 | 1613.07 | 0.009558 | 0.00555 | 0.205621 | 2056.21 | 0.003203 | -0.00236 | 0.097014 | 970.14 | 32.633 | 65.6256 | 0.024507 | 245.07 | 0.008214 | -0.00074 | 0.015181 | 0.010611 | 0 | 0 | 98.9109 | 0.00935 | 0.002151 | 0.00174 | 0.001781 | 0.049738 | 0.07068 | 0.005962 | 0.003648 | 0.181334 | 0.252014 | 0.002676 | -0.00212 | 0.068531 | 50.1246 | 49.4431 | 0.016628 | 0.085159 | 0.011411 | -0.00031 | 0.006512 | 0.002605 | 0 | 0
ZnS_2_1_I4_new_A |  | 1108 | 80 | 40 | 20 | 100 | 3 | 540 | 10 | 0.023243 | 0.011403 | 0.002464 | -0.00317 | 0.058854 | 588.54 | 0.182824 | 1828.24 | 0.015847 | 0.005765 | 0.202435 | 2024.35 | -0.00699 | -0.00467 | 0.085171 | 851.71 | 32.4567 | 65.7341 | 0.030887 | 308.87 | 0.004284 | 0.01303 | 0.006786 | -0.03988 | 0 | 0 | 98.7791 | 0.005537 | 0.005218 | 0.000999 | -0.00266 | 0.045714 | 0.080284 | 0.009906 | 0.003798 | 0.178915 | 0.259199 | -0.00586 | -0.0042 | 0.060297 | 49.9631 | 49.6335 | 0.021002 | 0.081299 | 0.005965 | 0.005419 | 0.002917 | -0.00981 | 0 | 0
ZnS_2_1_I4_new_A |  | 1109 | 80 | 40 | 20 | 100 | 3 | 541 | 11 | 0.039264 | 0.005332 | 0.005951 | 0.000401 | 0.056699 | 566.99 | 0.189861 | 1898.61 | 0.011805 | 0.0046 | 0.206234 | 2062.34 | -0.00113 | -0.00327 | 0.089507 | 895.07 | 32.7714 | 65.6904 | 0.023704 | 237.04 | 0.008957 | 0.01347 | 0.017348 | -0.00181 | 0 | 0 | 99.1287 | 0.009309 | 0.002428 | 0.002401 | 0.000335 | 0.043829 | 0.082973 | 0.007344 | 0.003016 | 0.181396 | 0.264369 | -0.00094 | -0.00292 | 0.063062 | 50.2049 | 49.3619 | 0.01604 | 0.079102 | 0.01241 | 0.005575 | 0.007422 | -0.00044 | 0 | 0
ZnS_2_1_I4_new_A |  | 1110 | 80 | 40 | 20 | 100 | 3 | 542 | 12 | 0.025625 | 0.013557 | 0.004644 | 9.1e-05 | 0.057959 | 579.59 | 0.164549 | 1645.49 | 0.013993 | 0.008854 | 0.20421 | 2042.1 | 0.000118 | -0.00532 | 0.075346 | 753.46 | 32.3942 | 65.5863 | 0.021063 | 210.63 | 0.002902 | 0.011623 | -0.00275 | -0.02089 | 0 | 0 | 98.556 | 0.006118 | 0.006217 | 0.001887 | 7.7e-05 | 0.045118 | 0.072418 | 0.008766 | 0.005846 | 0.180881 | 0.253299 | 9.9e-05 | -0.00479 | 0.053459 | 49.9764 | 49.6307 | 0.014354 | 0.067813 | 0.004049 | 0.004844 | -0.00119 | -0.00515 | 0 | 0
ZnS_2_1_I4_new_A |  | 1111 | 80 | 40 | 20 | 100 | 3 | 543 | 13 | 0.029604 | 0.015503 | 0.008023 | -0.00272 | 0.060343 | 603.43 | 0.171125 | 1711.25 | 0.012346 | 0.004075 | 0.201479 | 2014.79 | 0.001527 | -0.00262 | 0.087434 | 874.34 | 32.6725 | 65.4515 | 0.025966 | 259.66 | 0.011251 | 0.011945 | 0.005002 | 0.057633 | 0 | 0 | 98.822 | 0.007042 | 0.007083 | 0.003247 | -0.00228 | 0.046797 | 0.075029 | 0.007706 | 0.002681 | 0.177792 | 0.252821 | 0.001277 | -0.00235 | 0.061803 | 50.2167 | 49.3429 | 0.017628 | 0.079431 | 0.01564 | 0.00496 | 0.002147 | 0.014159 | 0 | 0
ZnS_2_1_I4_new_A |  | 1112 | 80 | 40 | 20 | 100 | 3 | 544 | 14 | 0.039229 | 0.017429 | 0.005339 | -0.00297 | 0.062243 | 622.43 | 0.171124 | 1711.24 | 0.008355 | 0.007291 | 0.206264 | 2062.64 | -0.00103 | -0.00123 | 0.084061 | 840.61 | 32.6338 | 65.7171 | 0.034186 | 341.86 | 0.006216 | -0.00232 | 0.010753 | -0.01225 | 0 | 0 | 98.9835 | 0.009319 | 0.007953 | 0.002158 | -0.00249 | 0.048212 | 0.074937 | 0.005208 | 0.00479 | 0.181793 | 0.25673 | -0.00086 | -0.0011 | 0.059346 | 50.0958 | 49.4825 | 0.02318 | 0.082526 | 0.00863 | -0.00096 | 0.00461 | -0.00301 | 0 | 0
ZnS_2_1_I4_new_A |  | 1113 | 80 | 40 | 20 | 100 | 3 | 545 | 15 | 0.036496 | 0.006551 | 0.005574 | -8e-05 | 0.126573 | 1265.73 | 0.168799 | 1687.99 | 0.009708 | -0.00017 | 0.217579 | 2175.79 | -0.0068 | -0.00423 | 0.11826 | 1182.6 | 32.6478 | 65.5305 | 0.052717 | 527.17 | 0.00573 | -0.00088 | 0.011932 | 0.022444 | 0 | 0 | 98.9485 | 0.008673 | 0.00299 | 0.002254 | -7e-05 | 0.098069 | 0.073941 | 0.006054 | -0.00011 | 0.191821 | 0.265762 | -0.00568 | -0.00379 | 0.083514 | 50.132 | 49.3564 | 0.035756 | 0.11927 | 0.007958 | -0.00036 | 0.005116 | 0.005509 | 0 | 0
ZnS_2_1_I4_new_A |  | 1114 | 80 | 40 | 20 | 100 | 3 | 546 | 16 | 0.041039 | 0.017158 | -0.00107 | 0.001711 | 0.140877 | 1408.77 | 0.152011 | 1520.11 | 0.005231 | 0.000806 | 0.224192 | 2241.92 | 0.001753 | 0.000513 | 0.12155 | 1215.5 | 32.64 | 65.556 | 0.049445 | 494.45 | 0.003944 | 0.016277 | 0.006381 | 0.032541 | 0 | 0 | 99.0104 | 0.009749 | 0.007829 | -0.00043 | 0.001434 | 0.109113 | 0.066563 | 0.003261 | 0.000529 | 0.19758 | 0.264143 | 0.001464 | 0.000459 | 0.085807 | 50.1022 | 49.358 | 0.033525 | 0.119332 | 0.005475 | 0.00675 | 0.002735 | 0.007985 | 0 | 0
ZnS_2_1_I4_new_A |  | 1115 | 80 | 40 | 20 | 100 | 3 | 547 | 17 | 0.031367 | -0.0022 | 0.00172 | 0.000164 | 0.146157 | 1461.57 | 0.192367 | 1923.67 | 0.010123 | 0.001559 | 0.228955 | 2289.55 | -0.00379 | -0.00362 | 0.119455 | 1194.55 | 32.4849 | 65.5299 | 0.056509 | 565.09 | 0.004992 | -0.00386 | -0.00028 | 0.031171 | 0 | 0 | 98.8256 | 0.00747 | -0.00101 | 0.000697 | 0.000138 | 0.113491 | 0.084449 | 0.006326 | 0.001027 | 0.202293 | 0.286742 | -0.00317 | -0.00325 | 0.084543 | 49.9914 | 49.4643 | 0.038413 | 0.122956 | 0.006948 | -0.0016 | -0.00012 | 0.007668 | 0 | 0
ZnS_2_1_I4_new_A |  | 1116 | 80 | 40 | 20 | 100 | 3 | 548 | 18 | 0.015508 | 0.009405 | 0.001904 | -0.00173 | 0.14448 | 1444.8 | 0.176837 | 1768.37 | 0.007622 | 0.010406 | 0.221975 | 2219.75 | 1.7e-05 | -0.00143 | 0.126759 | 1267.59 | 32.4759 | 65.5315 | 0.053532 | 535.32 | 0.009248 | 0.011358 | 0.01683 | 0.022427 | 0 | 0 | 98.8326 | 0.003693 | 0.004302 | 0.000772 | -0.00145 | 0.112186 | 0.077629 | 0.004763 | 0.006853 | 0.19612 | 0.273749 | 1.5e-05 | -0.00128 | 0.08971 | 49.976 | 49.464 | 0.036388 | 0.126098 | 0.01287 | 0.004722 | 0.007232 | 0.005517 | 0 | 0
ZnS_2_1_I4_new_A |  | 1117 | 80 | 40 | 20 | 100 | 3 | 549 | 19 | 0.00725 | 0.013535 | 0.002559 | 0.003016 | 0.131209 | 1312.09 | 0.282919 | 2829.19 | 0.01587 | 0.008969 | 0.251463 | 2514.63 | 0.002819 | -0.00026 | 0.114854 | 1148.54 | 32.5405 | 65.4476 | 0.044087 | 440.87 | 0.002872 | -0.00392 | 0.006553 | 0.02346 | 0 | 0 | 98.8953 | 0.001725 | 0.006186 | 0.001036 | 0.002533 | 0.101803 | 0.124104 | 0.00991 | 0.005902 | 0.222005 | 0.346109 | 0.002359 | -0.00023 | 0.081223 | 50.0374 | 49.3632 | 0.029945 | 0.111168 | 0.003994 | -0.00163 | 0.002814 | 0.005766 | 0 | 0
ZnS_2_1_I4_new_A |  | 1118 | 80 | 40 | 20 | 100 | 3 | 550 | 20 | 0.026309 | 0.016914 | 0.000403 | 0.000105 | 0.108924 | 1089.24 | 0.342626 | 3426.26 | 0.009877 | 0.007702 | 0.270806 | 2708.06 | 0.004484 | -0.00187 | 0.10154 | 1015.4 | 32.4256 | 65.3251 | 0.040617 | 406.17 | 0.011317 | 0.001154 | 0.003168 | 0.013159 | 0 | 0 | 98.7079 | 0.006276 | 0.00775 | 0.000164 | 8.8e-05 | 0.084722 | 0.150666 | 0.006183 | 0.005081 | 0.239674 | 0.39034 | 0.003761 | -0.00168 | 0.071985 | 49.9841 | 49.3927 | 0.027656 | 0.099641 | 0.015778 | 0.000481 | 0.001364 | 0.003243 | 0 | 0
ZnS_2_1_I4_new_B |  | 1119 | 81 | 40 | 20 | 100 | 3 | 551 | 1 | 0.026103 | 0.020354 | 0.00506 | 0.001414 | 0.073773 | 737.73 | 0.160825 | 1608.25 | 0.00796 | 0.001954 | 0.202958 | 2029.58 | -0.0021 | -0.00321 | 0.078855 | 788.55 | 32.7063 | 65.7701 | 0.033006 | 330.06 | 0.01156 | 0.00913 | 0.018828 | 0.024185 | 0 | 0 | 99.147 | 0.006191 | 0.009272 | 0.002042 | 0.001183 | 0.057047 | 0.070309 | 0.004954 | 0.001281 | 0.178578 | 0.248887 | -0.00175 | -0.00287 | 0.055577 | 50.1228 | 49.4392 | 0.022343 | 0.07792 | 0.016023 | 0.00378 | 0.008058 | 0.005925 | 0 | 0
ZnS_2_1_I4_new_B |  | 1120 | 81 | 40 | 20 | 100 | 3 | 552 | 2 | 0.053376 | 0.000386 | -0.00619 | -0.00221 | 0.06749 | 674.9 | 0.169446 | 1694.46 | 0.010755 | 0.00319 | 0.210563 | 2105.63 | 0.001119 | -0.0036 | 0.074917 | 749.17 | 32.7132 | 65.7478 | 0.03389 | 338.9 | 0.001175 | 0.012522 | -0.00181 | -0.01463 | 0 | 0 | 99.0714 | 0.012664 | 0.000176 | -0.0025 | -0.00185 | 0.052209 | 0.074107 | 0.006696 | 0.002093 | 0.185343 | 0.25945 | 0.000933 | -0.00322 | 0.052823 | 50.1531 | 49.442 | 0.02295 | 0.075773 | 0.001629 | 0.005186 | -0.00078 | -0.00358 | 0 | 0
ZnS_2_1_I4_new_B |  | 1121 | 81 | 40 | 20 | 100 | 3 | 553 | 3 | 0.025332 | 0.016365 | 3.9e-05 | -0.00064 | 0.077524 | 775.24 | 0.160369 | 1603.69 | 0.009313 | 0.006843 | 0.213257 | 2132.57 | -0.00035 | -0.002 | 0.083935 | 839.35 | 32.7538 | 65.5622 | 0.03833 | 383.3 | 0.011085 | 0.006943 | 0.0046 | -0.02325 | 0 | 0 | 98.9437 | 0.006013 | 0.007461 | 1.6e-05 | -0.00054 | 0.059997 | 0.070167 | 0.005801 | 0.004492 | 0.187795 | 0.257962 | -0.00029 | -0.00179 | 0.059206 | 50.2373 | 49.3239 | 0.025968 | 0.085174 | 0.015377 | 0.002877 | 0.00197 | -0.0057 | 0 | 0
ZnS_2_1_I4_new_B |  | 1122 | 81 | 40 | 20 | 100 | 3 | 554 | 4 | 0.028334 | 0.017837 | 0.001165 | 0.000238 | 0.081021 | 810.21 | 0.166094 | 1660.94 | 0.013379 | 0.009412 | 0.211584 | 2115.84 | 0.002169 | -0.00307 | 0.087926 | 879.26 | 32.7396 | 65.6398 | 0.037475 | 374.75 | 0.008226 | 0.005379 | 0.004797 | 0.028474 | 0 | 0 | 99.0798 | 0.006722 | 0.008127 | 0.00047 | 0.000199 | 0.062667 | 0.07263 | 0.008328 | 0.006174 | 0.186214 | 0.258844 | 0.001809 | -0.00275 | 0.061985 | 50.1861 | 49.3533 | 0.025374 | 0.087359 | 0.011404 | 0.002228 | 0.002054 | 0.006977 | 0 | 0
ZnS_2_1_I4_new_B |  | 1123 | 81 | 40 | 20 | 100 | 3 | 555 | 5 | 0.020839 | 0.013389 | 0.004526 | 0.003779 | 0.133195 | 1331.95 | 0.165329 | 1653.29 | 0.013447 | 0.002144 | 0.222879 | 2228.79 | 0.002051 | -0.00259 | 0.110892 | 1108.92 | 32.5934 | 65.5443 | 0.052499 | 524.99 | 0.006247 | 0.014686 | 0.006638 | 0.01372 | 0 | 0 | 98.9213 | 0.004955 | 0.006115 | 0.001831 | 0.00317 | 0.103254 | 0.072459 | 0.008389 | 0.00141 | 0.196597 | 0.269056 | 0.001714 | -0.00232 | 0.078352 | 50.0747 | 49.3928 | 0.035627 | 0.113979 | 0.00868 | 0.006095 | 0.002848 | 0.003369 | 0 | 0
ZnS_2_1_I4_new_B |  | 1124 | 81 | 40 | 20 | 100 | 3 | 556 | 6 | 0.016805 | 0.004973 | 0.003929 | -0.0012 | 0.146698 | 1466.98 | 0.164857 | 1648.57 | 0.010169 | 0.003305 | 0.222885 | 2228.85 | -0.00076 | 0.003333 | 0.113191 | 1131.91 | 32.6421 | 65.5091 | 0.065631 | 656.31 | 0.005885 | -0.00467 | 0.015737 | 0.070978 | 0 | 0 | 98.9929 | 0.003993 | 0.002269 | 0.001589 | -0.00101 | 0.113641 | 0.0722 | 0.00634 | 0.002171 | 0.196463 | 0.268663 | -0.00064 | 0.002986 | 0.07992 | 50.114 | 49.3312 | 0.044507 | 0.124427 | 0.008171 | -0.00194 | 0.006747 | 0.017419 | 0 | 0
ZnS_2_1_I4_new_B |  | 1125 | 81 | 40 | 20 | 100 | 3 | 557 | 7 | 0.02468 | 0.002472 | -0.00137 | 0.000969 | 0.149044 | 1490.44 | 0.194752 | 1947.52 | 0.013218 | 0.002211 | 0.234867 | 2348.67 | -0.00146 | 0.002871 | 0.115318 | 1153.18 | 32.6786 | 65.62 | 0.064191 | 641.91 | 0.004959 | 0.007903 | 0.003286 | 0.032912 | 0 | 0 | 99.1494 | 0.005855 | 0.001126 | -0.00055 | 0.000811 | 0.115279 | 0.085161 | 0.008228 | 0.00145 | 0.206703 | 0.291864 | -0.00122 | 0.002569 | 0.081295 | 50.0921 | 49.3381 | 0.043463 | 0.124758 | 0.006875 | 0.003273 | 0.001407 | 0.008064 | 0 | 0
ZnS_2_1_I4_new_B |  | 1126 | 81 | 40 | 20 | 100 | 3 | 558 | 8 | 0.034291 | 0.012237 | 0.003185 | 0.000298 | 0.149619 | 1496.19 | 0.192383 | 1923.83 | 0.011665 | -0.00176 | 0.234818 | 2348.18 | 0.004087 | -0.00016 | 0.120008 | 1200.08 | 32.8696 | 65.5123 | 0.05741 | 574.1 | 0.005118 | 0.017175 | -0.00338 | -0.00483 | 0 | 0 | 99.2141 | 0.008118 | 0.005564 | 0.001283 | 0.000249 | 0.115483 | 0.08395 | 0.007246 | -0.00115 | 0.206231 | 0.290181 | 0.003401 | -0.00015 | 0.084425 | 50.2803 | 49.1548 | 0.038791 | 0.123216 | 0.00708 | 0.007097 | -0.00144 | -0.00118 | 0 | 0
ZnS_2_1_I4_new_C |  | 1127 | 82 | 40 | 20 | 100 | 3 | 559 | 1 | 0.016999 | 0.012835 | -0.00269 | -0.00319 | 0.084894 | 848.94 | 0.208115 | 2081.15 | 0.007278 | -0.00649 | 0.213869 | 2138.69 | -0.00499 | -0.00192 | 0.096045 | 960.45 | 32.9057 | 65.4365 | 0.036785 | 367.85 | 0.012195 | 0.009469 | 0.008831 | 0.008327 | 0 | 0 | 99.0386 | 0.004028 | 0.005842 | -0.00108 | -0.00267 | 0.065593 | 0.090909 | 0.004526 | -0.00425 | 0.188025 | 0.278934 | -0.00416 | -0.00171 | 0.067637 | 50.3874 | 49.1485 | 0.024881 | 0.092518 | 0.016889 | 0.003917 | 0.003776 | 0.002038 | 0 | 0
ZnS_2_1_I4_new_C |  | 1128 | 82 | 40 | 20 | 100 | 3 | 560 | 2 | 0.040391 | 0.011543 | 0.004745 | -0.00054 | 0.096672 | 966.72 | 0.200865 | 2008.65 | 0.008374 | -0.0003 | 0.216211 | 2162.11 | -0.00336 | -0.00176 | 0.092559 | 925.59 | 32.8739 | 65.3548 | 0.024569 | 245.69 | 0.006215 | 0.003036 | 0.013639 | 0.027812 | 0 | 0 | 98.9694 | 0.009581 | 0.005259 | 0.001916 | -0.00045 | 0.074768 | 0.08783 | 0.005212 | -0.0002 | 0.190275 | 0.278105 | -0.0028 | -0.00157 | 0.065248 | 50.3893 | 49.1365 | 0.016635 | 0.081883 | 0.008615 | 0.001257 | 0.005838 | 0.006815 | 0 | 0
ZnS_2_1_I4_new_C |  | 1129 | 82 | 40 | 20 | 100 | 3 | 561 | 3 | 0.026926 | 0.015378 | 0.00879 | 0.001274 | 0.081595 | 815.95 | 0.211708 | 2117.08 | 0.00999 | 0.003912 | 0.218524 | 2185.24 | 0.003406 | -0.00176 | 0.095444 | 954.44 | 32.7456 | 65.2014 | 0.028611 | 286.11 | -0.00049 | 0.01049 | -0.0005 | 0.040594 | 0 | 0 | 98.7009 | 0.006407 | 0.007029 | 0.003559 | 0.00107 | 0.063303 | 0.092859 | 0.006237 | 0.002574 | 0.192909 | 0.285768 | 0.00285 | -0.00158 | 0.067491 | 50.3487 | 49.1737 | 0.019431 | 0.086922 | -0.00068 | 0.004357 | -0.00022 | 0.009977 | 0 | 0
ZnS_2_1_I4_new_C |  | 1130 | [33 empty] | 97.7891 | [9 empty] | 0
ZnS_2_1_I4_new_C |  | 1131 | [33 empty] | 97.5795 | [9 empty] | 0
ZnS_2_1_I4_new_C |  | 1132 | [33 empty] | 97.4577 | [9 empty] | 0
ZnS_2_1_I4_new_C |  | 1133 | 82 | 40 | 20 | 100 | 3 | 565 | 7 | 0.013144 | 0.009436 | 0.004448 | -0.00155 | 0.165562 | 1655.62 | 0.189969 | 1899.69 | 0.011423 | 0.005747 | 0.224135 | 2241.35 | -0.00042 | -0.00381 | 0.141765 | 1417.65 | 32.6696 | 65.0045 | 0.066522 | 665.22 | 0.005193 | 0.016814 | 0.009182 | -0.02742 | 0 | 0 | 98.5042 | 0.003133 | 0.00432 | 0.001804 | -0.0013 | 0.128655 | 0.083459 | 0.007144 | 0.003788 | 0.198183 | 0.281642 | -0.00035 | -0.00343 | 0.100408 | 50.3131 | 49.1044 | 0.045252 | 0.14566 | 0.007233 | 0.006995 | 0.003949 | -0.00675 | 0 | 0
ZnS_2_1_I4_new_C |  | 1134 | [33 empty] | 97.7745 | [9 empty] | 0
ZnS_2_1_I4_new_C |  | 1135 | 82 | 40 | 20 | 100 | 3 | 567 | 9 | 0.002412 | 0.025321 | 0.00348 | 0.001127 | 0.165555 | 1655.55 | 0.150369 | 1503.69 | 0.008627 | 0.001094 | 0.219331 | 2193.31 | 0.001739 | -0.0001 | 0.134551 | 1345.51 | 32.751 | 64.9496 | 0.064877 | 648.77 | 0.003921 | 0.013558 | -0.00248 | 0.014298 | 0 | 0 | 98.5084 | 0.000574 | 0.011584 | 0.001411 | 0.000947 | 0.128566 | 0.066019 | 0.005391 | 0.000721 | 0.193808 | 0.259827 | 0.001456 | -9e-05 | 0.095236 | 50.4057 | 49.031 | 0.044105 | 0.139341 | 0.005457 | 0.005637 | -0.00107 | 0.003518 | 0 | 0
ZnS_2_1_I4_new_D |  | 1136 | 83 | 40 | 20 | 100 | 3 | 568 | 1 | 0.042617 | 0.009364 | 0.001372 | 0.002702 | 0.155714 | 1557.14 | 0.197208 | 1972.08 | 0.003339 | 0.005534 | 0.227294 | 2272.94 | 0.002153 | -0.0014 | 0.13952 | 1395.2 | 32.6421 | 64.8873 | 0.056145 | 561.45 | 0.005867 | 0.004661 | 0.003571 | 0.014574 | 0 | 0 | 98.3996 | 0.01017 | 0.004292 | 0.000557 | 0.002275 | 0.121159 | 0.086751 | 0.002091 | 0.003652 | 0.201235 | 0.287986 | 0.001806 | -0.00126 | 0.098945 | 50.3357 | 49.0791 | 0.038243 | 0.137188 | 0.008182 | 0.001942 | 0.001538 | 0.003592 | 0 | 0
ZnS_2_1_I4_new_D |  | 1137 | [33 empty] | 97.7387 | [9 empty] | 0
ZnS_2_1_I4_new_D |  | 1138 | 83 | 40 | 20 | 100 | 3 | 570 | 3 | 0.038014 | 0.001125 | 0.003686 | -0.00338 | 0.14902 | 1490.2 | 0.178328 | 1783.28 | 0.005769 | 0.008063 | 0.217668 | 2176.68 | 0.006375 | -0.00289 | 0.122876 | 1228.76 | 32.5502 | 65.1909 | 0.059813 | 598.13 | 0.008544 | -0.0025 | 0.004748 | -0.00233 | 0 | 0 | 98.534 | 0.009067 | 0.000515 | 0.001496 | -0.00285 | 0.115892 | 0.078406 | 0.003611 | 0.005318 | 0.192617 | 0.271023 | 0.005346 | -0.0026 | 0.087098 | 50.169 | 49.2841 | 0.040721 | 0.127819 | 0.01191 | -0.00104 | 0.002043 | -0.00057 | 0 | 0
ZnS_2_1_I4_new_D |  | 1139 | 83 | 40 | 20 | 100 | 3 | 571 | 4 | 0.029836 | 0.003866 | -0.00044 | 0.001758 | 0.132456 | 1324.56 | 0.154504 | 1545.04 | 0.008561 | 0.001219 | 0.214623 | 2146.23 | -0.00424 | 0.001031 | 0.1192 | 1192 | 32.771 | 65.2971 | 0.053892 | 538.92 | 0.007472 | 0.009483 | 0.009669 | -0.02209 | 0 | 0 | 98.7889 | 0.00709 | 0.001764 | -0.00018 | 0.001474 | 0.102618 | 0.067673 | 0.005338 | 0.000801 | 0.189198 | 0.256871 | -0.00354 | 0.000924 | 0.08417 | 50.3168 | 49.1763 | 0.03655 | 0.12072 | 0.010376 | 0.003933 | 0.004146 | -0.00542 | 0 | 0
ZnS_2_1_I4_new_D |  | 1140 | 83 | 40 | 20 | 100 | 3 | 572 | 5 | 0.029048 | 0.030119 | -0.00093 | -0.00037 | 0.109283 | 1092.83 | 0.178437 | 1784.37 | 0.00665 | 0.005282 | 0.209089 | 2090.89 | -0.00045 | -0.00426 | 0.100065 | 1000.65 | 32.5713 | 64.9188 | 0.0485 | 485 | 0.004219 | 0.01066 | 0.001927 | 0.008898 | 0 | 0 | 98.2262 | 0.006945 | 0.013831 | -0.00038 | -0.00031 | 0.085186 | 0.078636 | 0.004172 | 0.003492 | 0.185453 | 0.264089 | -0.00038 | -0.00384 | 0.071093 | 50.3176 | 49.192 | 0.033095 | 0.104188 | 0.005895 | 0.004449 | 0.000831 | 0.002197 | 0 | 0
ZnS_2_1_I4_new_D |  | 1141 | 83 | 40 | 20 | 100 | 3 | 573 | 6 | 0.025316 | 0.00581 | 0.000671 | -0.00272 | 0.095149 | 951.49 | 0.177317 | 1773.17 | 0.012844 | 0.007426 | 0.214144 | 2141.44 | 0.001721 | -0.00299 | 0.098517 | 985.17 | 32.6004 | 65.3442 | 0.0397 | 397 | 0.004352 | 0.011938 | 0.002495 | 0.024669 | 0 | 0 | 98.661 | 0.006031 | 0.002659 | 0.000272 | -0.00228 | 0.073908 | 0.077868 | 0.008029 | 0.004892 | 0.189268 | 0.267136 | 0.001442 | -0.00268 | 0.069747 | 50.1855 | 49.3402 | 0.026995 | 0.096742 | 0.00606 | 0.004964 | 0.001073 | 0.00607 | 0 | 0
ZnS_2_1_I4_new_D |  | 1142 | 83 | 40 | 20 | 100 | 3 | 574 | 7 | 0.042262 | 0.025899 | 0.002689 | 0.002823 | 0.08239 | 823.9 | 0.153883 | 1538.83 | 0.011726 | 0.011188 | 0.207863 | 2078.63 | 0.00388 | 0.002811 | 0.090457 | 904.57 | 32.7862 | 65.4931 | 0.034997 | 349.97 | 0.012683 | -0.00587 | 0.011181 | 0.031795 | 0 | 0 | 99.002 | 0.010028 | 0.011804 | 0.001086 | 0.002364 | 0.063742 | 0.067307 | 0.007301 | 0.007341 | 0.182984 | 0.250291 | 0.003236 | 0.002516 | 0.063785 | 50.2699 | 49.2552 | 0.023702 | 0.087487 | 0.017587 | -0.00243 | 0.004787 | 0.007793 | 0 | 0
ZnS_2_1_I4_new_D |  | 1143 | 83 | 40 | 20 | 100 | 3 | 575 | 8 | -0.00684 | 0.012351 | 0.003532 | -0.00119 | 0.086378 | 863.78 | 0.173104 | 1731.04 | 0.011129 | 0.009585 | 0.211401 | 2114.01 | 0.003501 | -0.00259 | 0.097789 | 977.89 | 32.576 | 64.9891 | 0.042558 | 425.58 | 0.004738 | 0.000516 | 0.016698 | -0.0403 | 0 | 0 | 98.1875 | -0.00164 | 0.005671 | 0.001436 | -0.00101 | 0.067316 | 0.076269 | 0.00698 | 0.006336 | 0.187462 | 0.263731 | 0.002942 | -0.00234 | 0.069461 | 50.3137 | 49.2343 | 0.029035 | 0.098496 | 0.006618 | 0.000215 | 0.007202 | -0.00995 | 0 | 0
ZnS_2_1_I4_new_D |  | 1144 | 83 | 40 | 20 | 100 | 3 | 576 | 9 | 0.014583 | 0.02371 | 0.006039 | -0.00218 | 0.078316 | 783.16 | 0.181199 | 1811.99 | 0.011076 | 1.4e-05 | 0.207592 | 2075.92 | 0.006191 | -0.00069 | 0.097979 | 979.79 | 32.9242 | 65.3359 | 0.039698 | 396.98 | 0.006559 | 0.004593 | 0.012111 | 0.003162 | 0 | 0 | 98.95 | 0.003457 | 0.010798 | 0.002437 | -0.00182 | 0.060541 | 0.079191 | 0.006891 | 9e-06 | 0.182599 | 0.26179 | 0.00516 | -0.00062 | 0.069034 | 50.441 | 49.0975 | 0.026865 | 0.095899 | 0.009088 | 0.001901 | 0.005182 | 0.000774 | 0 | 0
average | [9 empty] | 0.002101825 | 0.008374817 | 0.002546579 | 0.0005842917 | 0.08834523 |  |  |  | 0.01024488 | 0.01034143 |  |  | -0.0012372125 | -0.0004936417 | 0.09644974 |  | 32.47892 | 65.643115 | 0.03408035 |  | 0.004038933 | -0.0017788375 | 0.0092521625 | 0.01310617 | 0 | 0 | [10 empty] | 0
min | [27 empty] | -0.00835 | [17 empty] | 0
max | [27 empty] | 0.090923 | [17 empty] | 0
ZnS_5_1_S_I1_A | 1 | 553 | 70 | 40 | 20 | 100 | 3 | 734 | 1 | 0.000811 | 0.018789 | -0.00064 | 0.000963 | 0.111889 | 1118.89 | 0.150665 | 1506.65 | 0.006807 | 0.00851 | 0.245467 | 2454.67 | -0.00154 | 0.000168 | 0.00765 | 76.5 | 32.4285 | 66.4322 | 0.090001 | 900.01 | 0.014157 | -0.00652 | 0.025667 | 0.024686 | 0 | 0 | 99.5582 | 0.000192 | 0.008549 | -0.00026 | 0.000805 | 0.086416 | 0.065788 | 0.004231 | 0.005575 | 0.215721 | 0.281509 | -0.00128 | 0.00015 | 0.005385 | 49.6373 | 49.8767 | 0.060851 | 0.066236 | 0.019598 | -0.0027 | 0.010971 | 0.00604 | 0 | 0
ZnS_5_1_S_I1_A | 2 | 554 | 70 | 40 | 20 | 100 | 3 | 735 | 2 | 0.014021 | 0.007242 | 0.004661 | 0.006136 | 0.120387 | 1203.87 | 0.160687 | 1606.87 | 0.011396 | 0.007801 | 0.241923 | 2419.23 | 6.6e-05 | 0.00547 | 0.06406 | 640.6 | 32.4218 | 66.1402 | 0.074153 | 741.53 | 0.008448 | 0.001811 | 0.015435 | 0.035084 | 0 | 0 | 99.3407 | 0.003327 | 0.003301 | 0.001882 | 0.005139 | 0.093153 | 0.070294 | 0.007097 | 0.00512 | 0.213002 | 0.283296 | 5.5e-05 | 0.004896 | 0.045179 | 49.7195 | 49.7502 | 0.050229 | 0.095408 | 0.011717 | 0.00075 | 0.00661 | 0.0086 | 0 | 0
ZnS_5_1_S_I1_A | 3 | 555 | 70 | 40 | 20 | 100 | 3 | 736 | 3 | -0.02023 | 0.002995 | 0.012715 | -0.00049 | 0.113506 | 1135.06 | 0.178555 | 1785.55 | 0.002947 | 0.010171 | 0.256148 | 2561.48 | -0.00524 | 0.002227 | 0.015311 | 153.11 | 32.446 | 66.2735 | 0.080799 | 807.99 | 0.008915 | -0.01251 | 0.01601 | 0.051046 | 0 | 0 | 99.4324 | -0.0048 | 0.001364 | 0.00513 | -0.00041 | 0.087743 | 0.078035 | 0.001833 | 0.006668 | 0.225306 | 0.303341 | -0.00437 | 0.001992 | 0.010788 | 49.7079 | 49.8016 | 0.054678 | 0.065466 | 0.012352 | -0.00518 | 0.006849 | 0.012501 | 0 | 0
ZnS_5_1_S_I1_A | 4 | 556 | 70 | 40 | 20 | 100 | 3 | 737 | 4 | -0.0045 | 0.01111 | 0.01801 | 0.002017 | 0.08388 | 838.8 | 0.347467 | 3474.67 | 0.009027 | 0.007411 | 0.375362 | 3753.62 | 0.004061 | -0.00441 | 0.016889 | 168.89 | 32.7281 | 65.8642 | 0.046436 | 464.36 | 0.009763 | -0.00381 | 0.008396 | 0.026819 | 0 | 0 | 99.5462 | -0.00106 | 0.005046 | 0.007247 | 0.001683 | 0.064667 | 0.151447 | 0.005601 | 0.004846 | 0.329279 | 0.480726 | 0.003376 | -0.00393 | 0.011867 | 50.0054 | 49.3611 | 0.031339 | 0.043206 | 0.013491 | -0.00157 | 0.003583 | 0.00655 | 0 | 0
ZnS_5_1_S_I1_A | 5 | 557 | 70 | 40 | 20 | 100 | 3 | 738 | 5 | 0.003798 | 0.022587 | 0.001779 | 0.003817 | 0.073585 | 735.85 | 0.193591 | 1935.91 | 0.010622 | 0.015352 | 0.24095 | 2409.5 | -0.00217 | 0.000607 | 0.023176 | 231.76 | 32.4777 | 66.1384 | 0.054894 | 548.94 | 0.003647 | 0.002818 | 0.019399 | 0.037074 | 0 | 0 | 99.3216 | 0.000901 | 0.010295 | 0.000718 | 0.003197 | 0.05693 | 0.084676 | 0.006614 | 0.010074 | 0.212114 | 0.29679 | -0.00181 | 0.000543 | 0.016343 | 49.7975 | 49.7411 | 0.037178 | 0.053521 | 0.005058 | 0.001167 | 0.008306 | 0.009087 | 0 | 0
ZnS_5_1_S_I1_A | 6 | 558 | 70 | 40 | 20 | 100 | 3 | 739 | 6 | 0.010479 | 0.017724 | -0.0064 | 0.003233 | 0.087629 | 876.29 | 0.145954 | 1459.54 | 0.009411 | 0.010246 | 0.239683 | 2396.83 | -0.00121 | 0.001315 | 0.006869 | 68.69 | 32.6699 | 66.6871 | 0.055872 | 558.72 | 0.007695 | -0.01143 | 0.012765 | 0.03524 | 0 | 0 | 99.982 | 0.00247 | 0.008024 | -0.00257 | 0.002689 | 0.067341 | 0.063411 | 0.00582 | 0.006678 | 0.209584 | 0.272995 | -0.00101 | 0.001169 | 0.004811 | 49.7565 | 49.8176 | 0.037587 | 0.042398 | 0.0106 | -0.0047 | 0.005429 | 0.008579 | 0 | 0
ZnS_5_1_S_I1_A | 7 | 559 | 70 | 40 | 20 | 100 | 3 | 740 | 7 | 0.028335 | 0.006764 | 0.00591 | 0.004196 | 0.116882 | 1168.82 | 0.198579 | 1985.79 | 0.009105 | 0.008002 | 0.281515 | 2815.15 | 0.001121 | 0.003704 | 0.025316 | 253.16 | 32.5047 | 66.4432 | 0.095922 | 959.22 | 0.003096 | 0.006776 | 0.01719 | 0.007791 | 0 | 0 | 99.7681 | 0.006699 | 0.003072 | 0.002378 | 0.003501 | 0.090099 | 0.086542 | 0.005648 | 0.005232 | 0.246923 | 0.333465 | 0.000932 | 0.003303 | 0.017787 | 49.658 | 49.7889 | 0.064729 | 0.082516 | 0.004278 | 0.002797 | 0.007334 | 0.001903 | 0 | 0
ZnS_5_1_S_I1_A | 8 | 560 | 70 | 40 | 20 | 100 | 3 | 741 | 8 | -0.00971 | -0.00125 | -0.00299 | 0.001387 | 0.007525 | 75.25 | 0.687712 | 6877.12 | 0.007701 | 0.004421 | 0.415646 | 4156.46 | -0.00227 | 0.004064 | 0.025121 | 251.21 | 32.5013 | 65.4535 | 0.007153 | 71.53 | 0.02261 | 0.000763 | 0.008008 | 0.029232 | 0 | 0 | 99.1599 | -0.00231 | -0.00057 | -0.00121 | 0.001163 | 0.005834 | 0.301394 | 0.004804 | 0.002907 | 0.366622 | 0.668016 | -0.0019 | 0.003644 | 0.017749 | 49.9318 | 49.3229 | 0.004854 | 0.022603 | 0.031416 | 0.000317 | 0.003435 | 0.007179 | 0 | 0
ZnS_5_1_S_I1_A | 9 | 561 | 70 | 40 | 20 | 100 | 3 | 742 | 9 | -0.00384 | 0.008059 | 0.00559 | -0.00012 | 0.127002 | 1270.02 | 0.160533 | 1605.33 | 0.006449 | 0.003096 | 0.249302 | 2493.02 | -0.00596 | 0.001397 | 0.069035 | 690.35 | 32.5967 | 65.9674 | 0.071058 | 710.58 | 0.006036 | -0.0028 | 0.004852 | 0.062357 | 0 | 0 | 99.3261 | -0.00091 | 0.003669 | 0.002255 | -0.0001 | 0.09815 | 0.07014 | 0.004011 | 0.002029 | 0.219227 | 0.289367 | -0.00497 | 0.001249 | 0.048627 | 49.9255 | 49.5585 | 0.048073 | 0.0967 | 0.008361 | -0.00116 | 0.002075 | 0.015267 | 0 | 0
ZnS_5_1_S_I1_A | 10 | 562 | 70 | 40 | 20 | 100 | 3 | 743 | 10 | 0.003008 | 0.027063 | 0.004038 | -0.00058 | 0.114008 | 1140.08 | 0.252482 | 2524.82 | 0.005748 | 0.00398 | 0.28671 | 2867.1 | -0.00422 | -0.00022 | 0.054995 | 549.95 | 32.7595 | 66.2012 | 0.064086 | 640.86 | 0.004501 | -0.00212 | 0.016319 | 0.04753 | 0 | 0 | 99.8379 | 0.000709 | 0.012262 | 0.001621 | -0.00048 | 0.087685 | 0.109785 | 0.003558 | 0.002596 | 0.250911 | 0.360696 | -0.0035 | -0.0002 | 0.038552 | 49.9341 | 49.4954 | 0.043148 | 0.0817 | 0.006205 | -0.00087 | 0.006946 | 0.011581 | 0 | 0
ZnS_5_1_S_I1_B | 1 | 563 | 71 | 40 | 20 | 100 | 3 | 744 | 1 | 0.007597 | 0.027771 | -0.00676 | -0.00066 | 0.119882 | 1198.82 | 0.150958 | 1509.58 | 0.008781 | 0.008892 | 0.245125 | 2451.25 | -0.00241 | 0.001764 | 0.034686 | 346.86 | 32.6441 | 66.2736 | 0.095304 | 953.04 | 0.006835 | -0.0013 | 0.006865 | 0.002391 | 0 | 0 | 99.6235 | 0.001796 | 0.012608 | -0.00272 | -0.00055 | 0.092384 | 0.065769 | 0.005446 | 0.005812 | 0.214943 | 0.280712 | -0.002 | 0.001573 | 0.024363 | 49.8565 | 49.6474 | 0.064293 | 0.088656 | 0.00944 | -0.00054 | 0.002928 | 0.000584 | 0 | 0
ZnS_5_1_S_I1_B | 2 | 564 | 71 | 40 | 20 | 100 | 3 | 745 | 2 | -0.00707 | 0.00754 | 0.011627 | -0.00241 | 0.113321 | 1133.21 | 0.193504 | 1935.04 | 0.006745 | 0.011834 | 0.261891 | 2618.91 | -0.00415 | 0.001698 | 0.045843 | 458.43 | 32.7571 | 66.3008 | 0.084822 | 848.22 | 0.002561 | -0.00323 | -0.00067 | 0.050072 | 0 | 0 | 99.8319 | -0.00167 | 0.003416 | 0.004667 | -0.00201 | 0.08714 | 0.084124 | 0.004174 | 0.007718 | 0.229149 | 0.313273 | -0.00344 | 0.00151 | 0.03213 | 49.9212 | 49.5607 | 0.057099 | 0.089229 | 0.00353 | -0.00133 | -0.00029 | 0.012198 | 0 | 0
ZnS_5_1_S_I1_B | 3 | 565 | 71 | 40 | 20 | 100 | 3 | 746 | 3 | -0.00772 | 0.002838 | 0.009364 | -0.00152 | 0.130822 | 1308.22 | 0.151621 | 1516.21 | 0.00997 | 0.010306 | 0.252702 | 2527.02 | -0.00337 | 0.001069 | 0.063198 | 631.98 | 32.6894 | 66.3974 | 0.089767 | 897.67 | 0.011876 | -0.00291 | 0.012697 | 0.047135 | 0 | 0 | 99.8646 | -0.00182 | 0.001286 | 0.003759 | -0.00127 | 0.10061 | 0.065924 | 0.006171 | 0.006722 | 0.221135 | 0.287059 | -0.00279 | 0.000951 | 0.044299 | 49.8239 | 49.6387 | 0.060435 | 0.104734 | 0.016371 | -0.0012 | 0.005404 | 0.011484 | 0 | 0
ZnS_5_1_S_I1_B | 4 | 566 | 71 | 40 | 20 | 100 | 3 | 747 | 4 | -0.00336 | -0.00327 | 0.006153 | -0.00186 | 0.11594 | 1159.4 | 0.133399 | 1333.99 | 0.006413 | 0.010639 | 0.251389 | 2513.89 | 0.000389 | 0.001703 | 0.010077 | 100.77 | 32.6324 | 66.3982 | 0.089319 | 893.19 | 0.000204 | -0.00256 | 0.01062 | 0.040383 | 0 | 0 | 99.6962 | -0.00079 | -0.00148 | 0.002474 | -0.00155 | 0.089311 | 0.058096 | 0.003976 | 0.006951 | 0.220347 | 0.278443 | 0.000323 | 0.001518 | 0.007075 | 49.8189 | 49.721 | 0.060233 | 0.067308 | 0.000282 | -0.00106 | 0.004528 | 0.009855 | 0 | 0
ZnS_5_1_S_I1_B | 5 | 567 | 71 | 40 | 20 | 100 | 3 | 748 | 5 | 0.00707 | 0.001532 | 0.009362 | 0.00382 | 0.116038 | 1160.38 | 0.151079 | 1510.79 | 0.004207 | 0.011636 | 0.248985 | 2489.85 | -0.00438 | 0.004628 | 0.01101 | 110.1 | 32.4523 | 66.3672 | 0.088633 | 886.33 | 0.006641 | -0.00359 | 0.02297 | -0.02107 | 0 | 0 | 99.4781 | 0.001675 | 0.000697 | 0.003775 | 0.003194 | 0.089643 | 0.065984 | 0.002616 | 0.007624 | 0.218864 | 0.284848 | -0.00365 | 0.004135 | 0.007752 | 49.6855 | 49.8399 | 0.05994 | 0.067692 | 0.009196 | -0.00149 | 0.009821 | -0.00516 | 0 | 0
ZnS_5_1_S_I1_B | 6 | 568 | 71 | 40 | 20 | 100 | 3 | 749 | 6 | 0.014114 | 0.015271 | 0.004704 | 0.001229 | 0.101996 | 1019.96 | 0.125192 | 1251.92 | 0.004789 | 0.007509 | 0.238739 | 2387.39 | 0.002514 | -0.00502 | 0.00471 | 47.1 | 32.6127 | 66.2635 | 0.06862 | 686.2 | 0.012001 | -0.00155 | 0.015971 | 0.010153 | 0 | 0 | 99.4971 | 0.00334 | 0.006941 | 0.001894 | 0.001026 | 0.078692 | 0.054607 | 0.002973 | 0.004914 | 0.209585 | 0.264192 | 0.002092 | -0.00448 | 0.003312 | 49.8662 | 49.6973 | 0.046346 | 0.049658 | 0.016596 | -0.00064 | 0.006819 | 0.002482 | 0 | 0
ZnS_5_1_S_I1_B | 7 | 569 | 71 | 40 | 20 | 100 | 3 | 750 | 7 | 0.002963 | 0.016333 | -0.00224 | -0.00071 | 0.107952 | 1079.52 | 0.143392 | 1433.92 | 0.003291 | 0.011654 | 0.242068 | 2420.68 | -0.00171 | 0.004976 | 0.007276 | 72.76 | 32.4965 | 66.4835 | 0.08537 | 853.7 | 0.006134 | 0.003091 | 0.025589 | 0.011631 | 0 | 0 | 99.6471 | 0.000701 | 0.007422 | -0.0009 | -0.0006 | 0.083275 | 0.062536 | 0.002043 | 0.007625 | 0.212476 | 0.275012 | -0.00142 | 0.00444 | 0.005116 | 49.6812 | 49.8549 | 0.05765 | 0.062766 | 0.008481 | 0.001277 | 0.010924 | 0.002842 | 0 | 0
ZnS_5_1_S_I1_B | 8 | 570 | 71 | 40 | 20 | 100 | 3 | 751 | 8 | 0.015084 | -0.02503 | 0.01519 | 0.001097 | 0.110567 | 1105.67 | 0.192509 | 1925.09 | 0.006951 | 0.007055 | 0.26507 | 2650.7 | -0.00632 | -0.00023 | 0.029738 | 297.38 | 32.7328 | 66.3933 | 0.080234 | 802.34 | 0.009147 | 0.007581 | 0.011658 | 0.039718 | 0 | 0 | 99.8861 | 0.003557 | -0.01134 | 0.006095 | 0.000913 | 0.085003 | 0.083673 | 0.004301 | 0.0046 | 0.231879 | 0.315552 | -0.00524 | -0.0002 | 0.020838 | 49.8729 | 49.6187 | 0.053999 | 0.074837 | 0.012605 | 0.003121 | 0.00496 | 0.009673 | 0 | 0
ZnS_5_1_S_I1_B | 9 | 571 | 71 | 40 | 20 | 100 | 3 | 752 | 9 | -0.00038 | 0.008017 | 0.00339 | 0.003457 | 0.013471 | 134.71 | 0.61242 | 6124.2 | 0.010739 | 0.003815 | 0.371223 | 3712.23 | 0.00457 | 0.003349 | 0.023659 | 236.59 | 32.7136 | 65.7644 | 0.010805 | 108.05 | 0.032184 | 0.004836 | 0.008901 | 0.032528 | 0 | 0 | 99.625 | -9e-05 | 0.003642 | 0.001364 | 0.002885 | 0.010388 | 0.266987 | 0.006665 | 0.002495 | 0.325719 | 0.592706 | 0.0038 | 0.002987 | 0.016628 | 49.9941 | 49.297 | 0.007294 | 0.023922 | 0.044483 | 0.001997 | 0.003798 | 0.007946 | 0 | 0
ZnS_5_1_S_I1_B | 10 | 572 | 71 | 40 | 20 | 100 | 3 | 753 | 10 | 0.009415 | 0.011426 | 0.002724 | -0.00057 | 0.017698 | 176.98 | 0.364041 | 3640.41 | 0.006593 | 0.004715 | 0.348814 | 3488.14 | 0.002646 | 0.003451 | -7e-05 | -0.7 | 33.0404 | 66.5296 | -0.00279 | -27.9 | 0.009122 | 0.002921 | 0.025646 | -0.01908 | 0 | 0 | 100.357 | 0.002207 | 0.005145 | 0.001087 | -0.00047 | 0.013528 | 0.157319 | 0.004056 | 0.003057 | 0.303383 | 0.460702 | 0.002181 | 0.003051 | -5e-05 | 50.0525 | 49.435 | -0.00186 | -0.00191 | 0.012498 | 0.001195 | 0.010849 | -0.00462 | 0 | 0
ZnS_5_1_S_I1_B | 11 | 573 | 71 | 40 | 20 | 100 | 3 | 754 | 11 | 0.015643 | 0.027902 | 0.001541 | -0.00139 | 0.012452 | 124.52 | 0.37113 | 3711.3 | 0.004874 | 0.004505 | 0.350846 | 3508.46 | 0.002885 | 8e-05 | 0.000321 | 3.21 | 32.9209 | 66.4852 | 0.009654 | 96.54 | 0.004695 | 0.011233 | 0.020734 | 0.060125 | 0 | 0 | 100.303 | 0.003674 | 0.012588 | 0.000616 | -0.00115 | 0.009536 | 0.160683 | 0.003004 | 0.002926 | 0.305721 | 0.466404 | 0.002383 | 7.1e-05 | 0.000224 | 49.9646 | 49.4943 | 0.006472 | 0.006696 | 0.006444 | 0.004606 | 0.008788 | 0.014587 | 0 | 0
ZnS_5_1_S_I1_B | 12 | 574 | 71 | 40 | 20 | 100 | 3 | 755 | 12 | 0.008464 | 0.025373 | 0.00675 | 0.002862 | 0.014996 | 149.96 | 0.368354 | 3683.54 | 0.007207 | 0.012427 | 0.346769 | 3467.69 | -0.00369 | 0.001408 | -0.00011 | -1.1 | 32.7079 | 66.3892 | 0.010169 | 101.69 | 0.012684 | -0.00921 | 0.01501 | -0.01659 | 0 | 0 | 99.9 | 0.001996 | 0.011494 | 0.002709 | 0.002382 | 0.011531 | 0.160139 | 0.00446 | 0.008105 | 0.303415 | 0.463554 | -0.00306 | 0.001252 | -8e-05 | 49.8461 | 49.6267 | 0.006845 | 0.006765 | 0.017483 | -0.00379 | 0.006388 | -0.00404 | 0 | 0
ZnS_5_1_S_I1_B | 13 | 575 | 71 | 40 | 20 | 100 | 3 | 756 | 13 | 0.009509 | 0.015498 | 0.007503 | -5e-05 | 0.051536 | 515.36 | 0.120486 | 1204.86 | 0.003395 | 0.002566 | 0.227384 | 2273.84 | -0.00261 | -0.00138 | -0.00354 | -35.4 | 32.8031 | 66.4803 | 0.040449 | 404.49 | 0.005731 | 0.008242 | 0.012636 | 0.057364 | 0 | 0 | 99.8382 | 0.002242 | 0.007018 | 0.00301 | -4e-05 | 0.039612 | 0.052357 | 0.0021 | 0.001673 | 0.198866 | 0.251223 | -0.00216 | -0.00122 | -0.00248 | 49.9688 | 49.6724 | 0.027217 | 0.024737 | 0.007896 | 0.003392 | 0.005375 | 0.013968 | 0 | 0
ZnS_5_1_S_I1_B | 14 | 576 | 71 | 40 | 20 | 100 | 3 | 757 | 14 | 0.002892 | 0.020049 | 0.011064 | 0.000123 | 0.122257 | 1222.57 | 0.155164 | 1551.64 | 0.000666 | 0.011302 | 0.239892 | 2398.92 | -0.0023 | 0.000381 | 0.066363 | 663.63 | 32.9673 | 66.3839 | 0.080745 | 807.45 | 0.005469 | -0.03897 | 0.024888 | 0.047729 | 0 | 0 | 100.099 | 0.00068 | 0.009049 | 0.004424 | 0.000102 | 0.093665 | 0.067207 | 0.00041 | 0.007344 | 0.209125 | 0.276332 | -0.0019 | 0.000338 | 0.04634 | 50.0559 | 49.4395 | 0.054154 | 0.100494 | 0.00751 | -0.01599 | 0.010553 | 0.011584 | 0 | 0
ZnS_5_1_S_I1_B | 15 | 577 | 71 | 40 | 20 | 100 | 3 | 758 | 15 | -0.01259 | 0.020876 | 0.000217 | 0.006568 | 0.132691 | 1326.91 | 0.127662 | 1276.62 | 0.00955 | 0.011917 | 0.237584 | 2375.84 | 0.0044 | 0.00599 | 0.063122 | 631.22 | 32.9788 | 66.2834 | 0.076236 | 762.36 | 0.003554 | 0.001198 | 0.012568 | 0.091436 | 0 | 0 | 100.055 | -0.00296 | 0.009425 | 8.7e-05 | 0.005449 | 0.101694 | 0.055314 | 0.00589 | 0.007747 | 0.207186 | 0.2625 | 0.003636 | 0.00531 | 0.044092 | 50.0911 | 49.382 | 0.051147 | 0.095239 | 0.004883 | 0.000492 | 0.005331 | 0.0222 | 0 | 0
ZnS_5_1_S_I1_B | 16 | 578 | 71 | 40 | 20 | 100 | 3 | 759 | 16 | 0.025212 | 0.00878 | 0.006174 | 0.003051 | 0.133368 | 1333.68 | 0.138302 | 1383.02 | 0.005326 | 0.008282 | 0.23819 | 2381.9 | 0.000483 | 0.003138 | 0.071561 | 715.61 | 32.9621 | 66.4127 | 0.077089 | 770.89 | 0.007444 | 0.005646 | 0.021197 | 0.04478 | 0 | 0 | 100.173 | 0.005922 | 0.003961 | 0.002468 | 0.002529 | 0.102137 | 0.05988 | 0.003282 | 0.00538 | 0.207559 | 0.267439 | 0.000399 | 0.00278 | 0.04995 | 50.0283 | 49.4414 | 0.051681 | 0.101631 | 0.010219 | 0.002315 | 0.008984 | 0.010864 | 0 | 0
ZnS_5_1_S_I1_B | 17 | 579 | 71 | 40 | 20 | 100 | 3 | 760 | 17 | -0.00752 | 0.024441 | 0.009139 | 0.004402 | 0.133749 | 1337.49 | 0.145063 | 1450.63 | 0.013297 | 0.015391 | 0.249302 | 2493.02 | -0.00308 | -3e-05 | 0.070144 | 701.44 | 33.0075 | 66.5177 | 0.084469 | 844.69 | 0.006205 | -0.00819 | 0.017716 | 0.004419 | 0 | 0 | 100.284 | -0.00176 | 0.01101 | 0.003647 | 0.003644 | 0.102274 | 0.062713 | 0.008183 | 0.009982 | 0.216916 | 0.279629 | -0.00254 | -2e-05 | 0.048888 | 50.0218 | 49.4451 | 0.056544 | 0.105432 | 0.008505 | -0.00335 | 0.007497 | 0.00107 | 0 | 0
ZnS_5_1_S_I1_B | 18 | 580 | 71 | 40 | 20 | 100 | 3 | 761 | 18 | -0.0175 | 0.019296 | 0.001929 | 0.003947 | 0.104545 | 1045.45 | 0.207272 | 2072.72 | 0.007295 | 0.00103 | 0.267628 | 2676.28 | 0.001076 | 0.001854 | 0.034369 | 343.69 | 32.8533 | 66.4781 | 0.061792 | 617.92 | 0.00801 | 0.002784 | 0.027113 | -0.00015 | 0 | 0 | 100.064 | -0.00412 | 0.008717 | 0.000772 | 0.003276 | 0.080174 | 0.089866 | 0.004502 | 0.00067 | 0.233535 | 0.323401 | 0.00089 | 0.001645 | 0.024023 | 49.9322 | 49.5587 | 0.041484 | 0.065507 | 0.011011 | 0.001143 | 0.011507 | -4e-05 | 0 | 0
ZnS_5_1_S_I1_B | 19 | 581 | [33 empty] | 96.309 | [9 empty] | 0
ZnS_5_1_S_I1_B | 20 | 582 | 71 | 40 | 20 | 100 | 3 | 763 | 20 | -0.0023 | 0.009893 | 0.002937 | 0.003843 | -0.00382 | -38.2 | 0.717201 | 7172.01 | 0.006351 | 0.009336 | 0.444059 | 4440.59 | -0.00153 | 0.003489 | 0.024004 | 240.04 | 32.7101 | 66.0635 | 0.006 | 60 | 0.007679 | -0.00297 | 0.020954 | 0.016193 | 0 | 0 | 100.035 | -0.00054 | 0.004482 | 0.001179 | 0.003199 | -0.00294 | 0.311817 | 0.00393 | 0.00609 | 0.388568 | 0.700385 | -0.00126 | 0.003104 | 0.016825 | 49.8528 | 49.3866 | 0.004039 | 0.020864 | 0.010584 | -0.00122 | 0.008918 | 0.003945 | 0 | 0
ZnS_5_1_S_I1_sub2_A |  | 583 | [33 empty] | 97.7816 | [9 empty] | 0
ZnS_5_1_S_I1_sub2_A |  | 584 | 72 | 40 | 20 | 100 | 3 | 765 | 2 | 0.008642 | 0.018605 | 0.000665 | -0.00152 | 0.149884 | 1498.84 | 0.155878 | 1558.78 | 0.009898 | 0.014693 | 0.250921 | 2509.21 | -0.00018 | 0.001172 | 0.07176 | 717.6 | 32.7362 | 66.0566 | 0.075863 | 758.63 | 0.006378 | -0.00044 | 0.020205 | 0.010026 | 0 | 0 | 99.5852 | 0.002042 | 0.008444 | 0.000267 | -0.00127 | 0.115467 | 0.067891 | 0.006137 | 0.0096 | 0.219952 | 0.287843 | -0.00015 | 0.001044 | 0.050387 | 49.9807 | 49.4686 | 0.051162 | 0.101549 | 0.008807 | -0.00018 | 0.008615 | 0.002447 | 0 | 0
ZnS_5_1_S_I1_sub2_A |  | 585 | 72 | 40 | 20 | 100 | 3 | 766 | 3 | 0.008567 | 0.022087 | 0.012258 | 0.002161 | 0.132103 | 1321.03 | 0.168717 | 1687.17 | 0.006368 | 0.00814 | 0.238247 | 2382.47 | -0.00188 | 0.0008 | 0.090685 | 906.85 | 32.9144 | 66.4634 | 0.07104 | 710.4 | 0.003799 | 0.010263 | 0.018357 | 0.033271 | 0 | 0 | 100.203 | 0.002013 | 0.009966 | 0.004901 | 0.001792 | 0.101188 | 0.073063 | 0.003925 | 0.005288 | 0.20765 | 0.280713 | -0.00155 | 0.000709 | 0.063312 | 49.9658 | 49.489 | 0.047635 | 0.110947 | 0.005216 | 0.004209 | 0.007782 | 0.008073 | 0 | 0
ZnS_5_1_S_I1_sub2_A |  | 586 | 72 | 40 | 20 | 100 | 3 | 767 | 4 | -0.00217 | 0.015579 | -0.00392 | 0.000818 | 0.117693 | 1176.93 | 0.157223 | 1572.23 | 0.008247 | 0.010511 | 0.247762 | 2477.62 | 0.005673 | 0.00201 | 0.070455 | 704.55 | 32.8703 | 66.3736 | 0.073106 | 731.06 | 0.008626 | -0.0017 | 0.017094 | 0.002594 | 0 | 0 | 99.9736 | -0.00051 | 0.007042 | -0.00157 | 0.00068 | 0.090298 | 0.068197 | 0.005092 | 0.00684 | 0.216297 | 0.284494 | 0.004693 | 0.001784 | 0.049268 | 49.9806 | 49.5031 | 0.049101 | 0.098369 | 0.011862 | -0.0007 | 0.007259 | 0.00063 | 0 | 0
ZnS_5_1_S_I1_sub2_A |  | 587 | 72 | 40 | 20 | 100 | 3 | 768 | 5 | 0.002867 | 0.012948 | 0.000461 | -0.00375 | 0.139239 | 1392.39 | 0.138417 | 1384.17 | 0.002002 | 0.003251 | 0.236242 | 2362.42 | 0.003472 | 0.004621 | 0.098877 | 988.77 | 32.6952 | 66.0223 | 0.070604 | 706.04 | 0.003778 | 0.005507 | 0.002298 | 0.050699 | 0 | 0 | 99.4891 | 0.000678 | 0.005883 | 0.000186 | -0.00313 | 0.107387 | 0.060354 | 0.001242 | 0.002127 | 0.207318 | 0.267672 | 0.002888 | 0.004123 | 0.069505 | 49.9743 | 49.4986 | 0.047668 | 0.117173 | 0.005223 | 0.002274 | 0.000981 | 0.012387 | 0 | 0
ZnS_5_1_S_I1_sub2_A |  | 588 | 72 | 40 | 20 | 100 | 3 | 769 | 6 | 0.000314 | 0.005299 | 0.000225 | 0.001067 | 0.139052 | 1390.52 | 0.127288 | 1272.88 | 0.009013 | 0.013419 | 0.237646 | 2376.46 | 0.003798 | 0.001068 | 0.094159 | 941.59 | 32.6943 | 66.6546 | 0.071159 | 711.59 | 0.009033 | 0.00665 | 0.02245 | 0.036601 | 0 | 0 | 100.127 | 7.4e-05 | 0.002396 | 9e-05 | 0.000886 | 0.106724 | 0.055232 | 0.005567 | 0.008735 | 0.20754 | 0.262772 | 0.003143 | 0.000948 | 0.065868 | 49.7308 | 49.7306 | 0.047811 | 0.113679 | 0.012427 | 0.002733 | 0.009536 | 0.008899 | 0 | 0
ZnS_5_1_S_I1_sub2_A |  | 589 | 72 | 40 | 20 | 100 | 3 | 770 | 7 | 0.03029 | 0.017234 | 0.007165 | 5.1e-05 | 0.136888 | 1368.88 | 0.156031 | 1560.31 | 0.011084 | 0.008119 | 0.239647 | 2396.47 | -0.00628 | 0.004918 | 0.113555 | 1135.55 | 32.6884 | 66.3809 | 0.069539 | 695.39 | 0.007045 | 0.008598 | -0.00741 | 0.042418 | 0 | 0 | 99.9081 | 0.007144 | 0.007807 | 0.002876 | 4.3e-05 | 0.105267 | 0.067836 | 0.00686 | 0.005295 | 0.209695 | 0.277531 | -0.00521 | 0.004375 | 0.079591 | 49.8185 | 49.6226 | 0.046813 | 0.126404 | 0.00971 | 0.00354 | -0.00315 | 0.010334 | 0 | 0
ZnS_5_1_S_I1_sub2_A |  | 590 | 72 | 40 | 20 | 100 | 3 | 771 | 8 | 0.029095 | 0.013533 | 0.005247 | 0.001991 | 0.143111 | 1431.11 | 0.123389 | 1233.89 | 0.008961 | 0.003861 | 0.222885 | 2228.85 | 0.001217 | 0.004797 | 0.104857 | 1048.57 | 32.7829 | 66.3383 | 0.064232 | 642.32 | 0.007102 | -0.00456 | 0.015098 | 0.022767 | 0 | 0 | 99.8888 | 0.006857 | 0.006126 | 0.002105 | 0.001656 | 0.109966 | 0.053602 | 0.005541 | 0.002516 | 0.194874 | 0.248476 | 0.001008 | 0.004264 | 0.073437 | 49.9232 | 49.5518 | 0.043206 | 0.116643 | 0.009781 | -0.00188 | 0.006421 | 0.005542 | 0 | 0
ZnS_5_1_S_I1_sub2_A |  | 591 | 72 | 40 | 20 | 100 | 3 | 772 | 9 | 0.000752 | 0.020361 | 0.017133 | 0.001396 | 0.14293 | 1429.3 | 0.131688 | 1316.88 | 0.008957 | 0.014023 | 0.224496 | 2244.96 | 0.002995 | 9.3e-05 | 0.125835 | 1258.35 | 33.0146 | 66.7031 | 0.057085 | 570.85 | 0.003514 | -0.00896 | 0.0096 | 0.025493 | 0 | 0 | 100.495 | 0.000176 | 0.009159 | 0.006828 | 0.001154 | 0.109132 | 0.056846 | 0.005504 | 0.009081 | 0.195042 | 0.251888 | 0.002466 | 8.2e-05 | 0.087571 | 49.9582 | 49.5092 | 0.038156 | 0.125727 | 0.004809 | -0.00366 | 0.004057 | 0.006166 | 0 | 0
ZnS_5_1_S_I1_sub2_A |  | 592 | 72 | 40 | 20 | 100 | 3 | 773 | 10 | 0.010936 | 0.012483 | 0.000555 | 0.001384 | 0.143421 | 1434.21 | 0.122385 | 1223.85 | 0.005737 | 0.007853 | 0.215937 | 2159.37 | -0.00206 | -0.00143 | 0.13438 | 1343.8 | 32.8931 | 66.4724 | 0.055924 | 559.24 | 0.006983 | 0.009089 | 0.012085 | 0.067887 | 0 | 0 | 100.169 | 0.00257 | 0.005635 | 0.000222 | 0.001148 | 0.1099 | 0.053019 | 0.003538 | 0.005104 | 0.188278 | 0.241297 | -0.0017 | -0.00127 | 0.093853 | 49.9526 | 49.5147 | 0.037514 | 0.131367 | 0.009591 | 0.003729 | 0.005125 | 0.01648 | 0 | 0
ZnS_5_1_S_I1_sub2_A |  | 593 | 72 | 40 | 20 | 100 | 3 | 774 | 11 | -0.00129 | 0.019384 | 0.012396 | 0.000819 | 0.146552 | 1465.52 | 0.118576 | 1185.76 | 0.011069 | 0.011967 | 0.221188 | 2211.88 | -0.00566 | 0.003128 | 0.140878 | 1408.78 | 32.7666 | 66.4357 | 0.056959 | 569.59 | 0.00993 | 0.005342 | 0.015186 | 0.036992 | 0 | 0 | 100.006 | -0.0003 | 0.008768 | 0.004968 | 0.000681 | 0.112525 | 0.051473 | 0.00684 | 0.007793 | 0.193244 | 0.244717 | -0.00469 | 0.002778 | 0.09859 | 49.8607 | 49.587 | 0.038285 | 0.136875 | 0.013666 | 0.002196 | 0.006453 | 0.008998 | 0 | 0
ZnS_5_1_S_I1_sub2_A |  | 594 | 72 | 40 | 20 | 100 | 3 | 775 | 12 | 0.016877 | 0.008393 | 0.010365 | 0.003139 | 0.143685 | 1436.85 | 0.128921 | 1289.21 | 0.009481 | 0.010324 | 0.215369 | 2153.69 | -0.00248 | -0.00061 | 0.142172 | 1421.72 | 32.7527 | 66.3512 | 0.054695 | 546.95 | 0.009044 | 0.006119 | 0.004816 | 0.05686 | 0 | 0 | 99.9211 | 0.003978 | 0.0038 | 0.004158 | 0.002611 | 0.110423 | 0.056014 | 0.005864 | 0.006729 | 0.188331 | 0.244345 | -0.00205 | -0.00054 | 0.099585 | 49.8847 | 49.5688 | 0.036797 | 0.136382 | 0.012458 | 0.002518 | 0.002049 | 0.013843 | 0 | 0
ZnS_5_1_S_I1_sub2_A |  | 595 | 72 | 40 | 20 | 100 | 3 | 776 | 13 | 0.022327 | 0.005175 | 0.014635 | 0.00194 | 0.145299 | 1452.99 | 0.132146 | 1321.46 | 0.007879 | 0.01232 | 0.214586 | 2145.86 | -0.00346 | 0.001787 | 0.143783 | 1437.83 | 32.8268 | 66.1454 | 0.050088 | 500.88 | 0.008786 | -0.0004 | 0.008989 | 0.05687 | 0 | 0 | 99.7949 | 0.005265 | 0.002344 | 0.005873 | 0.001614 | 0.111709 | 0.057438 | 0.004875 | 0.008034 | 0.187721 | 0.245159 | -0.00287 | 0.001589 | 0.100754 | 50.0176 | 49.4348 | 0.033711 | 0.134465 | 0.012108 | -0.00017 | 0.003825 | 0.013851 | 0 | 0
ZnS_5_1_S_I1_sub2_A |  | 596 | 72 | 40 | 20 | 100 | 3 | 777 | 14 | 0.00929 | 0.012145 | 0.004099 | 0.002484 | 0.152438 | 1524.38 | 0.118738 | 1187.38 | 0.009729 | 0.009415 | 0.211438 | 2114.38 | -0.00059 | 0.000297 | 0.157043 | 1570.43 | 32.6718 | 66.287 | 0.054179 | 541.79 | 0.004281 | -0.00204 | 0.015438 | 0.018902 | 0 | 0 | 99.7361 | 0.002194 | 0.005509 | 0.001647 | 0.00207 | 0.117359 | 0.051682 | 0.006028 | 0.006148 | 0.185223 | 0.236905 | -0.00049 | 0.000264 | 0.110198 | 49.8502 | 49.6092 | 0.036514 | 0.146712 | 0.005908 | -0.00084 | 0.006578 | 0.00461 | 0 | 0
ZnS_5_1_S_I1_sub2_A |  | 597 | 72 | 40 | 20 | 100 | 3 | 778 | 15 | 0.006454 | 0.016372 | 0.003865 | 0.002993 | 0.149048 | 1490.48 | 0.152295 | 1522.95 | 0.005253 | 0.007156 | 0.214894 | 2148.94 | -0.00461 | 0.000583 | 0.150528 | 1505.28 | 32.705 | 66.4992 | 0.04874 | 487.4 | -0.00089 | -0.01384 | 0.015772 | 0.063965 | 0 | 0 | 100.023 | 0.001521 | 0.00741 | 0.00155 | 0.002488 | 0.114509 | 0.066149 | 0.003248 | 0.004663 | 0.187856 | 0.254005 | -0.00382 | 0.000518 | 0.105405 | 49.7965 | 49.6638 | 0.03278 | 0.138185 | -0.00122 | -0.00569 | 0.006706 | 0.015568 | 0 | 0
ZnS_5_1_S_I1_sub2_A |  | 598 | 72 | 40 | 20 | 100 | 3 | 779 | 16 | -0.0111 | 0.005175 | 0.006339 | 0.003818 | 0.099078 | 990.78 | 0.162675 | 1626.75 | 0.008705 | 0.010011 | 0.204641 | 2046.41 | 0.001212 | -0.00178 | 0.134112 | 1341.12 | 32.5915 | 66.5204 | 0.032171 | 321.71 | 0.008767 | 0.001202 | 0.012055 | -0.00925 | 0 | 0 | 99.7797 | -0.00262 | 0.002347 | 0.002548 | 0.003182 | 0.076289 | 0.070815 | 0.005394 | 0.006538 | 0.179294 | 0.250109 | 0.001007 | -0.00159 | 0.094121 | 49.7347 | 49.7908 | 0.021685 | 0.115806 | 0.0121 | 0.000496 | 0.005137 | -0.00226 | 0 | 0
ZnS_5_1_S_I1_sub2_A |  | 599 | 72 | 40 | 20 | 100 | 3 | 780 | 17 | 0.02757 | 0.019381 | 0.003811 | 0.007827 | 0.095268 | 952.68 | 0.141602 | 1416.02 | 0.007585 | 0.012776 | 0.216964 | 2169.64 | 0.00306 | 0.002545 | 0.142308 | 1423.08 | 32.6084 | 66.5432 | 0.030743 | 307.43 | 0.009541 | -0.00442 | 0.007736 | 0.063117 | 0 | 0 | 99.9389 | 0.006505 | 0.008784 | 0.00153 | 0.006518 | 0.073293 | 0.061589 | 0.004697 | 0.008337 | 0.189929 | 0.251518 | 0.002538 | 0.002265 | 0.099787 | 49.7181 | 49.7654 | 0.020705 | 0.120492 | 0.013156 | -0.00182 | 0.003294 | 0.015383 | 0 | 0
ZnS_5_1_S_I1_sub2_A |  | 600 | 72 | 40 | 20 | 100 | 3 | 781 | 18 | 0.007426 | 0.022309 | 0.004384 | 0.002978 | 0.093843 | 938.43 | 0.15129 | 1512.9 | 0.010289 | 0.017271 | 0.208841 | 2088.41 | 0.00229 | 0.003819 | 0.127402 | 1274.02 | 32.5396 | 66.4986 | 0.029015 | 290.15 | 0.003259 | 0.013121 | 0.015142 | -0.01876 | 0 | 0 | 99.7321 | 0.001755 | 0.010129 | 0.001764 | 0.002484 | 0.072323 | 0.065918 | 0.006382 | 0.011289 | 0.183137 | 0.249055 | 0.001903 | 0.003405 | 0.089491 | 49.6997 | 49.8189 | 0.019575 | 0.109066 | 0.004502 | 0.005414 | 0.006459 | -0.00458 | 0 | 0
ZnS_5_1_S_I1_sub2_A |  | 601 | 72 | 40 | 20 | 100 | 3 | 782 | 19 | 0.016067 | 0.009919 | 0.004441 | 0.002954 | 0.076487 | 764.87 | 0.142053 | 1420.53 | 0.0097 | 0.020942 | 0.213048 | 2130.48 | -0.0027 | 0.002019 | 0.118374 | 1183.74 | 32.6739 | 66.5544 | 0.02247 | 224.7 | 0.004121 | -0.00292 | 0.015871 | 0.029747 | 0 | 0 | 99.9109 | 0.003789 | 0.004493 | 0.001782 | 0.002458 | 0.058816 | 0.061756 | 0.006003 | 0.013658 | 0.186412 | 0.248168 | -0.00224 | 0.001796 | 0.082965 | 49.7944 | 49.7503 | 0.015126 | 0.098091 | 0.00568 | -0.0012 | 0.006754 | 0.007247 | 0 | 0
ZnS_5_1_S_I1_sub2_A |  | 602 | 72 | 40 | 20 | 100 | 3 | 783 | 20 | 0.00932 | 0.026551 | 0.007554 | 0.001081 | 0.076509 | 765.09 | 0.148275 | 1482.75 | 0.012072 | 0.010831 | 0.210761 | 2107.61 | -0.00143 | -0.00205 | 0.116046 | 1160.46 | 32.7461 | 66.6389 | 0.034653 | 346.53 | 0.006489 | -0.00368 | 0.001083 | 0.077293 | 0 | 0 | 100.116 | 0.002194 | 0.012005 | 0.003026 | 0.000898 | 0.058723 | 0.064341 | 0.007457 | 0.007051 | 0.184068 | 0.248409 | -0.00118 | -0.00182 | 0.081182 | 49.8115 | 49.7207 | 0.023284 | 0.104466 | 0.008927 | -0.00151 | 0.00046 | 0.018794 | 0 | 0
ZnS_5_1_S_I1_sub2_A |  | 603 | 72 | 40 | 20 | 100 | 3 | 784 | 21 | -0.00733 | 0.006815 | -4e-05 | -0.00012 | 0.090908 | 909.08 | 0.152113 | 1521.13 | 0.009095 | 0.013049 | 0.204523 | 2045.23 | -0.00475 | 0.001939 | 0.123145 | 1231.45 | 32.8086 | 66.4714 | 0.033368 | 333.68 | 0.000407 | 0.00483 | 0.018627 | 0.02816 | 0 | 0 | 99.9548 | -0.00173 | 0.003083 | -2e-05 | -0.0001 | 0.069806 | 0.066036 | 0.005621 | 0.008498 | 0.178699 | 0.244735 | -0.00393 | 0.001722 | 0.086186 | 49.9287 | 49.6177 | 0.02243 | 0.108616 | 0.00056 | 0.001986 | 0.007916 | 0.00685 | 0 | 0
ZnS_5_1_S_I1_sub2_A |  | 604 | 72 | 40 | 20 | 100 | 3 | 785 | 22 | 0.017736 | 0.013523 | 0.010344 | 0.003983 | 0.098785 | 987.85 | 0.111473 | 1114.73 | 0.008722 | 0.0135 | 0.206071 | 2060.71 | 0.003203 | 0.004247 | 0.130238 | 1302.38 | 32.8442 | 66.5273 | 0.029931 | 299.31 | 0.004938 | 0.001768 | 0.02641 | 0.01052 | 0 | 0 | 100.067 | 0.004172 | 0.00611 | 0.004141 | 0.003307 | 0.075766 | 0.048336 | 0.005384 | 0.008782 | 0.179841 | 0.228177 | 0.002649 | 0.003768 | 0.091044 | 49.9242 | 49.6011 | 0.020096 | 0.11114 | 0.006788 | 0.000726 | 0.01121 | 0.002556 | 0 | 0
ZnS_5_1_S_I1_sub2_A |  | 605 | 72 | 40 | 20 | 100 | 3 | 786 | 23 | -0.00975 | 0.016412 | 0.008912 | 0.002043 | 0.091545 | 915.45 | 0.14134 | 1413.4 | 0.00549 | 0.010335 | 0.217868 | 2178.68 | 0.003046 | 0.001931 | 0.128498 | 1284.98 | 32.7655 | 66.5368 | 0.038844 | 388.44 | 0.0122 | -0.01287 | 0.010949 | 0.021634 | 0 | 0 | 99.9908 | -0.00229 | 0.007423 | 0.003571 | 0.001698 | 0.070286 | 0.061351 | 0.003392 | 0.00673 | 0.190333 | 0.251684 | 0.002522 | 0.001715 | 0.08992 | 49.8562 | 49.6596 | 0.026108 | 0.116028 | 0.01679 | -0.00529 | 0.004652 | 0.005262 | 0 | 0
ZnS_5_1_S_I1_sub2_A |  | 606 | 72 | 40 | 20 | 100 | 3 | 787 | 24 | -0.00662 | 0.027113 | 0.012459 | 0.001412 | 0.110359 | 1103.59 | 0.156995 | 1569.95 | 0.008471 | 0.010614 | 0.215383 | 2153.83 | 0.003474 | 0.00263 | 0.133059 | 1330.59 | 32.9372 | 66.5788 | 0.042646 | 426.46 | 0.005457 | -0.00018 | 0.006005 | 0.020527 | 0 | 0 | 100.266 | -0.00155 | 0.012224 | 0.004977 | 0.00117 | 0.08446 | 0.067928 | 0.005218 | 0.006889 | 0.18756 | 0.255488 | 0.002867 | 0.002328 | 0.092815 | 49.9574 | 49.5323 | 0.028572 | 0.121387 | 0.007485 | -7e-05 | 0.002544 | 0.004977 | 0 | 0
ZnS_5_1_S_I1_sub2_A |  | 607 | 72 | 40 | 20 | 100 | 3 | 788 | 25 | 0.01538 | 0.021699 | 0.004264 | 0.000781 | 0.11208 | 1120.8 | 0.165084 | 1650.84 | 0.009607 | 0.013196 | 0.20974 | 2097.4 | -0.0054 | 0.005362 | 0.135352 | 1353.52 | 33.0115 | 66.5381 | 0.040335 | 403.35 | 0.007151 | 0.004361 | 0.022613 | 0.033669 | 0 | 0 | 100.345 | 0.003607 | 0.009774 | 0.001702 | 0.000647 | 0.085697 | 0.071362 | 0.005912 | 0.008558 | 0.182477 | 0.253839 | -0.00445 | 0.004742 | 0.094327 | 50.0235 | 49.4558 | 0.026998 | 0.121325 | 0.0098 | 0.001785 | 0.009569 | 0.008155 | 0 | 0
ZnS_5_1_S_I1_sub2_A |  | 608 | 72 | 40 | 20 | 100 | 3 | 789 | 26 | 0.017526 | 0.018922 | 0.003544 | 0.002587 | 0.119651 | 1196.51 | 0.156525 | 1565.25 | 0.007258 | 0.009765 | 0.212121 | 2121.21 | 0.007753 | 0.005119 | 0.144143 | 1441.43 | 32.8519 | 66.4431 | 0.046133 | 461.33 | 0.007667 | -0.00069 | 0.016221 | 0.022826 | 0 | 0 | 100.092 | 0.004122 | 0.008549 | 0.001419 | 0.002148 | 0.091759 | 0.067864 | 0.00448 | 0.006352 | 0.185099 | 0.252963 | 0.006411 | 0.004541 | 0.100753 | 49.9301 | 49.5327 | 0.030971 | 0.131724 | 0.010538 | -0.00028 | 0.006885 | 0.005546 | 0 | 0
ZnS_5_1_S_I1_sub2_A |  | 609 | 72 | 40 | 20 | 100 | 3 | 790 | 27 | 0.022265 | 0.007876 | 0.00286 | 0.002579 | 0.149591 | 1495.91 | 0.146905 | 1469.05 | 0.007973 | 0.008939 | 0.213875 | 2138.75 | -0.0012 | 0.002865 | 0.152446 | 1524.46 | 32.6768 | 66.469 | 0.055407 | 554.07 | 0.003355 | 0.003297 | 0.017253 | 0.023217 | 0 | 0 | 99.9652 | 0.005249 | 0.003566 | 0.001148 | 0.002146 | 0.114986 | 0.063841 | 0.004932 | 0.005828 | 0.187063 | 0.250904 | -0.001 | 0.002547 | 0.106804 | 49.7795 | 49.6672 | 0.037283 | 0.144087 | 0.004623 | 0.001357 | 0.007339 | 0.005654 | 0 | 0
ZnS_5_1_S_I1_sub2_A |  | 610 | 72 | 40 | 20 | 100 | 3 | 791 | 28 | 0.02186 | 0.004734 | -4e-05 | 0.001565 | 0.145335 | 1453.35 | 0.146518 | 1465.18 | 0.001475 | 0.006894 | 0.215961 | 2159.61 | -0.00537 | 0.004241 | 0.152456 | 1524.56 | 32.63 | 65.5143 | 0.041958 | 419.58 | 0.005672 | 0.007703 | 0.010288 | 0.073688 | 0 | 0 | 98.9793 | 0.005195 | 0.002161 | -2e-05 | 0.001313 | 0.112607 | 0.064181 | 0.000919 | 0.00453 | 0.190396 | 0.254577 | -0.00449 | 0.003801 | 0.107664 | 50.1051 | 49.3447 | 0.028459 | 0.136123 | 0.007878 | 0.003195 | 0.004412 | 0.018087 | 0 | 0
ZnS_5_1_S_I1_sub2_A |  | 611 | 72 | 40 | 20 | 100 | 3 | 792 | 29 | -0.02034 | 0.009472 | 0.004995 | 0.00518 | 0.152031 | 1520.31 | 0.159578 | 1595.78 | 0.008338 | 0.00768 | 0.21883 | 2188.3 | -0.00055 | -0.00049 | 0.160918 | 1609.18 | 32.7939 | 66.3068 | 0.049913 | 499.13 | 0.007397 | 0.008526 | 0.011004 | 0.044475 | 0 | 0 | 99.9277 | -0.00479 | 0.004286 | 0.002003 | 0.004307 | 0.116778 | 0.069298 | 0.005154 | 0.005004 | 0.191259 | 0.260557 | -0.00045 | -0.00043 | 0.112658 | 49.9219 | 49.5103 | 0.033563 | 0.146221 | 0.010184 | 0.003506 | 0.004678 | 0.010822 | 0 | 0
ZnS_5_1_S_I1_sub2_A |  | 612 | 72 | 40 | 20 | 100 | 3 | 793 | 30 | -0.00013 | 0.024843 | 0.001455 | -0.0028 | 0.150738 | 1507.38 | 0.166811 | 1668.11 | 0.009125 | 0.008628 | 0.217865 | 2178.65 | 0.001033 | 0.003802 | 0.16526 | 1652.6 | 32.5956 | 65.5358 | 0.044534 | 445.34 | 0.008125 | -0.00176 | 0.020544 | 0.018943 | 0 | 0 | 98.9684 | -3e-05 | 0.01134 | 0.000588 | -0.00234 | 0.116804 | 0.073077 | 0.00569 | 0.00567 | 0.192092 | 0.265169 | 0.000863 | 0.003407 | 0.116716 | 50.0567 | 49.3652 | 0.030209 | 0.146925 | 0.011284 | -0.00073 | 0.00881 | 0.00465 | 0 | 0
ZnS_5_1_S_CL_I1_A | 1 | 613 | 73 | 40 | 20 | 100 | 3 | 794 | 1 | -0.00486 | 0.010948 | 0.00686 | -0.00154 | 0.084084 | 840.84 | 0.25728 | 2572.8 | 0.011733 | 0.010573 | 0.253662 | 2536.62 | -0.00223 | 0.00196 | 0.149401 | 1494.01 | 32.8126 | 66.4583 | 0.010347 | 103.47 | 0.007799 | -0.00777 | 0.009583 | 0.031499 | 0 | 0 | 100.1 | -0.00114 | 0.004948 | 0.002747 | -0.00128 | 0.064508 | 0.11159 | 0.007244 | 0.00688 | 0.221433 | 0.333023 | -0.00185 | 0.00174 | 0.104468 | 49.8895 | 49.563 | 0.006949 | 0.111417 | 0.010725 | -0.00319 | 0.004069 | 0.007655 | 0 | 0
ZnS_5_1_S_CL_I1_A | 2 | 614 | 73 | 40 | 20 | 100 | 3 | 795 | 2 | 0.003027 | 0.016162 | -0.00186 | 0.000117 | 0.062172 | 621.72 | 0.3517 | 3517 | 0.009554 | 0.016076 | 0.273554 | 2735.54 | -0.00471 | 0.001329 | 0.116238 | 1162.38 | 32.7035 | 66.4795 | 0.00294 | 29.4 | 0.002309 | 0.004908 | 0.004633 | 0.036745 | 0 | 0 | 100.078 | 0.000713 | 0.007315 | -0.00074 | 9.7e-05 | 0.047763 | 0.152754 | 0.005907 | 0.010475 | 0.239128 | 0.391882 | -0.0039 | 0.001181 | 0.081391 | 49.7925 | 49.6474 | 0.001977 | 0.083368 | 0.00318 | 0.002019 | 0.00197 | 0.008943 | 0 | 0
ZnS_5_1_S_CL_I1_A | 3 | 615 | 73 | 40 | 20 | 100 | 3 | 796 | 3 | -0.00698 | 0.013084 | 0.00506 | 0.000173 | 0.079768 | 797.68 | 0.175073 | 1750.73 | 0.009337 | 0.016767 | 0.229544 | 2295.44 | -0.00206 | 0.003383 | 0.152956 | 1529.56 | 32.5366 | 66.6054 | 0.013484 | 134.84 | 0.002273 | -0.00829 | 0.018124 | 0.021465 | 0 | 0 | 99.8652 | -0.00165 | 0.005935 | 0.002034 | 0.000144 | 0.061422 | 0.076214 | 0.005786 | 0.010951 | 0.201117 | 0.277331 | -0.00171 | 0.003013 | 0.107348 | 49.6521 | 49.8556 | 0.009089 | 0.116437 | 0.003137 | -0.00342 | 0.007724 | 0.005236 | 0 | 0
ZnS_5_1_S_CL_I1_A | 4 | 616 | 73 | 40 | 20 | 100 | 3 | 797 | 4 | 0.028246 | 0.019974 | -0.00089 | -0.00022 | 0.100159 | 1001.59 | 0.170681 | 1706.81 | 0.010162 | 0.007494 | 0.229176 | 2291.76 | 0.001798 | 0.00335 | 0.161948 | 1619.48 | 32.5543 | 66.5729 | 0.009637 | 96.37 | 0.002848 | 0.009118 | 0.031419 | 0.034516 | 0 | 0 | 99.9466 | 0.006668 | 0.009057 | -0.00036 | -0.00019 | 0.07709 | 0.07427 | 0.006295 | 0.004892 | 0.200708 | 0.274978 | 0.001492 | 0.002982 | 0.113609 | 49.6577 | 49.8098 | 0.006493 | 0.120102 | 0.003929 | 0.003757 | 0.013383 | 0.008416 | 0 | 0
ZnS_5_1_S_CL_I1_A | 5 | 617 | 73 | 40 | 20 | 100 | 3 | 798 | 5 | 0.003517 | 0.024442 | 0.013848 | -0.00417 | 0.021172 | 211.72 | 0.209764 | 2097.64 | 0.00828 | 0.011987 | 0.222637 | 2226.37 | 0.001941 | 0.001428 | 0.011426 | 114.26 | 32.6515 | 66.6548 | 0.017047 | 170.47 | 0.010544 | 0.001781 | 0.015576 | 0.030487 | 0 | 0 | 99.908 | 0.00083 | 0.011076 | 0.00556 | -0.00347 | 0.016286 | 0.091224 | 0.005126 | 0.007821 | 0.194868 | 0.286092 | 0.00161 | 0.001271 | 0.008011 | 49.777 | 49.842 | 0.011479 | 0.01949 | 0.014537 | 0.000734 | 0.006631 | 0.007429 | 0 | 0
ZnS_5_1_S_CL_I1_A | 6 | 618 | 73 | 40 | 20 | 100 | 3 | 799 | 6 | 0.009844 | 0.017962 | 0.016426 | -0.00125 | 0.015138 | 151.38 | 0.25477 | 2547.7 | 0.00904 | 0.018005 | 0.239303 | 2393.03 | 0.000636 | 0.001109 | 0.012859 | 128.59 | 32.7317 | 66.5837 | 0.011815 | 118.15 | 0.011106 | -0.00317 | 0.016591 | 0.049954 | 0 | 0 | 99.9955 | 0.00232 | 0.008131 | 0.006588 | -0.00104 | 0.011633 | 0.11068 | 0.00559 | 0.011735 | 0.209235 | 0.319915 | 0.000527 | 0.000986 | 0.009006 | 49.8469 | 49.7366 | 0.007948 | 0.016954 | 0.015297 | -0.00131 | 0.007056 | 0.01216 | 0 | 0
ZnS_5_1_S_CL_I1_A | 7 | 619 | 73 | 40 | 20 | 100 | 3 | 800 | 7 | -0.0005 | 0.026191 | 0.004636 | -0.00135 | 0.009718 | 97.18 | 0.241274 | 2412.74 | 0.010904 | 0.01545 | 0.236903 | 2369.03 | -0.00054 | 0.003585 | 0.019277 | 192.77 | 32.6286 | 66.626 | 0.008821 | 88.21 | 0.002767 | -0.00487 | 0.023086 | 0.032882 | 0 | 0 | 99.8828 | -0.00012 | 0.011874 | 0.001862 | -0.00112 | 0.007479 | 0.104976 | 0.006753 | 0.010085 | 0.207451 | 0.312427 | -0.00045 | 0.003191 | 0.013521 | 49.7652 | 49.8437 | 0.005943 | 0.019464 | 0.003817 | -0.00201 | 0.009833 | 0.008017 | 0 | 0
ZnS_5_1_S_CL_I1_A | 8 | 620 | 73 | 40 | 20 | 100 | 3 | 801 | 8 | -0.00462 | 0.023525 | 0.007257 | 0.003025 | 0.023718 | 237.18 | 0.234699 | 2346.99 | 0.012797 | 0.010942 | 0.237998 | 2379.98 | 0.002826 | 0.000528 | 0.020021 | 200.21 | 32.5927 | 66.61 | 0.013065 | 130.65 | 0.006502 | -0.01105 | 0.003743 | -0.00429 | 0 | 0 | 99.7834 | -0.00109 | 0.010673 | 0.002917 | 0.002522 | 0.018265 | 0.102185 | 0.007931 | 0.007147 | 0.208552 | 0.310737 | 0.002347 | 0.000471 | 0.014053 | 49.7444 | 49.8658 | 0.008808 | 0.022861 | 0.008975 | -0.00456 | 0.001595 | -0.00105 | 0 | 0
ZnS_5_1_S_CL_I1_A | 9 | 621 | 73 | 40 | 20 | 100 | 3 | 802 | 9 | 0.002382 | 0.004682 | 0.009224 | -0.0026 | 0.012846 | 128.46 | 0.240082 | 2400.82 | 0.011467 | 0.009683 | 0.232376 | 2323.76 | 0.000522 | 0.000746 | 0.010256 | 102.56 | 32.4832 | 66.4744 | 0.015387 | 153.87 | 0.020275 | -0.00195 | 0.023131 | 0.05241 | 0 | 0 | 99.5986 | 0.000564 | 0.002129 | 0.003717 | -0.00217 | 0.009918 | 0.104795 | 0.007125 | 0.006341 | 0.204145 | 0.30894 | 0.000435 | 0.000666 | 0.007217 | 49.7037 | 49.8911 | 0.0104 | 0.017617 | 0.028057 | -0.00081 | 0.009884 | 0.012819 | 0 | 0
ZnS_5_1_S_CL_I1_A | 10 | 622 | 73 | 40 | 20 | 100 | 3 | 803 | 10 | -0.00942 | 0.022551 | 0.008462 | 0.001143 | 0.013938 | 139.38 | 0.250516 | 2505.16 | 0.012009 | 0.010168 | 0.235804 | 2358.04 | -0.00035 | 0.004667 | 0.014048 | 140.48 | 32.7123 | 66.7472 | 0.007242 | 72.42 | 0.004418 | -0.00153 | 0.012979 | -0.02112 | 0 | 0 | 100.025 | -0.00222 | 0.010203 | 0.003392 | 0.000951 | 0.010705 | 0.108775 | 0.007423 | 0.006624 | 0.206068 | 0.314843 | -0.00029 | 0.004146 | 0.009834 | 49.7911 | 49.8326 | 0.004869 | 0.014703 | 0.006082 | -0.00063 | 0.005517 | -0.00514 | 0 | 0
ZnS_5_1_S_CL_I1_A | 11 | 623 | 73 | 40 | 20 | 100 | 3 | 804 | 11 | 0.017088 | 0.016966 | 0.009534 | -0.00243 | 0.019186 | 191.86 | 0.230157 | 2301.57 | 0.008102 | 0.015215 | 0.235251 | 2352.51 | -0.00152 | -0.00408 | 0.01846 | 184.6 | 32.5808 | 66.6388 | 0.013134 | 131.34 | 0.005573 | -0.00436 | 0.020119 | 0.042608 | 0 | 0 | 99.8587 | 0.004036 | 0.007697 | 0.003832 | -0.00202 | 0.014775 | 0.100202 | 0.005021 | 0.009938 | 0.206135 | 0.306337 | -0.00126 | -0.00364 | 0.012957 | 49.7238 | 49.8848 | 0.008854 | 0.021811 | 0.007692 | -0.0018 | 0.008574 | 0.010394 | 0 | 0
ZnS_5_1_S_CL_I1_A | 12 | 624 | 73 | 40 | 20 | 100 | 3 | 805 | 12 | -0.02184 | 0.028616 | 0.001263 | 0.000814 | 0.026637 | 266.37 | 0.449182 | 4491.82 | 0.00661 | 0.010422 | 0.370954 | 3709.54 | 0.002581 | 0.003056 | 0.014004 | 140.04 | 32.6453 | 66.3502 | 0.00927 | 92.7 | 0.005169 | 0.00443 | 0.013961 | 0.028232 | 0 | 0 | 99.9489 | -0.00515 | 0.01297 | 0.000507 | 0.000678 | 0.020493 | 0.195373 | 0.004093 | 0.006801 | 0.324735 | 0.520108 | 0.002141 | 0.00272 | 0.00982 | 49.775 | 49.6218 | 0.006244 | 0.016064 | 0.007128 | 0.001825 | 0.005945 | 0.006881 | 0 | 0
ZnS_5_1_S_CL_I1_A | 13 | 625 | 73 | 40 | 20 | 100 | 3 | 806 | 13 | 0.024408 | 0.000891 | 0.002637 | 0.001987 | 0.088607 | 886.07 | 0.156884 | 1568.84 | 0.011378 | 0.015482 | 0.214627 | 2146.27 | 0.004539 | 0.002694 | 0.1531 | 1531 | 32.6332 | 66.5402 | 0.01203 | 120.3 | 0.000951 | 0.002422 | 0.014445 | 0.079796 | 0 | 0 | 99.9602 | 0.005758 | 0.000404 | 0.001059 | 0.001655 | 0.068155 | 0.068223 | 0.007043 | 0.010101 | 0.187848 | 0.256071 | 0.003765 | 0.002397 | 0.107335 | 49.7465 | 49.7538 | 0.008101 | 0.115436 | 0.001311 | 0.000997 | 0.006149 | 0.019444 | 0 | 0
ZnS_5_1_S_CL_I1_A | 14 | 626 | 73 | 40 | 20 | 100 | 3 | 807 | 14 | 0.012114 | 0.016537 | 0.000815 | 0.000949 | 0.067949 | 679.49 | 0.158184 | 1581.84 | 0.009176 | 0.012157 | 0.219821 | 2198.21 | -0.00288 | 0.002091 | 0.144545 | 1445.45 | 32.6195 | 66.6145 | 0.010477 | 104.77 | 0.007152 | -0.00198 | 0.019995 | 0.039478 | 0 | 0 | 99.9505 | 0.002858 | 0.007493 | 0.000327 | 0.00079 | 0.052261 | 0.068783 | 0.00568 | 0.007931 | 0.192377 | 0.26116 | -0.00239 | 0.00186 | 0.101328 | 49.7214 | 49.8051 | 0.007054 | 0.108382 | 0.009859 | -0.00082 | 0.008511 | 0.009619 | 0 | 0
ZnS_5_1_S_CL_I1_A | 15 | 627 | 73 | 40 | 20 | 100 | 3 | 808 | 15 | 0.017268 | 0.002296 | 0.003304 | -0.00184 | 0.095844 | 958.44 | 0.144453 | 1444.53 | 0.005438 | 0.00968 | 0.209721 | 2097.21 | -0.00166 | -0.00016 | 0.158126 | 1581.26 | 32.7809 | 66.4964 | 0.015249 | 152.49 | 0.004822 | 0.008053 | 0.012245 | 0.021681 | 0 | 0 | 99.9818 | 0.004067 | 0.001039 | 0.001324 | -0.00153 | 0.073599 | 0.062712 | 0.003361 | 0.006305 | 0.183247 | 0.245959 | -0.00137 | -0.00014 | 0.110672 | 49.8881 | 49.6379 | 0.010251 | 0.120923 | 0.006636 | 0.003311 | 0.005204 | 0.005274 | 0 | 0
ZnS_5_1_S_CL_I1_A | 16 | 628 | 73 | 40 | 20 | 100 | 3 | 809 | 16 | 0.006103 | 0.014769 | 0.005486 | -0.0032 | 0.127058 | 1270.58 | 0.130124 | 1301.24 | 0.006464 | 0.007488 | 0.210713 | 2107.13 | 0.000701 | 0.003928 | 0.179461 | 1794.61 | 32.6867 | 66.5301 | 0.021033 | 210.33 | 0.010447 | -0.00264 | 0.008819 | 0.036168 | 0 | 0 | 99.9797 | 0.001438 | 0.006686 | 0.0022 | -0.00266 | 0.097634 | 0.05653 | 0.003997 | 0.00488 | 0.184238 | 0.240768 | 0.000581 | 0.003491 | 0.12569 | 49.7786 | 49.6968 | 0.014149 | 0.139839 | 0.014389 | -0.00108 | 0.00375 | 0.008805 | 0 | 0
ZnS_5_1_S_CL_I1_A | 17 | 629 | 73 | 40 | 20 | 100 | 3 | 810 | 17 | 0.008966 | 0.022958 | 0.009893 | -0.00193 | 0.113106 | 1131.06 | 0.149992 | 1499.92 | 0.009155 | 0.014363 | 0.215585 | 2155.85 | -0.00118 | 0.003121 | 0.178516 | 1785.16 | 32.5197 | 66.5285 | 0.024447 | 244.47 | 0.002746 | 0.012074 | 0.023925 | 0.040059 | 0 | 0 | 99.874 | 0.002118 | 0.010417 | 0.003977 | -0.00161 | 0.08712 | 0.065317 | 0.005675 | 0.009383 | 0.188948 | 0.254265 | -0.00098 | 0.002781 | 0.125326 | 49.6422 | 49.814 | 0.016484 | 0.14181 | 0.003791 | 0.004979 | 0.010199 | 0.009775 | 0 | 0
ZnS_5_1_S_CL_I1_A | 18 | 630 | 73 | 40 | 20 | 100 | 3 | 811 | 18 | 0.017294 | 0.00737 | 0.007916 | -0.00538 | 0.130386 | 1303.86 | 0.136731 | 1367.31 | 0.00943 | 0.014964 | 0.213651 | 2136.51 | 0.000537 | -0.00064 | 0.17857 | 1785.7 | 32.4125 | 66.5952 | 0.032501 | 325.01 | 0.005877 | -0.00732 | 0.017626 | 0.081926 | 0 | 0 | 99.8492 | 0.00409 | 0.003348 | 0.003186 | -0.00449 | 0.10054 | 0.059607 | 0.005852 | 0.009787 | 0.187456 | 0.247063 | 0.000447 | -0.00057 | 0.125501 | 49.5324 | 49.9183 | 0.021939 | 0.14744 | 0.008122 | -0.00302 | 0.007522 | 0.020013 | 0 | 0
ZnS_5_1_S_CL_I1_A | 19 | 631 | 73 | 40 | 20 | 100 | 3 | 812 | 19 | 0.024119 | 0.013383 | 0.010582 | -0.00198 | 0.094406 | 944.06 | 0.136171 | 1361.71 | 0.009303 | 0.014296 | 0.19626 | 1962.6 | 0.001472 | 0.00572 | 0.153859 | 1538.59 | 32.529 | 66.5078 | 0.017065 | 170.65 | 0.01061 | -0.00316 | 0.00745 | 0.036373 | 0 | 0 | 99.7627 | 0.005701 | 0.006076 | 0.004257 | -0.00165 | 0.07276 | 0.059334 | 0.00577 | 0.009345 | 0.172114 | 0.231448 | 0.001224 | 0.005099 | 0.108081 | 49.6864 | 49.8286 | 0.011514 | 0.119595 | 0.014657 | -0.0013 | 0.003178 | 0.008881 | 0 | 0
ZnS_5_1_S_CL_I1_A | 20 | 632 | 73 | 40 | 20 | 100 | 3 | 813 | 20 | 0.018445 | 0.007774 | 0.006217 | -0.00064 | 0.052309 | 523.09 | 0.290348 | 2903.48 | 0.010564 | 0.01014 | 0.259419 | 2594.19 | -0.00033 | 0.006158 | 0.130906 | 1309.06 | 32.6083 | 66.438 | 0.008631 | 86.31 | 0.009976 | -0.0094 | 0.016783 | -0.00043 | 0 | 0 | 99.8632 | 0.004355 | 0.003526 | 0.002498 | -0.00054 | 0.040266 | 0.126361 | 0.006544 | 0.006621 | 0.227228 | 0.353589 | -0.00028 | 0.005483 | 0.091846 | 49.7472 | 49.7161 | 0.005816 | 0.097662 | 0.013764 | -0.00387 | 0.00715 | -0.00011 | 0 | 0
ZnS_5_1_S_CL_I1_A | 21 | 633 | 73 | 40 | 20 | 100 | 3 | 814 | 21 | 0.012557 | -0.00791 | 0.006234 | 0.000291 | 0.060743 | 607.43 | 0.364783 | 3647.83 | 0.010317 | 0.016063 | 0.30488 | 3048.8 | 0.002076 | 0.002317 | 0.101406 | 1014.06 | 32.6793 | 66.4175 | 0.009729 | 97.29 | 0.009994 | -0.00659 | 0.03113 | 0.047239 | 0 | 0 | 100.062 | 0.00296 | -0.00358 | 0.002501 | 0.000242 | 0.046682 | 0.158493 | 0.006381 | 0.01047 | 0.266607 | 0.4251 | 0.001721 | 0.00206 | 0.071031 | 49.7734 | 49.6187 | 0.006545 | 0.077576 | 0.013767 | -0.00271 | 0.01324 | 0.011501 | 0 | 0
ZnS_5_1_S_CL_I1_A | 22 | 634 | 73 | 40 | 20 | 100 | 3 | 815 | 22 | 0.0169 | 0.003932 | 0.008326 | -0.00237 | 0.101618 | 1016.18 | 0.282553 | 2825.53 | 0.003835 | 0.014203 | 0.25442 | 2544.2 | 0.007993 | 0.002032 | 0.151898 | 1518.98 | 32.6224 | 66.4046 | 0.024835 | 248.35 | 0.002861 | -0.00341 | 0.018133 | 0.06426 | 0 | 0 | 99.979 | 0.003988 | 0.001782 | 0.003343 | -0.00197 | 0.078177 | 0.122894 | 0.002375 | 0.009267 | 0.222714 | 0.345608 | 0.006631 | 0.001808 | 0.106511 | 49.7387 | 49.6611 | 0.016726 | 0.123237 | 0.003944 | -0.0014 | 0.007721 | 0.015661 | 0 | 0
ZnS_5_1_S_CL_I1_A | 23 | 635 | 73 | 40 | 20 | 100 | 3 | 816 | 23 | 0.013567 | 0.015512 | 0.001901 | -0.00141 | 0.140884 | 1408.84 | 0.145426 | 1454.26 | 0.005954 | 0.01243 | 0.222226 | 2222.26 | 0.000912 | -0.00072 | 0.167296 | 1672.96 | 32.6001 | 66.4724 | 0.041058 | 410.58 | 0.010313 | -0.00843 | 0.021864 | 0.053237 | 0 | 0 | 99.9145 | 0.003202 | 0.007032 | 0.000763 | -0.00117 | 0.108405 | 0.063263 | 0.003687 | 0.008112 | 0.194567 | 0.25783 | 0.000757 | -0.00064 | 0.117328 | 49.7135 | 49.7206 | 0.027656 | 0.144984 | 0.014224 | -0.00347 | 0.009311 | 0.012977 | 0 | 0
ZnS_5_1_S_CL_I1_A | 24 | 636 | 73 | 40 | 20 | 100 | 3 | 817 | 24 | 0.015321 | 0.014204 | 0.009113 | -0.00429 | 0.091458 | 914.58 | 0.152017 | 1520.17 | 0.007273 | 0.006949 | 0.223221 | 2232.21 | -0.00204 | -0.00223 | 0.170783 | 1707.83 | 32.553 | 66.7778 | 0.015955 | 159.55 | 0.009141 | -0.01443 | 0.014193 | -0.00555 | 0 | 0 | 100.032 | 0.003613 | 0.006434 | 0.003657 | -0.00357 | 0.070317 | 0.066077 | 0.004501 | 0.004532 | 0.195282 | 0.261359 | -0.00169 | -0.00198 | 0.119678 | 49.602 | 49.9091 | 0.010738 | 0.130416 | 0.012597 | -0.00594 | 0.006039 | -0.00135 | 0 | 0
ZnS_5_1_S_CL_I1_A | 25 | 637 | 73 | 40 | 20 | 100 | 3 | 818 | 25 | 0.018099 | 0.005382 | 0.008511 | -0.00439 | 0.07046 | 704.6 | 0.173868 | 1738.68 | 0.005188 | 0.012607 | 0.215354 | 2153.54 | 0.002386 | 0.004132 | 0.153737 | 1537.37 | 32.8451 | 66.5813 | 0.013918 | 139.18 | 0.007382 | 0.010683 | 0.015516 | -0.00045 | 0 | 0 | 100.139 | 0.004256 | 0.002431 | 0.003406 | -0.00364 | 0.054017 | 0.075357 | 0.003201 | 0.008197 | 0.187856 | 0.263213 | 0.001972 | 0.003664 | 0.107422 | 49.9028 | 49.6187 | 0.009341 | 0.116763 | 0.010144 | 0.004385 | 0.006583 | -0.00011 | 0 | 0
ZnS_5_1_S_CL_I1_A | 26 | 638 | 73 | 40 | 20 | 100 | 3 | 819 | 26 | 0.024509 | 0.02867 | 0.00501 | -0.00018 | 0.085832 | 858.32 | 0.140554 | 1405.54 | 0.007291 | 0.01229 | 0.212625 | 2126.25 | -0.00268 | -0.00405 | 0.147663 | 1476.63 | 32.7178 | 66.5956 | 0.021257 | 212.57 | 0.010458 | -0.00589 | 0.019599 | 0.015597 | 0 | 0 | 100.032 | 0.005773 | 0.012972 | 0.002008 | -0.00015 | 0.06592 | 0.061029 | 0.004506 | 0.008005 | 0.185811 | 0.24684 | -0.00222 | -0.0036 | 0.103364 | 49.7992 | 49.719 | 0.014291 | 0.117655 | 0.014396 | -0.00242 | 0.00833 | 0.003795 | 0 | 0
ZnS_5_1_S_CL_I1_A | 27 | 639 | 73 | 40 | 20 | 100 | 3 | 820 | 27 | 7.9e-05 | 0.021767 | 0.012294 | 0.001292 | 0.077895 | 778.95 | 0.157526 | 1575.26 | 0.006539 | 0.012832 | 0.203746 | 2037.46 | 0.000803 | 0.002208 | 0.140207 | 1402.07 | 32.7605 | 66.5257 | 0.014774 | 147.74 | 0.006778 | 0.006197 | 0.017136 | 0.047138 | 0 | 0 | 100.015 | 1.8e-05 | 0.009848 | 0.004928 | 0.001074 | 0.05982 | 0.068393 | 0.004042 | 0.008358 | 0.178039 | 0.246432 | 0.000665 | 0.001962 | 0.098138 | 49.8607 | 49.6635 | 0.009932 | 0.10807 | 0.00933 | 0.002548 | 0.007283 | 0.011468 | 0 | 0
ZnS_5_1_S_CL_I1_A | 28 | 640 | 73 | 40 | 20 | 100 | 3 | 821 | 28 | 0.001758 | 0.017526 | 0.006533 | 0.002575 | 0.095712 | 957.12 | 0.168612 | 1686.12 | 0.01002 | 0.015569 | 0.202734 | 2027.34 | 0.001654 | -0.00068 | 0.152248 | 1522.48 | 32.6728 | 66.7305 | 0.021545 | 215.45 | 0.002672 | -0.00558 | 0.02324 | 0.098322 | 0 | 0 | 100.218 | 0.000414 | 0.007925 | 0.002617 | 0.002139 | 0.073463 | 0.073167 | 0.006189 | 0.010136 | 0.177059 | 0.250226 | 0.001369 | -0.0006 | 0.106509 | 49.7005 | 49.7895 | 0.014477 | 0.120986 | 0.003676 | -0.00229 | 0.009872 | 0.023908 | 0 | 0
ZnS_5_1_S_CL_I1_A | 29 | 641 | 73 | 40 | 20 | 100 | 3 | 822 | 29 | -0.01475 | 0.012249 | 0.004539 | 0.001124 | 0.115076 | 1150.76 | 0.129674 | 1296.74 | 0.008592 | 0.013478 | 0.204843 | 2048.43 | -0.00034 | 0.00567 | 0.160038 | 1600.38 | 32.9603 | 66.5858 | 0.026076 | 260.76 | 0.005003 | 0.000672 | 0.015536 | 0.051148 | 0 | 0 | 100.285 | -0.00346 | 0.005521 | 0.001813 | 0.000931 | 0.088042 | 0.056089 | 0.00529 | 0.008746 | 0.178326 | 0.234415 | -0.00028 | 0.005018 | 0.111599 | 49.9768 | 49.522 | 0.017464 | 0.129063 | 0.006861 | 0.000275 | 0.006578 | 0.012397 | 0 | 0
ZnS_5_1_S_CL_I1_A | 30 | 642 | 73 | 40 | 20 | 100 | 3 | 823 | 30 | 0.00524 | 0.024412 | -0.04386 | -0.00219 | 0.11066 | 1106.6 | 0.133258 | 1332.58 | 0.005776 | 0.011524 | 0.201372 | 2013.72 | 0.003906 | 0.001748 | 0.159015 | 1590.15 | 32.7612 | 66.4738 | 0.026122 | 261.22 | 0.004467 | 0.006197 | 0.015522 | 0.014481 | 0 | 0 | 99.9126 | 0.001235 | 0.011048 | -0.01759 | -0.00182 | 0.085015 | 0.057879 | 0.003571 | 0.007509 | 0.176032 | 0.233911 | 0.003236 | 0.001553 | 0.111346 | 49.8809 | 49.6437 | 0.017568 | 0.128914 | 0.006151 | 0.002549 | 0.0066 | 0.003524 | 0 | 0
ZnS_5_1_S_CL_I1_B | 1 | 648 | 75 | 40 | 20 | 100 | 3 | 829 | 1 | -0.02354 | 0.020837 | 0.010689 | 0.001559 | 0.092045 | 920.45 | 0.137365 | 1373.65 | 0.001198 | 0.011604 | 0.205592 | 2055.92 | -0.0037 | 0.003003 | 0.153833 | 1538.33 | 32.886 | 66.6662 | 0.032107 | 321.07 | 0.002547 | 0.007885 | 0.023206 | 0.083939 | 0 | 0 | 100.312 | -0.00553 | 0.009397 | 0.004271 | 0.001292 | 0.070466 | 0.059453 | 0.000738 | 0.007535 | 0.179091 | 0.238544 | -0.00305 | 0.002659 | 0.107339 | 49.8953 | 49.6127 | 0.021517 | 0.128856 | 0.003495 | 0.003232 | 0.009832 | 0.020357 | 0 | 0
ZnS_5_1_S_CL_I1_B | 2 | 649 | 75 | 40 | 20 | 100 | 3 | 830 | 2 | 0.003825 | 0.014287 | 0.003597 | 0.004492 | 0.078575 | 785.75 | 0.189072 | 1890.72 | 0.011611 | 0.008584 | 0.21218 | 2121.8 | 0.003047 | -0.00324 | 0.109015 | 1090.15 | 32.9632 | 66.5469 | 0.035847 | 358.47 | 0.00548 | 0.017006 | 0.011895 | 0.045983 | 0 | 0 | 100.261 | 0.000898 | 0.006442 | 0.001437 | 0.003722 | 0.060142 | 0.081817 | 0.007152 | 0.005573 | 0.184794 | 0.266611 | 0.002515 | -0.00286 | 0.076053 | 50.003 | 49.5146 | 0.024019 | 0.100072 | 0.007518 | 0.006969 | 0.005039 | 0.01115 | 0 | 0
ZnS_5_1_S_CL_I1_B | 3 | 650 | 75 | 40 | 20 | 100 | 3 | 831 | 3 | 0.004018 | 0.017649 | 0.005464 | 0.001711 | 0.11747 | 1174.7 | 0.17667 | 1766.7 | 0.011016 | 0.016014 | 0.22243 | 2224.3 | -0.00279 | 0.00575 | 0.160211 | 1602.11 | 32.6531 | 66.4213 | 0.026112 | 261.12 | -0.00617 | -0.00478 | 0.006792 | 0.044724 | 0 | 0 | 99.8767 | 0.000948 | 0.008 | 0.002194 | 0.001425 | 0.090384 | 0.076851 | 0.006821 | 0.010451 | 0.194736 | 0.271587 | -0.00232 | 0.005117 | 0.112354 | 49.792 | 49.6801 | 0.017588 | 0.129942 | -0.00851 | -0.00197 | 0.002892 | 0.010901 | 0 | 0
ZnS_5_1_S_CL_I1_B | 4 | 651 | 75 | 40 | 20 | 100 | 3 | 832 | 4 | -0.01214 | 0.001772 | 0.00671 | 0.002899 | 0.152678 | 1526.78 | 0.149211 | 1492.11 | 0.006717 | 0.009598 | 0.21969 | 2196.9 | -0.0051 | 0.001778 | 0.177436 | 1774.36 | 32.6307 | 66.58 | 0.04927 | 492.7 | 0.003861 | -0.00013 | 0.015812 | 0.017004 | 0 | 0 | 100.008 | -0.00286 | 0.000802 | 0.002692 | 0.002411 | 0.117338 | 0.064831 | 0.004155 | 0.006256 | 0.192115 | 0.256946 | -0.00422 | 0.001581 | 0.124289 | 49.7003 | 49.7411 | 0.033148 | 0.157437 | 0.005318 | -5e-05 | 0.006725 | 0.00414 | 0 | 0
ZnS_5_1_S_CL_I1_B | 5 | 652 | 75 | 40 | 20 | 100 | 3 | 833 | 5 | -0.00461 | 0.015928 | -0.00301 | -0.00164 | 0.157693 | 1576.93 | 0.130873 | 1308.73 | 0.004789 | 0.008949 | 0.209739 | 2097.39 | -0.0007 | 0.001063 | 0.185858 | 1858.58 | 32.6296 | 66.2498 | 0.041964 | 419.64 | 0.011623 | 5.8e-05 | 0.018029 | 0.05497 | 0 | 0 | 99.7109 | -0.00109 | 0.007229 | -0.00121 | -0.00137 | 0.12148 | 0.056999 | 0.002969 | 0.005847 | 0.183849 | 0.240848 | -0.00058 | 0.000947 | 0.130498 | 49.8168 | 49.6122 | 0.0283 | 0.158798 | 0.016049 | 2.4e-05 | 0.007686 | 0.013415 | 0 | 0
ZnS_5_1_S_CL_I1_B | 6 | 653 | 75 | 40 | 20 | 100 | 3 | 834 | 6 | 0.013052 | 0.009988 | 0.013095 | -0.00092 | 0.152538 | 1525.38 | 0.139434 | 1394.34 | 0.005907 | 0.012497 | 0.216629 | 2166.29 | -0.00427 | 0.000382 | 0.148432 | 1484.32 | 32.7412 | 66.4119 | 0.048904 | 489.04 | 0.003279 | 0.00202 | 0.011692 | 0.046225 | 0 | 0 | 99.9721 | 0.003076 | 0.004521 | 0.005251 | -0.00076 | 0.117195 | 0.060565 | 0.003652 | 0.008144 | 0.18938 | 0.249945 | -0.00354 | 0.00034 | 0.103941 | 49.8534 | 49.6004 | 0.032892 | 0.136833 | 0.004515 | 0.000831 | 0.004971 | 0.011251 | 0 | 0
ZnS_5_1_S_CL_I1_B | 7 | 654 | 75 | 40 | 20 | 100 | 3 | 835 | 7 | -0.00577 | 0.003977 | 0.002845 | 0.003515 | 0.148267 | 1482.67 | 0.156564 | 1565.64 | 0.002046 | 0.018635 | 0.218699 | 2186.99 | -0.00045 | -0.00121 | 0.158145 | 1581.45 | 32.6784 | 66.577 | 0.040753 | 407.53 | 0.008264 | -0.00099 | 0.022599 | 0.054536 | 0 | 0 | 100.086 | -0.00136 | 0.001799 | 0.00114 | 0.002922 | 0.113864 | 0.067976 | 0.001264 | 0.012138 | 0.191108 | 0.259084 | -0.00037 | -0.00107 | 0.110695 | 49.7364 | 49.7023 | 0.027398 | 0.138093 | 0.011376 | -0.00041 | 0.009605 | 0.013268 | 0 | 0
ZnS_5_1_S_CL_I1_B | 8 | 655 | 75 | 40 | 20 | 100 | 3 | 836 | 8 | 0.001682 | 0.010202 | 0.014157 | -0.00219 | 0.13016 | 1301.6 | 0.184789 | 1847.89 | 0.005451 | 0.008854 | 0.240904 | 2409.04 | -0.00021 | 6.2e-05 | 0.147728 | 1477.28 | 32.0376 | 66.6564 | 0.037062 | 370.62 | 0.134093 | 0.007138 | 0.009692 | 0.021718 | 0 | 0 | 99.6453 | 0.000399 | 0.00465 | 0.005717 | -0.00183 | 0.100707 | 0.080832 | 0.003394 | 0.00581 | 0.212088 | 0.29292 | -0.00017 | 5.5e-05 | 0.104178 | 49.1263 | 50.1344 | 0.025103 | 0.129281 | 0.185962 | 0.002957 | 0.00415 | 0.005323 | 0 | 0
ZnS_5_1_S_CL_I1_B | 9 | 656 | 75 | 40 | 20 | 100 | 3 | 837 | 9 | 0.011401 | 0.009496 | 0.006125 | -0.00353 | 0.073269 | 732.69 | 0.405815 | 4058.15 | 0.006249 | 0.010248 | 0.28752 | 2875.2 | -0.00514 | 0.002797 | 0.099878 | 998.78 | 32.6957 | 65.7992 | 0.022299 | 222.99 | 0.010884 | 0.005161 | 0.005416 | 0.077725 | 0 | 0 | 99.5205 | 0.002699 | 0.004317 | 0.002467 | -0.00295 | 0.056547 | 0.177068 | 0.003881 | 0.006709 | 0.252492 | 0.42956 | -0.00428 | 0.002497 | 0.070257 | 50.0094 | 49.3653 | 0.015066 | 0.085323 | 0.015057 | 0.002132 | 0.002313 | 0.019003 | 0 | 0
ZnS_5_1_S_CL_I1_B | 10 | 657 | 75 | 40 | 20 | 100 | 3 | 838 | 10 | 0.003034 | 0.019078 | 0.011062 | -0.00364 | 0.126946 | 1269.46 | 0.190196 | 1901.96 | 0.004238 | 0.013481 | 0.22809 | 2280.9 | -0.00036 | 0.000884 | 0.133479 | 1334.79 | 32.7739 | 66.4746 | 0.053685 | 536.85 | 0.014216 | 0.008832 | 0.010765 | 0.028989 | 0 | 0 | 100.092 | 0.000714 | 0.008625 | 0.004431 | -0.00303 | 0.097418 | 0.082517 | 0.002617 | 0.008774 | 0.199167 | 0.281684 | -0.0003 | 0.000785 | 0.093361 | 49.8449 | 49.5892 | 0.036065 | 0.129426 | 0.019554 | 0.003629 | 0.004572 | 0.007047 | 0 | 0
ZnS_5_1_S_CL_I1_B | 11 | 658 | 75 | 40 | 20 | 100 | 3 | 839 | 11 | 0.022753 | 0.011882 | 0.006355 | -0.00457 | 0.037611 | 376.11 | 0.763153 | 7631.53 | 0.01173 | 0.015511 | 0.351426 | 3514.26 | 0.00284 | 0.000151 | 0.058062 | 580.62 | 32.7172 | 66.2811 | 0.01864 | 186.4 | 0.010372 | -0.01093 | 0.015335 | -0.02072 | 0 | 0 | 100.288 | 0.005357 | 0.005374 | 0.002546 | -0.00379 | 0.028873 | 0.331217 | 0.007247 | 0.0101 | 0.306974 | 0.638191 | 0.002351 | 0.000134 | 0.040626 | 49.7765 | 49.4627 | 0.012527 | 0.053153 | 0.014271 | -0.00449 | 0.006515 | -0.00504 | 0 | 0
ZnS_5_1_S_CL_I1_B | 12 | 659 | 75 | 40 | 20 | 100 | 3 | 840 | 12 | -0.01013 | 0.015524 | 0.010391 | 0.001246 | 0.01399 | 139.9 | 0.613383 | 6133.83 | 0.0023 | 0.014556 | 0.33324 | 3332.4 | -0.00063 | 0.001128 | 0.038507 | 385.07 | 32.7775 | 66.1601 | 0.006436 | 64.36 | 0.008617 | 0.001142 | 0.02444 | -0.00181 | 0 | 0 | 100.01 | -0.00239 | 0.007029 | 0.004168 | 0.001036 | 0.010753 | 0.266525 | 0.001423 | 0.009489 | 0.291427 | 0.557952 | -0.00053 | 0.001003 | 0.026975 | 49.9265 | 49.43 | 0.00433 | 0.031305 | 0.01187 | 0.00047 | 0.010396 | -0.00044 | 0 | 0
ZnS_5_1_S_CL_I1_B | 13 | 660 | 75 | 40 | 20 | 100 | 3 | 841 | 13 | 3.9e-05 | -0.00045 | 0.007524 | 0.000171 | 0.141562 | 1415.62 | 0.14759 | 1475.9 | 0.007423 | 0.00808 | 0.218996 | 2189.96 | 0.001288 | 0.003661 | 0.154312 | 1543.12 | 32.8156 | 66.5236 | 0.053249 | 532.49 | 0.008226 | 0.005105 | 0.028466 | -0.0241 | 0 | 0 | 100.1 | 9e-06 | -0.0002 | 0.003011 | 0.000142 | 0.10855 | 0.063982 | 0.004581 | 0.005255 | 0.191076 | 0.255058 | 0.001065 | 0.003247 | 0.107848 | 49.8692 | 49.5869 | 0.035744 | 0.143592 | 0.011306 | 0.002096 | 0.01208 | -0.00585 | 0 | 0
ZnS_5_1_S_CL_I1_B | 14 | 661 | 75 | 40 | 20 | 100 | 3 | 842 | 14 | 0.016789 | 0.035895 | 0.015807 | 0.001655 | 0.139718 | 1397.18 | 0.140404 | 1404.04 | 0.009443 | 0.009717 | 0.210063 | 2100.63 | -0.00429 | 0.002279 | 0.153746 | 1537.46 | 32.6944 | 66.2448 | 0.043728 | 437.28 | 0.012648 | 0.000508 | 0.003509 | 0.029743 | 0 | 0 | 99.7606 | 0.003964 | 0.016277 | 0.006351 | 0.001379 | 0.107548 | 0.061101 | 0.00585 | 0.006344 | 0.183987 | 0.245088 | -0.00356 | 0.00203 | 0.107866 | 49.8761 | 49.5689 | 0.029466 | 0.137332 | 0.017451 | 0.000209 | 0.001495 | 0.007253 | 0 | 0
ZnS_5_1_S_CL_I1_B | 15 | 662 | 75 | 40 | 20 | 100 | 3 | 843 | 15 | 0.006843 | 0.038797 | 0.005916 | 0.000576 | 0.143455 | 1434.55 | 0.150429 | 1504.29 | 0.009722 | 0.011922 | 0.219132 | 2191.32 | 0.00291 | 0.003183 | 0.158932 | 1589.32 | 32.8136 | 66.3787 | 0.041088 | 410.88 | 0.003438 | -0.00973 | 0.010989 | -0.01271 | 0 | 0 | 99.9773 | 0.001611 | 0.017544 | 0.00237 | 0.000479 | 0.110118 | 0.065283 | 0.006006 | 0.007762 | 0.191399 | 0.256682 | 0.002409 | 0.002826 | 0.111195 | 49.9194 | 49.5317 | 0.02761 | 0.138805 | 0.004731 | -0.004 | 0.004668 | -0.00309 | 0 | 0
ZnS_5_1_S_CL_I1_B | 16 | 663 | 75 | 40 | 20 | 100 | 3 | 844 | 16 | 0.007818 | 0.010172 | 0.010765 | 0.000226 | 0.111053 | 1110.53 | 0.191702 | 1917.02 | 0.00224 | 0.013668 | 0.229677 | 2296.77 | -0.0039 | 0.004661 | 0.155176 | 1551.76 | 32.9161 | 66.2807 | 0.029911 | 299.11 | 0.004742 | 0.003643 | 0.010243 | 0.081734 | 0 | 0 | 100.06 | 0.001839 | 0.004596 | 0.004309 | 0.000187 | 0.085173 | 0.083123 | 0.001383 | 0.008891 | 0.200437 | 0.28356 | -0.00323 | 0.004135 | 0.108474 | 50.0323 | 49.4161 | 0.020082 | 0.128556 | 0.006519 | 0.001496 | 0.004348 | 0.019859 | 0 | 0
ZnS_5_1_S_CL_I1_B | 17 | 664 | 75 | 40 | 20 | 100 | 3 | 845 | 17 | 0.015026 | 0.009477 | 0.009571 | 0.001357 | 0.136134 | 1361.34 | 0.161356 | 1613.56 | 0.004649 | 0.012154 | 0.211585 | 2115.85 | 0.000813 | 0.002804 | 0.155179 | 1551.79 | 33.0377 | 66.4147 | 0.04398 | 439.8 | 0.003262 | -0.01054 | 0.01581 | 0.039359 | 0 | 0 | 100.264 | 0.003525 | 0.00427 | 0.003821 | 0.001123 | 0.104124 | 0.069774 | 0.002862 | 0.007885 | 0.184145 | 0.253919 | 0.000671 | 0.002481 | 0.108181 | 50.0802 | 49.3811 | 0.029448 | 0.137629 | 0.004472 | -0.00432 | 0.006692 | 0.009537 | 0 | 0
ZnS_5_1_S_CL_I1_B | 18 | 665 | 75 | 40 | 20 | 100 | 3 | 846 | 18 | 0.010637 | 0.017018 | 0.007824 | -0.00384 | 0.147989 | 1479.89 | 0.136692 | 1366.92 | 0.003393 | 0.015883 | 0.218568 | 2185.68 | 0.000562 | -0.00075 | 0.149525 | 1495.25 | 33.036 | 66.4927 | 0.050511 | 505.11 | 0.005873 | -0.00428 | 0.01886 | 0.028218 | 0 | 0 | 100.331 | 0.002494 | 0.007663 | 0.003121 | -0.00318 | 0.113123 | 0.059073 | 0.002087 | 0.010297 | 0.190107 | 0.24918 | 0.000463 | -0.00066 | 0.104176 | 50.0473 | 49.409 | 0.0338 | 0.137976 | 0.008046 | -0.00175 | 0.007979 | 0.006833 | 0 | 0
ZnS_5_1_S_CL_I1_B | 19 | 666 | 75 | 40 | 20 | 100 | 3 | 847 | 19 | -9e-05 | 0.007221 | -0.04667 | -0.00046 | 0.146447 | 1464.47 | 0.086647 | 866.47 | 0.00481 | 0.012388 | 0.215823 | 2158.23 | 0.000416 | 0.002842 | 0.161418 | 1614.18 | 32.6552 | 66.3792 | 0.039152 | 391.52 | 0.015692 | -0.00192 | 0.01143 | 0.052907 | 0 | 0 | 99.7424 | -2e-05 | 0.003275 | -0.01875 | -0.00038 | 0.112726 | 0.037707 | 0.002979 | 0.008087 | 0.189029 | 0.226736 | 0.000345 | 0.002531 | 0.113247 | 49.8155 | 49.6688 | 0.026382 | 0.139629 | 0.02165 | -0.00079 | 0.004869 | 0.012901 | 0 | 0
ZnS_5_1_S_CL_I1_B | 20 | 667 | 75 | 40 | 20 | 100 | 3 | 848 | 20 | 0.038342 | 0.011455 | 0.006954 | -0.00329 | 0.142984 | 1429.84 | 0.158548 | 1585.48 | 0.007334 | 0.008936 | 0.214685 | 2146.85 | 0.002892 | -0.00169 | 0.153357 | 1533.57 | 32.9131 | 66.3395 | 0.044912 | 449.12 | 0.007096 | 0.000759 | 0.002474 | 0.081839 | 0 | 0 | 100.13 | 0.009015 | 0.005173 | 0.002782 | -0.00273 | 0.109611 | 0.068715 | 0.004525 | 0.00581 | 0.187265 | 0.25598 | 0.00239 | -0.0015 | 0.107152 | 50.0041 | 49.4366 | 0.03014 | 0.137292 | 0.009751 | 0.000312 | 0.00105 | 0.019875 | 0 | 0
ZnS_5_1_S_CL_I1_C | 1 | 668 | 76 | 40 | 20 | 100 | 3 | 849 | 1 | 0.006882 | 0.022126 | 0.007404 | 0.001883 | 0.067773 | 677.73 | 0.235307 | 2353.07 | 0.012713 | 0.010828 | 0.241227 | 2412.27 | -0.0013 | 0.004842 | 0.085255 | 852.55 | 32.6404 | 66.4674 | 0.031617 | 316.17 | 0.013038 | 0.003671 | 0.012844 | -0.01022 | 0 | 0 | 99.8537 | 0.001624 | 0.01003 | 0.002974 | 0.001569 | 0.052151 | 0.102367 | 0.007873 | 0.007067 | 0.211212 | 0.313579 | -0.00108 | 0.00431 | 0.059794 | 49.7773 | 49.7191 | 0.021298 | 0.081092 | 0.017983 | 0.001512 | 0.00547 | -0.00249 | 0 | 0
ZnS_5_1_S_CL_I1_C | 2 | 669 | 76 | 40 | 20 | 100 | 3 | 850 | 2 | 0.028669 | 0.013231 | 0.003299 | 0.000729 | 0.088181 | 881.81 | 0.157499 | 1574.99 | 0.00941 | 0.013209 | 0.215931 | 2159.31 | -0.00342 | 0.002755 | 0.137547 | 1375.47 | 32.8919 | 66.5586 | 0.02927 | 292.7 | -0.0016 | 0.005537 | 0.024954 | 0.027979 | 0 | 0 | 100.204 | 0.006737 | 0.005972 | 0.001319 | 0.000605 | 0.06756 | 0.06822 | 0.005802 | 0.008584 | 0.188243 | 0.256463 | -0.00282 | 0.002441 | 0.09605 | 49.943 | 49.5712 | 0.019631 | 0.115681 | -0.0022 | 0.002271 | 0.010581 | 0.006791 | 0 | 0
ZnS_5_1_S_CL_I1_C | 3 | 670 | 76 | 40 | 20 | 100 | 3 | 851 | 3 | -0.01454 | 0.006962 | 0.011928 | 0.000443 | 0.117952 | 1179.52 | 0.132049 | 1320.49 | 0.014449 | 0.010672 | 0.204748 | 2047.48 | 0.006716 | -0.0001 | 0.171914 | 1719.14 | 32.7426 | 66.7086 | 0.026374 | 263.74 | 0.003323 | 0.003986 | 0.010837 | 0.023863 | 0 | 0 | 100.183 | -0.00342 | 0.003145 | 0.004775 | 0.000368 | 0.090454 | 0.057251 | 0.008918 | 0.006941 | 0.178662 | 0.235913 | 0.005553 | -8e-05 | 0.120162 | 49.7632 | 49.7298 | 0.017705 | 0.137867 | 0.004567 | 0.001637 | 0.0046 | 0.005797 | 0 | 0
ZnS_5_1_S_CL_I1_C | 4 | 671 | 76 | 40 | 20 | 100 | 3 | 852 | 4 | 0.00078 | 0.015743 | 0.007969 | 0.000378 | 0.107455 | 1074.55 | 0.187627 | 1876.27 | 0.010331 | 0.018325 | 0.225768 | 2257.68 | -0.00733 | 0.004314 | 0.098874 | 988.74 | 32.8677 | 66.803 | 0.05764 | 576.4 | 0.004812 | 0.006053 | 0.012153 | 0.050346 | 0 | 0 | 100.472 | 0.000183 | 0.007093 | 0.003181 | 0.000313 | 0.082178 | 0.081124 | 0.006358 | 0.011887 | 0.196463 | 0.277587 | -0.00604 | 0.003816 | 0.06892 | 49.8162 | 49.6634 | 0.038589 | 0.107509 | 0.006596 | 0.002478 | 0.005144 | 0.012198 | 0 | 0
ZnS_5_1_S_CL_I1_C | 5 | 672 | 76 | 40 | 20 | 100 | 3 | 853 | 5 | 0.006719 | 0.027935 | 0.007156 | 0.00066 | 0.118612 | 1186.12 | 0.139926 | 1399.26 | 0.008338 | 0.015897 | 0.209713 | 2097.13 | -0.00022 | 0.005252 | 0.151437 | 1514.37 | 32.7056 | 66.5589 | 0.038286 | 382.86 | -0.0008 | 0.011011 | 0.018856 | 0.046889 | 0 | 0 | 100.07 | 0.001583 | 0.012639 | 0.002869 | 0.000549 | 0.091096 | 0.060756 | 0.005154 | 0.010355 | 0.183267 | 0.244023 | -0.00018 | 0.004665 | 0.106006 | 49.7808 | 49.6919 | 0.02574 | 0.131746 | -0.0011 | 0.004528 | 0.008015 | 0.011408 | 0 | 0
ZnS_5_1_S_CL_I1_C | 6 | 673 | 76 | 40 | 20 | 100 | 3 | 854 | 6 | 0.016315 | 0.030684 | 0.005477 | -0.00111 | 0.136389 | 1363.89 | 0.151733 | 1517.33 | 0.0075 | 0.018199 | 0.215166 | 2151.66 | -0.00407 | 0.001684 | 0.177163 | 1771.63 | 32.7338 | 66.5678 | 0.033708 | 337.08 | 0.005261 | -0.00884 | 0.000623 | 0.012969 | 0 | 0 | 100.1 | 0.00384 | 0.013873 | 0.002194 | -0.00092 | 0.104677 | 0.065838 | 0.004632 | 0.011847 | 0.187904 | 0.253742 | -0.00337 | 0.001495 | 0.12393 | 49.7898 | 49.6646 | 0.022647 | 0.146577 | 0.007237 | -0.00363 | 0.000265 | 0.003153 | 0 | 0
ZnS_5_1_S_CL_I1_C | 7 | 674 | 76 | 40 | 20 | 100 | 3 | 855 | 7 | 0.000514 | 0.022088 | -0.00777 | 0.000388 | 0.009792 | 97.92 | 0.573204 | 5732.04 | 0.011304 | 0.014824 | 0.317434 | 3174.34 | -0.00963 | -0.00217 | 0.044783 | 447.83 | 32.7566 | 66.5225 | 0.011753 | 117.53 | 0.005997 | -0.00229 | 0.016372 | -0.00341 | 0 | 0 | 100.282 | 0.000121 | 0.009981 | -0.00311 | 0.000322 | 0.007511 | 0.248579 | 0.006978 | 0.009644 | 0.277061 | 0.52564 | -0.00796 | -0.00192 | 0.031309 | 49.7968 | 49.6034 | 0.007892 | 0.039201 | 0.008246 | -0.00094 | 0.00695 | -0.00083 | 0 | 0
ZnS_5_1_S_CL_I1_C | 8 | 675 | 76 | 40 | 20 | 100 | 3 | 856 | 8 | 0.004742 | 0.021268 | 0.007639 | 0.003218 | 0.154345 | 1543.45 | 0.165009 | 1650.09 | 0.010494 | 0.015633 | 0.219667 | 2196.67 | -0.00057 | -0.00115 | 0.191814 | 1918.14 | 32.8944 | 66.4611 | 0.040677 | 406.77 | 0.006035 | 0.003329 | 0.012986 | 0.030324 | 0 | 0 | 100.241 | 0.001114 | 0.009595 | 0.003054 | 0.002667 | 0.118202 | 0.071444 | 0.006468 | 0.010154 | 0.19142 | 0.262864 | -0.00047 | -0.00102 | 0.133889 | 49.9259 | 49.4778 | 0.02727 | 0.161159 | 0.008284 | 0.001365 | 0.005504 | 0.007357 | 0 | 0
ZnS_5_1_S_CL_I1_C | 9 | 676 | 76 | 40 | 20 | 100 | 3 | 857 | 9 | 0.009678 | 0.027056 | 0.004418 | 0.002331 | 0.157278 | 1572.78 | 0.160606 | 1606.06 | 0.010574 | 0.017219 | 0.215999 | 2159.99 | -0.00169 | 0.000716 | 0.181542 | 1815.42 | 32.9219 | 66.5469 | 0.029444 | 294.44 | 0.008115 | 0.000963 | 0.00405 | 0.031264 | 0 | 0 | 100.328 | 0.002271 | 0.012196 | 0.001764 | 0.00193 | 0.12034 | 0.069475 | 0.006511 | 0.011174 | 0.188054 | 0.257529 | -0.00139 | 0.000633 | 0.126605 | 49.9227 | 49.4972 | 0.019722 | 0.146327 | 0.01113 | 0.000394 | 0.001715 | 0.007578 | 0 | 0
ZnS_5_1_S_CL_I1_C | 10 | 677 | 76 | 40 | 20 | 100 | 3 | 858 | 10 | 0.018059 | 0.025384 | 0.009866 | -0.00379 | 0.144528 | 1445.28 | 0.16459 | 1645.9 | 0.02089 | 0.031272 | 0.209349 | 2093.49 | -0.00616 | -0.00375 | 0.166796 | 1667.96 | 32.3291 | 66.0597 | 0.045746 | 457.46 | 0.021387 | 0.018256 | 0.019447 | 0.010816 | 0 | 0 | 99.2815 | 0.004291 | 0.011586 | 0.00399 | -0.00318 | 0.111975 | 0.072093 | 0.013025 | 0.020549 | 0.184555 | 0.256648 | -0.00514 | -0.00336 | 0.117784 | 49.6401 | 49.7525 | 0.031027 | 0.148811 | 0.029699 | 0.007573 | 0.008339 | 0.002655 | 0 | 0
ZnS_5_1_S_CL_I1_C | 11 | 678 | 76 | 40 | 20 | 100 | 3 | 859 | 11 | 0.003976 | 0.004363 | 0.01419 | -0.00332 | 0.121701 | 1217.01 | 0.130665 | 1306.65 | -5e-05 | 0.012595 | 0.218889 | 2188.89 | 0.002854 | 0.005008 | 0.080926 | 809.26 | 32.8681 | 66.7667 | 0.059901 | 599.01 | 0.007241 | 0.001365 | 0.020389 | 0.028867 | 0 | 0 | 100.344 | 0.000933 | 0.001967 | 0.005668 | -0.00275 | 0.093132 | 0.056531 | -3e-05 | 0.008175 | 0.190598 | 0.247129 | 0.002355 | 0.004433 | 0.056445 | 49.8484 | 49.6679 | 0.040128 | 0.096573 | 0.009932 | 0.000559 | 0.008635 | 0.006998 | 0 | 0
ZnS_5_1_S_CL_I1_C | 12 | 679 | 76 | 40 | 20 | 100 | 3 | 860 | 12 | 0.004865 | 0.017036 | 0.010075 | 0.000686 | 0.146665 | 1466.65 | 0.150599 | 1505.99 | 0.011411 | 0.010383 | 0.217863 | 2178.63 | 0.003113 | 0.00157 | 0.158421 | 1584.21 | 32.9457 | 66.6746 | 0.057154 | 571.54 | 0.010883 | 0.013564 | 0.012546 | 0.007127 | 0 | 0 | 100.454 | 0.00114 | 0.00767 | 0.004018 | 0.000567 | 0.112079 | 0.065064 | 0.007018 | 0.00673 | 0.189439 | 0.254503 | 0.002565 | 0.001388 | 0.110343 | 49.8962 | 49.53 | 0.038234 | 0.148577 | 0.014907 | 0.00555 | 0.005306 | 0.001725 | 0 | 0
ZnS_5_1_S_CL_I1_C | 13 | 680 | 76 | 40 | 20 | 100 | 3 | 861 | 13 | 0.030362 | 0.02657 | 0.004152 | -0.00068 | 0.156188 | 1561.88 | 0.176553 | 1765.53 | 0.005302 | 0.010633 | 0.233983 | 2339.83 | 0.00211 | 0.000464 | 0.175688 | 1756.88 | 32.717 | 66.514 | 0.040118 | 401.18 | 0.006013 | 0.000942 | 0.022912 | 0.003785 | 0 | 0 | 100.126 | 0.007148 | 0.012014 | 0.001663 | -0.00056 | 0.119883 | 0.076614 | 0.003275 | 0.006922 | 0.204354 | 0.280968 | 0.001747 | 0.000412 | 0.122909 | 49.7686 | 49.6288 | 0.026956 | 0.149865 | 0.008272 | 0.000387 | 0.009733 | 0.00092 | 0 | 0
ZnS_5_1_S_CL_I1_C | 14 | 681 | 76 | 40 | 20 | 100 | 3 | 862 | 14 | -0.00162 | 0.016795 | 0.003444 | -0.00168 | 0.151424 | 1514.24 | 0.175743 | 1757.43 | 0.009569 | 0.013094 | 0.231615 | 2316.15 | -0.00206 | -0.00099 | 0.156744 | 1567.44 | 32.8382 | 66.6472 | 0.056163 | 561.63 | 0.010811 | -0.01046 | 0.003284 | 0.031175 | 0 | 0 | 100.329 | -0.00038 | 0.007574 | 0.001376 | -0.00139 | 0.115923 | 0.076063 | 0.005896 | 0.008502 | 0.201758 | 0.277821 | -0.0017 | -0.00088 | 0.10937 | 49.8224 | 49.5983 | 0.037639 | 0.147009 | 0.014835 | -0.00429 | 0.001391 | 0.007561 | 0 | 0
ZnS_5_1_S_CL_I1_C | 15 | 682 | 76 | 40 | 20 | 100 | 3 | 863 | 15 | 0.007921 | 0.007253 | 0.011132 | -0.00206 | 0.146029 | 1460.29 | 0.133143 | 1331.43 | 0.006616 | 0.016687 | 0.212407 | 2124.07 | -0.00392 | 0.001114 | 0.137547 | 1375.47 | 32.7845 | 66.6038 | 0.058485 | 584.85 | 0.00455 | 0.00356 | 0.020374 | 0.00085 | 0 | 0 | 100.15 | 0.001863 | 0.003277 | 0.004455 | -0.00171 | 0.111979 | 0.057722 | 0.004083 | 0.010853 | 0.185334 | 0.243056 | -0.00324 | 0.000988 | 0.096135 | 49.8238 | 49.6486 | 0.03926 | 0.135395 | 0.006254 | 0.001461 | 0.008647 | 0.000206 | 0 | 0
ZnS_5_1_S_CL_I1_C | 16 | 683 | 76 | 40 | 20 | 100 | 3 | 864 | 16 | 0.011183 | 0.014094 | 0.004617 | 0.002408 | 0.142665 | 1426.65 | 0.155281 | 1552.81 | 0.010198 | 0.016156 | 0.214593 | 2145.93 | -0.0039 | 0.002506 | 0.14307 | 1430.7 | 32.7102 | 66.59 | 0.053391 | 533.91 | 0.00469 | 0.004965 | 0.016772 | -0.01358 | 0 | 0 | 100.079 | 0.002633 | 0.006374 | 0.00185 | 0.002001 | 0.10952 | 0.067393 | 0.0063 | 0.010519 | 0.187448 | 0.254841 | -0.00323 | 0.002225 | 0.100105 | 49.7657 | 49.693 | 0.03588 | 0.135985 | 0.006453 | 0.002041 | 0.007126 | -0.0033 | 0 | 0
ZnS_5_1_S_CL_I1_C | 17 | 684 | 76 | 40 | 20 | 100 | 3 | 865 | 17 | 0.009016 | 0.007669 | -0.00219 | -0.00149 | 0.143188 | 1431.88 | 0.160768 | 1607.68 | 0.008306 | 0.010275 | 0.210739 | 2107.39 | -0.00044 | -0.00172 | 0.140716 | 1407.16 | 32.4582 | 66.5476 | 0.051059 | 510.59 | 0.004978 | -0.00247 | 0.009305 | 0.040966 | 0 | 0 | 99.7944 | 0.002132 | 0.003483 | -0.00088 | -0.00125 | 0.110393 | 0.070074 | 0.005153 | 0.006719 | 0.18487 | 0.254944 | -0.00036 | -0.00154 | 0.09888 | 49.5938 | 49.8742 | 0.03446 | 0.13334 | 0.006878 | -0.00102 | 0.00397 | 0.010005 | 0 | 0
ZnS_5_1_S_CL_I1_C | 18 | 685 | 76 | 40 | 20 | 100 | 3 | 866 | 18 | 0.03379 | 0.009484 | -0.00214 | -0.00205 | 0.143581 | 1435.81 | 0.150991 | 1509.91 | 0.005395 | 0.014612 | 0.215449 | 2154.49 | -0.00022 | 0.002866 | 0.134101 | 1341.01 | 32.5885 | 66.5067 | 0.05226 | 522.6 | 0.007169 | 0.00522 | 0.016387 | 0.0259 | 0 | 0 | 99.908 | 0.007975 | 0.0043 | -0.00086 | -0.00171 | 0.110494 | 0.065692 | 0.003341 | 0.009537 | 0.188658 | 0.25435 | -0.00018 | 0.002551 | 0.09406 | 49.7026 | 49.753 | 0.035206 | 0.129266 | 0.009888 | 0.002151 | 0.006979 | 0.006314 | 0 | 0
ZnS_5_1_S_CL_I1_C | 19 | 686 | 76 | 40 | 20 | 100 | 3 | 867 | 19 | 0.010008 | 0.019546 | -0.00344 | -0.00201 | 0.13898 | 1389.8 | 0.166572 | 1665.72 | 0.004994 | 0.014389 | 0.221761 | 2217.61 | -0.00065 | 0.004173 | 0.128617 | 1286.17 | 32.4684 | 66.5745 | 0.056877 | 568.77 | 0.00612 | -0.00502 | 0.021133 | 0.039067 | 0 | 0 | 99.8641 | 0.002365 | 0.008872 | -0.00138 | -0.00168 | 0.107088 | 0.072563 | 0.003097 | 0.009404 | 0.194431 | 0.266994 | -0.00054 | 0.003719 | 0.090327 | 49.5819 | 49.8665 | 0.038365 | 0.128692 | 0.008453 | -0.00207 | 0.009012 | 0.009536 | 0 | 0
ZnS_5_1_S_CL_I1_C | 20 | 687 | 76 | 40 | 20 | 100 | 3 | 868 | 20 | 0.031498 | 0.017111 | -0.00303 | -0.0047 | 0.134131 | 1341.31 | 0.151374 | 1513.74 | 0.008731 | 0.012318 | 0.223563 | 2235.63 | 0.004443 | 0.003358 | 0.110167 | 1101.67 | 32.4769 | 66.474 | 0.055824 | 558.24 | -0.00093 | -0.00374 | 0.016005 | 0.051677 | 0 | 0 | 99.7587 | 0.00745 | 0.007774 | -0.00122 | -0.00392 | 0.103442 | 0.066 | 0.005419 | 0.008057 | 0.196181 | 0.262181 | 0.003695 | 0.002996 | 0.077437 | 49.6379 | 49.8345 | 0.037687 | 0.115124 | -0.00129 | -0.00155 | 0.006831 | 0.012625 | 0 | 0
ZnS_5_1_S_CL_I1_C | 21 | 688 | 76 | 40 | 20 | 100 | 3 | 869 | 21 | 0.012841 | 0.00903 | 0.001145 | 0.000747 | 0.133792 | 1337.92 | 0.161928 | 1619.28 | 0.009252 | 0.013429 | 0.225823 | 2258.23 | -0.00122 | 0.001383 | 0.079981 | 799.81 | 32.6136 | 66.486 | 0.0771 | 771 | 0.002914 | 0.008436 | 0.012312 | 0.003454 | 0 | 0 | 99.8519 | 0.003031 | 0.004094 | 0.00046 | 0.000622 | 0.102967 | 0.070455 | 0.00573 | 0.008766 | 0.197755 | 0.26821 | -0.00101 | 0.001231 | 0.056103 | 49.7439 | 49.7404 | 0.051944 | 0.108047 | 0.00402 | 0.003476 | 0.005244 | 0.000842 | 0 | 0
ZnS_5_1_S_CL_I1_C | 22 | 689 | 76 | 40 | 20 | 100 | 3 | 870 | 22 | 0.00996 | 0.006323 | 0.002348 | -0.00135 | 0.014044 | 140.44 | 0.642525 | 6425.25 | 0.005302 | 0.012508 | 0.327902 | 3279.02 | -1e-05 | -0.00032 | 0.034097 | 340.97 | 32.5864 | 66.2634 | 0.004844 | 48.44 | 0.01446 | -0.0059 | 0.012131 | -0.00238 | 0 | 0 | 99.9263 | 0.002353 | 0.002869 | 0.000944 | -0.00112 | 0.010817 | 0.27979 | 0.003287 | 0.008171 | 0.287377 | 0.567167 | -1e-05 | -0.00028 | 0.023937 | 49.7425 | 49.614 | 0.003266 | 0.027203 | 0.019963 | -0.00243 | 0.005171 | -0.00058 | 0 | 0
ZnS_5_1_S_CL_I1_C | 23 | 690 | 76 | 40 | 20 | 100 | 3 | 871 | 23 | 0.019389 | 0.017979 | 0.010166 | 8.8e-05 | 0.134407 | 1344.07 | 0.146466 | 1464.66 | 0.007098 | 0.015364 | 0.222906 | 2229.06 | 0.003584 | 0.004984 | 0.123648 | 1236.48 | 32.7705 | 66.6393 | 0.060784 | 607.84 | 0.008678 | -0.00411 | 0.011205 | 0.015217 | 0 | 0 | 100.208 | 0.004559 | 0.00812 | 0.004068 | 7.3e-05 | 0.103044 | 0.063483 | 0.004379 | 0.00999 | 0.19445 | 0.257933 | 0.002963 | 0.00442 | 0.086401 | 49.791 | 49.6636 | 0.040794 | 0.127195 | 0.011925 | -0.00169 | 0.004754 | 0.003696 | 0 | 0
ZnS_5_1_S_CL_I1_C | 24 | 691 | [33 empty] | 107.426 | [9 empty] | 0
ZnS_5_1_S_CL_I1_C | 25 | 692 | 76 | 40 | 20 | 100 | 3 | 873 | 25 | 0.027898 | 0.013246 | -0.03517 | -0.00165 | 0.060955 | 609.55 | 0.250673 | 2506.73 | 0.01357 | 0.016195 | 0.262617 | 2626.17 | -0.00436 | 0.001877 | 0.049359 | 493.59 | 32.7762 | 66.5009 | 0.030972 | 309.72 | 0.009975 | 0.000799 | 0.019801 | 0.041483 | 0 | 0 | 100.035 | 0.00657 | 0.005992 | -0.01409 | -0.00137 | 0.046803 | 0.108817 | 0.008385 | 0.010547 | 0.229444 | 0.338261 | -0.00361 | 0.001667 | 0.034543 | 49.8763 | 49.6366 | 0.020818 | 0.055361 | 0.013728 | 0.000329 | 0.008414 | 0.01009 | 0 | 0
ZnS_5_1_S_CL_I1_D | 1 | 693 | 77 | 40 | 20 | 100 | 3 | 874 | 1 | 0.040665 | 0.017262 | 0.001577 | -0.00394 | -0.00246 | -24.6 | 0.167992 | 1679.92 | 0.00265 | 0.017857 | 0.023521 | 235.21 | -0.00113 | -0.00217 | 0.001898 | 18.98 | 32.5017 | 67.1245 | -0.00172 | -17.2 | 0.002234 | 0.00464 | 0.010695 | 0.03098 | 0 | 0 | 99.9367 | 0.009606 | 0.007832 | 0.000634 | -0.00329 | -0.0019 | 0.073148 | 0.001643 | 0.011665 | 0.020613 | 0.093761 | -0.00094 | -0.00193 | 0.001332 | 49.61 | 50.2556 | -0.00116 | 0.000172 | 0.003084 | 0.001913 | 0.004559 | 0.007559 | 0 | 0
ZnS_5_1_S_CL_I1_D | 2 | 694 | 77 | 40 | 20 | 100 | 3 | 875 | 2 | 0.025679 | 0.017765 | 0.002388 | -0.00264 | 0.00369 | 36.9 | 0.157242 | 1572.42 | 0.007642 | 0.012813 | 0.036211 | 362.11 | -0.00269 | -0.0015 | 0.008412 | 84.12 | 32.6511 | 67.0736 | 0.007245 | 72.45 | 0.002848 | 0.007945 | 0.008863 | 0.03298 | 0 | 0 | 100.05 | 0.006053 | 0.008043 | 0.000958 | -0.0022 | 0.002836 | 0.068323 | 0.004727 | 0.008352 | 0.031667 | 0.09999 | -0.00223 | -0.00133 | 0.005893 | 49.7332 | 50.1118 | 0.004874 | 0.010767 | 0.003923 | 0.003269 | 0.00377 | 0.00803 | 0 | 0
ZnS_5_1_S_CL_I1_D | 3 | 695 | 77 | 40 | 20 | 100 | 3 | 876 | 3 | -0.00478 | 0.029909 | 0.012249 | 0.001919 | -0.00527 | -52.7 | 0.316927 | 3169.27 | 0.00112 | 0.011829 | 0.030639 | 306.39 | -0.00456 | 0.000652 | 0.002455 | 24.55 | 32.7927 | 66.0635 | -0.00559 | -55.9 | 0.006454 | 0.00053 | 0.019986 | 0.049522 | 0 | 0 | 99.3202 | -0.00113 | 0.013607 | 0.004937 | 0.001604 | -0.00407 | 0.138375 | 0.000696 | 0.007748 | 0.026924 | 0.165299 | -0.00379 | 0.000582 | 0.001728 | 50.1907 | 49.596 | -0.00378 | -0.002052 | 0.008934 | 0.000219 | 0.008542 | 0.012116 | 0 | 0
ZnS_5_1_S_CL_I1_D | 4 | 696 | 77 | 40 | 20 | 100 | 3 | 877 | 4 | 0.003247 | 0.024431 | 0.00673 | 0.005378 | 0.010684 | 106.84 | 0.151416 | 1514.16 | -0.00102 | 0.010921 | 0.027198 | 271.98 | 0.000815 | 0.001871 | 0.022951 | 229.51 | 32.9128 | 67.122 | 0.002297 | 22.97 | 0.00834 | -0.00065 | 0.025479 | 0.024268 | 0 | 0 | 100.359 | 0.000762 | 0.011012 | 0.002688 | 0.004454 | 0.008174 | 0.065496 | -0.00063 | 0.007087 | 0.023678 | 0.089174 | 0.000672 | 0.001656 | 0.016005 | 49.9068 | 49.9228 | 0.001539 | 0.017544 | 0.011437 | -0.00026 | 0.010789 | 0.005882 | 0 | 0
ZnS_5_1_S_CL_I1_D | 5 | 697 | 77 | 40 | 20 | 100 | 3 | 878 | 5 | 0.00021 | 0.011114 | 0.001259 | -0.0015 | -0.00229 | -22.9 | 0.34609 | 3460.9 | 0.008625 | 0.009814 | 0.037259 | 372.59 | -0.0042 | 0.002348 | 0.005355 | 53.55 | 32.9852 | 66.813 | 0.003998 | 39.98 | 0.010222 | -0.01058 | 0.01817 | 0.053142 | 0 | 0 | 100.287 | 4.9e-05 | 0.005012 | 0.000503 | -0.00124 | -0.00175 | 0.149793 | 0.005314 | 0.006373 | 0.032456 | 0.182249 | -0.00347 | 0.002079 | 0.003736 | 50.046 | 49.7222 | 0.002679 | 0.006415 | 0.014026 | -0.00434 | 0.007699 | 0.012888 | 0 | 0
ZnS_5_1_S_Image6_A |  | 698 | 78 | 40 | 20 | 100 | 3 | 879 | 1 | 0.002436 | 0.010903 | 0.007485 | -0.00103 | 0.134887 | 1348.87 | 0.155793 | 1557.93 | 0.006536 | 0.009046 | 0.218673 | 2186.73 | -0.00238 | 0.003463 | 0.145055 | 1450.55 | 32.689 | 66.4616 | 0.045466 | 454.66 | 0.009277 | 0.001646 | 0.024504 | 0.052532 | 0 | 0 | 99.9749 | 0.000574 | 0.004937 | 0.003003 | -0.00086 | 0.103673 | 0.067697 | 0.004043 | 0.005897 | 0.191241 | 0.258938 | -0.00197 | 0.003079 | 0.101615 | 49.7932 | 49.6567 | 0.030591 | 0.132206 | 0.01278 | 0.000677 | 0.010423 | 0.012791 | 0 | 0
ZnS_5_1_S_Image6_A |  | 699 | 78 | 40 | 20 | 100 | 3 | 880 | 2 | 0.010865 | 0.017958 | -0.00074 | 0.00019 | 0.121405 | 1214.05 | 0.16887 | 1688.7 | 0.008926 | 0.009175 | 0.220304 | 2203.04 | 0.000645 | 0.002817 | 0.143515 | 1435.15 | 32.814 | 65.9632 | 0.030503 | 305.03 | 0.004024 | 0.001638 | 0.027707 | 0.047935 | 0 | 0 | 99.5929 | 0.002566 | 0.008147 | -0.0003 | 0.000159 | 0.093495 | 0.073524 | 0.005532 | 0.005993 | 0.193047 | 0.266571 | 0.000535 | 0.002509 | 0.100736 | 50.0822 | 49.3815 | 0.020564 | 0.1213 | 0.005555 | 0.000676 | 0.011809 | 0.011695 | 0 | 0
ZnS_5_1_S_Image6_A |  | 700 | 78 | 40 | 20 | 100 | 3 | 881 | 3 | 0.022259 | 0.017697 | 0.002351 | -0.00285 | 0.093223 | 932.23 | 0.169978 | 1699.78 | 0.002009 | 0.01339 | 0.223182 | 2231.82 | -0.00299 | 0.001047 | 0.137361 | 1373.61 | 32.6714 | 65.5504 | 0.017093 | 170.93 | 0.007208 | 0.012796 | 0.016857 | -0.0239 | 0 | 0 | 98.9285 | 0.005288 | 0.008075 | 0.000951 | -0.00239 | 0.072209 | 0.074435 | 0.001252 | 0.008797 | 0.196704 | 0.271139 | -0.0025 | 0.000938 | 0.096975 | 50.1538 | 49.3572 | 0.01159 | 0.108565 | 0.010007 | 0.005307 | 0.007226 | -0.00586 | 0 | 0
ZnS_5_1_S_Image6_A |  | 701 | 78 | 40 | 20 | 100 | 3 | 882 | 4 | -0.00985 | 0.02097 | 0.017199 | 0.00136 | 0.088085 | 880.85 | 0.181726 | 1817.26 | 0.009096 | 0.011145 | 0.223728 | 2237.28 | 0.004596 | 0.00031 | 0.131973 | 1319.73 | 32.9263 | 66.0235 | 0.034698 | 346.98 | 0.010213 | 0.002426 | 0.026264 | -0.00216 | 0 | 0 | 99.7015 | -0.00232 | 0.009495 | 0.006899 | 0.001131 | 0.067701 | 0.078965 | 0.005627 | 0.007265 | 0.195662 | 0.274627 | 0.003809 | 0.000275 | 0.092451 | 50.1546 | 49.3294 | 0.023346 | 0.115797 | 0.014069 | 0.000998 | 0.011172 | -0.00053 | 0 | 0
ZnS_5_1_S_Image6_A |  | 702 | 78 | 40 | 20 | 100 | 3 | 883 | 5 | 0.017768 | 0.03036 | 0.002433 | -0.00173 | 0.054484 | 544.84 | 0.221826 | 2218.26 | 0.005466 | 0.010822 | 0.231629 | 2316.29 | 0.000819 | 0.004247 | 0.08506 | 850.6 | 33.0026 | 66.5008 | 0.025994 | 259.94 | 0.010393 | 0.002792 | 0.015313 | 0.018573 | 0 | 0 | 100.24 | 0.00417 | 0.013687 | 0.000972 | -0.00144 | 0.041695 | 0.095974 | 0.003366 | 0.007024 | 0.201697 | 0.297671 | 0.000676 | 0.003759 | 0.05933 | 50.0538 | 49.4715 | 0.017414 | 0.076744 | 0.014255 | 0.001144 | 0.006486 | 0.004503 | 0 | 0
ZnS_5_1_S_Image6_A |  | 703 | 78 | 40 | 20 | 100 | 3 | 884 | 6 | 0.007384 | 0.009608 | 0.010368 | -0.00237 | 0.052334 | 523.34 | 0.228653 | 2286.53 | 0.008562 | 0.013444 | 0.239498 | 2394.98 | 0.002365 | 0.002094 | 0.066846 | 668.46 | 33.0242 | 66.5598 | 0.026797 | 267.97 | 0.006246 | 0.00134 | -0.00688 | 0.010648 | 0 | 0 | 100.261 | 0.001732 | 0.004329 | 0.004139 | -0.00196 | 0.040031 | 0.098879 | 0.005271 | 0.008722 | 0.208448 | 0.307327 | 0.001951 | 0.001853 | 0.046603 | 50.0621 | 49.4912 | 0.017943 | 0.064546 | 0.008564 | 0.000549 | -0.00291 | 0.00258 | 0 | 0
ZnS_5_1_S_Image6_A |  | 704 | 78 | 40 | 20 | 100 | 3 | 885 | 7 | -0.00024 | 0.023759 | 0.002988 | 0.000645 | 0.074851 | 748.51 | 0.196105 | 1961.05 | 0.006634 | 0.011687 | 0.220917 | 2209.17 | 9.3e-05 | 0.00464 | 0.098336 | 983.36 | 32.9128 | 66.6018 | 0.025069 | 250.69 | 0.005803 | 0.004944 | 0.020643 | 0.030869 | 0 | 0 | 100.242 | -6e-05 | 0.010718 | 0.001194 | 0.000535 | 0.057317 | 0.084898 | 0.004088 | 0.007591 | 0.192487 | 0.277385 | 7.7e-05 | 0.00411 | 0.068632 | 49.9483 | 49.5771 | 0.016805 | 0.085437 | 0.007965 | 0.002027 | 0.008749 | 0.007488 | 0 | 0
ZnS_5_1_S_Image6_A |  | 705 | 78 | 40 | 20 | 100 | 3 | 886 | 8 | 0.014562 | 0.022731 | 0.010254 | -0.00315 | 0.039549 | 395.49 | 0.258463 | 2584.63 | 0.0077 | 0.007005 | 0.236144 | 2361.44 | -0.00039 | 9e-05 | 0.04117 | 411.7 | 32.867 | 66.682 | 0.02311 | 231.1 | 0.010841 | 0.008563 | 0.012122 | -0.0104 | 0 | 0 | 100.227 | 0.003422 | 0.010259 | 0.0041 | -0.00262 | 0.030299 | 0.111946 | 0.004747 | 0.004552 | 0.205852 | 0.317798 | -0.00033 | 8e-05 | 0.028748 | 49.9023 | 49.6601 | 0.015499 | 0.044247 | 0.014886 | 0.003512 | 0.00514 | -0.00252 | 0 | 0
ZnS_5_1_S_Image6_A |  | 706 | 78 | 40 | 20 | 100 | 3 | 887 | 9 | -0.00477 | 0.029171 | 0.005792 | 0 | 0.057889 | 578.89 | 0.248668 | 2486.68 | 0.007128 | 0.013925 | 0.238618 | 2386.18 | -0.00062 | 0.003557 | 0.058623 | 586.23 | 32.8774 | 66.4594 | 0.0287 | 287 | 0.006652 | 0.000882 | 0.016848 | 0.057055 | 0 | 0 | 100.105 | -0.00112 | 0.01318 | 0.002318 | 0 | 0.044396 | 0.107819 | 0.0044 | 0.009058 | 0.208231 | 0.31605 | -0.00051 | 0.003156 | 0.040978 | 49.9712 | 49.5471 | 0.019269 | 0.060247 | 0.009145 | 0.000362 | 0.007151 | 0.013862 | 0 | 0
ZnS_5_1_S_Image6_A |  | 707 | 78 | 40 | 20 | 100 | 3 | 888 | 10 | 0.021713 | 0.017879 | 0.008834 | -0.00249 | 0.015754 | 157.54 | 0.652754 | 6527.54 | 0.001888 | 0.008036 | 0.333138 | 3331.38 | 0.001895 | 0.000138 | 0.047226 | 472.26 | 32.8082 | 66.1582 | 0.003049 | 30.49 | 0.006307 | 0.000412 | 0.01607 | 0.005033 | 0 | 0 | 100.104 | 0.005115 | 0.00809 | 0.003542 | -0.00207 | 0.0121 | 0.283452 | 0.001167 | 0.005235 | 0.291153 | 0.574605 | 0.00157 | 0.000123 | 0.033061 | 49.9414 | 49.3971 | 0.00205 | 0.035111 | 0.008682 | 0.00017 | 0.006831 | 0.001225 | 0 | 0
ZnS_5_1_S_Image6_A |  | 708 | 78 | 40 | 20 | 100 | 3 | 889 | 11 | 0.011903 | 0.018264 | 0.003192 | 0.000458 | 0.031395 | 313.95 | 0.435687 | 4356.87 | 0.012157 | 0.012808 | 0.283148 | 2831.48 | -0.00227 | -0.00277 | 0.090046 | 900.46 | 32.7535 | 66.3694 | 0.011445 | 114.45 | 0.005221 | -0.00456 | 0.018913 | -0.00724 | 0 | 0 | 100.041 | 0.002805 | 0.008266 | 0.00128 | 0.000381 | 0.024118 | 0.18923 | 0.007516 | 0.008346 | 0.247511 | 0.436741 | -0.00188 | -0.00246 | 0.06305 | 49.8679 | 49.5646 | 0.007697 | 0.070747 | 0.007189 | -0.00187 | 0.008041 | -0.00176 | 0 | 0
ZnS_5_1_S_Image6_A |  | 709 | 78 | 40 | 20 | 100 | 3 | 890 | 12 | 0.009559 | 0.00427 | 0.001325 | 0.002402 | 0.041757 | 417.57 | 0.259422 | 2594.22 | 0.009832 | 0.011084 | 0.241726 | 2417.26 | -0.00112 | 0.002807 | 0.126841 | 1268.41 | 32.7976 | 66.5833 | 0.012238 | 122.38 | 0.009026 | 0.009214 | 0.028572 | -0.00849 | 0 | 0 | 100.141 | 0.002249 | 0.001929 | 0.00053 | 0.001994 | 0.032028 | 0.112493 | 0.006069 | 0.007211 | 0.210965 | 0.323458 | -0.00092 | 0.00249 | 0.088672 | 49.8552 | 49.6446 | 0.008217 | 0.096889 | 0.012409 | 0.003784 | 0.012129 | -0.00206 | 0 | 0
ZnS_5_1_S_Image6_A |  | 710 | 78 | 40 | 20 | 100 | 3 | 891 | 13 | 0.004428 | 0.019623 | 0.011486 | -0.00328 | 0.036112 | 361.12 | 0.472012 | 4720.12 | 0.011239 | 0.01508 | 0.275045 | 2750.45 | 0.003579 | -0.00052 | 0.100661 | 1006.61 | 32.92 | 66.4176 | 0.007002 | 70.02 | 0.010307 | 0.006519 | 0.027253 | 0.01231 | 0 | 0 | 100.346 | 0.00104 | 0.008851 | 0.00459 | -0.00272 | 0.02765 | 0.204327 | 0.006926 | 0.009793 | 0.23963 | 0.443957 | 0.002955 | -0.00046 | 0.070249 | 49.9552 | 49.436 | 0.004694 | 0.074943 | 0.014146 | 0.002672 | 0.011549 | 0.002986 | 0 | 0
ZnS_5_1_S_Image6_A |  | 711 | 78 | 40 | 20 | 100 | 3 | 892 | 14 | 0.007759 | 0.009562 | 0.004338 | -0.00063 | 0.08831 | 883.1 | 0.173992 | 1739.92 | 0.008401 | 0.014282 | 0.222017 | 2220.17 | 0.001969 | 0.000245 | 0.153531 | 1535.31 | 32.8673 | 66.6325 | 0.021834 | 218.34 | 0.005883 | 0.00511 | 0.022258 | 0.021302 | 0 | 0 | 100.26 | 0.001822 | 0.004314 | 0.001734 | -0.00052 | 0.067633 | 0.075335 | 0.005178 | 0.009277 | 0.193473 | 0.268808 | 0.001626 | 0.000217 | 0.10717 | 49.8864 | 49.607 | 0.014639 | 0.121809 | 0.008076 | 0.002095 | 0.009434 | 0.005168 | 0 | 0
ZnS_5_1_S_Image6_A |  | 712 | 78 | 40 | 20 | 100 | 3 | 893 | 15 | 0.012952 | 0.01873 | 0.006722 | -8e-05 | 0.077821 | 778.21 | 0.181422 | 1814.22 | 0.006254 | 0.015453 | 0.2193 | 2193 | -0.00299 | 0.00409 | 0.157481 | 1574.81 | 32.979 | 66.4844 | 0.019549 | 195.49 | -0.00532 | -0.00191 | 0.01758 | 0.012618 | 0 | 0 | 100.203 | 0.003041 | 0.008447 | 0.002686 | -6e-05 | 0.059578 | 0.078524 | 0.003853 | 0.010034 | 0.191037 | 0.269561 | -0.00247 | 0.003622 | 0.109887 | 50.0376 | 49.4787 | 0.013102 | 0.122989 | -0.0073 | -0.00078 | 0.007449 | 0.00306 | 0 | 0
ZnS_5_1_S_Image6_A |  | 713 | 78 | 40 | 20 | 100 | 3 | 894 | 16 | 0.021818 | 0.001897 | 0.001816 | -0.0046 | 0.143221 | 1432.21 | 0.097301 | 973.01 | 0.000958 | 0.004748 | 0.21827 | 2182.7 | -0.00045 | 0.001217 | 0.184055 | 1840.55 | 32.8822 | 66.4507 | 0.033675 | 336.75 | 0.006391 | 0.012235 | 0.014257 | 0.021966 | 0 | 0 | 100.092 | 0.00513 | 0.000857 | 0.000727 | -0.00382 | 0.10979 | 0.042169 | 0.000591 | 0.003087 | 0.190387 | 0.232556 | -0.00037 | 0.001079 | 0.128598 | 49.9559 | 49.5181 | 0.022598 | 0.151196 | 0.008781 | 0.005022 | 0.006049 | 0.005334 | 0 | 0
ZnS_5_1_S_Image6_A |  | 714 | 78 | 40 | 20 | 100 | 3 | 895 | 17 | -0.00508 | 0.023923 | -0.0414 | 0.000375 | 0.116403 | 1164.03 | 0.193755 | 1937.55 | 0.007464 | 0.008146 | 0.225857 | 2258.57 | 0.000623 | 0.002866 | 0.178605 | 1786.05 | 32.8057 | 66.6172 | 0.022966 | 229.66 | 0.002503 | 0.00261 | 0.031463 | 0.042325 | 0 | 0 | 100.236 | -0.0012 | 0.010801 | -0.01656 | 0.000311 | 0.089208 | 0.083949 | 0.004604 | 0.005295 | 0.196952 | 0.280901 | 0.000515 | 0.00254 | 0.124757 | 49.8263 | 49.629 | 0.015408 | 0.140165 | 0.003439 | 0.001071 | 0.013345 | 0.010276 | 0 | 0
ZnS_5_1_S_Image6_A |  | 715 | 78 | 40 | 20 | 100 | 3 | 896 | 18 | 0.007421 | 0.016946 | 0.003974 | 0.002399 | 0.111733 | 1117.33 | 0.213658 | 2136.58 | 0.00711 | 0.014441 | 0.22991 | 2299.1 | -0.00464 | 0.003665 | 0.168084 | 1680.84 | 32.923 | 66.5353 | 0.026837 | 268.37 | 0.009497 | 0.007878 | 0.018307 | 0.03385 | 0 | 0 | 100.329 | 0.001742 | 0.00764 | 0.001587 | 0.001987 | 0.085505 | 0.092438 | 0.004379 | 0.009373 | 0.200197 | 0.292635 | -0.00383 | 0.003244 | 0.117238 | 49.9321 | 49.4962 | 0.017978 | 0.135216 | 0.013027 | 0.003228 | 0.007753 | 0.008206 | 0 | 0
ZnS_5_1_S_Image6_A |  | 716 | 78 | 40 | 20 | 100 | 3 | 897 | 19 | 0.0035 | 0.017735 | 0.002371 | -0.0023 | 0.039282 | 392.82 | 0.490171 | 4901.71 | 0.002201 | 0.007779 | 0.297851 | 2978.51 | -0.00353 | 0.001573 | 0.093269 | 932.69 | 32.864 | 66.4574 | 0.021593 | 215.93 | -0.00122 | -0.0016 | 0.013147 | 0.010216 | 0 | 0 | 100.313 | 0.000822 | 0.008005 | 0.000948 | -0.00191 | 0.030097 | 0.212324 | 0.001357 | 0.005055 | 0.259667 | 0.471991 | -0.00291 | 0.001394 | 0.065132 | 49.9024 | 49.4975 | 0.014483 | 0.079615 | -0.00167 | -0.00066 | 0.005575 | 0.00248 | 0 | 0
ZnS_5_1_S_Image6_A |  | 717 | 78 | 40 | 20 | 100 | 3 | 898 | 20 | 0.0075 | 0.002476 | 0.010073 | -0.00161 | 0.026029 | 260.29 | 0.554114 | 5541.14 | 0.010139 | 0.017657 | 0.314357 | 3143.57 | -0.00056 | 0.0005 | 0.076904 | 769.04 | 32.7866 | 66.163 | 0.014096 | 140.96 | 0.012125 | -0.00327 | 0.021078 | 0.002261 | 0 | 0 | 100.014 | 0.001768 | 0.001121 | 0.00404 | -0.00134 | 0.020001 | 0.240724 | 0.00627 | 0.011508 | 0.27486 | 0.515584 | -0.00046 | 0.000444 | 0.053862 | 49.9305 | 49.4224 | 0.009482 | 0.063344 | 0.0167 | -0.00134 | 0.008964 | 0.00055 | 0 | 0
ZnS_5_1_S_Image6_A |  | 718 | 78 | 40 | 20 | 100 | 3 | 899 | 21 | 0.028409 | 0.026129 | 0.00963 | -0.00042 | 0.029435 | 294.35 | 0.501261 | 5012.61 | 0.011966 | 0.016475 | 0.303547 | 3035.47 | 0.004866 | -0.00012 | 0.072878 | 728.78 | 32.9113 | 66.1722 | 0.011262 | 112.62 | 0.008461 | 0.013692 | 0.011324 | 0.036259 | 0 | 0 | 100.169 | 0.006683 | 0.011806 | 0.003855 | -0.00035 | 0.022576 | 0.217353 | 0.007386 | 0.010717 | 0.264906 | 0.482259 | 0.004024 | -0.00011 | 0.050945 | 50.0257 | 49.336 | 0.007562 | 0.058507 | 0.011631 | 0.005622 | 0.004807 | 0.00881 | 0 | 0
ZnS_5_1_S_Image6_A |  | 719 | 78 | 40 | 20 | 100 | 3 | 900 | 22 | 0.00776 | 0.014208 | 0.011276 | -0.00587 | 0.089198 | 891.98 | 0.37166 | 3716.6 | 0.005376 | 0.005351 | 0.281102 | 2811.02 | 0.000825 | 0.005774 | 0.141756 | 1417.56 | 32.7925 | 66.4008 | 0.023684 | 236.84 | 0.004579 | 0.001717 | 0.020354 | -0.00511 | 0 | 0 | 100.167 | 0.001826 | 0.006421 | 0.004515 | -0.00488 | 0.068429 | 0.161194 | 0.003319 | 0.003482 | 0.245377 | 0.406571 | 0.000682 | 0.005123 | 0.099118 | 49.857 | 49.5181 | 0.015905 | 0.115023 | 0.006296 | 0.000705 | 0.008642 | -0.00124 | 0 | 0
ZnS_5_1_S_Image7_A |  | 720 | 79 | 40 | 20 | 100 | 3 | 901 | 1 | 0.024631 | 0.025302 | 0.009971 | -0.00108 | 0.122266 | 1222.66 | 0.164366 | 1643.66 | 0.01037 | 0.011471 | 0.223258 | 2232.58 | 0.000903 | 0.002582 | 0.103512 | 1035.12 | 32.5903 | 66.5 | 0.063834 | 638.34 | 0.008703 | -0.0404 | 0.010629 | 0.032057 | 0 | 0 | 99.8627 | 0.005815 | 0.011474 | 0.004006 | -0.0009 | 0.094115 | 0.07153 | 0.006424 | 0.007489 | 0.195546 | 0.267076 | 0.00075 | 0.002299 | 0.072623 | 49.7177 | 49.7604 | 0.043015 | 0.115638 | 0.012008 | -0.01665 | 0.004528 | 0.007817 | 0 | 0
ZnS_5_1_S_Image7_A |  | 721 | 79 | 40 | 20 | 100 | 3 | 902 | 2 | 0.034706 | 0.008926 | 0.00328 | -0.00111 | 0.139837 | 1398.37 | 0.148548 | 1485.48 | 0.006207 | 0.014566 | 0.220246 | 2202.46 | -0.00391 | 0.002807 | 0.076207 | 762.07 | 32.6156 | 66.702 | 0.069314 | 693.14 | 0.005562 | -0.00345 | 0.012084 | 0.031096 | 0 | 0 | 100.083 | 0.008179 | 0.004041 | 0.001315 | -0.00093 | 0.10745 | 0.064531 | 0.003838 | 0.009493 | 0.192566 | 0.257097 | -0.00324 | 0.002495 | 0.053371 | 49.6682 | 49.8231 | 0.046624 | 0.099995 | 0.007661 | -0.00142 | 0.005139 | 0.007569 | 0 | 0
ZnS_5_1_S_Image7_A |  | 722 | 79 | 40 | 20 | 100 | 3 | 903 | 3 | 0.00064 | 0.01111 | 0.008714 | 0.003858 | 0.142156 | 1421.56 | 0.156141 | 1561.41 | 0.010541 | 0.015673 | 0.215966 | 2159.66 | 0.002791 | 0.001003 | 0.086611 | 866.11 | 32.4666 | 66.4795 | 0.070484 | 704.84 | 0.008948 | -0.00318 | 0.018494 | 0.018608 | 0 | 0 | 99.7147 | 0.000151 | 0.005048 | 0.003508 | 0.003221 | 0.10964 | 0.068084 | 0.006543 | 0.010253 | 0.18953 | 0.257614 | 0.002321 | 0.000894 | 0.060885 | 49.6262 | 49.8426 | 0.047589 | 0.108474 | 0.01237 | -0.00131 | 0.007894 | 0.004546 | 0 | 0
ZnS_5_1_S_Image7_A |  | 723 | 79 | 40 | 20 | 100 | 3 | 904 | 4 | 0.032852 | 0.00379 | -0.0067 | 0.001455 | 0.141163 | 1411.63 | 0.145489 | 1454.89 | 0.0073 | 0.010083 | 0.219445 | 2194.45 | -0.00113 | 0.002787 | 0.109385 | 1093.85 | 32.4863 | 66.4936 | 0.056103 | 561.03 | 0.004117 | -0.00769 | 0.026032 | 0.000446 | 0 | 0 | 99.7249 | 0.007769 | 0.001721 | -0.0027 | 0.001214 | 0.108848 | 0.063424 | 0.00453 | 0.006594 | 0.192537 | 0.255961 | -0.00094 | 0.002485 | 0.076876 | 49.6446 | 49.8415 | 0.03787 | 0.114746 | 0.00569 | -0.00318 | 0.011109 | 0.000109 | 0 | 0
ZnS_5_1_S_Image7_A |  | 724 | 79 | 40 | 20 | 100 | 3 | 905 | 5 | 0.007411 | 0.00518 | 0.013783 | 0.004509 | 0.038191 | 381.91 | 0.258617 | 2586.17 | 0.007983 | 0.012529 | 0.238543 | 2385.43 | 0.005155 | 0.000135 | 0.026961 | 269.61 | 32.6882 | 66.6412 | 0.023555 | 235.55 | 0.008147 | 0.004427 | 0.004194 | 0.016078 | 0 | 0 | 100.005 | 0.001747 | 0.002345 | 0.005528 | 0.00375 | 0.029348 | 0.112357 | 0.004937 | 0.008166 | 0.208581 | 0.320938 | 0.004271 | 0.00012 | 0.018884 | 49.7832 | 49.7822 | 0.015846 | 0.03473 | 0.011222 | 0.001822 | 0.001784 | 0.003914 | 0 | 0
ZnS_5_1_S_Image7_A |  | 725 | 79 | 40 | 20 | 100 | 3 | 906 | 6 | 0.000745 | 0.021126 | 0.004906 | 0.004811 | 0.001977 | 19.77 | 0.126225 | 1262.25 | 0.009312 | 0.014282 | 0.121939 | 1219.39 | 0.002861 | 0.000889 | 0.009863 | 98.63 | 32.6505 | 66.961 | 0.003554 | 35.54 | 0.000316 | -0.00034 | 0.020608 | -0.0092 | 0 | 0 | 99.9453 | 0.000176 | 0.009568 | 0.001969 | 0.004004 | 0.00152 | 0.054861 | 0.005761 | 0.009313 | 0.106666 | 0.161527 | 0.002372 | 0.00079 | 0.006911 | 49.7458 | 50.0411 | 0.002392 | 0.009303 | 0.000435 | -0.00014 | 0.008768 | -0.00224 | 0 | 0
ZnS_5_1_S_Image7_A |  | 726 | 79 | 40 | 20 | 100 | 3 | 907 | 7 | 0.00974 | 0.027279 | 0.009539 | 0.004341 | 0.105424 | 1054.24 | 0.204562 | 2045.62 | 0.00742 | 0.018137 | 0.226645 | 2266.45 | 0.003567 | 0.000534 | 0.134852 | 1348.52 | 32.643 | 66.5333 | 0.041948 | 419.48 | 0.003301 | 0.005375 | 0.013379 | 0.003523 | 0 | 0 | 99.9959 | 0.002297 | 0.012354 | 0.003827 | 0.003612 | 0.081045 | 0.088907 | 0.004591 | 0.011826 | 0.198254 | 0.287161 | 0.002957 | 0.000475 | 0.094487 | 49.7334 | 49.7205 | 0.02823 | 0.122717 | 0.004549 | 0.002212 | 0.005692 | 0.000858 | 0 | 0
ZnS_5_1_S_Image7_A |  | 727 | 79 | 40 | 20 | 100 | 3 | 908 | 8 | 0.011868 | 0.019122 | 0.005051 | 0.001032 | 0.143942 | 1439.42 | 0.182338 | 1823.38 | 0.002447 | 0.00445 | 0.228139 | 2281.39 | -0.00045 | 0.001163 | 0.151565 | 1515.65 | 32.5459 | 66.379 | 0.046673 | 466.73 | 0.001687 | 0.000702 | 0.017355 | 0.07065 | 0 | 0 | 99.8127 | 0.002805 | 0.00868 | 0.002032 | 0.000861 | 0.110917 | 0.079435 | 0.001517 | 0.002908 | 0.200032 | 0.279467 | -0.00037 | 0.001037 | 0.106449 | 49.7026 | 49.7224 | 0.031484 | 0.137933 | 0.002329 | 0.00029 | 0.007401 | 0.017247 | 0 | 0
ZnS_5_1_S_Image7_A |  | 728 | 79 | 40 | 20 | 100 | 3 | 909 | 9 | 0.003006 | 0.015272 | 0.009993 | -0.00028 | 0.113786 | 1137.86 | 0.18972 | 1897.2 | 0.000722 | 0.013358 | 0.223335 | 2233.35 | -0.00405 | 0.001961 | 0.124657 | 1246.57 | 32.5715 | 66.3148 | 0.0473 | 473 | 0.004851 | 0.008086 | 0.016062 | 0.004278 | 0 | 0 | 99.6584 | 0.000711 | 0.006937 | 0.004022 | -0.00024 | 0.087734 | 0.082701 | 0.000448 | 0.008735 | 0.195941 | 0.278642 | -0.00337 | 0.001749 | 0.087604 | 49.7723 | 49.7049 | 0.031926 | 0.11953 | 0.006704 | 0.003338 | 0.006854 | 0.001045 | 0 | 0
ZnS_5_1_S_Image7_A |  | 729 | 79 | 40 | 20 | 100 | 3 | 910 | 10 | 0.009734 | 0.013654 | 0.001496 | -0.00074 | 0.066071 | 660.71 | 0.448923 | 4489.23 | 0.000335 | 0.003903 | 0.305787 | 3057.87 | -0.00204 | -0.00367 | 0.088604 | 886.04 | 32.4455 | 66.1966 | 0.02398 | 239.8 | 0.005991 | 0.005846 | 0.015353 | 0.030584 | 0 | 0 | 99.6558 | 0.002306 | 0.006213 | 0.000603 | -0.00062 | 0.051035 | 0.196044 | 0.000208 | 0.002557 | 0.268762 | 0.464806 | -0.0017 | -0.00328 | 0.06238 | 49.6689 | 49.7056 | 0.016215 | 0.078595 | 0.008295 | 0.002417 | 0.006563 | 0.007484 | 0 | 0
ZnS_5_1_S_Image7_A |  | 730 | 79 | 40 | 20 | 100 | 3 | 911 | 11 | 0.013602 | 0.021521 | 0.016245 | -0.00206 | 0.030881 | 308.81 | 0.556809 | 5568.09 | 0.005297 | 0.011662 | 0.322329 | 3223.29 | -0.00208 | 0.003188 | 0.062118 | 621.18 | 32.5249 | 66.0976 | 0.013736 | 137.36 | 0.009261 | -0.00029 | 0.020915 | 0.002082 | 0 | 0 | 99.7078 | 0.00322 | 0.009786 | 0.006544 | -0.00172 | 0.023835 | 0.24297 | 0.00329 | 0.007635 | 0.283082 | 0.526052 | -0.00173 | 0.002847 | 0.043699 | 49.7521 | 49.593 | 0.009281 | 0.05298 | 0.012812 | -0.00012 | 0.008934 | 0.000509 | 0 | 0
ZnS_5_1_S_Image7_A |  | 731 | 79 | 40 | 20 | 100 | 3 | 912 | 12 | 0.017211 | 0.014517 | 0.004745 | 0.000159 | 0.127659 | 1276.59 | 0.273684 | 2736.84 | 0.0057 | 0.005528 | 0.26924 | 2692.4 | -0.00383 | 0.001726 | 0.105639 | 1056.39 | 32.4475 | 66.4395 | 0.049317 | 493.17 | 0.005579 | 0.000841 | 0.016033 | 0.042964 | 0 | 0 | 99.8238 | 0.004071 | 0.006595 | 0.00191 | 0.000133 | 0.098444 | 0.119319 | 0.003537 | 0.003615 | 0.236247 | 0.355566 | -0.00319 | 0.00154 | 0.074249 | 49.5896 | 49.8052 | 0.033293 | 0.107542 | 0.007712 | 0.000347 | 0.006843 | 0.010496 | 0 | 0
ZnS_5_1_S_Image7_A |  | 732 | 79 | 40 | 20 | 100 | 3 | 913 | 13 | 0.025221 | 0.018193 | -0.00645 | 0.003649 | 0.137859 | 1378.59 | 0.180589 | 1805.89 | 0.004918 | 0.005008 | 0.236202 | 2362.02 | 0.003403 | 0.000921 | 0.100638 | 1006.38 | 32.5851 | 66.4778 | 0.069221 | 692.21 | 0.009001 | -0.0006 | 0.014858 | 0.063098 | 0 | 0 | 99.9286 | 0.005953 | 0.008248 | -0.00259 | 0.003039 | 0.106095 | 0.078573 | 0.003046 | 0.003269 | 0.20684 | 0.285413 | 0.002824 | 0.00082 | 0.070592 | 49.6994 | 49.7334 | 0.046635 | 0.117227 | 0.012416 | -0.00025 | 0.006328 | 0.015384 | 0 | 0
average | [9 empty] | 0.008178692 | 0.01509441 | 0.004753151 | 0.0002519477 | 0.0963791 |  |  |  | 0.007578477 | 0.01153162 |  |  | -0.0004704767 | 0.001672291 | 0.1025766 |  | 32.72111 | 66.43792 | 0.03838519 |  | 0.007635895 | 0.0003472733 | 0.01554221 | 0.02882178 | [12 empty] | 0
East_Tn_Conc_I1_A | stage registration imperfect | 747 | 7 | 40 | 20 | 100 | 3 | 179 | 1 | 0.008015 | 0.003968 | -0.00158 | 0.003185 | 0.002973 | 29.73 | 0.427954 | 4279.54 | 0.001507 | -0.00196 | 0.48498 | 4849.8 | 0.002132 | 0.003255 | 0.012166 | 121.66 | 32.543 | 65.2389 | 0.003248 | 32.48 | 0.011528 | 0.013543 | -0.00558 | -0.00875 | 0 | 0 | 98.7425 | 0.001909 | 0.001815 | -0.00064 | 0.002678 | 0.002309 | 0.187906 | 0.000942 | -0.00129 | 0.42858 | 0.616486 | 0.001786 | 0.002924 | 0.008612 | 50.0897 | 49.2534 | 0.002208 | 0.01082 | 0.016048 | 0.005631 | -0.0024 | -0.00215 | 0 | 0
East_Tn_Conc_I1_A | stage registration imperfect | 748 | 7 | 40 | 20 | 100 | 3 | 180 | 2 | 0.036116 | 0.012953 | 0.009014 | 0.00076 | 0.013422 | 134.22 | 0.472591 | 4725.91 | 0.006204 | 0.002339 | 0.409584 | 4095.84 | 0.004008 | -0.00015 | 0.015038 | 150.38 | 32.8561 | 65.625 | 0.009533 | 95.33 | 0.011667 | 0.015611 | 0.001361 | 0.020583 | 0 | 0 | 99.5217 | 0.008537 | 0.005881 | 0.003626 | 0.000634 | 0.010344 | 0.20592 | 0.003848 | 0.001529 | 0.359189 | 0.565109 | 0.003331 | -0.00013 | 0.010564 | 50.1855 | 49.1667 | 0.006432 | 0.016996 | 0.016117 | 0.006441 | 0.00058 | 0.005026 | 0 | 0
East_Tn_Conc_I1_A | stage registration imperfect | 749 | 7 | 40 | 20 | 100 | 3 | 181 | 3 | 0.024394 | -0.00601 | 0.002571 | 0.002598 | 0.008235 | 82.35 | 0.49746 | 4974.6 | 0.006258 | 0.002425 | 0.410912 | 4109.12 | 0.003005 | -0.00434 | 0.012569 | 125.69 | 32.6078 | 65.6733 | 0.003603 | 36.03 | 0.018331 | 0.018775 | -0.00279 | -0.02655 | 0 | 0 | 99.2525 | 0.005787 | -0.00274 | 0.001038 | 0.002175 | 0.00637 | 0.217541 | 0.003896 | 0.001591 | 0.361657 | 0.579198 | 0.002506 | -0.00388 | 0.008861 | 49.9864 | 49.3809 | 0.00244 | 0.011301 | 0.025414 | 0.007775 | -0.00119 | -0.00651 | 0 | 0
East_Tn_Conc_I1_B | stage registration imperfect | 750 | 8 | 40 | 20 | 100 | 3 | 182 | 1 | 0.034977 | -0.00011 | 0.008321 | 0.000958 | 0.125785 | 1257.85 | 0.379576 | 3795.76 | 0.001702 | 0.001247 | 0.10952 | 1095.2 | 0.000787 | -0.00015 | 0.026737 | 267.37 | 32.4911 | 65.8996 | 0.010237 | 102.37 | 0.139814 | 0.007807 | 0.009664 | -0.00739 | 0 | 0 | 99.2402 | 0.008301 | -5e-05 | 0.003361 | 0.000802 | 0.097335 | 0.166059 | 0.00106 | 0.000818 | 0.096432 | 0.262491 | 0.000657 | -0.00013 | 0.018858 | 49.8284 | 49.5717 | 0.006935 | 0.025793 | 0.193922 | 0.003234 | 0.004139 | -0.00181 | 0 | 0
East_Tn_Conc_I1_B | stage registration imperfect | 751 | 8 | 40 | 20 | 100 | 3 | 183 | 2 | 0.04015 | -0.00095 | 0.012333 | 0.000135 | 0.133334 | 1333.34 | 0.395754 | 3957.54 | 0.006473 | 0.00423 | 0.120868 | 1208.68 | 0.005493 | 3.6e-05 | 0.032197 | 321.97 | 32.436 | 65.7492 | 0.00623 | 62.3 | 0.145236 | 0.011354 | 0.00564 | 0.033138 | 0 | 0 | 99.1368 | 0.009543 | -0.00044 | 0.004989 | 0.000113 | 0.103327 | 0.173389 | 0.004037 | 0.00278 | 0.106579 | 0.279968 | 0.00459 | 3.3e-05 | 0.022741 | 49.8164 | 49.5307 | 0.004227 | 0.026968 | 0.201736 | 0.004711 | 0.002419 | 0.008135 | 0 | 0
East_Tn_Conc_I1_C | stage registration imperfect | 752 | 9 | 40 | 20 | 100 | 3 | 184 | 1 | 0.012698 | 0.008208 | 0.005896 | 3.4e-05 | 0.006707 | 67.07 | 0.458258 | 4582.58 | 0.004776 | 0.007663 | 0.096289 | 962.89 | -7e-05 | 0.000735 | 0.043952 | 439.52 | 32.3319 | 65.7338 | -0.00159 | -15.9 | 0.008662 | 0.016607 | 0.006812 | 0.041485 | 0 | 0 | 98.7828 | 0.003032 | 0.003764 | 0.002396 | 2.9e-05 | 0.005221 | 0.201689 | 0.002992 | 0.00506 | 0.085293 | 0.286982 | -6e-05 | 0.000662 | 0.031186 | 49.8828 | 49.7449 | -0.00109 | 0.030096 | 0.012087 | 0.006922 | 0.002935 | 0.010231 | 0 | 0
East_Tn_Conc_I1_C | stage registration imperfect | 753 | 9 | 40 | 20 | 100 | 3 | 185 | 2 | 0.010524 | 0.000624 | 0.001908 | 0.000822 | 0.005155 | 51.55 | 0.530911 | 5309.11 | 0.004004 | 0.001537 | 0.075923 | 759.23 | -0.00075 | 0.0029 | 0.045215 | 452.15 | 32.6217 | 65.8611 | 0.002613 | 26.13 | 0.008661 | 0.01273 | 0.004445 | 0.060488 | 0 | 0 | 99.2506 | 0.002499 | 0.000284 | 0.000771 | 0.000689 | 0.003991 | 0.232377 | 0.002495 | 0.001009 | 0.066882 | 0.299259 | -0.00062 | 0.002597 | 0.031905 | 50.0527 | 49.5666 | 0.001771 | 0.033676 | 0.012019 | 0.005277 | 0.001904 | 0.014835 | 0 | 0
East_Tn_Conc_I1_C | stage registration imperfect | 754 | 9 | 40 | 20 | 100 | 3 | 186 | 3 | 0.035175 | 0.009727 | 0.005003 | 0.002004 | 0.034743 | 347.43 | 0.402948 | 4029.48 | 0.006534 | 0.001223 | 0.076017 | 760.17 | -0.0055 | -0.00186 | 0.053061 | 530.61 | 32.7415 | 65.925 | 0.006627 | 66.27 | 0.01948 | -0.00536 | 0.009882 | 0.032405 | 0 | 0 | 99.3486 | 0.008334 | 0.004427 | 0.002017 | 0.001676 | 0.02684 | 0.175989 | 0.004063 | 0.000801 | 0.066822 | 0.242811 | -0.00458 | -0.00166 | 0.037362 | 50.1285 | 49.508 | 0.004481 | 0.041843 | 0.026973 | -0.00222 | 0.004225 | 0.007931 | 0 | 0
East_Tn_Conc_I1_C | stage registration imperfect | 755 | 9 | 40 | 20 | 100 | 3 | 187 | 4 | 0.017048 | 0.000928 | 0.00338 | 0.002024 | 0.015312 | 153.12 | 0.414252 | 4142.52 | 0.004637 | 0.008688 | 0.095009 | 950.09 | -0.00025 | 0.001105 | 0.029363 | 293.63 | 32.8625 | 65.9641 | 0.002331 | 23.31 | 0.055817 | 0.013672 | -0.00672 | -0.04722 | 0 | 0 | 99.436 | 0.00403 | 0.000421 | 0.00136 | 0.001689 | 0.011801 | 0.180502 | 0.002876 | 0.005679 | 0.08332 | 0.263822 | -0.00021 | 0.000985 | 0.020627 | 50.1958 | 49.4212 | 0.001573 | 0.0222 | 0.077107 | 0.005641 | -0.00287 | -0.01153 | 0 | 0
East_Tn_Conc_I1_C | stage registration imperfect | 756 | 9 | 40 | 20 | 100 | 3 | 188 | 5 | 0.016269 | -0.0096 | 0.004903 | 0.000649 | 0.001583 | 15.83 | 0.44494 | 4449.4 | 0.006089 | 0.006054 | 0.06862 | 686.2 | 0.00094 | 0.000832 | 0.053421 | 534.21 | 32.6697 | 65.9595 | 0.010862 | 108.62 | -0.00022 | 0.016873 | 0.017043 | 0.045251 | 0 | 0 | 99.3137 | 0.003859 | -0.00437 | 0.001979 | 0.000543 | 0.001224 | 0.194544 | 0.00379 | 0.003971 | 0.060385 | 0.254929 | 0.000784 | 0.000744 | 0.037657 | 50.0738 | 49.5887 | 0.007354 | 0.045011 | -0.0003 | 0.006986 | 0.007295 | 0.011087 | 0 | 0
East_Tn_Conc_I1_C | stage registration imperfect | 757 | 9 | 40 | 20 | 100 | 3 | 189 | 6 | 0.025961 | 0.000335 | 0.00057 | 0.000446 | 0.003723 | 37.23 | 0.43295 | 4329.5 | 0.006127 | 0.005489 | 0.072561 | 725.61 | 0.003288 | 0.00219 | 0.054227 | 542.27 | 32.5488 | 66.0712 | 0.004161 | 41.61 | -0.00112 | 0.005928 | -0.00719 | 0.031292 | 0 | 0 | 99.261 | 0.006165 | 0.000153 | 0.00023 | 0.000374 | 0.002883 | 0.189524 | 0.003818 | 0.003605 | 0.063929 | 0.253453 | 0.002745 | 0.001962 | 0.03827 | 49.9471 | 49.7309 | 0.00282 | 0.04109 | -0.00155 | 0.002457 | -0.00308 | 0.007676 | 0 | 0
East_Tn_Conc_I1_C | stage registration imperfect | 758 | 9 | 40 | 20 | 100 | 3 | 190 | 7 | 0.033609 | 0.004434 | 0.007913 | 0.005252 | 0.068574 | 685.74 | 0.190419 | 1904.19 | 0.008542 | 0.002402 | 0.064653 | 646.53 | 0.00498 | 0.001372 | 0.068029 | 680.29 | 32.7815 | 66.2711 | 0.011627 | 116.27 | 0.036835 | 0.009358 | 0.000541 | -0.00673 | 0 | 0 | 99.5644 | 0.00794 | 0.002012 | 0.003181 | 0.004379 | 0.052822 | 0.082926 | 0.005295 | 0.001569 | 0.056668 | 0.139594 | 0.004136 | 0.001223 | 0.047762 | 50.0447 | 49.6242 | 0.007841 | 0.055603 | 0.050857 | 0.003859 | 0.000231 | -0.00164 | 0 | 0
East_Tn_Conc_I1_C | stage registration imperfect | 759 | 9 | 40 | 20 | 100 | 3 | 191 | 8 | 0.041296 | 0.003581 | 0.01008 | 0.00338 | 0.058007 | 580.07 | 0.207003 | 2070.03 | 0.003 | 0.004618 | 0.072158 | 721.58 | 0.000208 | 0.002139 | 0.056439 | 564.39 | 32.6415 | 66.0799 | 0.007966 | 79.66 | 0.102239 | 0.002092 | -0.01167 | 0.055714 | 0 | 0 | 99.3396 | 0.009783 | 0.00163 | 0.004063 | 0.002826 | 0.044803 | 0.090392 | 0.001865 | 0.003025 | 0.063417 | 0.153809 | 0.000174 | 0.001911 | 0.039732 | 49.9654 | 49.6145 | 0.005386 | 0.045118 | 0.14154 | 0.000865 | -0.00499 | 0.013633 | 0 | 0
East_Tn_Conc_I1_D | stage registration imperfect | 760 | 10 | 40 | 20 | 100 | 3 | 192 | 1 | 0.023493 | 0.002593 | 0.013424 | -0.00361 | 0.002405 | 24.05 | 0.190361 | 1903.61 | 0.002568 | 0.012503 | 0.07999 | 799.9 | 0.00864 | -0.00023 | 0.006384 | 63.84 | 32.6 | 66.1136 | 0.015232 | 152.32 | 0.041343 | 0.003114 | 0.017027 | 0.008133 | 0 | 0 | 99.137 | 0.005576 | 0.001182 | 0.005422 | -0.00303 | 0.001861 | 0.083287 | 0.001599 | 0.008207 | 0.070437 | 0.153724 | 0.00721 | -0.00021 | 0.004503 | 49.9992 | 49.7365 | 0.010319 | 0.014822 | 0.057347 | 0.00129 | 0.007292 | 0.001994 | 0 | 0
East_Tn_Conc_I1_D | stage registration imperfect | 761 | 10 | 40 | 20 | 100 | 3 | 193 | 2 | 0.002085 | -0.00237 | 6e-06 | 0.001241 | -0.00098 | -9.8 | 0.174967 | 1749.67 | 0.005987 | 0.004925 | 0.080435 | 804.35 | 0.000952 | -0.00098 | 0.003164 | 31.64 | 32.5821 | 66.2229 | 0.005891 | 58.91 | 0.137933 | 0.006994 | -0.00961 | 0.034762 | 0 | 0 | 99.2504 | 0.000494 | -0.00108 | 3e-06 | 0.001038 | -0.00076 | 0.076437 | 0.003723 | 0.003228 | 0.070723 | 0.14716 | 0.000793 | -0.00088 | 0.002229 | 49.8972 | 49.7445 | 0.003985 | 0.006214 | 0.191043 | 0.002893 | -0.00411 | 0.00851 | 0 | 0
East_Tn_Conc_I1_D | stage registration imperfect | 762 | 10 | 40 | 20 | 100 | 3 | 194 | 3 | 0.00444 | -0.01923 | 0.010391 | 0.004926 | 0.029814 | 298.14 | 0.177033 | 1770.33 | 0.002006 | 0.001788 | 0.080163 | 801.63 | 0.000363 | 0.001344 | -0.00523 | -52.3 | 32.4144 | 65.466 | 0.003195 | 31.95 | 0.140501 | 0.0121 | -0.00595 | -0.01753 | 0 | 0 | 98.3006 | 0.001061 | -0.00883 | 0.004226 | 0.004154 | 0.023228 | 0.077977 | 0.001258 | 0.001182 | 0.071064 | 0.149041 | 0.000305 | 0.001212 | -0.00371 | 50.0493 | 49.581 | 0.002179 | -0.001531 | 0.196203 | 0.005047 | -0.00256 | -0.00433 | 0 | 0
East_Tn_Conc_I1_E | stage registration imperfect | 763 | 13 | 40 | 20 | 100 | 3 | 195 | 1 | 0.036678 | 0.008117 | 0.007281 | 0.001058 | 0.003811 | 38.11 | 0.568029 | 5680.29 | 0.013823 | 0.008697 | 0.136491 | 1364.91 | 0.004552 | 0.003177 | 0.014252 | 142.52 | 32.5664 | 66.218 | 0.011477 | 114.77 | 0.075723 | 0.01693 | -0.00168 | -0.01463 | 0 | 0 | 99.6781 | 0.00868 | 0.00369 | 0.002932 | 0.000883 | 0.002941 | 0.247787 | 0.008583 | 0.005692 | 0.119834 | 0.367621 | 0.003787 | 0.002835 | 0.010023 | 49.7997 | 49.6675 | 0.007752 | 0.017775 | 0.104725 | 0.006994 | -0.00072 | -0.00358 | 0 | 0
East_Tn_Conc_I1_E | stage registration imperfect | 764 | 13 | 40 | 20 | 100 | 3 | 196 | 2 | 0.010427 | 0.010819 | 0.006468 | 0.002948 | 0.001549 | 15.49 | 0.249518 | 2495.18 | 0.011103 | 0.011385 | 0.046849 | 468.49 | 0.00272 | 0.00197 | 0.002157 | 21.57 | 32.608 | 66.508 | 0.009029 | 90.29 | 0.013862 | 0.001546 | 0.004995 | 0.028093 | 0 | 0 | 99.5315 | 0.002468 | 0.004919 | 0.002606 | 0.002463 | 0.001195 | 0.108882 | 0.006897 | 0.007453 | 0.041145 | 0.150027 | 0.002264 | 0.001759 | 0.001517 | 49.8799 | 49.9016 | 0.006101 | 0.007618 | 0.019178 | 0.000639 | 0.002134 | 0.006869 | 0 | 0
East_Tn_Conc_I1_E | stage registration imperfect | 765 | 13 | 40 | 20 | 100 | 3 | 197 | 3 | 0.038768 | -0.0181 | -0.00768 | 0.000269 | 0.004402 | 44.02 | 0.218465 | 2184.65 | -0.00461 | -0.00425 | 0.054153 | 541.53 | 0.000279 | 0.00185 | 0.005878 | 58.78 | 31.898 | 65.8397 | -0.00176 | -17.6 | 0.0221 | -0.00178 | -0.00663 | 0.029262 | 0 | 0 | 98.0684 | 0.009329 | -0.00837 | -0.00315 | 0.000228 | 0.003454 | 0.096909 | -0.00291 | -0.00283 | 0.048347 | 0.145256 | 0.000236 | 0.001679 | 0.004203 | 49.6015 | 50.2178 | -0.00121 | 0.002993 | 0.031081 | -0.00075 | -0.00288 | 0.007273 | 0 | 0
East_Tn_Conc_I1_E | stage registration imperfect | 766 | 13 | 40 | 20 | 100 | 3 | 198 | 4 | 0.005942 | 0.019552 | 0.000557 | -0.00206 | -0.00076 | -7.6 | 0.220448 | 2204.48 | 0.011332 | 0.00178 | 0.043374 | 433.74 | 0.00208 | 0.001607 | 0.001276 | 12.76 | 32.483 | 65.9088 | 0.01017 | 101.7 | 0.015891 | 0.015588 | 0.005338 | 0.026242 | 0 | 0 | 98.7701 | 0.001416 | 0.008949 | 0.000226 | -0.00173 | -0.00059 | 0.096836 | 0.007086 | 0.001173 | 0.038346 | 0.135182 | 0.001742 | 0.001444 | 0.000904 | 50.0191 | 49.7808 | 0.006917 | 0.007821 | 0.022131 | 0.006485 | 0.002295 | 0.006459 | 0 | 0
East_Tn_Conc_I1_E | stage registration imperfect | 767 | [33 empty] | 97.8761 | [9 empty] | 0
East_Tn_Conc_I1_F | stage registration imperfect | 768 | [33 empty] | 10.9829 | [9 empty] | 0
East_Tn_Conc_I1_F | stage registration imperfect | 769 | [33 empty] | 12.8084 | [9 empty] | 0
East_Tn_Conc_I1_F | stage registration imperfect | 770 | [33 empty] | 70.6388 | [9 empty] | 0
East_Tn_Conc_I1_G | stage registration imperfect | 771 | [33 empty] | 86.2256 | [9 empty] | 0
East_Tn_Conc_I1_G | stage registration imperfect | 772 | [33 empty] | 96.8323 | [9 empty] | 0
East_Tn_Conc_I1_G | stage registration imperfect | 773 | 15 | 40 | 20 | 100 | 3 | 205 | 3 | 0.03544 | -0.00682 | 0.001668 | 0.002116 | -0.00309 | -30.9 | 0.21341 | 2134.1 | 0.010845 | 0.001181 | 0.066957 | 669.57 | 0.000204 | -0.00196 | -0.00025 | -2.5 | 32.3664 | 65.9006 | 0.011345 | 113.45 | 0.048631 | 0.001142 | -0.00098 | -0.01073 | 0 | 0 | 98.6361 | 0.008458 | -0.00313 | 0.000677 | 0.001782 | -0.0024 | 0.093884 | 0.006791 | 0.00078 | 0.059285 | 0.153169 | 0.000171 | -0.00177 | -0.00018 | 49.9138 | 49.8489 | 0.007728 | 0.007548 | 0.067828 | 0.000476 | -0.00042 | -0.00264 | 0 | 0
East_Tn_Conc_I1_H | stage registration imperfect | 774 | [33 empty] | 21.9328 | [9 empty] | 0
East_Tn_Conc_I1_H | stage registration imperfect | 775 | 16 | 40 | 20 | 100 | 3 | 207 | 2 | 0.065421 | 0.015265 | 0.022605 | 0.002846 | -0.00013 | -1.3 | 0.20489 | 2048.9 | 0.005164 | 0.003399 | 0.094453 | 944.53 | 0.000328 | -0.00072 | 0.004261 | 42.61 | 33.6125 | 65.2762 | 0.014871 | 148.71 | 0.053261 | 0.011713 | 0.013632 | -0.01252 | 0 | 0 | 99.3874 | 0.015379 | 0.006893 | 0.009043 | 0.002361 | -0.0001 | 0.088786 | 0.003185 | 0.00221 | 0.082377 | 0.171163 | 0.000271 | -0.00064 | 0.002977 | 51.0593 | 48.6372 | 0.009978 | 0.012955 | 0.073173 | 0.004807 | 0.005783 | -0.00304 | 0 | 0
East_Tn_Conc_I1_H | stage registration imperfect | 776 | [33 empty] | 34.9381 | [9 empty] | 0
East_Tn_Conc_I1_I | stage registration imperfect | 777 | [33 empty] | 1180 | [9 empty] | 0
East_Tn_Conc_I1_I | stage registration imperfect | 778 | 17 | 40 | 20 | 100 | 3 | 210 | 2 | 0.039591 | 0.004679 | 0.011816 | -0.00144 | 0.011346 | 113.46 | 0.296877 | 2968.77 | 0.005835 | 0.005615 | 0.293065 | 2930.65 | 0.005972 | -0.00017 | 0.002784 | 27.84 | 32.435 | 65.771 | 0.011487 | 114.87 | 0.002003 | -0.00018 | -0.00362 | 0.055459 | 0 | 0 | 98.9471 | 0.009428 | 0.00214 | 0.004788 | -0.00121 | 0.008809 | 0.130315 | 0.003646 | 0.003698 | 0.25891 | 0.389225 | 0.005 | -0.00015 | 0.00197 | 49.9092 | 49.6409 | 0.007808 | 0.009778 | 0.002788 | -8e-05 | -0.00156 | 0.013641 | 0 | 0
East_Tn_Conc_I1_I | stage registration imperfect | 779 | 17 | 40 | 20 | 100 | 3 | 211 | 3 | 0.032751 | 0.006597 | 0.002844 | 0.000461 | 0.012944 | 129.44 | 0.275582 | 2755.82 | 0.007216 | 0.005581 | 0.289414 | 2894.14 | 0.003543 | 4.8e-05 | 0.010998 | 109.98 | 32.4193 | 65.9686 | 0.007768 | 77.68 | 0.001713 | 0.002053 | 0.006678 | -0.01567 | 0 | 0 | 99.0384 | 0.007791 | 0.003014 | 0.001151 | 0.000387 | 0.01004 | 0.120846 | 0.004505 | 0.003672 | 0.255427 | 0.376273 | 0.002964 | 4.3e-05 | 0.007775 | 49.8349 | 49.74 | 0.005275 | 0.01305 | 0.002382 | 0.000852 | 0.002867 | -0.00385 | 0 | 0
East_Tn_Conc_I1_I | stage registration imperfect | 780 | 17 | 40 | 20 | 100 | 3 | 212 | 4 | -0.00114 | -0.0175 | -0.01285 | -0.00052 | 0.002754 | 27.54 | 0.206011 | 2060.11 | 0.003607 | -0.005 | 0.285319 | 2853.19 | 0.000463 | 0.000519 | 0.002093 | 20.93 | 31.0115 | 64.5709 | -0.00791 | -79.1 | -0.00394 | -0.01108 | -0.0151 | -0.01851 | 0 | 0 | 95.9896 | -0.00028 | -0.00827 | -0.00538 | -0.00045 | 0.00221 | 0.093458 | 0.00233 | -0.0034 | 0.260509 | 0.353967 | 0.0004 | 0.000482 | 0.001531 | 49.317 | 50.3673 | -0.00556 | -0.004029 | -0.00566 | -0.00476 | -0.0067 | -0.00471 | 0 | 0
East_Tn_Conc_I1_J | stage registration imperfect | 781 | [33 empty] | 55.133 | [9 empty] | 0
East_Tn_Conc_I1_J | stage registration imperfect | 782 | [33 empty] | 87.3805 | [9 empty] | 0
East_Tn_Conc_I1_J | stage registration imperfect | 783 | [33 empty] | 96.1106 | [9 empty] | 0
East_Tn_Conc_I1_K | stage registration imperfect | 784 | [33 empty] | 97.0917 | [9 empty] | 0
East_Tn_Conc_I1_K | stage registration imperfect | 785 | 19 | 40 | 20 | 100 | 3 | 217 | 2 | 0.025811 | 0.005563 | -0.00109 | 0.002593 | 0.026494 | 264.94 | 0.306297 | 3062.97 | 0.008718 | 0.009058 | 0.184568 | 1845.68 | 0.001817 | 0.004681 | 0.016248 | 162.48 | 32.3321 | 65.0499 | 0.003727 | 37.27 | 0.067978 | 0.008833 | 0.013886 | -0.00984 | 0 | 0 | 98.0573 | 0.006189 | 0.002562 | -0.00045 | 0.002194 | 0.020713 | 0.135385 | 0.005485 | 0.006007 | 0.164192 | 0.299577 | 0.001532 | 0.004233 | 0.011578 | 50.097 | 49.4383 | 0.002551 | 0.014129 | 0.09526 | 0.003697 | 0.006008 | -0.00244 | 0 | 0
East_Tn_Conc_I1_K | stage registration imperfect | 786 | 19 | 40 | 20 | 100 | 3 | 218 | 3 | 0.057759 | -0.00529 | 0.001128 | 0.002905 | 0.028408 | 284.08 | 0.327802 | 3278.02 | 0.00934 | 0.008983 | 0.185876 | 1858.76 | 0.005111 | -0.00184 | 0.016983 | 169.83 | 32.2824 | 65.5104 | 0.011442 | 114.42 | 0.071312 | 0.010552 | 0.017757 | 0.008987 | 0 | 0 | 98.55 | 0.013808 | -0.00243 | 0.000459 | 0.002451 | 0.022142 | 0.144452 | 0.005859 | 0.005939 | 0.164855 | 0.309307 | 0.004296 | -0.00166 | 0.012065 | 49.8685 | 49.6376 | 0.007807 | 0.019872 | 0.099629 | 0.004403 | 0.00766 | 0.002219 | 0 | 0
East_Tn_Conc_I1_L | stage registration imperfect | 787 | [33 empty] | 97.9943 | [9 empty] | 0
East_Tn_Conc_I1_L | stage registration imperfect | 788 | 20 | 40 | 20 | 100 | 3 | 220 | 2 | 0.04013 | 0.007341 | -0.00141 | 0.000696 | 0.003616 | 36.16 | 0.431937 | 4319.37 | 0.008311 | 0.004165 | 0.075823 | 758.23 | 0.001926 | 0.001079 | 0.004233 | 42.33 | 32.4021 | 65.8492 | 0.010698 | 106.98 | 0.002697 | -0.00372 | 0.008022 | 0.022858 | 0 | 0 | 98.8697 | 0.009569 | 0.003362 | -0.00057 | 0.000585 | 0.002811 | 0.18986 | 0.0052 | 0.002746 | 0.067078 | 0.256938 | 0.001615 | 0.00097 | 0.003 | 49.927 | 49.7682 | 0.007281 | 0.010281 | 0.003758 | -0.00155 | 0.003452 | 0.00563 | 0 | 0
East_Tn_Conc_I1_L | stage registration imperfect | 789 | 20 | 40 | 20 | 100 | 3 | 221 | 3 | 0.007726 | -0.00149 | -1e-05 | 0.000872 | -0.00051 | -5.1 | 0.453971 | 4539.71 | 0.010375 | 0.00999 | 0.072608 | 726.08 | 0.001168 | 0.001037 | -0.00648 | -64.8 | 32.4342 | 65.6213 | -0.00491 | -49.1 | 0.007615 | 0.002679 | -0.00535 | 0.000309 | 0 | 0 | 98.6051 | 0.001845 | -0.00068 | 0 | 0.000735 | -0.0004 | 0.199837 | 0.006501 | 0.006597 | 0.064328 | 0.264165 | 0.00098 | 0.000934 | -0.0046 | 50.0494 | 49.6683 | -0.00335 | -0.00795 | 0.010627 | 0.001117 | -0.00231 | 7.6e-05 | 0 | 0
East_Tn_Conc_I1_L | stage registration imperfect | 790 | [33 empty] | 96.4591 | [9 empty] | 0
East_Tn_Conc_I1_M | stage registration imperfect | 791 | 21 | 40 | 20 | 100 | 3 | 223 | 1 | 0.022958 | 0.011658 | 0.008184 | 0.003732 | 0.003 | 30 | 0.165126 | 1651.26 | 0.007851 | 0.003101 | 0.041842 | 418.42 | -0.00038 | -0.0006 | 0.000707 | 7.07 | 32.3116 | 66.3138 | 0.006687 | 66.87 | 0.001354 | -0.01031 | 0.001511 | -0.02143 | 0 | 0 | 98.8703 | 0.005472 | 0.005337 | 0.00332 | 0.003139 | 0.002331 | 0.072553 | 0.004911 | 0.002044 | 0.037002 | 0.109555 | -0.00032 | -0.00053 | 0.000501 | 49.7675 | 50.0992 | 0.00455 | 0.005051 | 0.001886 | -0.00429 | 0.00065 | -0.00528 | 0 | 0
East_Tn_Conc_I1_M | stage registration imperfect | 792 | 21 | 40 | 20 | 100 | 3 | 224 | 2 | -0.00319 | -0.00274 | -0.00783 | 0.001038 | -0.0014 | -14 | 0.127365 | 1273.65 | 0.007597 | 0.012366 | 0.032997 | 329.97 | 0.000243 | -0.00164 | -0.0111 | -111 | 31.9552 | 66.1683 | 0.005788 | 57.88 | 0.001765 | 0.001636 | -0.01199 | 0.029492 | 0 | 0 | 98.3038 | -0.00077 | -0.00127 | -0.0032 | 0.000879 | -0.0011 | 0.056356 | 0.004785 | 0.008209 | 0.029385 | 0.085741 | 0.000205 | -0.00148 | -0.00792 | 49.5653 | 50.3414 | 0.003965 | -0.003955 | 0.002476 | 0.000686 | -0.0052 | 0.007312 | 0 | 0
East_Tn_Conc_I1_M | stage registration imperfect | 793 | 21 | 40 | 20 | 100 | 3 | 225 | 3 | 0.012006 | 0.013364 | 0.011287 | 0.006328 | 0.002618 | 26.18 | 0.142793 | 1427.93 | 0.006416 | 0.004258 | 0.045784 | 457.84 | -0.00277 | -0.00088 | 0.001873 | 18.73 | 32.3844 | 66.0316 | 0.001162 | 11.62 | 0.011689 | -0.00084 | 0.001632 | 0.0539 | 0 | 0 | 98.7267 | 0.002864 | 0.006123 | 0.004582 | 0.005327 | 0.002036 | 0.062787 | 0.004016 | 0.002809 | 0.040517 | 0.103304 | -0.00233 | -0.00079 | 0.001327 | 49.9168 | 49.9232 | 0.000791 | 0.002118 | 0.016295 | -0.00035 | 0.000702 | 0.01328 | 0 | 0
East_Tn_Conc_I1_M | stage registration imperfect | 794 | [33 empty] | 84.9502 | [9 empty] | 0
East_Tn_Conc_I1_M | stage registration imperfect | 795 | [33 empty] | 97.3351 | [9 empty] | 0
East_Tn_Conc_I1_M | stage registration imperfect | 796 | 21 | 40 | 20 | 100 | 3 | 228 | 6 | 0.020776 | 0.006264 | 0.003843 | 0.002869 | 0.002261 | 22.61 | 0.363939 | 3639.39 | 0.013673 | 0.011482 | 0.125864 | 1258.64 | 0.001113 | 0.000617 | 0.018425 | 184.25 | 32.3376 | 65.9639 | 0.008097 | 80.97 | 0.115555 | 0.000633 | -0.00635 | -0.02385 | 0 | 0 | 98.9667 | 0.004947 | 0.002865 | 0.001557 | 0.002411 | 0.001755 | 0.159722 | 0.008542 | 0.00756 | 0.111174 | 0.270896 | 0.000932 | 0.000554 | 0.013036 | 49.7499 | 49.7771 | 0.005502 | 0.018538 | 0.160782 | 0.000263 | -0.00273 | -0.00587 | 0 | 0
East_Tn_Conc_I1_N | stage registration imperfect | 797 | [33 empty] | 8.35914 | [9 empty] | 0
East_Tn_Conc_I1_N | stage registration imperfect | 798 | 22 | 40 | 20 | 100 | 3 | 230 | 2 | 0.019325 | -0.00185 | 0.005635 | 0.003775 | 0.002785 | 27.85 | 0.289737 | 2897.37 | 0.014686 | 0.004496 | 0.131942 | 1319.42 | 0.005719 | 0.002996 | -0.00059 | -5.9 | 32.4806 | 65.4513 | 0.003904 | 39.04 | 0.008241 | 0.013041 | 0.005973 | 0.022986 | 0 | 0 | 98.4647 | 0.004617 | -0.00085 | 0.002291 | 0.003183 | 0.002169 | 0.127588 | 0.009206 | 0.00297 | 0.116938 | 0.244526 | 0.004803 | 0.002699 | -0.00042 | 50.1393 | 49.5577 | 0.002662 | 0.002242 | 0.011505 | 0.005438 | 0.002575 | 0.005672 | 0 | 0
East_Tn_Conc_I1_N | stage registration imperfect | 799 | 22 | 40 | 20 | 100 | 3 | 231 | 3 | 0.049241 | -0.00509 | 0.002471 | 0.000367 | 0.016693 | 166.93 | 0.268531 | 2685.31 | 0.00862 | 0.002316 | 0.133093 | 1330.93 | 0.002768 | 0.005664 | 0.006616 | 66.16 | 32.3902 | 66.1199 | 0.010064 | 100.64 | 0.009006 | 0.009491 | 0.004518 | -0.02053 | 0 | 0 | 99.0138 | 0.011721 | -0.00233 | 0.001001 | 0.000308 | 0.012955 | 0.117822 | 0.005384 | 0.001525 | 0.117531 | 0.235353 | 0.002316 | 0.005084 | 0.00468 | 49.8189 | 49.8829 | 0.006837 | 0.011517 | 0.012527 | 0.003944 | 0.001941 | -0.00505 | 0 | 0
East_Tn_Conc_I1_N | stage registration imperfect | 800 | 22 | 40 | 20 | 100 | 3 | 232 | 4 | 0.027278 | 0.002485 | 0.001419 | 0.000663 | 0.013546 | 135.46 | 0.267092 | 2670.92 | 0.008069 | 0.004459 | 0.132501 | 1325.01 | 0.000455 | 0.000865 | -0.00127 | -12.7 | 32.4533 | 65.9002 | 0.00384 | 38.4 | 0.001903 | 0.010253 | -0.00371 | 0.047028 | 0 | 0 | 98.8704 | 0.006499 | 0.001137 | 0.000575 | 0.000558 | 0.010522 | 0.117291 | 0.005044 | 0.002938 | 0.117109 | 0.2344 | 0.000381 | 0.000777 | -0.0009 | 49.9588 | 49.7598 | 0.002611 | 0.001711 | 0.002649 | 0.004264 | -0.0016 | 0.011572 | 0 | 0
East_Tn_Conc_I1_N | stage registration imperfect | 801 | 22 | 40 | 20 | 100 | 3 | 233 | 5 | 0.025419 | -0.01062 | 0.003869 | 0.00434 | 0.016567 | 165.67 | 0.277808 | 2778.08 | 0.006212 | 0.006272 | 0.138529 | 1385.29 | 0.000423 | -0.00389 | 0.004286 | 42.86 | 32.5781 | 65.8598 | 0.002475 | 24.75 | 0.008252 | 0.016497 | 0.008286 | 0.018424 | 0 | 0 | 98.961 | 0.006045 | -0.00485 | 0.001566 | 0.003642 | 0.012845 | 0.121778 | 0.003876 | 0.004124 | 0.122217 | 0.243995 | 0.000354 | -0.00349 | 0.003029 | 50.0608 | 49.64 | 0.00168 | 0.004709 | 0.011468 | 0.006848 | 0.003556 | 0.004525 | 0 | 0
East_Tn_Conc_I1_O | stage registration imperfect | 802 | [33 empty] | 5.8795 | [9 empty] | 0
East_Tn_Conc_I1_O | stage registration imperfect | 803 | [33 empty] | 97.5902 | [9 empty] | 0
East_Tn_Conc_I1_P | stage registration imperfect | 809 | 25 | 40 | 20 | 100 | 3 | 241 | 1 | 0.011975 | -0.00327 | 0.003471 | -0.00235 | 0.004045 | 40.45 | 0.238529 | 2385.29 | 0.016887 | 0.01628 | 0.066053 | 660.53 | 0.001693 | 0.000548 | -0.00329 | -32.9 | 32.3086 | 65.6946 | 0.005113 | 51.13 | 0.0334 | 0.011899 | 0.008913 | 0.029524 | 0 | 0 | 98.4427 | 0.002865 | -0.0015 | 0.001413 | -0.00198 | 0.003155 | 0.105174 | 0.010599 | 0.010769 | 0.058617 | 0.163791 | 0.001424 | 0.000495 | -0.00234 | 49.9385 | 49.8065 | 0.003491 | 0.001151 | 0.046691 | 0.004968 | 0.003847 | 0.007294 | 0 | 0
East_Tn_Conc_I1_P | stage registration imperfect | 810 | 25 | 40 | 20 | 100 | 3 | 242 | 2 | 0.041275 | 0.013705 | 0.020957 | 0.004119 | 0.007185 | 71.85 | 0.301712 | 3017.12 | 0.015828 | 0.009655 | 0.096147 | 961.47 | 0.000222 | -0.00324 | 0.002457 | 24.57 | 32.7704 | 65.2247 | 0.01162 | 116.2 | 0.085827 | 0.017353 | 0.013659 | -0.00206 | 0 | 0 | 98.6315 | 0.009823 | 0.006265 | 0.008488 | 0.00346 | 0.005575 | 0.132358 | 0.009884 | 0.006354 | 0.08489 | 0.217248 | 0.000186 | -0.00291 | 0.001738 | 50.395 | 49.199 | 0.007893 | 0.009631 | 0.11937 | 0.007209 | 0.005866 | -0.00051 | 0 | 0
East_Tn_Conc_I1_P | stage registration imperfect | 811 | [33 empty] | 91.7641 | [9 empty] | 0
East_Tn_Conc_I2_A | stage registration imperfect | 812 | 26 | 40 | 20 | 100 | 3 | 244 | 1 | 0.040989 | 0.001646 | 0.005162 | 0.001654 | -0.00249 | -24.9 | 0.272856 | 2728.56 | 0.009052 | 0.00748 | 0.311731 | 3117.31 | -0.00219 | -0.00032 | 0.004018 | 40.18 | 31.9407 | 65.4923 | 0.003634 | 36.34 | 0.409504 | -0.00162 | 0.007512 | 0.069925 | 0 | 0 | 98.5715 | 0.009801 | 0.000756 | 0.002101 | 0.001395 | -0.00194 | 0.120264 | 0.005679 | 0.004946 | 0.276535 | 0.396799 | -0.00184 | -0.00029 | 0.002855 | 49.351 | 49.6342 | 0.00248 | 0.005335 | 0.572236 | -0.00068 | 0.003241 | 0.01727 | 0 | 0
East_Tn_Conc_I2_A | stage registration imperfect | 813 | 26 | 40 | 20 | 100 | 3 | 245 | 2 | 0.026838 | 0.00022 | 0.004203 | -0.00193 | -0.00516 | -51.6 | 0.283323 | 2833.23 | 0.007421 | 0.005123 | 0.310169 | 3101.69 | 0.00133 | -0.00114 | 0.00579 | 57.9 | 31.9376 | 65.2253 | -0.00049 | -4.9 | 0.414385 | 0.003532 | 0.014322 | 0.040533 | 0 | 0 | 98.2713 | 0.006431 | 0.000101 | 0.001714 | -0.00163 | -0.00403 | 0.125141 | 0.004666 | 0.003394 | 0.27573 | 0.400871 | 0.00112 | -0.00103 | 0.004123 | 49.4504 | 49.5363 | -0.00034 | 0.003783 | 0.580279 | 0.001477 | 0.006193 | 0.010032 | 0 | 0
East_Tn_Conc_I2_A | stage registration imperfect | 814 | [33 empty] | 96.1746 | [9 empty] | 0
East_Tn_Conc_I2_A | stage registration imperfect | 815 | [33 empty] | 97.1094 | [9 empty] | 0
East_Tn_Conc_I2_B | stage registration imperfect | 816 | 27 | 40 | 20 | 100 | 3 | 248 | 1 | 0.005405 | -0.00211 | 0.004853 | -1e-05 | 0.001808 | 18.08 | 0.208781 | 2087.81 | 0.017785 | 0.008146 | 0.051063 | 510.63 | -0.00154 | -0.00105 | 0.00084 | 8.4 | 32.4221 | 65.4646 | 0.007694 | 76.94 | 0.03098 | 0.010389 | 0.003721 | 0.019671 | 0 | 0 | 98.2532 | 0.001294 | -0.00097 | 0.001976 | -1e-05 | 0.001411 | 0.092093 | 0.011167 | 0.00539 | 0.045332 | 0.137425 | -0.0013 | -0.00095 | 0.000597 | 50.1333 | 49.6513 | 0.005255 | 0.005852 | 0.043324 | 0.00434 | 0.001607 | 0.004862 | 0 | 0
East_Tn_Conc_I2_B | stage registration imperfect | 817 | 27 | 40 | 20 | 100 | 3 | 249 | 2 | 0.006747 | 0.001733 | 0.00535 | 0.002923 | 0.000556 | 5.56 | 0.581971 | 5819.71 | 0.009422 | 0.01041 | 0.11271 | 1127.1 | 0.003946 | -0.00163 | 0.010976 | 109.76 | 32.4336 | 65.6682 | 0.005708 | 57.08 | 0.021304 | 0.005138 | 0.002786 | 0.036219 | 0 | 0 | 98.918 | 0.001608 | 0.000793 | 0.00217 | 0.002459 | 0.000432 | 0.255711 | 0.005893 | 0.006862 | 0.099673 | 0.355384 | 0.003307 | -0.00147 | 0.007775 | 49.9565 | 49.6125 | 0.003883 | 0.011658 | 0.029677 | 0.002138 | 0.001199 | 0.008918 | 0 | 0
East_Tn_Conc_I2_B | stage registration imperfect | 818 | [33 empty] | 94.0298 | [9 empty] | 0
East_Tn_Conc_I2_B | stage registration imperfect | 819 | 27 | 40 | 20 | 100 | 3 | 251 | 4 | 0.012528 | 0.001988 | -0.00481 | 0.00643 | -0.00042 | -4.2 | 0.567446 | 5674.46 | 0.009183 | 0.002798 | 0.111623 | 1116.23 | -0.00292 | -0.00474 | 0.01558 | 155.8 | 32.4933 | 65.7268 | 0.006334 | 63.34 | 0.020155 | 0.001483 | -0.00453 | 0.027178 | 0 | 0 | 98.9854 | 0.002983 | 0.000909 | -0.00195 | 0.005403 | -0.00033 | 0.249055 | 0.005737 | 0.001843 | 0.098603 | 0.347658 | -0.00245 | -0.00426 | 0.011024 | 49.9935 | 49.6023 | 0.004304 | 0.015328 | 0.028046 | 0.000617 | -0.00195 | 0.006684 | 0 | 0
East_Tn_Conc_I2_B | stage registration imperfect | 820 | [33 empty] | 84.1544 | [9 empty] | 0
East_Tn_Conc_I2_C | stage registration imperfect | 821 | 28 | 40 | 20 | 100 | 3 | 253 | 1 | 0.008942 | 0.002949 | 0.015257 | 0.000965 | 0.009977 | 99.77 | 0.10867 | 1086.7 | 0.012301 | 0.007549 | 0.061267 | 612.67 | -0.00094 | 0.001169 | 0.004263 | 42.63 | 32.2778 | 65.6971 | 0.002371 | 23.71 | 0.009819 | 0.009221 | 0.004397 | -0.02293 | 0 | 0 | 98.2101 | 0.002142 | 0.001357 | 0.00622 | 0.000816 | 0.007793 | 0.047987 | 0.007732 | 0.005001 | 0.054452 | 0.102439 | -0.00079 | 0.001057 | 0.003035 | 49.9652 | 49.8826 | 0.001621 | 0.004656 | 0.013747 | 0.003856 | 0.001901 | -0.00567 | 0 | 0
East_Tn_Conc_I2_C | stage registration imperfect | 822 | 28 | 40 | 20 | 100 | 3 | 254 | 2 | 0.026509 | 0.014038 | 0.005392 | -0.00423 | 0.014108 | 141.08 | 0.321414 | 3214.14 | 0.013866 | 0.014126 | 0.089279 | 892.79 | -0.00405 | 0.003381 | 0.002279 | 22.79 | 32.4786 | 65.5405 | 0.000398 | 3.98 | 0.099013 | 0.014662 | 0.001872 | -0.01936 | 0 | 0 | 98.6118 | 0.006322 | 0.006431 | 0.002188 | -0.00356 | 0.010971 | 0.141305 | 0.008678 | 0.009317 | 0.078996 | 0.220301 | -0.0034 | 0.003041 | 0.001615 | 50.0538 | 49.5439 | 0.000271 | 0.001886 | 0.138006 | 0.006104 | 0.000806 | -0.00477 | 0 | 0
East_Tn_Conc_I2_C | stage registration imperfect | 823 | 28 | 40 | 20 | 100 | 3 | 255 | 3 | 0.010834 | -0.01438 | 0.007282 | 0.003386 | 0.00468 | 46.8 | 0.111524 | 1115.24 | 0.008624 | 0.0036 | 0.052253 | 522.53 | -0.00309 | 0.003153 | 0.005705 | 57.05 | 32.4807 | 66.0562 | 0.006131 | 61.31 | 0.006051 | 0.002586 | -0.01048 | 0.030355 | 0 | 0 | 98.7651 | 0.002581 | -0.00658 | 0.002952 | 0.002847 | 0.003635 | 0.048971 | 0.00539 | 0.002372 | 0.04618 | 0.095151 | -0.00258 | 0.002833 | 0.004039 | 49.997 | 49.8737 | 0.004168 | 0.008207 | 0.008424 | 0.001075 | -0.00451 | 0.007469 | 0 | 0
East_Tn_Conc_I2_C | stage registration imperfect | 824 | 28 | 40 | 20 | 100 | 3 | 256 | 4 | 0.013967 | 0.011815 | 0.00224 | 0.004215 | 0.013825 | 138.25 | 0.106487 | 1064.87 | 0.014232 | 0.006278 | 0.050544 | 505.44 | -0.00152 | -0.00172 | 0.003253 | 32.53 | 32.7284 | 66.0969 | 0.000596 | 5.96 | 0.007893 | 0.004293 | 0.003511 | -0.00333 | 0 | 0 | 99.0619 | 0.003313 | 0.005383 | 0.000904 | 0.003528 | 0.010693 | 0.046561 | 0.008858 | 0.004118 | 0.044481 | 0.091042 | -0.00127 | -0.00154 | 0.002293 | 50.1654 | 49.6935 | 0.000404 | 0.002697 | 0.010941 | 0.001778 | 0.001503 | -0.00082 | 0 | 0
East_Tn_Conc_I2_C | stage registration imperfect | 825 | 28 | 40 | 20 | 100 | 3 | 257 | 5 | -0.00693 | 0.009881 | 0.003624 | 0.001118 | 0.012326 | 123.26 | 0.111447 | 1114.47 | 0.012795 | 0.007327 | 0.053178 | 531.78 | 0.003064 | -0.00041 | 0.004662 | 46.62 | 32.636 | 66.0683 | 0.005497 | 54.97 | 0.006956 | -0.00428 | -0.00081 | -0.02007 | 0 | 0 | 98.9036 | -0.00165 | 0.00451 | 0.001466 | 0.000937 | 0.009549 | 0.048813 | 0.007977 | 0.004814 | 0.046878 | 0.095691 | 0.00256 | -0.00036 | 0.003292 | 50.1086 | 49.7563 | 0.003728 | 0.00702 | 0.00966 | -0.00177 | -0.00035 | -0.00493 | 0 | 0
East_Tn_Conc_I2_D | stage registration imperfect | 826 | [33 empty] | 96.1282 | [9 empty] | 0
East_Tn_Conc_I2_D | stage registration imperfect | 827 | 29 | 40 | 20 | 100 | 3 | 259 | 2 | 0.013014 | 0.002677 | 0.015123 | 0.000181 | 0.031678 | 316.78 | 0.311692 | 3116.92 | 0.012494 | 0.010919 | 0.086182 | 861.82 | 0.001723 | -0.00041 | 0.030869 | 308.69 | 32.4715 | 65.1804 | 0.012951 | 129.51 | 0.040877 | 0.006549 | 0.003134 | 0.029551 | 0 | 0 | 98.2611 | 0.003114 | 0.00123 | 0.006158 | 0.000153 | 0.024713 | 0.137473 | 0.007844 | 0.007225 | 0.076503 | 0.213976 | 0.001449 | -0.00037 | 0.021949 | 50.2045 | 49.4307 | 0.008845 | 0.030794 | 0.057159 | 0.002735 | 0.001353 | 0.007303 | 0 | 0
East_Tn_Conc_I2_D | stage registration imperfect | 828 | 29 | 40 | 20 | 100 | 3 | 260 | 3 | 0.021986 | 0.001847 | 0.006455 | -0.00506 | 0.001637 | 16.37 | 0.731216 | 7312.16 | 0.011176 | 0.006537 | 0.073812 | 738.12 | 0.001355 | -0.00011 | 0.025652 | 256.52 | 32.4123 | 65.1245 | 0.006205 | 62.05 | 0.003123 | 0.002064 | 0.002917 | 0.01224 | 0 | 0 | 98.4398 | 0.005264 | 0.000849 | 0.00263 | -0.00428 | 0.001278 | 0.322701 | 0.007021 | 0.004328 | 0.065562 | 0.388263 | 0.001141 | -0.0001 | 0.018251 | 50.1433 | 49.4183 | 0.00424 | 0.022491 | 0.00437 | 0.000863 | 0.00126 | 0.003027 | 0 | 0
East_Tn_Conc_I2_E | stage registration imperfect | 829 | 30 | 40 | 20 | 100 | 3 | 261 | 1 | -0.00695 | 0.006077 | 0.004126 | 0.000541 | 0.042855 | 428.55 | 0.269728 | 2697.28 | 0.007618 | 0.005334 | 0.176018 | 1760.18 | -0.00077 | -0.00077 | 0.029996 | 299.96 | 32.512 | 65.6085 | 0.007694 | 76.94 | 0.03132 | 0.004231 | 0.005977 | 0.021463 | 0 | 0 | 98.725 | -0.00166 | 0.002781 | 0.001673 | 0.000455 | 0.033293 | 0.118465 | 0.004763 | 0.003514 | 0.155593 | 0.274058 | -0.00064 | -0.00069 | 0.02124 | 50.0562 | 49.5466 | 0.005233 | 0.026473 | 0.043611 | 0.00176 | 0.00257 | 0.005282 | 0 | 0
East_Tn_Conc_I2_E | stage registration imperfect | 830 | [33 empty] | 91.2781 | [9 empty] | 0
East_Tn_Conc_I2_E | stage registration imperfect | 831 | [33 empty] | 93.4733 | [9 empty] | 0
East_Tn_Conc_I2_E | stage registration imperfect | 832 | 30 | 40 | 20 | 100 | 3 | 264 | 4 | 0.000432 | -0.01136 | 0.00828 | 0.000364 | 0.049819 | 498.19 | 0.218147 | 2181.47 | 0.003338 | 0.006693 | 0.10563 | 1056.3 | 0.004913 | 0.002321 | 0.040719 | 407.19 | 32.7303 | 65.8564 | 0.012149 | 121.49 | 0.030659 | -0.0045 | 0.00196 | 0.012409 | 0 | 0 | 99.0687 | 0.000102 | -0.00518 | 0.003343 | 0.000305 | 0.03853 | 0.095385 | 0.002078 | 0.004391 | 0.092957 | 0.188342 | 0.004097 | 0.002076 | 0.028703 | 50.1681 | 49.5124 | 0.008225 | 0.036928 | 0.042501 | -0.00186 | 0.000839 | 0.00304 | 0 | 0
East_Tn_Conc_I2_E | stage registration imperfect | 833 | 30 | 40 | 20 | 100 | 3 | 265 | 5 | -0.00556 | 0.005318 | 0.004964 | 0.004533 | 0.053353 | 533.53 | 0.215141 | 2151.41 | 0.01375 | 0.012727 | 0.09345 | 934.5 | 0.002067 | -0.00114 | 0.042735 | 427.35 | 32.3981 | 65.5824 | 0.0083 | 83 | 0.028741 | 0.015493 | -0.00268 | 0.011693 | 0 | 0 | 98.4834 | -0.00133 | 0.00244 | 0.002018 | 0.003822 | 0.041558 | 0.094742 | 0.00862 | 0.008408 | 0.082825 | 0.177567 | 0.001736 | -0.00102 | 0.03034 | 50.0134 | 49.6585 | 0.005659 | 0.035999 | 0.040126 | 0.006461 | -0.00116 | 0.002885 | 0 | 0
East_Tn_Conc_I2_E | stage registration imperfect | 834 | 30 | 40 | 20 | 100 | 3 | 266 | 6 | 0.026267 | 0.006215 | 0.011315 | 0.000166 | 0.050241 | 502.41 | 0.233866 | 2338.66 | 0.007425 | 0.001255 | 0.09335 | 933.5 | -0.00366 | -0.00375 | 0.043088 | 430.88 | 32.4552 | 65.4577 | 0.009763 | 97.63 | 0.052611 | 0.01741 | -0.00227 | 0.025754 | 0 | 0 | 98.482 | 0.006273 | 0.002851 | 0.004599 | 0.00014 | 0.039124 | 0.10296 | 0.004653 | 0.000829 | 0.082714 | 0.185674 | -0.00308 | -0.00338 | 0.030582 | 50.0882 | 49.5509 | 0.006655 | 0.037237 | 0.073433 | 0.007259 | -0.00098 | 0.006353 | 0 | 0
East_Tn_Conc_I2_E | stage registration imperfect | 835 | [33 empty] | 97.902 | [9 empty] | 0
East_Tn_Conc_I2_F | stage registration imperfect | 836 | 31 | 40 | 20 | 100 | 3 | 268 | 1 | 0.062186 | 0.018863 | 0.00203 | -0.00087 | -0.00348 | -34.8 | 0.384992 | 3849.92 | 0.009923 | 0.001826 | 0.348475 | 3484.75 | -0.00011 | 0.001041 | -0.00132 | -13.2 | 32.2848 | 65.3971 | 0.001009 | 10.09 | 0.304387 | 0.001666 | 0.00018 | 0.034736 | 0 | 0 | 98.8474 | 0.014812 | 0.00863 | 0.000823 | -0.00073 | -0.0027 | 0.169035 | 0.006202 | 0.001203 | 0.307937 | 0.476972 | -0.0001 | 0.000935 | -0.00093 | 49.6903 | 49.3709 | 0.000686 | -0.000244 | 0.423706 | 0.000693 | 7.7e-05 | 0.008546 | 0 | 0
East_Tn_Conc_I2_F | stage registration imperfect | 837 | 31 | 40 | 20 | 100 | 3 | 269 | 2 | 0.030925 | -0.00128 | 0.007822 | -0.00328 | 0.003645 | 36.45 | 0.376562 | 3765.62 | 0.012589 | -0.00195 | 0.526238 | 5262.38 | -0.00042 | -0.00151 | 0.001641 | 16.41 | 32.2123 | 65.2847 | 0.005907 | 59.07 | 0.164498 | -0.00794 | 0.002314 | -0.02931 | 0 | 0 | 98.5834 | 0.007386 | -0.00059 | 0.003179 | -0.00276 | 0.002838 | 0.165774 | 0.007889 | -0.00128 | 0.466259 | 0.632033 | -0.00035 | -0.00136 | 0.001165 | 49.7107 | 49.4171 | 0.004027 | 0.005192 | 0.229589 | -0.00331 | 0.000997 | -0.00723 | 0 | 0
East_Tn_Conc_I2_F | stage registration imperfect | 838 | 31 | 40 | 20 | 100 | 3 | 270 | 3 | 0.031978 | -0.00171 | 0.012252 | -0.00124 | 0.006361 | 63.61 | 0.369793 | 3697.93 | 0.008119 | 0.003985 | 0.288422 | 2884.22 | -0.00399 | 0.001922 | -0.00261 | -26.1 | 32.3266 | 65.4627 | 0.007684 | 76.84 | 0.283611 | 0.00891 | 0.004216 | 0.003208 | 0 | 0 | 98.8102 | 0.007615 | -0.00078 | 0.004965 | -0.00105 | 0.004939 | 0.162332 | 0.005073 | 0.002625 | 0.254824 | 0.417156 | -0.00334 | 0.001726 | -0.00184 | 49.7454 | 49.4113 | 0.005223 | 0.003383 | 0.394712 | 0.003704 | 0.001812 | 0.000789 | 0 | 0
East_Tn_Conc_I2_F | stage registration imperfect | 839 | 31 | 40 | 20 | 100 | 3 | 271 | 4 | 0.042009 | 0.012128 | 0.002412 | 0.000322 | 0.022687 | 226.87 | 0.424171 | 4241.71 | 0.013822 | 0.004279 | 0.248707 | 2487.07 | -0.0025 | 0.000141 | -0.00568 | -56.8 | 32.223 | 65.3232 | 0.006683 | 66.83 | 0.205154 | 0.006767 | 0.01227 | 0.017222 | 0 | 0 | 98.5568 | 0.01004 | 0.005568 | 0.000981 | 0.000272 | 0.017679 | 0.186875 | 0.008668 | 0.002828 | 0.220528 | 0.407403 | -0.0021 | 0.000127 | -0.00403 | 49.7651 | 49.484 | 0.004559 | 0.000529 | 0.286552 | 0.002823 | 0.005292 | 0.004252 | 0 | 0
East_Tn_Conc_I2_F | stage registration imperfect | 840 | 31 | 40 | 20 | 100 | 3 | 272 | 5 | -0.00295 | -0.00303 | 0.012622 | 4e-06 | -0.00244 | -24.4 | 0.354902 | 3549.02 | 0.013402 | 0.006533 | 0.114473 | 1144.73 | 0.00107 | -0.00279 | -0.0001 | -1 | 32.4723 | 65.8497 | 0.007282 | 72.82 | 0.001361 | 0.008983 | -0.01279 | 0.035446 | 0 | 0 | 98.854 | -0.0007 | -0.00139 | 0.005118 | 4e-06 | -0.00189 | 0.155863 | 0.008378 | 0.004304 | 0.101182 | 0.257045 | 0.000896 | -0.00251 | -7e-05 | 49.9917 | 49.7253 | 0.004952 | 0.004882 | 0.001895 | 0.003736 | -0.0055 | 0.008723 | 0 | 0
East_Tn_Conc_I2_F | stage registration imperfect | 841 | 31 | 40 | 20 | 100 | 3 | 273 | 6 | 0.030809 | -0.00066 | -0.00065 | -0.0035 | -0.00604 | -60.4 | 0.369254 | 3692.54 | 0.012006 | 0.011569 | 0.159052 | 1590.52 | 0.003856 | 0.000171 | -0.00145 | -14.5 | 32.5133 | 65.7923 | 0.001804 | 18.04 | 0.010201 | -0.0013 | -0.00748 | -0.01076 | 0 | 0 | 98.8725 | 0.007335 | -0.0003 | -0.00026 | -0.00294 | -0.00469 | 0.162061 | 0.007501 | 0.007617 | 0.140494 | 0.302555 | 0.003227 | 0.000154 | -0.00102 | 50.0221 | 49.6497 | 0.001226 | 0.000206 | 0.014194 | -0.00054 | -0.00321 | -0.00265 | 0 | 0
East_Tn_Conc_I2_F | stage registration imperfect | 842 | [33 empty] | 97.9392 | [9 empty] | 0
East_Tn_Conc_I2_F | stage registration imperfect | 843 | 31 | 40 | 20 | 100 | 3 | 275 | 8 | 0.016595 | -0.00253 | 0.00148 | -0.00162 | 0.000866 | 8.66 | 0.364813 | 3648.13 | 0.011511 | 0.006644 | 0.160563 | 1605.63 | 0.004353 | -0.00081 | 0.000248 | 2.48 | 32.2956 | 65.7478 | 0.001734 | 17.34 | 0.012082 | -0.00443 | 0.004858 | 0.019487 | 0 | 0 | 98.6392 | 0.003965 | -0.00116 | 0.000602 | -0.00137 | 0.000675 | 0.160681 | 0.007217 | 0.00439 | 0.142334 | 0.303015 | 0.003657 | -0.00073 | 0.000176 | 49.864 | 49.7925 | 0.001183 | 0.001359 | 0.016872 | -0.00185 | 0.002094 | 0.00481 | 0 | 0
East_Tn_Conc_I2_F | stage registration imperfect | 844 | 31 | 40 | 20 | 100 | 3 | 276 | 9 | 0.033706 | 0.005434 | 0.0088 | -0.00336 | -0.00157 | -15.7 | 0.331575 | 3315.75 | 0.009998 | 0.007559 | 0.12317 | 1231.7 | 0.001458 | -0.00122 | -0.00034 | -3.4 | 32.4085 | 65.7704 | 0.000296 | 2.96 | 0.009952 | 0.007954 | 0.004533 | -0.01014 | 0 | 0 | 98.7066 | 0.008042 | 0.00249 | 0.003573 | -0.00283 | -0.00122 | 0.145836 | 0.00626 | 0.004987 | 0.109032 | 0.254868 | 0.001223 | -0.0011 | -0.00024 | 49.9677 | 49.7394 | 0.000201 | -3.9e-05 | 0.013877 | 0.003313 | 0.001952 | -0.0025 | 0 | 0
East_Tn_Conc_I2_F | stage registration imperfect | 845 | 31 | 40 | 20 | 100 | 3 | 277 | 10 | 0.026752 | -0.00483 | 0.002869 | -0.00208 | -0.0044 | -44 | 0.324837 | 3248.37 | 0.007785 | -7e-05 | 0.141089 | 1410.89 | 0.003437 | 0.005255 | 0.000349 | 3.49 | 32.4168 | 65.808 | 0.002012 | 20.12 | 0.009413 | 0.008699 | 0.002851 | 0.034151 | 0 | 0 | 98.7829 | 0.00638 | -0.00221 | 0.001164 | -0.00175 | -0.00342 | 0.142791 | 0.004871 | -5e-05 | 0.124823 | 0.267614 | 0.002882 | 0.004726 | 0.000248 | 49.9522 | 49.7396 | 0.001369 | 0.001617 | 0.013118 | 0.003621 | 0.001227 | 0.008412 | 0 | 0
East_Tn_Conc_I2_G | stage registration imperfect | 846 | 32 | 40 | 20 | 100 | 3 | 278 | 1 | 0.032091 | -0.00636 | -0.00331 | -0.00184 | 0.005815 | 58.15 | 0.296258 | 2962.58 | 0.008611 | 0.004617 | 0.286139 | 2861.39 | 0.006925 | -0.00092 | 0.001979 | 19.79 | 32.267 | 65.2736 | 0.003137 | 31.37 | -0.00189 | 0.001292 | -0.00066 | 0.037805 | 0 | 0 | 98.2103 | 0.007693 | -0.00293 | -0.00135 | -0.00156 | 0.004545 | 0.130922 | 0.005417 | 0.003061 | 0.254498 | 0.38542 | 0.005837 | -0.00083 | 0.00141 | 49.9859 | 49.5982 | 0.002146 | 0.003556 | -0.00264 | 0.000541 | -0.00028 | 0.009362 | 0 | 0
East_Tn_Conc_I2_G | stage registration imperfect | 847 | 32 | 40 | 20 | 100 | 3 | 279 | 2 | 0.016669 | 0.007647 | 0.000927 | -0.0016 | 0.008231 | 82.31 | 0.291216 | 2912.16 | 0.009235 | 0.010965 | 0.371461 | 3714.61 | 0.005084 | -0.00302 | 0.007982 | 79.82 | 32.4423 | 65.3201 | 0.001323 | 13.23 | 0.001544 | -0.00044 | -0.0029 | -3e-05 | 0 | 0 | 98.4866 | 0.003981 | 0.003508 | 0.000377 | -0.00135 | 0.006409 | 0.1282 | 0.005787 | 0.007241 | 0.329118 | 0.457318 | 0.004269 | -0.00272 | 0.005665 | 50.0647 | 49.4432 | 0.000902 | 0.006567 | 0.002156 | -0.00018 | -0.00125 | -1e-05 | 0 | 0
East_Tn_Conc_I2_G | stage registration imperfect | 848 | [33 empty] | 97.6267 | [9 empty] | 0
East_Tn_Conc_I2_G | stage registration imperfect | 849 | [33 empty] | 92.1556 | [9 empty] | 0
East_Tn_Conc_I2_H | stage registration imperfect | 850 | 33 | 40 | 20 | 100 | 3 | 282 | 1 | 0.037456 | -0.00311 | -0.00184 | -0.00119 | -0.00242 | -24.2 | 0.38008 | 3800.8 | 0.015006 | 0.011417 | 0.393488 | 3934.88 | -0.00031 | -0.00035 | 0.003821 | 38.21 | 32.3066 | 64.7752 | -0.00018 | -1.8 | 0.146984 | 0.00429 | 0.011983 | 0.010677 | 0 | 0 | 98.0875 | 0.008978 | -0.00143 | -0.00075 | -0.00101 | -0.00189 | 0.167925 | 0.009437 | 0.007567 | 0.349895 | 0.51782 | -0.00026 | -0.00031 | 0.002721 | 50.0357 | 49.2081 | -0.00012 | 0.002601 | 0.205884 | 0.001795 | 0.005183 | 0.002643 | 0 | 0
East_Tn_Conc_I2_H | stage registration imperfect | 851 | 33 | 40 | 20 | 100 | 3 | 283 | 2 | 0.041118 | -0.00702 | 0.000996 | 0.003167 | -0.00014 | -1.4 | 0.369809 | 3698.09 | 0.013822 | 0.009127 | 0.565399 | 5653.99 | 0.003128 | -0.00515 | 0.004208 | 42.08 | 32.223 | 64.831 | 0.00195 | 19.5 | 0.123556 | 0.013664 | 0.00568 | 0.034182 | 0 | 0 | 98.2315 | 0.009851 | -0.00323 | 0.000406 | 0.002678 | -0.00011 | 0.163323 | 0.008689 | 0.006047 | 0.502564 | 0.665887 | 0.002635 | -0.00465 | 0.002996 | 49.8867 | 49.2312 | 0.001333 | 0.004329 | 0.173 | 0.005715 | 0.002456 | 0.008459 | 0 | 0
East_Tn_Conc_I2_H | stage registration imperfect | 852 | 33 | 40 | 20 | 100 | 3 | 284 | 3 | 0.034346 | -0.00635 | 0.006517 | 0.00134 | 0.002884 | 28.84 | 0.357271 | 3572.71 | 0.01096 | 0.011231 | 0.467262 | 4672.62 | -0.00105 | -0.00014 | -0.00262 | -26.2 | 32.5086 | 65.099 | -0.00151 | -15.1 | 0.023046 | -0.00167 | -0.00073 | -0.03204 | 0 | 0 | 98.4764 | 0.008198 | -0.00291 | 0.002647 | 0.001128 | 0.002244 | 0.157186 | 0.006864 | 0.007413 | 0.413753 | 0.570939 | -0.00088 | -0.00013 | -0.00186 | 50.1374 | 49.2467 | -0.00103 | -0.00289 | 0.032145 | -0.0007 | -0.00032 | -0.0079 | 0 | 0
East_Tn_Conc_I2_H | stage registration imperfect | 853 | [33 empty] | 97.9594 | [9 empty] | 0
East_Tn_Conc_I2_I | stage registration imperfect | 854 | [33 empty] | 97.8657 | [9 empty] | 0
East_Tn_Conc_I2_I | stage registration imperfect | 855 | 34 | 40 | 20 | 100 | 3 | 287 | 2 | 0.02127 | 0.001222 | 0.003001 | -0.00055 | 0.003152 | 31.52 | 0.117141 | 1171.41 | 0.011563 | 0.003709 | 0.118441 | 1184.41 | -0.00175 | 0.000468 | -0.00186 | -18.6 | 32.3918 | 65.7655 | 0.005489 | 54.89 | 0.005335 | 0.00047 | 0.01004 | 0.04013 | 0 | 0 | 98.4947 | 0.005081 | 0.000561 | 0.00122 | -0.00046 | 0.002455 | 0.051586 | 0.007249 | 0.00245 | 0.104976 | 0.156562 | -0.00147 | 0.000422 | -0.00132 | 50.0041 | 49.7975 | 0.003743 | 0.002423 | 0.007448 | 0.000196 | 0.004328 | 0.009903 | 0 | 0
East_Tn_Conc_I2_I | stage registration imperfect | 856 | 34 | 40 | 20 | 100 | 3 | 288 | 3 | 0.011552 | -0.0042 | 0.009581 | -0.00342 | 0.006302 | 63.02 | 0.147728 | 1477.28 | 0.006254 | 0.004366 | 0.093334 | 933.34 | -0.00595 | 0.002403 | 0.006079 | 60.79 | 32.5149 | 65.711 | 0.000714 | 7.14 | 0.005201 | -0.00499 | -0.00143 | 0.023635 | 0 | 0 | 98.5231 | 0.002756 | -0.00193 | 0.00389 | -0.00288 | 0.004903 | 0.064975 | 0.003915 | 0.002881 | 0.082621 | 0.147596 | -0.00499 | 0.002162 | 0.00431 | 50.1319 | 49.6946 | 0.000486 | 0.004796 | 0.007252 | -0.00208 | -0.00062 | 0.005825 | 0 | 0
East_Tn_Conc_I2_J | stage registration imperfect | 857 | [33 empty] | 93.8934 | [9 empty] | 0
East_Tn_Conc_I2_J | stage registration imperfect | 858 | 35 | 40 | 20 | 100 | 3 | 290 | 2 | 0.012705 | 0.00582 | 0.014523 | -0.00113 | 0.043512 | 435.12 | 0.312031 | 3120.31 | 0.010351 | 0.007178 | 0.077048 | 770.48 | -0.00112 | -0.00147 | 0.025669 | 256.69 | 32.6296 | 65.524 | 0.000322 | 3.22 | 0.046425 | 0.028475 | 0.00737 | 0.022075 | 0 | 0 | 98.7634 | 0.003025 | 0.002661 | 0.005884 | -0.00095 | 0.033775 | 0.136933 | 0.006466 | 0.004725 | 0.068051 | 0.204984 | -0.00094 | -0.00132 | 0.018161 | 50.1961 | 49.4422 | 0.000219 | 0.01838 | 0.064591 | 0.011834 | 0.003166 | 0.005428 | 0 | 0
East_Tn_Conc_I2_J | stage registration imperfect | 859 | [33 empty] | 91.7062 | [9 empty] | 0
East_Tn_Conc_I2_J | stage registration imperfect | 860 | [33 empty] | 97.8618 | [9 empty] | 0
East_Tn_Conc_I2_K | stage registration imperfect | 861 | [33 empty] | 97.7501 | [9 empty] | 0
East_Tn_Conc_I2_K | stage registration imperfect | 862 | 36 | 40 | 20 | 100 | 3 | 294 | 2 | 0.028861 | 0.003576 | 0.008276 | -0.0005 | 0.00144 | 14.4 | 0.249244 | 2492.44 | 0.009799 | 0.002136 | 0.05764 | 576.4 | 0.003741 | 0.001554 | 0.00546 | 54.6 | 32.3772 | 66.2465 | 0.001785 | 17.85 | 0.080094 | -0.00013 | 0.002757 | -0.01818 | 0 | 0 | 99.0613 | 0.006865 | 0.001634 | 0.00335 | -0.00042 | 0.001117 | 0.109277 | 0.006116 | 0.001405 | 0.050862 | 0.160139 | 0.003128 | 0.001394 | 0.003859 | 49.7614 | 49.9408 | 0.001212 | 0.005071 | 0.111331 | -5e-05 | 0.001183 | -0.00447 | 0 | 0
East_Tn_Conc_I2_K | stage registration imperfect | 863 | 36 | 40 | 20 | 100 | 3 | 295 | 3 | 0.000863 | 0.006658 | -0.00211 | 0.000997 | -0.0018 | -18 | 0.283895 | 2838.95 | 0.007786 | 0.010521 | 0.058709 | 587.09 | -0.00215 | 0.002285 | 0.004653 | 46.53 | 32.439 | 66.1012 | -0.00185 | -18.5 | 0.081674 | 0.012475 | 0.009337 | 0.04865 | 0 | 0 | 99.0608 | 0.000205 | 0.003041 | -0.00085 | 0.000836 | -0.00139 | 0.124451 | 0.004859 | 0.006919 | 0.051798 | 0.176249 | -0.0018 | 0.002049 | 0.003288 | 49.8491 | 49.8241 | -0.00125 | 0.002038 | 0.113511 | 0.005179 | 0.004007 | 0.01195 | 0 | 0
East_Tn_Conc_I2_K | stage registration imperfect | 864 | 36 | 40 | 20 | 100 | 3 | 296 | 4 | 0.034401 | -0.00308 | 0.006853 | 0.00185 | 0.000879 | 8.79 | 0.255311 | 2553.11 | 0.010013 | 0.009357 | 0.058907 | 589.07 | 0.00238 | 0.000808 | 0.002027 | 20.27 | 32.3438 | 65.8847 | 0.000933 | 9.33 | 0.078445 | 0.010191 | 0.007276 | 0.030377 | 0 | 0 | 98.7354 | 0.008207 | -0.00141 | 0.002782 | 0.001558 | 0.000683 | 0.11228 | 0.006268 | 0.006173 | 0.05214 | 0.16442 | 0.001997 | 0.000727 | 0.001437 | 49.8622 | 49.8201 | 0.000635 | 0.002072 | 0.109373 | 0.004244 | 0.003132 | 0.007486 | 0 | 0
East_Tn_Conc_I2_K | stage registration imperfect | 865 | [33 empty] | 97.6973 | [9 empty] | 0
East_Tn_Conc_I2_K | stage registration imperfect | 866 | [33 empty] | 97.6674 | [9 empty] | 0
East_Tn_Conc_I2_K | stage registration imperfect | 867 | [33 empty] | 97.4505 | [9 empty] | 0
East_Tn_Conc_I2_L | stage registration imperfect | 868 | [33 empty] | 97.6326 | [9 empty] | 0
East_Tn_Conc_I2_L | stage registration imperfect | 869 | 37 | 40 | 20 | 100 | 3 | 301 | 2 | 0.02072 | -0.00185 | 0.009559 | 0.00284 | 0.0065 | 65 | 0.764595 | 7645.95 | 0.010865 | 0.00648 | 0.210069 | 2100.69 | 0.000982 | -0.00269 | 0.002721 | 27.21 | 32.7274 | 64.2516 | 0.005811 | 58.11 | 0.001354 | 0.01909 | 0.003879 | 0.012749 | 0 | 0 | 98.0526 | 0.004963 | -0.00085 | 0.003897 | 0.002401 | 0.005076 | 0.33758 | 0.006829 | 0.004292 | 0.18667 | 0.52425 | 0.000827 | -0.00243 | 0.001937 | 50.6529 | 48.7772 | 0.003973 | 0.00591 | 0.001895 | 0.007982 | 0.001676 | 0.003154 | 0 | 0
East_Tn_Conc_I2_L | stage registration imperfect | 870 | [33 empty] | 97.7743 | [9 empty] | 0
East_Tn_Conc_I2_L | stage registration imperfect | 871 | 37 | 40 | 20 | 100 | 3 | 303 | 4 | -0.00107 | 0.000301 | 0.000521 | -0.0039 | 0.024271 | 242.71 | 0.773224 | 7732.24 | 0.013583 | 0.009079 | 0.209928 | 2099.28 | 0.004377 | 0.004054 | -0.00022 | -2.2 | 32.4549 | 65.2404 | -0.00163 | -16.3 | 0.005991 | 0.014054 | -0.00022 | 0.018197 | 0 | 0 | 98.7659 | -0.00025 | 0.000138 | 0.000212 | -0.00328 | 0.01889 | 0.340226 | 0.008508 | 0.005993 | 0.185908 | 0.526134 | 0.003673 | 0.00365 | -0.00015 | 50.06 | 49.359 | -0.00111 | -0.00126 | 0.008358 | 0.005856 | -0.0001 | 0.004487 | 0 | 0
East_Tn_Conc_I2_L | stage registration imperfect | 872 | [33 empty] | 96.9644 | [9 empty] | 0
East_Tn_Conc_I2_M | stage registration imperfect | 873 | 38 | 40 | 20 | 100 | 3 | 305 | 1 | 0.011086 | 0.007339 | -0.00104 | 0.002702 | 0.00411 | 41.1 | 0.419722 | 4197.22 | 0.009925 | 0.00806 | 0.17294 | 1729.4 | 7.2e-05 | 0.002888 | 0.009618 | 96.18 | 32.6551 | 65.9348 | 0.005119 | 51.19 | 0.055697 | 0.003996 | -0.00169 | 0.018691 | 0 | 0 | 99.3191 | 0.002628 | 0.003341 | -0.00042 | 0.00226 | 0.003176 | 0.18338 | 0.006173 | 0.005283 | 0.152073 | 0.335453 | 6e-05 | 0.002582 | 0.006775 | 50.0138 | 49.5328 | 0.003463 | 0.010238 | 0.07715 | 0.001653 | -0.00072 | 0.004576 | 0 | 0
East_Tn_Conc_I2_M | stage registration imperfect | 874 | 38 | 40 | 20 | 100 | 3 | 306 | 2 | 0.018352 | -0.00971 | -0.00059 | 0.002654 | 0.002847 | 28.47 | 0.394445 | 3944.45 | 0.010914 | 0.002445 | 0.105553 | 1055.53 | 0.001565 | 0.00074 | -0.00098 | -9.8 | 32.7166 | 65.8302 | 0.001766 | 17.66 | 0.032363 | -0.00637 | -0.00487 | -0.01734 | 0 | 0 | 99.0806 | 0.004355 | -0.00443 | -0.00024 | 0.002223 | 0.002202 | 0.172546 | 0.006796 | 0.001605 | 0.09293 | 0.265476 | 0.001305 | 0.000663 | -0.00069 | 50.1691 | 49.5145 | 0.001196 | 0.000506 | 0.044884 | -0.00264 | -0.00208 | -0.00425 | 0 | 0
East_Tn_Conc_I2_M | stage registration imperfect | 875 | 38 | 40 | 20 | 100 | 3 | 307 | 3 | -0.01254 | -0.00647 | -0.00383 | 0.003316 | -0.00344 | -34.4 | 0.267916 | 2679.16 | 0.006713 | 0.004059 | 0.059171 | 591.71 | 0.002615 | -0.00166 | -0.00205 | -20.5 | 32.6444 | 66.0931 | 0.003278 | 32.78 | 0.015484 | 0.008108 | -0.00073 | 0.002247 | 0 | 0 | 99.0797 | -0.00298 | -0.00295 | -0.00155 | 0.002778 | -0.00267 | 0.117237 | 0.004182 | 0.002665 | 0.052113 | 0.16935 | 0.002183 | -0.00149 | -0.00145 | 50.0754 | 49.7292 | 0.002221 | 0.000771 | 0.021482 | 0.00336 | -0.00031 | 0.000551 | 0 | 0
East_Tn_Conc_I2_M | stage registration imperfect | 876 | 38 | 40 | 20 | 100 | 3 | 308 | 4 | 0.026058 | -0.0035 | 0.002651 | 0.006197 | 0.000986 | 9.86 | 0.285173 | 2851.73 | 0.012969 | -0.00073 | 0.152539 | 1525.39 | -0.00108 | 0.001416 | 0.011963 | 119.63 | 32.4996 | 65.7365 | 0.003138 | 31.38 | 0.015539 | 0.005201 | 0.010961 | 0.001925 | 0 | 0 | 98.7675 | 0.006209 | -0.0016 | 0.001075 | 0.005211 | 0.000766 | 0.125249 | 0.008109 | -0.00048 | 0.134839 | 0.260088 | -0.0009 | 0.001272 | 0.00847 | 50.0373 | 49.6434 | 0.002134 | 0.010604 | 0.021637 | 0.002163 | 0.004713 | 0.000474 | 0 | 0
East_Tn_Conc_I2_M | stage registration imperfect | 877 | 38 | 40 | 20 | 100 | 3 | 309 | 5 | 0.02576 | 0.019565 | 0.005631 | 0.001417 | -0.00098 | -9.8 | 0.293831 | 2938.31 | 0.012919 | 0.007143 | 0.113708 | 1137.08 | 0.001335 | -0.0044 | 0.000327 | 3.27 | 32.6661 | 66.0943 | 0.001556 | 15.56 | 0.015087 | 0.004969 | -0.00749 | 0.010737 | 0 | 0 | 99.2615 | 0.006108 | 0.008911 | 0.002272 | 0.001186 | -0.00076 | 0.128425 | 0.008038 | 0.004684 | 0.100025 | 0.22845 | 0.001113 | -0.00394 | 0.000231 | 50.0492 | 49.6711 | 0.001053 | 0.001284 | 0.020905 | 0.002057 | -0.00321 | 0.00263 | 0 | 0
East_Tn_Conc_I2_N | stage registration imperfect | 878 | [33 empty] | 39.6464 | [9 empty] | 0
East_Tn_Conc_I2_N | stage registration imperfect | 879 | [33 empty] | 8.12881 | [9 empty] | 0
East_Tn_Conc_I2_N | stage registration imperfect | 880 | [33 empty] | 97.9346 | [9 empty] | 0
East_Tn_Conc_I2_O | stage registration imperfect | 881 | 40 | 40 | 20 | 100 | 3 | 313 | 1 | 0.036184 | -0.00773 | 0.012531 | 0.002915 | 0.016755 | 167.55 | 0.287128 | 2871.28 | 0.010173 | 0.001526 | 0.123945 | 1239.45 | -0.00514 | -5e-05 | 0.012122 | 121.22 | 32.5516 | 65.5304 | 0.003596 | 35.96 | 0.1041 | 0.014234 | 0.019767 | -0.00053 | 0 | 0 | 98.7135 | 0.008618 | -0.00354 | 0.005079 | 0.00245 | 0.013011 | 0.126058 | 0.006358 | 0.001005 | 0.10952 | 0.235578 | -0.0043 | -5e-05 | 0.00858 | 50.0975 | 49.4681 | 0.002445 | 0.011025 | 0.144897 | 0.005918 | 0.008496 | -0.00013 | 0 | 0
East_Tn_Conc_I2_O | stage registration imperfect | 882 | 40 | 40 | 20 | 100 | 3 | 314 | 2 | 0.019814 | 0.007179 | 0.006238 | 0.001331 | 0.021066 | 210.66 | 0.30033 | 3003.3 | 0.005211 | 0.010979 | 0.157475 | 1574.75 | 0.001668 | 0.000754 | 0.01865 | 186.5 | 32.6517 | 65.6991 | 0.005108 | 51.08 | 0.071377 | 0.002918 | 0.016 | -0.00101 | 0 | 0 | 98.9959 | 0.004706 | 0.003275 | 0.002521 | 0.001116 | 0.016313 | 0.131483 | 0.003247 | 0.007211 | 0.138755 | 0.270238 | 0.001392 | 0.000675 | 0.013163 | 50.11 | 49.4558 | 0.003463 | 0.016626 | 0.09907 | 0.00121 | 0.006857 | -0.00025 | 0 | 0
East_Tn_Conc_I2_O | stage registration imperfect | 883 | 40 | 40 | 20 | 100 | 3 | 315 | 3 | 0.010803 | -0.00312 | 0.004252 | -0.00182 | 0.003059 | 30.59 | 0.309886 | 3098.86 | -0.00606 | -0.00466 | 0.199311 | 1993.11 | 0.00461 | 0.000831 | 0.010169 | 101.69 | 32.3419 | 65.6053 | -0.00401 | -40.1 | 0.043701 | 0.000604 | -0.00223 | -0.00028 | 0 | 0 | 98.5122 | 0.002581 | -0.00143 | 0.001729 | -0.00153 | 0.002383 | 0.13649 | -0.0038 | -0.00308 | 0.176683 | 0.313173 | 0.003873 | 0.000749 | 0.007221 | 49.9358 | 49.6849 | -0.00274 | 0.004481 | 0.061024 | 0.000252 | -0.00096 | -7e-05 | 0 | 0
East_Tn_Conc_I2_O | stage registration imperfect | 884 | 40 | 40 | 20 | 100 | 3 | 316 | 4 | 0.019023 | -0.00355 | 0.008294 | 0.004731 | 0.020023 | 200.23 | 0.333447 | 3334.47 | 0.011206 | -0.00069 | 0.124078 | 1240.78 | 0.005676 | 0.004228 | 0.015739 | 157.39 | 32.626 | 66.051 | 0.004599 | 45.99 | 0.048477 | -0.00331 | -0.00984 | 0.015662 | 0 | 0 | 99.2747 | 0.004511 | -0.00162 | 0.003347 | 0.003958 | 0.01548 | 0.145738 | 0.006972 | -0.00045 | 0.109146 | 0.254884 | 0.004731 | 0.003781 | 0.01109 | 49.987 | 49.6378 | 0.003112 | 0.014202 | 0.067173 | -0.00137 | -0.00421 | 0.003836 | 0 | 0
East_Tn_Conc_I2_P | stage registration imperfect | 885 | [33 empty] | 35.7192 | [9 empty] | 0
East_Tn_Conc_I2_P | stage registration imperfect | 886 | [33 empty] | 47.5723 | [9 empty] | 0
East_Tn_Conc_I2_P | stage registration imperfect | 887 | [33 empty] | 96.1611 | [9 empty] | 0
East_Tn_Conc_I2_P | stage registration imperfect | 888 | 41 | 40 | 20 | 100 | 3 | 320 | 4 | 0.048857 | 0.029001 | 0.022185 | -0.00603 | -0.00476 | -47.6 | 0.402249 | 4022.49 | 0.022809 | 0.014815 | 0.151463 | 1514.63 | -0.00591 | -0.00512 | -0.00599 | -59.9 | 33.369 | 64.7947 | 0.004711 | 47.11 | 0.02163 | 0.004517 | 0.013027 | 0.015137 | 0 | 0 | 98.8863 | 0.01156 | 0.013181 | 0.008933 | -0.00503 | -0.00367 | 0.175444 | 0.014162 | 0.009694 | 0.132959 | 0.308403 | -0.00492 | -0.00457 | -0.00421 | 51.0195 | 48.5928 | 0.003181 | -0.001029 | 0.02991 | 0.001866 | 0.005562 | 0.003699 | 0 | 0
East_Tn_Conc_I2_P | stage registration imperfect | 889 | 41 | 40 | 20 | 100 | 3 | 321 | 5 | 0.035507 | 0.011611 | 0.004206 | 0.004603 | -0.00229 | -22.9 | 0.173266 | 1732.66 | 0.007416 | 0.003045 | 0.120187 | 1201.87 | 0.002144 | -0.00161 | -0.00042 | -4.2 | 32.4576 | 65.6658 | 0.004874 | 48.74 | 0.03988 | -0.01073 | 0.000516 | 0.026709 | 0 | 0 | 98.5423 | 0.008474 | 0.005323 | 0.001708 | 0.003877 | -0.00178 | 0.076229 | 0.004644 | 0.00201 | 0.106421 | 0.18265 | 0.001799 | -0.00144 | -0.0003 | 50.0576 | 49.6742 | 0.00332 | 0.00302 | 0.055625 | -0.00447 | 0.000222 | 0.006584 | 0 | 0
East_Tn_Conc_I2_Q | stage registration imperfect | 890 | [33 empty] | 97.0211 | [9 empty] | 0
East_Tn_Conc_I2_Q | stage registration imperfect | 891 | [33 empty] | 92.9823 | [9 empty] | 0
East_Tn_Conc_I2_Q | stage registration imperfect | 892 | 42 | 40 | 20 | 100 | 3 | 324 | 3 | 0.017686 | -0.00441 | 0.000909 | -0.00173 | -0.00175 | -17.5 | 0.239682 | 2396.82 | 0.007843 | 0.010419 | 0.057758 | 577.58 | 0.000635 | -0.00164 | -0.00074 | -7.4 | 32.2793 | 65.8101 | 0.002067 | 20.67 | 0.026614 | -0.00387 | 0.004621 | -0.02024 | 0 | 0 | 98.4233 | 0.004231 | -0.00202 | 0.00037 | -0.00146 | -0.00137 | 0.105695 | 0.004924 | 0.006893 | 0.051263 | 0.156958 | 0.000534 | -0.00148 | -0.00053 | 49.8991 | 49.8999 | 0.001412 | 0.000882 | 0.037209 | -0.00162 | 0.001995 | -0.005 | 0 | 0
East_Tn_Conc_I2_Q | stage registration imperfect | 893 | 42 | 40 | 20 | 100 | 3 | 325 | 4 | 0.039631 | 0.002657 | 0.00018 | -2e-05 | 0.006578 | 65.78 | 0.240798 | 2407.98 | 0.002789 | -0.00666 | 0.084295 | 842.95 | 0.003916 | 0.000947 | 0.01033 | 103.3 | 32.5488 | 66.155 | 0.008797 | 87.97 | 0.014083 | 0.010512 | 0.000853 | -0.02801 | 0 | 0 | 99.0955 | 0.009414 | 0.001212 | 7.3e-05 | -2e-05 | 0.005095 | 0.105443 | 0.001738 | -0.00437 | 0.07429 | 0.179733 | 0.003271 | 0.000848 | 0.007293 | 49.9627 | 49.8096 | 0.005965 | 0.013258 | 0.019551 | 0.004359 | 0.000365 | -0.00687 | 0 | 0
East_Tn_Conc_I2_Q | stage registration imperfect | 894 | 42 | 40 | 20 | 100 | 3 | 326 | 5 | 0.024809 | -0.0023 | -0.00367 | 0.004167 | 0.000606 | 6.06 | 0.217913 | 2179.13 | 0.009889 | 0.005082 | 0.057406 | 574.06 | 0.000524 | 0.001691 | 0.013351 | 133.51 | 32.4922 | 65.8532 | -0.00618 | -61.8 | 0.062615 | -0.00472 | 0.009343 | 0.019061 | 0 | 0 | 98.7549 | 0.00591 | -0.00105 | -0.00149 | 0.003503 | 0.000471 | 0.095688 | 0.006182 | 0.003348 | 0.050734 | 0.146422 | 0.000439 | 0.001519 | 0.009452 | 50.0149 | 49.7207 | -0.0042 | 0.005252 | 0.08717 | -0.00196 | 0.004016 | 0.00469 | 0 | 0
East_Tn_Conc_I2_Q | stage registration imperfect | 895 | 42 | 40 | 20 | 100 | 3 | 327 | 6 | 0.013754 | -0.00557 | 0.009775 | 0.003085 | -0.00046 | -4.6 | 0.288072 | 2880.72 | 0.00921 | 0.007258 | 0.083042 | 830.42 | -0.00595 | 0.001917 | 0.015759 | 157.59 | 32.3894 | 65.9982 | 0.005018 | 50.18 | 0.098745 | 0.005196 | -0.00142 | 0.039671 | 0 | 0 | 98.9547 | 0.003274 | -0.00255 | 0.00396 | 0.002592 | -0.00036 | 0.126414 | 0.005753 | 0.004778 | 0.073343 | 0.199757 | -0.00498 | 0.001721 | 0.011149 | 49.8247 | 49.7981 | 0.003409 | 0.014558 | 0.13738 | 0.002159 | -0.00061 | 0.009755 | 0 | 0
East_Tn_Conc_I2_R | stage registration imperfect | 896 | 43 | 40 | 20 | 100 | 3 | 328 | 1 | 0.016468 | -0.01711 | -0.00209 | -0.00086 | 0.199959 | 1999.59 | 0.408522 | 4085.22 | 0.02745 | 0.020299 | 0.083619 | 836.19 | -0.00144 | -0.00104 | 0.137038 | 1370.38 | 32.0364 | 65.2984 | 0.011736 | 117.36 | 0.091572 | 0.003817 | -0.00533 | -0.00015 | 0 | 0 | 98.3073 | 0.003951 | -0.00789 | -0.00086 | -0.00072 | 0.156436 | 0.18069 | 0.017283 | 0.013469 | 0.074437 | 0.255127 | -0.00122 | -0.00094 | 0.097716 | 49.6718 | 49.6601 | 0.008038 | 0.105754 | 0.128409 | 0.001599 | -0.00231 | -4e-05 | 0 | 0
East_Tn_Conc_I2_R | stage registration imperfect | 897 | 43 | 40 | 20 | 100 | 3 | 329 | 2 | 0.013184 | -0.00431 | 0.007606 | 0.003104 | 0.225227 | 2252.27 | 0.331689 | 3316.89 | 0.011007 | 0.007865 | 0.078936 | 789.36 | 0.001703 | -1e-05 | 0.136759 | 1367.59 | 32.3793 | 65.5173 | 0.002879 | 28.79 | 0.128321 | 0.002891 | 0.010334 | 0.020874 | 0 | 0 | 98.8746 | 0.00314 | -0.00197 | 0.003083 | 0.00261 | 0.174921 | 0.145637 | 0.00688 | 0.005181 | 0.069757 | 0.215394 | 0.001426 | -1e-05 | 0.096807 | 49.8376 | 49.4636 | 0.001957 | 0.098764 | 0.178629 | 0.001202 | 0.004442 | 0.005136 | 0 | 0
East_Tn_Conc_I2_R | stage registration imperfect | 898 | [33 empty] | 91.5022 | [9 empty] | 0
East_Tn_Conc_I2_R | stage registration imperfect | 899 | [33 empty] | 97.3365 | [9 empty] | 0
East_Tn_Conc_I2_R | stage registration imperfect | 900 | [33 empty] | 97.8956 | [9 empty] | 0
East_Tn_Conc_I2_R | stage registration imperfect | 901 | 43 | 40 | 20 | 100 | 3 | 333 | 6 | 0.050424 | 0.00098 | 0.009098 | 0.002974 | 0.224712 | 2247.12 | 0.361692 | 3616.92 | 0.009482 | 0.003444 | 0.077202 | 772.02 | 0.001475 | -0.00228 | 0.11661 | 1166.1 | 32.4288 | 65.667 | 0.005031 | 50.31 | 0.146996 | 0.023872 | 0.006318 | 0.02749 | 0 | 0 | 99.1614 | 0.011984 | 0.000448 | 0.00368 | 0.002495 | 0.174123 | 0.15845 | 0.005913 | 0.002264 | 0.068069 | 0.226519 | 0.001233 | -0.00204 | 0.082357 | 49.8003 | 49.4638 | 0.003412 | 0.085769 | 0.20416 | 0.009904 | 0.002709 | 0.006748 | 0 | 0
East_Tn_Conc_I2_S | stage registration imperfect | 902 | 44 | 40 | 20 | 100 | 3 | 334 | 1 | 0.024335 | 0.011987 | 0.004676 | -0.00323 | -0.00571 | -57.1 | 0.420354 | 4203.54 | 0.031006 | 0.022191 | 0.118926 | 1189.26 | -0.00048 | -0.00289 | 0.001232 | 12.32 | 32.0224 | 65.3778 | 0.005856 | 58.56 | 0.092959 | -0.01187 | -0.00317 | 0.005036 | 0 | 0 | 98.1114 | 0.005849 | 0.005534 | 0.001913 | -0.00274 | -0.00447 | 0.18624 | 0.019555 | 0.01475 | 0.106047 | 0.292287 | -0.0004 | -0.00262 | 0.00088 | 49.7348 | 49.8052 | 0.004017 | 0.004897 | 0.130575 | -0.00498 | -0.00138 | 0.00125 | 0 | 0
East_Tn_Conc_I2_S | stage registration imperfect | 903 | 44 | 40 | 20 | 100 | 3 | 335 | 2 | 0.004778 | -0.00186 | 0.017196 | -0.00066 | -0.00095 | -9.5 | 0.426124 | 4261.24 | 0.01175 | 0.001526 | 0.216689 | 2166.89 | 0.000243 | 0.001849 | 0.003414 | 34.14 | 32.5423 | 65.4274 | 0.015981 | 159.81 | 0.018295 | 0.011284 | 0.01005 | 0.0165 | 0 | 0 | 98.722 | 0.001139 | -0.00085 | 0.006975 | -0.00055 | -0.00074 | 0.187231 | 0.007349 | 0.001006 | 0.191622 | 0.378853 | 0.000203 | 0.001662 | 0.002419 | 50.1232 | 49.4299 | 0.010873 | 0.013292 | 0.025485 | 0.004695 | 0.004323 | 0.004062 | 0 | 0
East_Tn_Conc_I2_S | stage registration imperfect | 904 | 44 | 40 | 20 | 100 | 3 | 336 | 3 | 0.042949 | 0.022264 | 0.020143 | -0.00526 | -0.00892 | -89.2 | 0.612531 | 6125.31 | 0.00491 | 0.001845 | 0.091886 | 918.86 | 0.005819 | -0.00248 | 0.014935 | 149.35 | 33.2744 | 64.584 | -0.00355 | -35.5 | 0.05698 | 0.014064 | 0.014683 | 0.041491 | 0 | 0 | 98.7827 | 0.010184 | 0.01014 | 0.008128 | -0.0044 | -0.0069 | 0.267721 | 0.003055 | 0.00121 | 0.08083 | 0.348551 | 0.00485 | -0.00221 | 0.010523 | 50.9817 | 48.5364 | -0.0024 | 0.008123 | 0.078957 | 0.005821 | 0.006282 | 0.010162 | 0 | 0
East_Tn_Conc_I2_T | stage registration imperfect | 905 | [33 empty] | 9.10121 | [9 empty] | 0
East_Tn_Conc_I2_T | stage registration imperfect | 906 | [33 empty] | 70.125 | [9 empty] | 0
East_Tn_Conc_I3_A | stage registration imperfect | 907 | 46 | 40 | 20 | 100 | 3 | 339 | 1 | 0.014468 | 0.003591 | 0.009524 | 0.002459 | 0.01858 | 185.8 | 0.46491 | 4649.1 | 0.008773 | 0.005283 | 0.113072 | 1130.72 | 0.000184 | -0.00161 | 0.063976 | 639.76 | 32.3208 | 66.0824 | 0.001477 | 14.77 | 0.008992 | 0.004803 | 0.006364 | 0.022037 | 0 | 0 | 99.1501 | 0.003445 | 0.001642 | 0.003859 | 0.002066 | 0.014424 | 0.204042 | 0.005481 | 0.003478 | 0.099878 | 0.30392 | 0.000154 | -0.00144 | 0.045267 | 49.7257 | 49.8683 | 0.001004 | 0.046271 | 0.012512 | 0.001996 | 0.002734 | 0.00542 | 0 | 0
East_Tn_Conc_I3_A | stage registration imperfect | 908 | 46 | 40 | 20 | 100 | 3 | 340 | 2 | 0.021654 | -0.00126 | 0.001747 | 0.000369 | 0.003348 | 33.48 | 0.225379 | 2253.79 | 0.007172 | 0.000558 | 0.154121 | 1541.21 | 0.001628 | -0.00101 | -0.00229 | -22.9 | 32.3852 | 66.2078 | -0.00027 | -2.7 | 0.007401 | 0.018784 | 0.009563 | 0.058322 | 0 | 0 | 99.0982 | 0.005152 | -0.00058 | 0.000707 | 0.00031 | 0.002597 | 0.098845 | 0.004478 | 0.000367 | 0.136041 | 0.234886 | 0.001362 | -0.00091 | -0.00162 | 49.7894 | 49.9275 | -0.00019 | -0.00181 | 0.010291 | 0.007802 | 0.004106 | 0.014333 | 0 | 0
East_Tn_Conc_I3_A | stage registration imperfect | 909 | 46 | 40 | 20 | 100 | 3 | 341 | 3 | 0.027427 | -0.00832 | 0.002398 | 0.002222 | 0.013821 | 138.21 | 0.331166 | 3311.66 | 0.006724 | -0.00084 | 0.176458 | 1764.58 | 0.003473 | 0.000672 | -0.00422 | -42.2 | 32.3402 | 65.6267 | -0.0004 | -4 | 0.011286 | 0.000899 | 0.0011 | 0.014828 | 0 | 0 | 98.5455 | 0.006555 | -0.00382 | 0.000975 | 0.001874 | 0.01077 | 0.145896 | 0.004217 | -0.00055 | 0.15646 | 0.302356 | 0.002918 | 0.000606 | -0.003 | 49.9446 | 49.7125 | -0.00028 | -0.00328 | 0.015763 | 0.000375 | 0.000474 | 0.00366 | 0 | 0
East_Tn_Conc_I3_A | stage registration imperfect | 910 | [33 empty] | 29.5584 | [9 empty] | 0
East_Tn_Conc_I3_B | stage registration imperfect | 911 | [33 empty] | 74.5437 | [9 empty] | 0
East_Tn_Conc_I3_B | stage registration imperfect | 912 | [33 empty] | 97.2568 | [9 empty] | 0
East_Tn_Conc_I3_B | stage registration imperfect | 913 | 47 | 40 | 20 | 100 | 3 | 345 | 3 | 0.027286 | -0.01453 | -0.00291 | 0.001258 | -0.00234 | -23.4 | 0.258711 | 2587.11 | 0.009908 | 0.00375 | 0.047151 | 471.51 | 0.00028 | -0.00132 | -0.00426 | -42.6 | 32.2449 | 65.7834 | 0.00253 | 25.3 | 0.012403 | -0.00631 | 0.005209 | -0.02451 | 0 | 0 | 98.3406 | 0.006534 | -0.00668 | -0.00119 | 0.001063 | -0.00183 | 0.114205 | 0.006226 | 0.002483 | 0.041891 | 0.156096 | 0.000236 | -0.00119 | -0.00303 | 49.8974 | 49.9313 | 0.00173 | -0.0013 | 0.017358 | -0.00264 | 0.002251 | -0.00606 | 0 | 0
East_Tn_Conc_I3_C | stage registration imperfect | 914 | 48 | 40 | 20 | 100 | 3 | 346 | 1 | 0.017252 | 0.002872 | -0.00523 | 0.005218 | 0.124057 | 1240.57 | 0.430065 | 4300.65 | 0.008016 | 0.003396 | 0.114436 | 1144.36 | 0.005078 | -0.00611 | 0.022626 | 226.26 | 32.5496 | 65.9151 | 0.004113 | 41.13 | 0.170444 | 0.016141 | 0.005354 | -0.01236 | 0 | 0 | 99.3701 | 0.004088 | 0.001307 | -0.00211 | 0.004363 | 0.095844 | 0.187844 | 0.004984 | 0.002225 | 0.100599 | 0.288443 | 0.004231 | -0.00546 | 0.015932 | 49.8378 | 49.5036 | 0.002782 | 0.018714 | 0.236026 | 0.006676 | 0.002289 | -0.00302 | 0 | 0
East_Tn_Conc_I3_C | stage registration imperfect | 915 | 48 | 40 | 20 | 100 | 3 | 347 | 2 | 0.073012 | 0.006395 | 0.005079 | 0.003915 | 0.014802 | 148.02 | 1.00217 | 10021.7 | 0.00867 | 0.00431 | 0.403035 | 4030.35 | -0.0011 | -0.00072 | 6.8e-05 | 0.68 | 32.3365 | 65.1644 | 0.00364 | 36.4 | 0.014886 | 0.012213 | 0.003481 | -0.0079 | 0 | 0 | 99.0469 | 0.01742 | 0.00293 | 0.002062 | 0.003297 | 0.011515 | 0.440751 | 0.005428 | 0.002844 | 0.356747 | 0.797498 | -0.00093 | -0.00065 | 4.8e-05 | 49.8531 | 49.2775 | 0.002479 | 0.002527 | 0.020755 | 0.005086 | 0.001499 | -0.00195 | 0 | 0
East_Tn_Conc_I3_C | stage registration imperfect | 916 | 48 | 40 | 20 | 100 | 3 | 348 | 3 | 0.031019 | 0.012863 | -0.0036 | 0.000461 | 0.056374 | 563.74 | 0.256581 | 2565.81 | 0.013165 | 0.008415 | 0.059651 | 596.51 | 0.004332 | -0.00283 | 0.019615 | 196.15 | 32.4667 | 66.6352 | 0.009705 | 97.05 | 0.068721 | -0.001 | -0.00832 | -0.03878 | 0 | 0 | 99.5883 | 0.007343 | 0.005849 | -0.00145 | 0.000385 | 0.043513 | 0.111967 | 0.008178 | 0.005509 | 0.05239 | 0.164357 | 0.003606 | -0.00252 | 0.013799 | 49.665 | 49.9983 | 0.006558 | 0.020357 | 0.095074 | -0.00041 | -0.00355 | -0.00948 | 0 | 0
East_Tn_Conc_I3_C | stage registration imperfect | 917 | 48 | 40 | 20 | 100 | 3 | 349 | 4 | 0.027231 | 0.009228 | 0.003723 | -9e-05 | 0.013281 | 132.81 | 0.243695 | 2436.95 | 0.012881 | 0.007014 | 0.106436 | 1064.36 | -0.0013 | -0.0025 | 0.008522 | 85.22 | 32.1834 | 66.0594 | 0.000686 | 6.86 | 0.056961 | -0.0033 | 0.010362 | 0.003344 | 0 | 0 | 98.739 | 0.006504 | 0.004233 | 0.001513 | -7e-05 | 0.010342 | 0.107289 | 0.008073 | 0.004633 | 0.094311 | 0.2016 | -0.00109 | -0.00225 | 0.006048 | 49.6695 | 50.0071 | 0.000468 | 0.006516 | 0.079507 | -0.00138 | 0.004466 | 0.000825 | 0 | 0
East_Tn_Conc_I3_C | stage registration imperfect | 918 | 48 | 40 | 20 | 100 | 3 | 350 | 5 | 0.018848 | -0.00065 | 0.003946 | -0.00224 | 0.116452 | 1164.52 | 0.430956 | 4309.56 | 0.007027 | 0.000318 | 0.113299 | 1132.99 | 0.000957 | -0.00037 | 0.029904 | 299.04 | 32.3006 | 65.8811 | 0.00394 | 39.4 | 0.16106 | -0.00203 | -0.00673 | 0.040407 | 0 | 0 | 99.0967 | 0.004485 | -0.0003 | 0.001598 | -0.00188 | 0.090353 | 0.189039 | 0.004388 | 0.000209 | 0.100026 | 0.289065 | 0.000801 | -0.00033 | 0.021148 | 49.668 | 49.6897 | 0.002676 | 0.023824 | 0.223985 | -0.00084 | -0.00289 | 0.009932 | 0 | 0
East_Tn_Conc_I3_C | stage registration imperfect | 919 | 48 | 40 | 20 | 100 | 3 | 351 | 6 | 0.044521 | -0.00824 | 0.013451 | -0.00153 | 0.140283 | 1402.83 | 0.408136 | 4081.36 | 0.009749 | 0.00478 | 0.112513 | 1125.13 | 0.000535 | 0.000574 | 0.033109 | 331.09 | 32.3013 | 66.0174 | 0.008169 | 81.69 | 0.220945 | 0.008895 | 0.003433 | 0.039677 | 0 | 0 | 99.3577 | 0.010571 | -0.00376 | 0.005435 | -0.00128 | 0.108603 | 0.178634 | 0.006074 | 0.003138 | 0.099113 | 0.277747 | 0.000446 | 0.000514 | 0.023362 | 49.5595 | 49.6827 | 0.005536 | 0.028898 | 0.306588 | 0.003687 | 0.001471 | 0.009731 | 0 | 0
East_Tn_Conc_I3_C | stage registration imperfect | 920 | 48 | 40 | 20 | 100 | 3 | 352 | 7 | 0.025538 | -0.00906 | 0.001924 | 0.002128 | 0.014924 | 149.24 | 0.211328 | 2113.28 | 0.009278 | 0.00424 | 0.07722 | 772.2 | 0.002789 | -0.00151 | 0.013584 | 135.84 | 32.4118 | 66.2906 | 0.002332 | 23.32 | 0.012127 | 0.000198 | 0.010447 | -0.01692 | 0 | 0 | 99.063 | 0.006074 | -0.00414 | 0.000779 | 0.001786 | 0.011573 | 0.09265 | 0.00579 | 0.002789 | 0.068138 | 0.160788 | 0.002332 | -0.00136 | 0.009601 | 49.8129 | 49.9722 | 0.001583 | 0.011184 | 0.016857 | 8.2e-05 | 0.004484 | -0.00416 | 0 | 0
East_Tn_Conc_I3_C | stage registration imperfect | 921 | [33 empty] | 94.7554 | [9 empty] | 0
East_Tn_Conc_I3_C | stage registration imperfect | 922 | 48 | 40 | 20 | 100 | 3 | 354 | 9 | 0.022042 | -0.0456 | 0.008096 | -0.00086 | 0.187908 | 1879.08 | 0.427312 | 4273.12 | 0.010109 | 0.005522 | 0.117065 | 1170.65 | -0.00049 | 0.00044 | 0.050513 | 505.13 | 32.157 | 65.7265 | 0.007782 | 77.82 | 0.216831 | 0.008587 | -0.00141 | 0.036198 | 0 | 0 | 98.9335 | 0.005255 | -0.02088 | 0.003285 | -0.00072 | 0.146075 | 0.187801 | 0.006324 | 0.003641 | 0.103548 | 0.291349 | -0.00041 | 0.000396 | 0.03579 | 49.5422 | 49.6684 | 0.005295 | 0.041085 | 0.302125 | 0.003574 | -0.0006 | 0.008914 | 0 | 0
East_Tn_Conc_I3_C | stage registration imperfect | 923 | 48 | 40 | 20 | 100 | 3 | 355 | 10 | 0.048468 | 0.013697 | 0.024744 | 0.00114 | 0.04444 | 444.4 | 0.751983 | 7519.83 | -0.01404 | -0.01641 | 0.377159 | 3771.59 | 0.002235 | 0.002573 | 0.000181 | 1.81 | 33.2469 | 64.9062 | -0.00023 | -2.3 | 0.019034 | 0.020005 | 0.006781 | 0.037072 | 0 | 0 | 99.472 | 0.011438 | 0.006209 | 0.009937 | 0.000949 | 0.034195 | 0.327125 | -0.00869 | -0.01071 | 0.330215 | 0.65734 | 0.001854 | 0.00229 | 0.000127 | 50.6998 | 48.549 | -0.00016 | -3.3e-05 | 0.026251 | 0.008241 | 0.002888 | 0.009037 | 0 | 0
East_Tn_Conc_I3_D | stage registration imperfect | 924 | 49 | 40 | 20 | 100 | 3 | 356 | 1 | 0.025526 | -0.0118 | 0.005792 | 0.001251 | 0.005537 | 55.37 | 0.446801 | 4468.01 | 0.005856 | 0.005279 | 0.129758 | 1297.58 | 0.003536 | 0.003335 | 0.001332 | 13.32 | 32.3487 | 65.7425 | 0.001422 | 14.22 | 0.00285 | -0.00235 | 0.005727 | 0.018873 | 0 | 0 | 98.74 | 0.006094 | -0.00541 | 0.002353 | 0.001054 | 0.00431 | 0.196636 | 0.003669 | 0.003486 | 0.114934 | 0.31157 | 0.002968 | 0.003003 | 0.000945 | 49.9061 | 49.7488 | 0.000969 | 0.001914 | 0.003976 | -0.00098 | 0.002468 | 0.004654 | 0 | 0
East_Tn_Conc_I3_D | stage registration imperfect | 925 | [33 empty] | 97.5518 | [9 empty] | 0
East_Tn_Conc_I3_D | stage registration imperfect | 926 | [33 empty] | 97.5013 | [9 empty] | 0
East_Tn_Conc_I3_E | stage registration imperfect | 927 | 50 | 40 | 20 | 100 | 3 | 359 | 1 | 0.001176 | 0.005281 | 0.00305 | 0.004656 | 0.001041 | 10.41 | 0.51504 | 5150.4 | 0.007126 | 0.008001 | 0.126727 | 1267.27 | -0.00099 | -0.00153 | 0.026157 | 261.57 | 32.4324 | 65.915 | 0.006151 | 61.51 | 0.104028 | 0.000599 | -0.003 | -0.00173 | 0 | 0 | 99.1492 | 0.00028 | 0.002411 | 0.001234 | 0.003906 | 0.000807 | 0.225683 | 0.004445 | 0.00526 | 0.111762 | 0.337445 | -0.00083 | -0.00137 | 0.018478 | 49.818 | 49.6627 | 0.004173 | 0.022651 | 0.144518 | 0.000248 | -0.00129 | -0.00042 | 0 | 0
East_Tn_Conc_I3_E | stage registration imperfect | 928 | 50 | 40 | 20 | 100 | 3 | 360 | 2 | 0.023894 | 0.001777 | 0.000898 | -0.0005 | 0.000689 | 6.89 | 0.467788 | 4677.88 | 0.011663 | 0.003576 | 0.142517 | 1425.17 | 0.001845 | -0.00092 | 0.017312 | 173.12 | 32.2554 | 65.948 | 0.007009 | 70.09 | 0.131832 | 0.003744 | -0.00126 | -0.01926 | 0 | 0 | 98.996 | 0.005692 | 0.000813 | 0.000364 | -0.00042 | 0.000535 | 0.205434 | 0.007291 | 0.002356 | 0.125967 | 0.331401 | 0.001545 | -0.00083 | 0.012257 | 49.6563 | 49.7981 | 0.004766 | 0.017023 | 0.183551 | 0.001557 | -0.00054 | -0.00474 | 0 | 0
East_Tn_Conc_I3_E | stage registration imperfect | 929 | 50 | 40 | 20 | 100 | 3 | 361 | 3 | 0.013757 | 0.013078 | 0.001186 | 0.000949 | 0.001441 | 14.41 | 0.540713 | 5407.13 | 0.008984 | 0.007585 | 0.132876 | 1328.76 | -0.00161 | 0.001803 | 0.014915 | 149.15 | 32.4319 | 65.485 | 0.007901 | 79.01 | 0.096656 | 0.00161 | -0.00156 | -0.01811 | 0 | 0 | 98.739 | 0.003281 | 0.00599 | 0.000481 | 0.000799 | 0.00112 | 0.237698 | 0.005622 | 0.005002 | 0.117563 | 0.355261 | -0.00135 | 0.001621 | 0.01057 | 49.978 | 49.498 | 0.005378 | 0.015948 | 0.13471 | 0.00067 | -0.00067 | -0.00446 | 0 | 0
East_Tn_Conc_I3_E | stage registration imperfect | 930 | 50 | 40 | 20 | 100 | 3 | 362 | 4 | 0.010484 | 0.000596 | 0.007758 | 0.003259 | 0.00247 | 24.7 | 0.521224 | 5212.24 | 0.007909 | 0.005603 | 0.141917 | 1419.17 | 0.001866 | 0.000972 | 0.016242 | 162.42 | 32.4578 | 65.4589 | -0.00011 | -1.1 | 0.116702 | -0.00087 | -0.00111 | 0.047346 | 0 | 0 | 98.7989 | 0.002499 | 0.000273 | 0.003147 | 0.002741 | 0.001919 | 0.228999 | 0.004946 | 0.003693 | 0.12549 | 0.354489 | 0.001564 | 0.000873 | 0.011504 | 49.9892 | 49.4499 | -7e-05 | 0.011434 | 0.162554 | -0.00036 | -0.00048 | 0.011656 | 0 | 0
East_Tn_Conc_I3_F | stage registration imperfect | 931 | 51 | 40 | 20 | 100 | 3 | 363 | 1 | 0.021988 | -0.00088 | 0.004786 | 0.004215 | -0.0038 | -38 | 0.207874 | 2078.74 | 0.005495 | 0.004078 | 0.08312 | 831.2 | 0.006235 | -0.00238 | 0.006605 | 66.05 | 32.2629 | 65.8167 | 0.001814 | 18.14 | 0.06457 | 0.000872 | 0.010758 | 0.045721 | 0 | 0 | 98.5407 | 0.005256 | -0.0004 | 0.001947 | 0.003556 | -0.00296 | 0.091601 | 0.003447 | 0.002696 | 0.073718 | 0.165319 | 0.00524 | -0.00214 | 0.004692 | 49.8372 | 49.8684 | 0.001238 | 0.00593 | 0.090208 | 0.000364 | 0.004641 | 0.01129 | 0 | 0
East_Tn_Conc_I3_F | stage registration imperfect | 932 | 51 | 40 | 20 | 100 | 3 | 364 | 2 | 0.01264 | -0.00239 | 0.002059 | 0.004331 | -0.003 | -30 | 0.21333 | 2133.3 | 0.010019 | 0.000685 | 0.094227 | 942.27 | 0.002407 | -0.00223 | 0.002647 | 26.47 | 32.4408 | 66.0095 | 0.003696 | 36.96 | 0.066826 | 0.005026 | 0.011994 | 0.025045 | 0 | 0 | 98.8975 | 0.003009 | -0.00109 | 0.000834 | 0.003638 | -0.00233 | 0.093607 | 0.006258 | 0.000451 | 0.083214 | 0.176821 | 0.002014 | -0.002 | 0.001872 | 49.8994 | 49.8023 | 0.002511 | 0.004383 | 0.092964 | 0.002088 | 0.005152 | 0.006158 | 0 | 0
East_Tn_Conc_I3_F | stage registration imperfect | 933 | 51 | 40 | 20 | 100 | 3 | 365 | 3 | 0.010592 | -0.00257 | 0.000779 | 0.003235 | 0.000955 | 9.55 | 0.206398 | 2063.98 | 0.008251 | 0.003686 | 0.092277 | 922.77 | -0.00032 | 0.000867 | 0.005875 | 58.75 | 32.5861 | 66.4385 | 0.011114 | 111.14 | 0.063346 | 0.009462 | 0.003435 | -0.00814 | 0 | 0 | 99.4339 | 0.002508 | -0.00117 | 0.000314 | 0.002703 | 0.000737 | 0.090081 | 0.005126 | 0.002414 | 0.081056 | 0.171137 | -0.00026 | 0.000774 | 0.004134 | 49.855 | 49.858 | 0.007511 | 0.011645 | 0.087652 | 0.003911 | 0.001468 | -0.00199 | 0 | 0
East_Tn_Conc_I3_F | stage registration imperfect | 934 | [33 empty] | 95.6572 | [9 empty] | 0
East_Tn_Conc_I3_G | stage registration imperfect | 935 | [33 empty] | 91.4994 | [9 empty] | 0
East_Tn_Conc_I3_G | stage registration imperfect | 936 | [33 empty] | 101.316 | [9 empty] | 0
East_Tn_Conc_I3_G | stage registration imperfect | 937 | [33 empty] | 96.773 | [9 empty] | 0
East_Tn_Conc_I3_G | stage registration imperfect | 938 | [33 empty] | 86.0805 | [9 empty] | 0
East_Tn_Conc_I3_G | stage registration imperfect | 939 | [33 empty] | 96.5425 | [9 empty] | 0
East_Tn_Conc_I3_G | stage registration imperfect | 940 | 52 | 40 | 20 | 100 | 3 | 372 | 6 | 0.004896 | -0.00043 | 0.008281 | 0.003666 | 0.011111 | 111.11 | 0.502051 | 5020.51 | 0.009014 | 0.005177 | 0.132381 | 1323.81 | 0.001558 | 0.003439 | 0.034235 | 342.35 | 32.7645 | 65.7307 | 0.007996 | 79.96 | 0.005364 | 0.008686 | -0.002 | 0.031886 | 0 | 0 | 99.2624 | 0.001161 | -0.0002 | 0.003341 | 0.003067 | 0.008589 | 0.219409 | 0.005608 | 0.003394 | 0.116439 | 0.335848 | 0.001299 | 0.003075 | 0.024121 | 50.1947 | 49.3926 | 0.005411 | 0.029532 | 0.007432 | 0.003595 | -0.00086 | 0.007808 | 0 | 0
East_Tn_Conc_I3_G | stage registration imperfect | 941 | [33 empty] | 97.8039 | [9 empty] | 0
East_Tn_Conc_I3_H | stage registration imperfect | 942 | [33 empty] | 92.2926 | [9 empty] | 0
East_Tn_Conc_I3_H | stage registration imperfect | 943 | 53 | 40 | 20 | 100 | 3 | 375 | 2 | 0.027221 | 0.000564 | -0.00981 | -0.00079 | -0.00416 | -41.6 | 0.283121 | 2831.21 | 0.011479 | 0.012551 | 0.141754 | 1417.54 | -0.00221 | -0.00329 | 0.00048 | 4.8 | 32.0639 | 65.5617 | -0.00273 | -27.3 | 0.215079 | 0.018771 | 0.009123 | -0.01893 | 0 | 0 | 98.3038 | 0.006522 | 0.000259 | -0.004 | -0.00067 | -0.00325 | 0.125046 | 0.007217 | 0.008316 | 0.126008 | 0.251054 | -0.00186 | -0.00297 | 0.000341 | 49.6435 | 49.7892 | -0.00187 | -0.001529 | 0.301168 | 0.007851 | 0.003944 | -0.00469 | 0 | 0
East_Tn_Conc_I3_H | stage registration imperfect | 944 | [33 empty] | 97.2964 | [9 empty] | 0
East_Tn_Conc_I3_H | stage registration imperfect | 945 | 53 | 40 | 20 | 100 | 3 | 377 | 4 | 0.008932 | 0.00261 | -0.01038 | -0.00036 | -0.00759 | -75.9 | 0.323776 | 3237.76 | 0.014298 | 0.002935 | 0.150145 | 1501.45 | -0.00387 | -0.00338 | -0.00398 | -39.8 | 32.1425 | 65.8311 | -0.00313 | -31.3 | 0.006933 | 0.009426 | 0.001835 | 0.028685 | 0 | 0 | 98.4905 | 0.002139 | 0.0012 | -0.00423 | -0.00031 | -0.00592 | 0.142931 | 0.008985 | 0.001944 | 0.133401 | 0.276332 | -0.00326 | -0.00306 | -0.00283 | 49.7406 | 49.969 | -0.00214 | -0.00497 | 0.009704 | 0.003941 | 0.000793 | 0.007096 | 0 | 0
East_Tn_Conc_I3_H | stage registration imperfect | 946 | 53 | 40 | 20 | 100 | 3 | 378 | 5 | 0.027198 | 0.002243 | -0.00202 | -0.00099 | -0.00889 | -88.9 | 0.319632 | 3196.32 | 0.019981 | 0.015905 | 0.160976 | 1609.76 | -0.00089 | -0.00069 | -0.00611 | -61.1 | 31.9738 | 65.9072 | -0.00502 | -50.2 | 0.163666 | -0.00567 | -0.00072 | 0.024001 | 0 | 0 | 98.5836 | 0.006511 | 0.001031 | -0.00082 | -0.00084 | -0.00694 | 0.141052 | 0.012552 | 0.01053 | 0.142973 | 0.284025 | -0.00075 | -0.00063 | -0.00435 | 49.4619 | 50.009 | -0.00343 | -0.00778 | 0.228981 | -0.00237 | -0.00031 | 0.005935 | 0 | 0
East_Tn_Conc_I3_H | stage registration imperfect | 947 | 53 | 40 | 20 | 100 | 3 | 379 | 6 | 0.010415 | -0.00421 | 0.003977 | -0.00122 | -0.00015 | -1.5 | 0.198284 | 1982.84 | 0.006722 | 0.008442 | 0.106015 | 1060.15 | 0.003252 | -0.00262 | -0.00519 | -51.9 | 32.3248 | 66.2949 | -0.00183 | -18.3 | 0.034077 | -0.01114 | 0.007068 | 0.004253 | 0 | 0 | 98.9758 | 0.00248 | -0.00193 | 0.001612 | -0.00102 | -0.00012 | 0.087029 | 0.0042 | 0.005559 | 0.09365 | 0.180679 | 0.002723 | -0.00235 | -0.00367 | 49.7348 | 50.0315 | -0.00124 | -0.00491 | 0.047418 | -0.00463 | 0.003037 | 0.001046 | 0 | 0
East_Tn_Conc_I3_H | stage registration imperfect | 948 | 53 | 40 | 20 | 100 | 3 | 380 | 7 | 0.048853 | -0.00027 | 0.005603 | 0.00251 | -0.00275 | -27.5 | 0.298289 | 2982.89 | 0.00751 | 0.003829 | 0.198484 | 1984.84 | 0.000309 | -0.00209 | 0.002318 | 23.18 | 31.913 | 65.7178 | 0.007763 | 77.63 | 0.209663 | 0.004145 | 0.00358 | 0.005434 | 0 | 0 | 98.424 | 0.011711 | -0.00012 | 0.002286 | 0.002124 | -0.00215 | 0.13181 | 0.004724 | 0.002538 | 0.176524 | 0.308334 | 0.00026 | -0.00189 | 0.001651 | 49.4343 | 49.9325 | 0.005311 | 0.006962 | 0.29373 | 0.001734 | 0.001548 | 0.001345 | 0 | 0
East_Tn_Conc_I3_H | stage registration imperfect | 949 | [33 empty] | 97.8951 | [9 empty] | 0
East_Tn_Conc_I3_I | stage registration imperfect | 950 | 54 | 40 | 20 | 100 | 3 | 382 | 1 | 0.030081 | -0.00607 | 1.3e-05 | 0.005097 | 0.018371 | 183.71 | 0.310878 | 3108.78 | 0.008678 | 0.002144 | 0.074589 | 745.89 | 0.000476 | 0.001468 | 0.012592 | 125.92 | 32.0959 | 65.8416 | 0.007313 | 73.13 | 0.026059 | 0.010274 | 0.001602 | -0.02242 | 0 | 0 | 98.4186 | 0.007209 | -0.00279 | 5e-06 | 0.004311 | 0.014354 | 0.137333 | 0.005457 | 0.001421 | 0.066317 | 0.20365 | 0.000401 | 0.001327 | 0.008968 | 49.703 | 50.0118 | 0.005002 | 0.01397 | 0.036497 | 0.004298 | 0.000693 | -0.00555 | 0 | 0
East_Tn_Conc_I3_I | stage registration imperfect | 951 | [33 empty] | 97.8238 | [9 empty] | 0
East_Tn_Conc_I3_I | stage registration imperfect | 952 | 54 | 40 | 20 | 100 | 3 | 384 | 3 | 0.005183 | -0.00783 | 0.004019 | 4.5e-05 | 0.016653 | 166.53 | 0.201321 | 2013.21 | 0.004629 | 0.005928 | 0.067641 | 676.41 | -0.00224 | -0.00114 | 0.013232 | 132.32 | 32.2004 | 66.0452 | 0.007229 | 72.29 | 0.018363 | 0.00539 | -0.00382 | 0.011779 | 0 | 0 | 98.5919 | 0.001239 | -0.0036 | 0.001635 | 3.8e-05 | 0.012981 | 0.088722 | 0.002904 | 0.00392 | 0.059996 | 0.148718 | -0.00189 | -0.00103 | 0.009401 | 49.7453 | 50.0463 | 0.004933 | 0.014334 | 0.025656 | 0.002249 | -0.00165 | 0.002909 | 0 | 0
East_Tn_Conc_I3_I | stage registration imperfect | 953 | [33 empty] | 95.9074 | [9 empty] | 0
East_Tn_Conc_I3_I | stage registration imperfect | 954 | [33 empty] | 96.8787 | [9 empty] | 0
East_Tn_Conc_I5_M |  | 960 | 56 | 40 | 20 | 100 | 3 | 392 | 1 | 0.024149 | -0.00838 | 0.002841 | 0.00275 | 0.026099 | 260.99 | 0.264326 | 2643.26 | 0.009957 | 0.007116 | 0.178111 | 1781.11 | 0.003039 | -0.00272 | 0.016087 | 160.87 | 32.2455 | 65.7755 | 0.007866 | 78.66 | -0.00316 | 0.005666 | -0.00483 | 0.000583 | 0 | 0 | 98.5504 | 0.005775 | -0.00385 | 0.001156 | 0.00232 | 0.020348 | 0.116511 | 0.006248 | 0.004706 | 0.158009 | 0.27452 | 0.002555 | -0.00246 | 0.011432 | 49.8245 | 49.8514 | 0.005369 | 0.016801 | -0.00441 | 0.002365 | -0.00208 | 0.000144 | 0 | 0
East_Tn_Conc_I5_M |  | 961 | 56 | 40 | 20 | 100 | 3 | 393 | 2 | 0.019714 | -0.01073 | -0.0072 | 0.000729 | 0.016183 | 161.83 | 0.155543 | 1555.43 | 0.007531 | 0.008142 | 0.077813 | 778.13 | 0.00549 | -0.00146 | 0.020415 | 204.15 | 32.3799 | 66.0672 | 0.004622 | 46.22 | -0.00323 | 0.005913 | 0.00155 | -0.02639 | 0 | 0 | 98.7217 | 0.004701 | -0.00492 | -0.00292 | 0.000614 | 0.012582 | 0.068372 | 0.004713 | 0.005369 | 0.068841 | 0.137213 | 0.004603 | -0.00131 | 0.014467 | 49.8947 | 49.9349 | 0.003146 | 0.017613 | -0.0045 | 0.002461 | 0.000667 | -0.0065 | 0 | 0
East_Tn_Conc_I5_M |  | 962 | 56 | 40 | 20 | 100 | 3 | 394 | 3 | 0.013886 | -0.00141 | -0.00611 | -0.00064 | 0.010763 | 107.63 | 0.23216 | 2321.6 | 0.009672 | 0.008247 | 0.075172 | 751.72 | 0.001302 | -0.00117 | 0.003882 | 38.82 | 32.1612 | 65.6853 | -0.00386 | -38.6 | 0.00241 | 0.006887 | 0.000482 | 0.008953 | 0 | 0 | 98.2072 | 0.003331 | -0.00065 | -0.00249 | -0.00054 | 0.008419 | 0.102666 | 0.006088 | 0.005471 | 0.066906 | 0.169572 | 0.001098 | -0.00105 | 0.002768 | 49.8564 | 49.9455 | -0.00264 | 0.000128 | 0.003379 | 0.002884 | 0.000209 | 0.002219 | 0 | 0
East_Tn_Conc_I5_M |  | 963 | 56 | 40 | 20 | 100 | 3 | 395 | 4 | 0.008183 | -0.01287 | -0.00181 | 0.000556 | 0.00032 | 3.2 | 0.373684 | 3736.84 | 0.002468 | 0.006913 | 0.076487 | 764.87 | 0.001944 | -0.00208 | 0.001018 | 10.18 | 32.2337 | 65.6435 | 0.004133 | 41.33 | 0.024689 | 0.012164 | 0.011489 | 0.022008 | 0 | 0 | 98.4065 | 0.00196 | -0.00592 | -0.00074 | 0.00047 | 0.00025 | 0.164969 | 0.001551 | 0.004578 | 0.06796 | 0.232929 | 0.001637 | -0.00188 | 0.000724 | 49.8833 | 49.8283 | 0.002825 | 0.003549 | 0.034555 | 0.005085 | 0.004965 | 0.005444 | 0 | 0
East_Tn_Conc_I5_M |  | 964 | 56 | 40 | 20 | 100 | 3 | 396 | 5 | 0.008204 | -0.01033 | 0.006329 | 0.000346 | 0.01336 | 133.6 | 0.143533 | 1435.33 | 0.010734 | 0.003876 | 0.064089 | 640.89 | -0.00483 | -0.00043 | -0.00307 | -30.7 | 32.2793 | 65.7999 | 0.007662 | 76.62 | 0.041613 | 0.010983 | 0.012612 | 0.011128 | 0 | 0 | 98.395 | 0.001963 | -0.00475 | 0.002577 | 0.000292 | 0.010421 | 0.063295 | 0.006738 | 0.002564 | 0.056881 | 0.120176 | -0.00406 | -0.00039 | -0.00218 | 49.8987 | 49.8918 | 0.005232 | 0.003052 | 0.058178 | 0.004587 | 0.005444 | 0.00275 | 0 | 0
East_Tn_Conc_I5_M |  | 965 | 56 | 40 | 20 | 100 | 3 | 397 | 6 | -0.00128 | -0.01177 | 0.013624 | 0.002156 | 0.021575 | 215.75 | 0.265985 | 2659.85 | 0.010652 | 0.013007 | 0.149862 | 1498.62 | 0.000395 | 0.003526 | 0.015886 | 158.86 | 32.1547 | 65.9411 | 0.004054 | 40.54 | 0.001642 | 0.010704 | 0.013191 | -0.04268 | 0 | 0 | 98.5663 | -0.00031 | -0.00541 | 0.005546 | 0.00182 | 0.016827 | 0.117284 | 0.006686 | 0.008604 | 0.132996 | 0.25028 | 0.000332 | 0.003181 | 0.011293 | 49.7018 | 49.9946 | 0.002768 | 0.014061 | 0.002296 | 0.00447 | 0.005694 | -0.01055 | 0 | 0
East_Tn_Conc_I5_M |  | 966 | [33 empty] | 96.3503 | [9 empty] | 0
East_Tn_Conc_I5_M |  | 967 | 56 | 40 | 20 | 100 | 3 | 399 | 8 | 0.002933 | -0.0032 | -0.00075 | 0.001709 | 0.019724 | 197.24 | 0.162604 | 1626.04 | 0.010636 | 0.002849 | 0.059513 | 595.13 | -0.00432 | -0.00075 | 0.018237 | 182.37 | 32.5367 | 65.7618 | 0.008128 | 81.28 | 0.002877 | -0.00568 | 0.004678 | -0.04782 | 0 | 0 | 98.5299 | 0.0007 | -0.00147 | -0.0003 | 0.001438 | 0.015336 | 0.07148 | 0.006656 | 0.001879 | 0.052654 | 0.124134 | -0.00362 | -0.00067 | 0.012925 | 50.1389 | 49.7067 | 0.005533 | 0.018458 | 0.00401 | -0.00236 | 0.002013 | -0.01178 | 0 | 0
East_Tn_Conc_I5_M |  | 968 | 56 | 40 | 20 | 100 | 3 | 400 | 9 | 0.016805 | -0.00047 | 0.005955 | 0.000623 | 0.014958 | 149.58 | 0.228325 | 2283.25 | 0.008556 | 0.000294 | 0.068449 | 684.49 | -0.0032 | 0.000888 | 0.000971 | 9.71 | 32.4021 | 65.9366 | 0.00351 | 35.1 | 0.007757 | 0.00592 | -0.00554 | 0.057298 | 0 | 0 | 98.7498 | 0.004008 | -0.00021 | 0.002417 | 0.000524 | 0.011633 | 0.10039 | 0.005355 | 0.000194 | 0.060571 | 0.160961 | -0.00269 | 0.000799 | 0.000688 | 49.9408 | 49.8481 | 0.002389 | 0.003077 | 0.010813 | 0.002465 | -0.00239 | 0.014117 | 0 | 0
East_Tn_Conc_I5_M |  | 969 | 56 | 40 | 20 | 100 | 3 | 401 | 10 | 0.040249 | 0.004181 | 0.011244 | 0.002528 | 0.012492 | 124.92 | 0.153759 | 1537.59 | 0.014686 | 0.006016 | 0.065934 | 659.34 | 0.00618 | -0.00275 | 0.003878 | 38.78 | 32.4608 | 65.627 | 0.005997 | 59.97 | 0.005883 | 0.001678 | 0.008203 | -0.01834 | 0 | 0 | 98.4095 | 0.009617 | 0.001919 | 0.004572 | 0.002132 | 0.009732 | 0.06772 | 0.009208 | 0.003975 | 0.058445 | 0.126165 | 0.005191 | -0.00248 | 0.002753 | 50.1166 | 49.6986 | 0.00409 | 0.006843 | 0.008215 | 0.0007 | 0.003537 | -0.00453 | 0 | 0
East_Tn_Conc_BonusArea_A |  | 970 | [33 empty] | 97.9316 | [9 empty] | 0
East_Tn_Conc_BonusArea_A |  | 971 | 57 | 40 | 20 | 100 | 3 | 403 | 2 | 0.002764 | -0.00617 | 0.009724 | -0.00347 | -0.00204 | -20.4 | 0.175578 | 1755.78 | 0.011783 | 0.002924 | 0.039545 | 395.45 | 0.002184 | -0.00077 | -0.00346 | -34.6 | 32.4152 | 65.9762 | 0.006518 | 65.18 | 0.005521 | 0.002963 | 0.006068 | 0.013567 | 0 | 0 | 98.6547 | 0.00066 | -0.00283 | 0.003948 | -0.00292 | -0.00158 | 0.077216 | 0.007376 | 0.001929 | 0.035002 | 0.112218 | 0.001832 | -0.00069 | -0.00245 | 49.9731 | 49.8901 | 0.004439 | 0.001989 | 0.007697 | 0.001234 | 0.002613 | 0.003343 | 0 | 0
East_Tn_Conc_BonusArea_A |  | 972 | 57 | 40 | 20 | 100 | 3 | 404 | 3 | 0.007599 | -0.00629 | -0.00277 | -0.00441 | -0.0024 | -24 | 0.190444 | 1904.44 | 0.012697 | 0.00626 | 0.032788 | 327.88 | -0.00178 | -0.00211 | -0.00063 | -6.3 | 32.5255 | 66.1054 | -0.00269 | -26.9 | 0.006098 | -0.00259 | 0.013209 | 0.040673 | 0 | 0 | 98.9151 | 0.001808 | -0.00287 | -0.00112 | -0.0037 | -0.00186 | 0.083532 | 0.007928 | 0.004119 | 0.028945 | 0.112477 | -0.00149 | -0.0019 | -0.00045 | 50.0104 | 49.8554 | -0.00183 | -0.00228 | 0.008481 | -0.00107 | 0.005671 | 0.009997 | 0 | 0
East_Tn_Conc_BonusArea_A |  | 973 | 57 | 40 | 20 | 100 | 3 | 405 | 4 | 0.007859 | -0.00202 | 0 | -0.00555 | -0.00281 | -28.1 | 0.200269 | 2002.69 | 0.010028 | 0.0048 | 0.033961 | 339.61 | 0.001081 | -0.00209 | -0.0001 | -1 | 32.5909 | 66.1897 | 0.008716 | 87.16 | 0.006108 | -0.00532 | -0.00671 | -0.00178 | 0 | 0 | 99.0271 | 0.001867 | -0.00092 | 0 | -0.00465 | -0.00218 | 0.087702 | 0.006252 | 0.003153 | 0.029932 | 0.117634 | 0.000902 | -0.00187 | -7e-05 | 50.0313 | 49.8397 | 0.00591 | 0.00584 | 0.008481 | -0.0022 | -0.00288 | -0.00044 | 0 | 0
SAMPLE | DESCRIP |  | NUMBER | TAKEOFF | KILOVOLT | CURRENT | BEAMSIZE | LINE | REL. LINE | [27 empty] | Pb AT% | Ag AT% | Sb AT% | Ni AT% |  | Cd AT% | Se AT% | As AT% | Fe AT% | #VALUE! | Co AT% | Mn AT% |  | S AT% | Zn AT% | Ge AT% |  | Cl AT% | Sn AT% | In AT% | Hg AT% | Ga AT% | Ge AT%
East_TN_Conc_I5_A |  | 1 | 68 | 40 | 20 | 100 | 3 | 503 | 1 | -0.01247 | 0.013753 | 0.003427 | 0.003909 | 0.016717 | 167.17 | 0.386959 | 3869.59 | 0.007503 | 0.009196 | 0.11695 | 1169.5 | -0.006 | 0.001067 | 0.002613 | 26.13 | 33.2818 | 65.6536 | -0.00124 | -12.4 | 0.010521 | -0.00219 | 0.002424 | -0.0415 | 0 | 0 | 99.447 | -0.00294 | 0.006224 | 0.001374 | 0.003251 | 0.012842 | 0.168057 | 0.004638 | 0.005992 | 0.102225 | 0.270282 | -0.00497 | 0.000948 | 0.00183 | 50.6695 | 49.0273 | -0.00084 | 0.00099 | 0.014486 | -0.0009 | 0.001031 | -0.0101 | 0 | 0
East_TN_Conc_I5_A |  | 2 | 68 | 40 | 20 | 100 | 3 | 504 | 2 | 0.015615 | 0.012775 | -0.00263 | -0.0017 | 0.009366 | 93.66 | 0.40717 | 4071.7 | 0.010937 | 0.006042 | 0.198219 | 1982.19 | -0.00268 | 0.000475 | 0.007467 | 74.67 | 33.3843 | 65.4667 | 0.00217 | 21.7 | 0.008992 | -0.00356 | 0.006396 | -0.0179 | 0 | 0 | 99.5081 | 0.003675 | 0.005775 | -0.00105 | -0.00142 | 0.007187 | 0.176654 | 0.006755 | 0.003933 | 0.173085 | 0.349739 | -0.00222 | 0.000422 | 0.005222 | 50.7736 | 48.8377 | 0.001458 | 0.00668 | 0.012369 | -0.00146 | 0.002716 | -0.00435 | 0 | 0
East_TN_Conc_I5_A |  | 3 | 68 | 40 | 20 | 100 | 3 | 505 | 3 | 0.006347 | 0.00904 | 0.00822 | -0.00024 | 0.009982 | 99.82 | 0.441443 | 4414.43 | 0.009228 | 0.005699 | 0.077558 | 775.58 | -0.00142 | 0.001979 | 0.021362 | 213.62 | 33.4892 | 65.7113 | 0.005712 | 57.12 | 0.005051 | -0.00085 | 0.00047 | -0.0079 | 0 | 0 | 99.7922 | 0.00149 | 0.004076 | 0.003284 | -0.0002 | 0.00764 | 0.191022 | 0.005684 | 0.003699 | 0.067546 | 0.258568 | -0.00117 | 0.001752 | 0.014903 | 50.7998 | 48.8918 | 0.003828 | 0.018731 | 0.00693 | -0.00035 | 0.000199 | -0.00192 | 0 | 0
East_TN_Conc_I5_B |  | 5 | 69 | 40 | 20 | 100 | 3 | 506 | 1 | 0.035012 | 0.017629 | -0.00217 | -0.00274 | 0.081204 | 812.04 | 0.620993 | 6209.93 | 0.010664 | 0.008036 | 0.159247 | 1592.47 | -0.00929 | 0.005335 | 0.022826 | 228.26 | 32.936 | 64.745 | -0.00795 | -79.5 | 0.118067 | 0.006873 | 0.018175 | -0.0064 | 0 | 0 | 98.7566 | 0.008318 | 0.008045 | -0.00088 | -0.00229 | 0.062904 | 0.271963 | 0.006648 | 0.00528 | 0.140365 | 0.412328 | -0.00776 | 0.004781 | 0.016116 | 50.5641 | 48.7548 | -0.00539 | 0.010726 | 0.163932 | 0.002851 | 0.007792 | -0.00157 | 0 | 0
East_TN_Conc_I5_B |  | 6 | 69 | 40 | 20 | 100 | 3 | 507 | 2 | 0.047523 | 0.015353 | 0.004943 | -0.00066 | 0.095455 | 954.55 | 0.512336 | 5123.36 | 0.004565 | 0.004269 | 0.139681 | 1396.81 | -0.00767 | 0.000414 | 0.019209 | 192.09 | 32.9665 | 65.1673 | -0.00078 | -7.8 | 0.223818 | 0.018098 | 0.011691 | -0.06217 | 0 | 0 | 99.1598 | 0.011241 | 0.006975 | 0.00199 | -0.00055 | 0.073616 | 0.223382 | 0.002833 | 0.002792 | 0.122574 | 0.345956 | -0.00637 | 0.000369 | 0.013502 | 50.3864 | 48.8551 | -0.00053 | 0.012972 | 0.309387 | 0.007473 | 0.00499 | -0.01519 | 0 | 0
East_TN_Conc_I5_B |  | 7 | 69 | 40 | 20 | 100 | 3 | 508 | 3 | 0.040607 | 0.024739 | 0.00647 | -0.00047 | 0.162104 | 1621.04 | 0.537475 | 5374.75 | 0.005024 | 0.00998 | 0.119312 | 1193.12 | 0.001124 | 0.004407 | 0.038941 | 389.41 | 32.9822 | 65.1027 | -0.00108 | -10.8 | 0.25347 | 0.00522 | 0.005479 | -0.03743 | 0 | 0 | 99.2603 | 0.009596 | 0.01123 | 0.002602 | -0.00039 | 0.124902 | 0.234129 | 0.003115 | 0.006522 | 0.104604 | 0.338733 | 0.000934 | 0.003928 | 0.027347 | 50.3645 | 48.7623 | -0.00073 | 0.026617 | 0.350055 | 0.002153 | 0.002336 | -0.00914 | 0 | 0
East_TN_Conc_I5_B |  | 8 | 69 | 40 | 20 | 100 | 3 | 509 | 4 | 0.04242 | 0.00608 | -0.0037 | -0.0037 | 0.019571 | 195.71 | 0.401251 | 4012.51 | 0.00687 | 0.001756 | 0.299184 | 2991.84 | -0.00106 | 0.004014 | 0.004749 | 47.49 | 33.1475 | 65.305 | -0.00332 | -33.2 | 0.031929 | 0.004467 | 0.011801 | -0.03668 | 0 | 0 | 99.2382 | 0.01002 | 0.002759 | -0.00149 | -0.00309 | 0.015073 | 0.174714 | 0.004258 | 0.001147 | 0.262191 | 0.436905 | -0.00088 | 0.003576 | 0.003334 | 50.5956 | 48.893 | -0.00224 | 0.001094 | 0.044077 | 0.001842 | 0.00503 | -0.00895 | 0 | 0
East_TN_Conc_I5_B |  | 9 | 69 | 40 | 20 | 100 | 3 | 510 | 5 | 0.043308 | 0.002561 | 0.003989 | -0.00384 | 0.0249 | 249 | 0.420482 | 4204.82 | 0.006497 | 0.004096 | 0.303971 | 3039.71 | -0.00366 | 0.004091 | -0.00133 | -13.3 | 33.3342 | 65.2427 | 0.002366 | 23.66 | 0.029906 | 0.001897 | 0.010396 | 0.035467 | 0 | 0 | 99.462 | 0.010203 | 0.001159 | 0.001599 | -0.0032 | 0.019126 | 0.182598 | 0.004016 | 0.002668 | 0.265673 | 0.448271 | -0.00303 | 0.003634 | -0.00093 | 50.7443 | 48.7156 | 0.001591 | 0.000661 | 0.041174 | 0.00078 | 0.004419 | 0.00863 | 0 | 0
East_TN_Conc_I5_B |  | 10 | 69 | 40 | 20 | 100 | 3 | 511 | 6 | 0.035396 | 0.02392 | 0.005681 | -0.00258 | 0.180052 | 1800.52 | 0.592279 | 5922.79 | 0.00507 | 0.000427 | 0.137956 | 1379.56 | -0.00655 | -0.00207 | 0.037404 | 374.04 | 32.8498 | 64.9169 | 0.003512 | 35.12 | 0.231304 | 0.018811 | 0.01965 | -0.03335 | 0 | 0 | 99.0136 | 0.008392 | 0.010893 | 0.002292 | -0.00216 | 0.139183 | 0.258844 | 0.003154 | 0.00028 | 0.121344 | 0.380188 | -0.00546 | -0.00185 | 0.026354 | 50.3261 | 48.7818 | 0.002377 | 0.028731 | 0.320485 | 0.007785 | 0.008407 | -0.00817 | 0 | 0
East_TN_Conc_I5_C |  | 12 | 70 | 40 | 20 | 100 | 3 | 512 | 1 | 0.017457 | 0.00153 | -0.0052 | -0.00185 | 0.01185 | 118.5 | 0.460455 | 4604.55 | 0.006304 | 0.013186 | 0.085563 | 855.63 | -0.00372 | 0.001531 | 0.043056 | 430.56 | 33.2681 | 65.7289 | -0.00164 | -16.4 | 0.027944 | 0.003188 | 0.007342 | -0.01704 | 0 | 0 | 99.647 | 0.004109 | 0.000692 | -0.00208 | -0.00154 | 0.009094 | 0.199785 | 0.003894 | 0.008583 | 0.074718 | 0.274503 | -0.00308 | 0.001359 | 0.030117 | 50.6002 | 49.0365 | -0.0011 | 0.029017 | 0.038439 | 0.00131 | 0.003118 | -0.00414 | 0 | 0
East_TN_Conc_I5_C |  | 13 | 70 | 40 | 20 | 100 | 3 | 513 | 2 | 0.000585 | 0.002811 | -0.00067 | -0.00078 | 0.001559 | 15.59 | 0.467808 | 4678.08 | 0.009609 | -0.00095 | 0.061346 | 613.46 | -0.00279 | 0.002457 | 0.052611 | 526.11 | 33.4437 | 65.7685 | -0.00153 | -15.3 | -0.0018 | 0.00488 | 0.017518 | -0.05027 | 0 | 0 | 99.7746 | 0.000137 | 0.001268 | -0.00027 | -0.00065 | 0.001194 | 0.202515 | 0.005922 | -0.00062 | 0.053449 | 0.255964 | -0.0023 | 0.002176 | 0.036718 | 50.7519 | 48.9548 | -0.00103 | 0.035688 | -0.00247 | 0.002001 | 0.007424 | -0.01219 | 0 | 0
East_TN_Conc_I5_C |  | 14 | 70 | 40 | 20 | 100 | 3 | 514 | 3 | 0.025868 | 0.007198 | 0.004131 | 0.000427 | 0.024271 | 242.71 | 0.320961 | 3209.61 | 0.007736 | 0.008886 | 0.063113 | 631.13 | -0.00606 | -0.00089 | 0.052826 | 528.26 | 33.5886 | 65.9662 | 0.007037 | 70.37 | 0.022367 | 0.023584 | 0.01954 | -0.01933 | 0 | 0 | 100.116 | 0.006052 | 0.003234 | 0.001645 | 0.000353 | 0.018513 | 0.138408 | 0.004749 | 0.005748 | 0.054776 | 0.193184 | -0.00498 | -0.00078 | 0.036725 | 50.7748 | 48.9123 | 0.004699 | 0.041424 | 0.03058 | 0.009631 | 0.008248 | -0.00467 | 0 | 0
East_TN_Conc_I5_C |  | 15 | 70 | 40 | 20 | 100 | 3 | 515 | 4 | 0.017636 | 5e-05 | 0.000363 | 0.001349 | 0.042875 | 428.75 | 0.210989 | 2109.89 | 0.002818 | 0.001908 | 0.066327 | 663.27 | 0.000995 | 0.002017 | 0.050597 | 505.97 | 33.6277 | 65.9259 | 0.001039 | 10.39 | 0.062274 | 0.012279 | 0.008219 | -0.03133 | 0 | 0 | 100.004 | 0.004125 | 2.3e-05 | 0.000144 | 0.001114 | 0.032693 | 0.090957 | 0.001729 | 0.001234 | 0.057548 | 0.148505 | 0.000818 | 0.001779 | 0.035165 | 50.8185 | 48.8675 | 0.000694 | 0.035859 | 0.085113 | 0.005013 | 0.003469 | -0.00757 | 0 | 0
East_TN_Conc_I5_C |  | 16 | 70 | 40 | 20 | 100 | 3 | 516 | 5 | 0.001644 | 0.022006 | -0.00551 | 0.000611 | 0.046803 | 468.03 | 0.193459 | 1934.59 | 0.009078 | 0.008892 | 0.059489 | 594.89 | 0.003827 | 0.005456 | 0.047615 | 476.15 | 33.7009 | 66.0426 | 0.005674 | 56.74 | 0.026728 | 0.000336 | 0.006699 | -0.00612 | 0 | 0 | 100.17 | 0.000384 | 0.00987 | -0.00219 | 0.000504 | 0.035633 | 0.08327 | 0.005562 | 0.005742 | 0.051535 | 0.134805 | 0.003142 | 0.004805 | 0.033041 | 50.8495 | 48.8775 | 0.003782 | 0.036823 | 0.036473 | 0.000137 | 0.002823 | -0.00148 | 0 | 0
East_TN_Conc_I5_C |  | 17 | 70 | 40 | 20 | 100 | 3 | 517 | 6 | 0.016242 | 0.014657 | 0.004147 | 0.000956 | 0.010603 | 106.03 | 0.254333 | 2543.33 | 0.005073 | 0.002319 | 0.088396 | 883.96 | -0.00193 | 0.002909 | 0.000191 | 1.91 | 33.1867 | 66.0319 | -0.00045 | -4.5 | 0.013676 | 0.001977 | -0.00058 | -0.02275 | 0 | 0 | 99.6084 | 0.003824 | 0.006629 | 0.001662 | 0.000794 | 0.00814 | 0.110388 | 0.003134 | 0.00151 | 0.077218 | 0.187606 | -0.0016 | 0.002583 | 0.000134 | 50.4931 | 49.279 | -0.0003 | -0.000166 | 0.018819 | 0.000813 | -0.00024 | -0.00553 | 0 | 0
East_TN_Conc_I5_D |  | 19 | 71 | 40 | 20 | 100 | 3 | 518 | 1 | 0.012046 | -0.00242 | -0.00523 | 0.003978 | 0.000194 | 1.94 | 0.347993 | 3479.93 | 0.005511 | 0.00417 | 0.079169 | 791.69 | -0.00133 | 0.00182 | 0.009029 | 90.29 | 33.1519 | 65.6412 | -0.00157 | -15.7 | 0.067936 | -7e-05 | 0.009157 | 0.014508 | 0 | 0 | 99.338 | 0.002843 | -0.0011 | -0.0021 | 0.003313 | 0.000149 | 0.151397 | 0.003413 | 0.002722 | 0.069322 | 0.220719 | -0.0011 | 0.00162 | 0.006333 | 50.5597 | 49.1034 | -0.00106 | 0.005273 | 0.093705 | -3e-05 | 0.0039 | 0.003537 | 0 | 0
East_TN_Conc_I5_D |  | 20 | 71 | 40 | 20 | 100 | 3 | 519 | 2 | 0.013954 | 0.013477 | -0.00121 | -0.00171 | 0.003685 | 36.85 | 0.328666 | 3286.66 | 0.0043 | 0.007039 | 0.075652 | 756.52 | -0.00404 | -0.00232 | 0.005533 | 55.33 | 33.0967 | 65.6462 | -0.00101 | -10.1 | 0.055815 | -0.00261 | 0.008251 | -0.06015 | 0 | 0 | 99.1862 | 0.003298 | 0.006117 | -0.00049 | -0.00143 | 0.002839 | 0.143172 | 0.002666 | 0.0046 | 0.066327 | 0.209499 | -0.00336 | -0.00207 | 0.003886 | 50.5402 | 49.1701 | -0.00068 | 0.003206 | 0.077085 | -0.00108 | 0.003518 | -0.01468 | 0 | 0
East_TN_Conc_I5_E |  | 22 | 72 | 40 | 20 | 100 | 3 | 520 | 1 | 0.012823 | 0.013443 | 0.002447 | -0.00433 | 0.013549 | 135.49 | 0.211247 | 2112.47 | 0.000228 | -0.00082 | 0.054806 | 548.06 | -0.00324 | 0.00226 | 0.019246 | 192.46 | 33.0692 | 65.1525 | 0.005499 | 54.99 | 0.031313 | 0.002959 | 0.008411 | -0.06072 | 0 | 0 | 98.5308 | 0.003046 | 0.006132 | 0.000989 | -0.00363 | 0.010491 | 0.09248 | 0.000142 | -0.00054 | 0.04829 | 0.14077 | -0.0027 | 0.002024 | 0.013584 | 50.7495 | 49.0431 | 0.003728 | 0.017312 | 0.043461 | 0.001227 | 0.003604 | -0.0149 | 0 | 0
East_TN_Conc_I5_E |  | 23 | 72 | 40 | 20 | 100 | 3 | 521 | 2 | 0.020524 | -0.00369 | 0.002127 | -0.00208 | 0.016255 | 162.55 | 0.208464 | 2084.64 | 0.003356 | 0.007722 | 0.049969 | 499.69 | 0.000433 | 0.003408 | 0.025551 | 255.51 | 33.5014 | 65.8426 | 0.009847 | 98.47 | 0.013881 | 0.005155 | 0.011133 | -0.00295 | 0 | 0 | 99.7131 | 0.004817 | -0.00166 | 0.00085 | -0.00173 | 0.012439 | 0.090192 | 0.002067 | 0.005012 | 0.043511 | 0.133703 | 0.000357 | 0.003017 | 0.017822 | 50.8101 | 48.9815 | 0.006597 | 0.024419 | 0.01904 | 0.002112 | 0.004715 | -0.00071 | 0 | 0
East_TN_Conc_I5_E |  | 24 | 72 | 40 | 20 | 100 | 3 | 522 | 3 | 0.017696 | -0.00097 | 0.005083 | -0.00478 | 0.011804 | 118.04 | 0.201634 | 2016.34 | 0.005541 | 0.008516 | 0.046587 | 465.87 | -0.00202 | 0.001598 | 0.020951 | 209.51 | 33.3796 | 65.9823 | 0.000533 | 5.33 | 0.018905 | 0.016195 | 0.031198 | -0.02976 | 0 | 0 | 99.7105 | 0.004157 | -0.00044 | 0.002032 | -0.00396 | 0.009041 | 0.087315 | 0.003416 | 0.005532 | 0.040603 | 0.127918 | -0.00166 | 0.001416 | 0.014626 | 50.67 | 49.1289 | 0.000357 | 0.014983 | 0.025954 | 0.006641 | 0.013225 | -0.00722 | 0 | 0
East_TN_Conc_I5_E |  | 25 | 72 | 40 | 20 | 100 | 3 | 523 | 4 | 0.000547 | 0.01309 | 0.006802 | 0.002622 | 0.010521 | 105.21 | 0.228839 | 2288.39 | 0.002723 | 7.5e-05 | 0.087086 | 870.86 | -0.00042 | 0.003761 | 0.021901 | 219.01 | 33.4489 | 65.9423 | 0.003666 | 36.66 | 0.01836 | 0.006717 | 0.008733 | 0.003919 | 0 | 0 | 99.8102 | 0.000128 | 0.005899 | 0.002716 | 0.002171 | 0.008048 | 0.098973 | 0.001677 | 4.8e-05 | 0.075806 | 0.174779 | -0.00035 | 0.003328 | 0.015271 | 50.7127 | 49.0386 | 0.002455 | 0.017726 | 0.025175 | 0.002751 | 0.003697 | 0.00095 | 0 | 0
East_TN_Conc_I5_E |  | 26 | 72 | 40 | 20 | 100 | 3 | 524 | 5 | 0.004384 | 0.009615 | -0.00944 | -0.00296 | 0.011879 | 118.79 | 0.191944 | 1919.44 | 0.030213 | 0.02465 | 0.046948 | 469.48 | -0.00638 | -0.00273 | 0.016983 | 169.83 | 32.8564 | 65.5802 | 0.006051 | 60.51 | 0.018844 | 0.004074 | 0.011432 | 0.01385 | 0 | 0 | 98.8059 | 0.001041 | 0.004386 | -0.00382 | -0.00248 | 0.009199 | 0.084029 | 0.018828 | 0.016189 | 0.041365 | 0.125394 | -0.00533 | -0.00245 | 0.011986 | 50.4223 | 49.3645 | 0.004102 | 0.016088 | 0.026154 | 0.001689 | 0.004899 | 0.003398 | 0 | 0
East_TN_Conc_I5_E |  | 27 | 72 | 40 | 20 | 100 | 3 | 525 | 6 | 0.007858 | -0.00231 | 0.002001 | -0.00152 | 0.01478 | 147.8 | 0.211858 | 2118.58 | 0.003977 | 0.008277 | 0.055598 | 555.98 | 0.00021 | -0.00068 | 0.025262 | 252.62 | 33.2346 | 66.044 | -0.00193 | -19.3 | 0.022275 | 0.001702 | 0.010389 | -0.018 | 0 | 0 | 99.6184 | 0.001849 | -0.00104 | 0.000801 | -0.00126 | 0.011339 | 0.091896 | 0.002456 | 0.005386 | 0.048537 | 0.140433 | 0.000173 | -0.00061 | 0.017666 | 50.535 | 49.2577 | -0.00129 | 0.016376 | 0.030633 | 0.000699 | 0.004411 | -0.00437 | 0 | 0
East_TN_Conc_I5_E |  | 28 | 72 | 40 | 20 | 100 | 3 | 526 | 7 | 0.020652 | -0.00841 | 0.000286 | -0.00263 | 0.01329 | 132.9 | 0.219328 | 2193.28 | 0.005612 | 0.00219 | 0.046362 | 463.62 | -0.00146 | 0.001918 | 0.027565 | 275.65 | 33.1989 | 66.0962 | 0.003492 | 34.92 | 0.015856 | -0.00504 | -0.00352 | -0.0567 | 0 | 0 | 99.5739 | 0.004862 | -0.0038 | 0.000115 | -0.00218 | 0.010201 | 0.095181 | 0.003467 | 0.001426 | 0.040493 | 0.135674 | -0.00121 | 0.001703 | 0.019285 | 50.5041 | 49.3195 | 0.002347 | 0.021632 | 0.021815 | -0.00207 | -0.0015 | -0.01379 | 0 | 0
East_TN_Conc_I5_E |  | 29 | 72 | 40 | 20 | 100 | 3 | 527 | 8 | -0.02141 | 0.003261 | 0.000909 | -0.00204 | 0.007546 | 75.46 | 0.229735 | 2297.35 | 0.00024 | 0.000908 | 0.055439 | 554.39 | -0.00695 | -0.00175 | 0.016852 | 168.52 | 32.6919 | 65.4366 | -0.00821 | -82.1 | 0.016996 | -0.0015 | 0.01014 | -0.01251 | 0 | 0 | 98.4162 | -0.0051 | 0.001493 | 0.000369 | -0.00172 | 0.005866 | 0.100976 | 0.00015 | 0.000599 | 0.049043 | 0.150019 | -0.00583 | -0.00157 | 0.011941 | 50.3711 | 49.454 | -0.00559 | 0.006351 | 0.023683 | -0.00062 | 0.004363 | -0.00308 | 0 | 0
East_TN_Conc_I5_E |  | 30 | 72 | 40 | 20 | 100 | 3 | 528 | 9 | 0.006322 | 0.017421 | 0.008013 | 0.000748 | 0.009979 | 99.79 | 0.233002 | 2330.02 | 0.002088 | 0.01201 | 0.044678 | 446.78 | -0.00227 | 0.000948 | 0.024317 | 243.17 | 33.3465 | 65.8816 | 0.004764 | 47.64 | 0.015754 | 0.012976 | -0.00049 | -0.07517 | 0 | 0 | 99.5432 | 0.001487 | 0.007871 | 0.003208 | 0.000621 | 0.007653 | 0.101028 | 0.001289 | 0.007812 | 0.038989 | 0.140017 | -0.00188 | 0.000841 | 0.016998 | 50.6852 | 49.1172 | 0.003198 | 0.020196 | 0.021656 | 0.005328 | -0.00021 | -0.01826 | 0 | 0
East_TN_Conc_I5_E |  | 31 | 72 | 40 | 20 | 100 | 3 | 529 | 10 | 0.012959 | 0.021524 | -0.00397 | -0.00321 | 0.013046 | 130.46 | 0.220279 | 2202.79 | 0.004725 | 0.000882 | 0.053259 | 532.59 | -0.00018 | 0.002049 | 0.028328 | 283.28 | 33.2098 | 65.9565 | 0.003187 | 31.87 | 0.015874 | 0.012019 | 0.005851 | -0.06615 | 0 | 0 | 99.4868 | 0.003053 | 0.009739 | -0.00159 | -0.00267 | 0.01002 | 0.095654 | 0.002921 | 0.000575 | 0.046546 | 0.1422 | -0.00015 | 0.00182 | 0.019832 | 50.5526 | 49.2463 | 0.002143 | 0.021975 | 0.021854 | 0.004943 | 0.002487 | -0.0161 | 0 | 0
East_TN_Conc_I5_F |  | 33 | 73 | 40 | 20 | 100 | 3 | 530 | 1 | 0.027075 | -0.04534 | -0.03808 | 0.002323 | 0.003684 | 36.84 | 0.44287 | 4428.7 | 0.009 | 0.007832 | 0.154643 | 1546.43 | -0.00029 | 9.1e-05 | 0.006433 | 64.33 | 33.0269 | 65.6918 | 0.00041 | 4.1 | 0.240173 | -0.00399 | 0.007886 | -0.01524 | 0 | 0 | 99.5182 | 0.00638 | -0.02052 | -0.01527 | 0.001932 | 0.002831 | 0.19237 | 0.005565 | 0.005104 | 0.135194 | 0.327564 | -0.00024 | 8.1e-05 | 0.004505 | 50.2894 | 49.0636 | 0.000276 | 0.004781 | 0.330748 | -0.00164 | 0.003353 | -0.00371 | 0 | 0
East_TN_Conc_I5_F |  | 34 | 73 | 40 | 20 | 100 | 3 | 531 | 2 | 0.015829 | 0.006318 | 0.002838 | 0.001683 | 0.013356 | 133.56 | 0.212683 | 2126.83 | 0.006165 | 0.010535 | 0.099721 | 997.21 | -0.00504 | -0.0007 | 0.007357 | 73.57 | 33.1766 | 65.9255 | 0.000329 | 3.29 | 0.058598 | 0.019608 | -0.02098 | -0.02847 | 0 | 0 | 99.5018 | 0.003729 | 0.002858 | 0.001137 | 0.001399 | 0.010258 | 0.092348 | 0.003811 | 0.006862 | 0.087146 | 0.179494 | -0.00418 | -0.00062 | 0.00515 | 50.4979 | 49.2191 | 0.000221 | 0.005371 | 0.080666 | 0.008063 | -0.00892 | -0.00693 | 0 | 0
East_TN_Conc_I5_F |  | 35 | [33 empty] | 95.9677 | [9 empty] | 0
East_TN_Conc_I5_G |  | 37 | 74 | 40 | 20 | 100 | 3 | 533 | 1 | 0.019754 | 0.005895 | 0.007561 | -0.0008 | 0.000586 | 5.86 | 0.278855 | 2788.55 | 0.002928 | 0.006108 | 0.160409 | 1604.09 | -0.00077 | 0.005452 | -0.00228 | -22.8 | 33.1079 | 65.6204 | 0.003501 | 35.01 | 0.17427 | -0.00631 | 0.011179 | -0.04291 | 0 | 0 | 99.3517 | 0.004658 | 0.00267 | 0.003034 | -0.00067 | 0.00045 | 0.121203 | 0.001811 | 0.003983 | 0.140323 | 0.261526 | -0.00064 | 0.004848 | -0.0016 | 50.4446 | 49.0412 | 0.002356 | 0.000756 | 0.240143 | -0.0026 | 0.004757 | -0.01045 | 0 | 0
East_TN_Conc_I5_G |  | 38 | [43 empty] | 0
East_TN_Conc_I5_G |  | 39 | [33 empty] | 95.2276 | [9 empty] | 0
East_TN_Conc_I5_G |  | 40 | 74 | 40 | 20 | 100 | 3 | 536 | 4 | 0.032597 | 0.009694 | -0.03915 | 0.000835 | 0.001602 | 16.02 | 0.277162 | 2771.62 | 0.002771 | 0.002304 | 0.159233 | 1592.33 | -0.00233 | -0.00093 | 0.004521 | 45.21 | 33.1114 | 65.8283 | 0.005258 | 52.58 | 0.132087 | 0.008797 | 0.013381 | -0.02913 | 0 | 0 | 99.5184 | 0.007679 | 0.004386 | -0.01569 | 0.000694 | 0.00123 | 0.120352 | 0.001713 | 0.001501 | 0.139161 | 0.259513 | -0.00193 | -0.00083 | 0.003165 | 50.4015 | 49.1494 | 0.003535 | 0.0067 | 0.18184 | 0.003618 | 0.005688 | -0.00709 | 0 | 0
East_TN_Conc_I5_G |  | 41 | 74 | 40 | 20 | 100 | 3 | 537 | 5 | 0.016964 | -0.00116 | -0.00112 | -0.00033 | -0.00179 | -17.9 | 0.27496 | 2749.6 | 0.004892 | 0.002969 | 0.156837 | 1568.37 | 0.001291 | 0.001022 | -0.00331 | -33.1 | 33.0208 | 65.651 | 0.002851 | 28.51 | 0.116107 | -0.00497 | 0.017386 | -0.07928 | 0 | 0 | 99.1751 | 0.004009 | -0.00053 | -0.00045 | -0.00028 | -0.00138 | 0.119765 | 0.003033 | 0.00194 | 0.137492 | 0.257257 | 0.001072 | 0.000911 | -0.00233 | 50.4195 | 49.169 | 0.001923 | -0.000407 | 0.160337 | -0.00205 | 0.007413 | -0.01935 | 0 | 0
East_TN_Conc_I5_G |  | 42 | 74 | 40 | 20 | 100 | 3 | 538 | 6 | -0.00482 | 0.015774 | 5.9e-05 | -0.00366 | 0.002608 | 26.08 | 0.251298 | 2512.98 | 0.00492 | 0.009346 | 0.146443 | 1464.43 | -0.00421 | 0.003418 | -0.00276 | -27.6 | 33.1413 | 65.7292 | 0.005429 | 54.29 | 0.129481 | -0.03034 | -0.03176 | -0.01909 | 0 | 0 | 99.3426 | -0.00114 | 0.007143 | 2.4e-05 | -0.00305 | 0.002004 | 0.109205 | 0.003044 | 0.006093 | 0.128083 | 0.237288 | -0.00349 | 0.003039 | -0.00193 | 50.4861 | 49.1134 | 0.003653 | 0.001723 | 0.178391 | -0.01249 | -0.01351 | -0.00465 | 0 | 0
East_TN_Conc_I5_G |  | 43 | [12 empty] | 0 | [30 empty] | 0
East_TN_Conc_I5_G |  | 44 | [12 empty] | 0 | [30 empty] | 0
East_TN_Conc_I5_G |  | 45 | 74 | 40 | 20 | 100 | 3 | 541 | 9 | -0.00138 | 0.026038 | -0.00581 | -0.00022 | 0.003464 | 34.64 | 0.262593 | 2625.93 | 0.009308 | 0.007973 | 0.145484 | 1454.84 | -0.00044 | 0.002483 | -0.00302 | -30.2 | 33.1725 | 65.6791 | 0.011387 | 113.87 | 0.152501 | 0.014012 | 0.018755 | -0.03607 | 0 | 0 | 99.4586 | -0.00032 | 0.011779 | -0.00233 | -0.00018 | 0.00266 | 0.114004 | 0.005753 | 0.005193 | 0.127122 | 0.241126 | -0.00036 | 0.002205 | -0.00212 | 50.4852 | 49.0289 | 0.007655 | 0.005535 | 0.209905 | 0.005761 | 0.007971 | -0.00878 | 0 | 0
East_TN_Conc_I5_G |  | 46 | 74 | 40 | 20 | 100 | 3 | 542 | 10 | 0.025062 | 0.018229 | -0.00351 | -0.00562 | 0.000672 | 6.72 | 0.261999 | 2619.99 | 0.002266 | 0.002373 | 0.146442 | 1464.42 | -0.00838 | -0.00184 | 0.002144 | 21.44 | 32.9723 | 65.7893 | 0.004236 | 42.36 | 0.155063 | 0.013942 | 0.013952 | -0.00852 | 0 | 0 | 99.3802 | 0.005917 | 0.008266 | -0.00141 | -0.00468 | 0.000517 | 0.114016 | 0.001404 | 0.001549 | 0.128261 | 0.242277 | -0.00696 | -0.00164 | 0.001504 | 50.2994 | 49.2275 | 0.002854 | 0.004358 | 0.213937 | 0.005746 | 0.005943 | -0.00208 | 0 | 0
East_TN_Conc_I5_H |  | 48 | 75 | 40 | 20 | 100 | 3 | 543 | 1 | -0.00746 | 0.01012 | -0.00925 | 0.000264 | 0.033381 | 333.81 | 0.551299 | 5512.99 | 0.00054 | -0.00275 | 0.071554 | 715.54 | -0.00334 | 0.001874 | 0.028801 | 288.01 | 33.1487 | 65.3509 | -0.00519 | -51.9 | 0.021093 | 0.018251 | 0.009916 | -0.01875 | 0 | 0 | 99.2 | -0.00176 | 0.004596 | -0.00372 | 0.00022 | 0.025734 | 0.240282 | 0.000335 | -0.0018 | 0.062768 | 0.30305 | -0.00277 | 0.001671 | 0.020237 | 50.6465 | 48.9749 | -0.0035 | 0.016737 | 0.029146 | 0.007533 | 0.004231 | -0.00458 | 0 | 0
East_TN_Conc_I5_H |  | 49 | 75 | 40 | 20 | 100 | 3 | 544 | 2 | 0.018919 | -0.00605 | -0.00678 | 0.001884 | 0.070045 | 700.45 | 0.283755 | 2837.55 | 0.000665 | 0.003846 | 0.085089 | 850.89 | -0.00187 | 0.000896 | 0.0277 | 277 | 33.0851 | 65.5077 | -0.00375 | -37.5 | 0.041988 | 0.008225 | 0.000538 | -0.05319 | 0 | 0 | 99.0647 | 0.004475 | -0.00275 | -0.00273 | 0.001573 | 0.05402 | 0.12372 | 0.000413 | 0.002516 | 0.074669 | 0.198389 | -0.00155 | 0.000799 | 0.019471 | 50.5684 | 49.1109 | -0.00253 | 0.016941 | 0.058041 | 0.003396 | 0.00023 | -0.013 | 0 | 0
East_TN_Conc_I5_I |  | 51 | 76 | 40 | 20 | 100 | 3 | 545 | 1 | 0.066649 | 0.002359 | 0.003706 | -0.00143 | 0.001914 | 19.14 | 0.25154 | 2515.4 | 0.008106 | 0.003437 | 0.365491 | 3654.91 | -0.00233 | 0.00269 | 0.001746 | 17.46 | 32.9326 | 65.1515 | -0.00277 | -27.7 | 0.34227 | 0.003623 | 0.01941 | -0.03998 | 0 | 0 | 99.1106 | 0.015748 | 0.001071 | 0.00149 | -0.00119 | 0.001475 | 0.109556 | 0.005026 | 0.002246 | 0.320384 | 0.42994 | -0.00194 | 0.002397 | 0.001226 | 50.2808 | 48.791 | -0.00187 | -0.000644 | 0.472617 | 0.001494 | 0.008276 | -0.00976 | 0 | 0
East_TN_Conc_I5_I |  | 52 | 76 | 40 | 20 | 100 | 3 | 546 | 2 | 0.054189 | -0.00292 | 0.00269 | 0.003558 | 0.002609 | 26.09 | 0.24514 | 2451.4 | 0.009351 | 0.006949 | 0.265241 | 2652.41 | -0.00161 | 0.000904 | 0.00319 | 31.9 | 32.96 | 65.3881 | 0.000607 | 6.07 | 0.318257 | 0.004921 | 0.015066 | -0.09683 | 0 | 0 | 99.1794 | 0.012793 | -0.00132 | 0.001081 | 0.002964 | 0.002008 | 0.106678 | 0.005793 | 0.004537 | 0.232311 | 0.338989 | -0.00133 | 0.000805 | 0.002238 | 50.2803 | 48.9269 | 0.000409 | 0.002647 | 0.439089 | 0.002028 | 0.006418 | -0.02361 | 0 | 0
East_TN_Conc_I5_I |  | 53 | 76 | 40 | 20 | 100 | 3 | 547 | 3 | 0.029038 | -0.00445 | -0.00234 | 1e-05 | 0.000208 | 2.08 | 0.272249 | 2722.49 | 0.009435 | 0.004338 | 0.373115 | 3731.15 | -0.00654 | -0.00081 | 0.002457 | 24.57 | 32.8356 | 65.1949 | 0.004672 | 46.72 | 0.282286 | 0.007829 | 0.002561 | -0.01003 | 0 | 0 | 98.9945 | 0.006875 | -0.00202 | -0.00094 | 8e-06 | 0.000161 | 0.118807 | 0.005861 | 0.00284 | 0.327706 | 0.446513 | -0.00544 | -0.00072 | 0.001728 | 50.2307 | 48.9189 | 0.003157 | 0.004885 | 0.390551 | 0.003235 | 0.001094 | -0.00245 | 0 | 0
East_TN_Conc_I5_I |  | 54 | [33 empty] | 97.9848 | [9 empty] | 0
East_TN_Conc_I5_I |  | 55 | 76 | 40 | 20 | 100 | 3 | 549 | 5 | 0.016214 | 0.010993 | 4.8e-05 | -0.00075 | 0.002024 | 20.24 | 0.216448 | 2164.48 | 0.000389 | 0.000315 | 0.358558 | 3585.58 | -0.00438 | 0.001478 | 0.000781 | 7.81 | 32.8722 | 65.2752 | 0.007038 | 70.38 | 0.185327 | 0.008214 | 0.006072 | -0.01504 | 0 | 0 | 98.9411 | 0.003841 | 0.005002 | 1.9e-05 | -0.00062 | 0.001563 | 0.094506 | 0.000242 | 0.000206 | 0.315087 | 0.409593 | -0.00365 | 0.00132 | 0.00055 | 50.3132 | 49.0051 | 0.004758 | 0.005308 | 0.256541 | 0.003396 | 0.002595 | -0.00368 | 0 | 0
East_TN_Conc_I5_I |  | 56 | [33 empty] | 97.4018 | [9 empty] | 0
East_TN_Conc_I5_I |  | 57 | 76 | 40 | 20 | 100 | 3 | 551 | 7 | 0.02874 | 0.006292 | 0.007074 | -0.00112 | 0.004313 | 43.13 | 0.257227 | 2572.27 | 0.006014 | 0.002585 | 0.388123 | 3881.23 | 0.001362 | 0.0023 | 0.001981 | 19.81 | 33.2482 | 65.3218 | 0.00049 | 4.9 | 0.178041 | 0.009015 | 0.014062 | -0.03325 | 0 | 0 | 99.4433 | 0.006763 | 0.002844 | 0.002833 | -0.00093 | 0.003309 | 0.111579 | 0.003714 | 0.001682 | 0.338847 | 0.450426 | 0.001127 | 0.002041 | 0.001386 | 50.5573 | 48.7207 | 0.000329 | 0.001715 | 0.24485 | 0.003703 | 0.005971 | -0.00808 | 0 | 0
East_TN_Conc_I5_I |  | 58 | 76 | 40 | 20 | 100 | 3 | 552 | 8 | 0.018927 | 0.008058 | 0.003892 | 0.00074 | 0.00216 | 21.6 | 0.099929 | 999.29 | 0.008143 | 0.009136 | 0.111849 | 1118.49 | -0.00384 | 0.005365 | 0.004991 | 49.91 | 33.1392 | 65.8799 | 0.001636 | 16.36 | 0.009097 | 0.008699 | 0.012276 | -0.02702 | 0 | 0 | 99.2931 | 0.004467 | 0.003653 | 0.001563 | 0.000616 | 0.001662 | 0.043472 | 0.005043 | 0.005963 | 0.097929 | 0.141401 | -0.00319 | 0.004775 | 0.0035 | 50.5365 | 49.2782 | 0.001102 | 0.004602 | 0.012546 | 0.003584 | 0.005228 | -0.00659 | 0 | 0
East_TN_Conc_I5_J |  | 60 | 77 | 40 | 20 | 100 | 3 | 553 | 1 | 0.016633 | -0.00424 | -0.00745 | -0.00089 | 0.026043 | 260.43 | 0.32283 | 3228.3 | 0.003063 | 0.008575 | 0.206767 | 2067.67 | -0.00377 | 0.002149 | 0.015901 | 159.01 | 33.003 | 65.5254 | -0.00116 | -11.6 | 0.026356 | -0.00795 | 0.012718 | -0.04623 | 0 | 0 | 99.0978 | 0.003936 | -0.00193 | -0.003 | -0.00074 | 0.020095 | 0.140826 | 0.001902 | 0.005612 | 0.181533 | 0.322359 | -0.00314 | 0.001918 | 0.011182 | 50.4673 | 49.148 | -0.00078 | 0.010402 | 0.036451 | -0.00329 | 0.005431 | -0.0113 | 0 | 0
East_TN_Conc_I5_J |  | 61 | 77 | 40 | 20 | 100 | 3 | 554 | 2 | 0.008991 | 0.007269 | 0.003919 | -0.00146 | 0.007576 | 75.76 | 0.394429 | 3944.29 | 0.010314 | 0.00945 | 0.155722 | 1557.22 | -0.00361 | 0.002978 | 0.008297 | 82.97 | 33.2671 | 65.854 | -0.00261 | -26.1 | 0.075353 | 0.008121 | 0.008852 | -0.0269 | 0 | 0 | 99.7878 | 0.002113 | 0.003281 | 0.001567 | -0.00121 | 0.005804 | 0.170851 | 0.00636 | 0.006141 | 0.135758 | 0.306609 | -0.00298 | 0.002639 | 0.005794 | 50.514 | 49.0476 | -0.00175 | 0.004044 | 0.103481 | 0.003331 | 0.003753 | -0.00653 | 0 | 0
East_TN_Conc_I5_J |  | 62 | 77 | 40 | 20 | 100 | 3 | 555 | 3 | -0.009 | 0.004311 | -0.00669 | -0.00301 | 0.00401 | 40.1 | 0.324996 | 3249.96 | 0.005743 | 0.006585 | 0.123153 | 1231.53 | -0.00502 | 0.000155 | 0.012275 | 122.75 | 33.2433 | 65.855 | 0.001793 | 17.93 | 0.111497 | -0.0114 | 0.002119 | -0.04569 | 0 | 0 | 99.6142 | -0.00212 | 0.001947 | -0.00268 | -0.0025 | 0.003074 | 0.140882 | 0.003544 | 0.004282 | 0.107446 | 0.248328 | -0.00415 | 0.000137 | 0.008578 | 50.5163 | 49.0857 | 0.001204 | 0.009782 | 0.153233 | -0.00468 | 0.000899 | -0.0111 | 0 | 0
East_TN_Conc_I5_J |  | 63 | 77 | 40 | 20 | 100 | 3 | 556 | 4 | 0.016435 | -0.0054 | 0.001284 | -0.00381 | 0.008126 | 81.26 | 0.32281 | 3228.1 | 0.008115 | 0.006151 | 0.150992 | 1509.92 | -0.00489 | 0.002429 | 0.001774 | 17.74 | 32.7236 | 65.0978 | -0.00195 | -19.5 | 0.033989 | 0.002457 | 0.003707 | -0.06554 | 0 | 0 | 98.2981 | 0.003921 | -0.00247 | 0.000521 | -0.00321 | 0.006322 | 0.141972 | 0.00508 | 0.004059 | 0.133653 | 0.275625 | -0.0041 | 0.002186 | 0.001258 | 50.4506 | 49.2277 | -0.00133 | -7.2e-05 | 0.047392 | 0.001023 | 0.001596 | -0.01615 | 0 | 0
East_TN_Conc_I5_J |  | 64 | 77 | 40 | 20 | 100 | 3 | 557 | 5 | 0.01551 | 0.002022 | 0.002191 | -0.005 | 0.003802 | 38.02 | 0.353838 | 3538.38 | 0.006337 | 0.009769 | 0.127142 | 1271.42 | 0.001926 | 0.001312 | 0.015885 | 158.85 | 33.2361 | 65.7222 | 0.00833 | 83.3 | 0.080402 | 0.007344 | 0.016678 | -0.03699 | 0 | 0 | 99.5688 | 0.003651 | 0.000914 | 0.000878 | -0.00415 | 0.002918 | 0.153536 | 0.003914 | 0.006359 | 0.111035 | 0.264571 | 0.001594 | 0.001165 | 0.011112 | 50.5549 | 49.0349 | 0.005597 | 0.016709 | 0.110608 | 0.003018 | 0.007084 | -0.00899 | 0 | 0
East_TN_Conc_I5_K |  | 66 | 78 | 40 | 20 | 100 | 3 | 558 | 1 | 0.008827 | -0.00818 | -0.00411 | -0.00335 | 0.110853 | 1108.53 | 0.275085 | 2750.85 | 0.008511 | 0.010128 | 0.066828 | 668.28 | -0.00193 | 0.000802 | 0.069025 | 690.25 | 32.8966 | 65.531 | -0.00073 | -7.3 | 0.096229 | -0.0029 | 0.001039 | -0.08064 | 0 | 0 | 98.9731 | 0.002091 | -0.00372 | -0.00166 | -0.0028 | 0.08563 | 0.120134 | 0.005291 | 0.006636 | 0.058739 | 0.178873 | -0.0016 | 0.000717 | 0.048598 | 50.3618 | 49.2079 | -0.00049 | 0.048108 | 0.133236 | -0.0012 | 0.000444 | -0.01973 | 0 | 0
East_TN_Conc_I5_K |  | 67 | 78 | 40 | 20 | 100 | 3 | 559 | 2 | 0.024754 | 0.00094 | -0.00829 | -0.00159 | 0.084041 | 840.41 | 0.371789 | 3717.89 | 0.022729 | 0.015328 | 0.070556 | 705.56 | -0.00263 | -0.00604 | 0.062329 | 623.29 | 32.8847 | 65.7629 | -0.00239 | -23.9 | 0.05572 | 0.004069 | -0.00205 | 0.010564 | 0 | 0 | 99.3474 | 0.005855 | 0.000427 | -0.00334 | -0.00133 | 0.064817 | 0.162114 | 0.014108 | 0.010027 | 0.061919 | 0.224033 | -0.00219 | -0.00539 | 0.043815 | 50.2652 | 49.3052 | -0.00162 | 0.042195 | 0.077028 | 0.00168 | -0.00087 | 0.002581 | 0 | 0
East_TN_Conc_I5_K |  | 68 | 78 | 40 | 20 | 100 | 3 | 560 | 3 | 0.004566 | 0.011506 | 0.00608 | -0.00261 | 0.104165 | 1041.65 | 0.297131 | 2971.31 | -0.00172 | -0.00078 | 0.082712 | 827.12 | -0.00839 | 0.00127 | 0.041239 | 412.39 | 32.639 | 65.2182 | 0.0047 | 47 | 0.123376 | 0.007936 | 0.009942 | -0.05741 | 0 | 0 | 98.4808 | 0.001088 | 0.005266 | 0.002466 | -0.00219 | 0.080934 | 0.130521 | -0.00108 | -0.00052 | 0.073125 | 0.203646 | -0.00703 | 0.001141 | 0.029204 | 50.2593 | 49.2593 | 0.003197 | 0.032401 | 0.171821 | 0.003301 | 0.004275 | -0.01413 | 0 | 0
East_TN_Conc_I5_K |  | 69 | 78 | 40 | 20 | 100 | 3 | 561 | 4 | 0.012519 | -0.00703 | 0.000465 | 0.001702 | 0.141501 | 1415.01 | 0.263859 | 2638.59 | 0.011666 | -0.00174 | 0.066713 | 667.13 | 6.1e-05 | 0.002211 | 0.101514 | 1015.14 | 32.9851 | 65.6469 | 0.005447 | 54.47 | 0.068039 | 0.003637 | -0.0013 | -0.00395 | 0 | 0 | 99.2974 | 0.002958 | -0.00319 | 0.000187 | 0.00142 | 0.109028 | 0.11494 | 0.007234 | -0.00114 | 0.05849 | 0.17343 | 5.1e-05 | 0.001971 | 0.07129 | 50.3691 | 49.17 | 0.003674 | 0.074964 | 0.093965 | 0.0015 | -0.00055 | -0.00097 | 0 | 0
East_TN_Conc_I5_L |  | 71 | 79 | 40 | 20 | 100 | 3 | 562 | 1 | 0.026157 | 0.012841 | 0.005169 | 0.002216 | 0.000762 | 7.62 | 0.22724 | 2272.4 | 0.008386 | 0.007857 | 0.032214 | 322.14 | -0.00637 | 0.001581 | -0.00192 | -19.2 | 33.1891 | 65.8329 | -0.0017 | -17 | 0.001196 | 0.001037 | 0.023665 | -0.03158 | 0 | 0 | 99.3307 | 0.006173 | 0.00582 | 0.002076 | 0.001845 | 0.000586 | 0.098848 | 0.005192 | 0.005127 | 0.028203 | 0.127051 | -0.00528 | 0.001407 | -0.00135 | 50.6087 | 49.2394 | -0.00114 | -0.00249 | 0.001649 | 0.000427 | 0.010077 | -0.0077 | 0 | 0
East_TN_Conc_I5_L |  | 72 | 79 | 40 | 20 | 100 | 3 | 563 | 2 | 0.015872 | 0.004374 | 0.0065 | -0.00439 | 0.00418 | 41.8 | 0.246789 | 2467.89 | 0.006427 | -0.00023 | 0.032244 | 322.44 | -0.00305 | 0.002192 | 0.002667 | 26.67 | 33.1397 | 66.0005 | 0.006099 | 60.99 | 0.006066 | 0.021067 | 0.004227 | -0.01262 | 0 | 0 | 99.4787 | 0.003743 | 0.001981 | 0.002609 | -0.00366 | 0.003214 | 0.10728 | 0.003977 | -0.00015 | 0.02821 | 0.13549 | -0.00253 | 0.001949 | 0.001869 | 50.4998 | 49.3319 | 0.004105 | 0.005974 | 0.00836 | 0.008673 | 0.001799 | -0.00307 | 0 | 0
East_TN_Conc_I5_L |  | 73 | 79 | 40 | 20 | 100 | 3 | 564 | 3 | 0.01735 | 0.001679 | 0.000608 | 0.000979 | 0.003829 | 38.29 | 0.201274 | 2012.74 | 0.007097 | 0.009227 | 0.033275 | 332.75 | -0.00704 | 0.002881 | -0.00027 | -2.7 | 33.4744 | 65.9995 | 0.006254 | 62.54 | 0.001281 | 0.005112 | 0.005792 | -0.0243 | 0 | 0 | 99.7389 | 0.004072 | 0.000757 | 0.000243 | 0.000811 | 0.00293 | 0.087078 | 0.004371 | 0.005989 | 0.028974 | 0.116052 | -0.00581 | 0.00255 | -0.00018 | 50.7672 | 49.0964 | 0.00419 | 0.00401 | 0.001757 | 0.002094 | 0.002453 | -0.00589 | 0 | 0
East_TN_Conc_I5_M |  | 75 | 80 | 40 | 20 | 100 | 3 | 565 | 1 | 0.01731 | 0.002694 | 0.003267 | -0.00534 | -0.00023 | -2.3 | 0.481519 | 4815.19 | 0.002545 | -0.00113 | 0.163745 | 1637.45 | -0.00782 | -0.00028 | -0.001 | -10 | 33.237 | 65.8565 | -0.00156 | -15.6 | -0.00039 | 0.006946 | 0.014297 | 0.016398 | 0 | 0 | 99.7844 | 0.004073 | 0.001218 | 0.001308 | -0.00443 | -0.00017 | 0.208834 | 0.001571 | -0.00074 | 0.14293 | 0.351764 | -0.00647 | -0.00025 | -0.0007 | 50.531 | 49.1105 | -0.00105 | -0.00175 | -0.00054 | 0.002853 | 0.00607 | 0.003985 | 0 | 0
East_TN_Conc_I5_M |  | 76 | 80 | 40 | 20 | 100 | 3 | 566 | 2 | 0.002491 | -0.00062 | 0.007728 | -0.00203 | 0.004168 | 41.68 | 0.487858 | 4878.58 | 0.002576 | 0.008222 | 0.157475 | 1574.75 | -0.00061 | -0.00342 | -0.00095 | -9.5 | 33.2814 | 65.9891 | 0.000218 | 2.18 | 0.003149 | 0.004427 | 0.000639 | -0.02613 | 0 | 0 | 99.9157 | 0.000585 | -0.00028 | 0.003089 | -0.00168 | 0.003192 | 0.211235 | 0.001587 | 0.005341 | 0.13723 | 0.348465 | -0.0005 | -0.00303 | -0.00066 | 50.5153 | 49.1284 | 0.000146 | -0.000514 | 0.004322 | 0.001815 | 0.000271 | -0.00634 | 0 | 0
East_TN_Conc_I5_M |  | 77 | 80 | 40 | 20 | 100 | 3 | 567 | 3 | -0.00125 | -0.00392 | 0.006394 | -0.00244 | 0.007521 | 75.21 | 0.227361 | 2273.61 | 0.009926 | 0.005474 | 0.126951 | 1269.51 | -0.00076 | 0.001378 | 0.002447 | 24.47 | 33.6331 | 66.2744 | 0.000435 | 4.35 | -0.00209 | -0.00447 | 0.006017 | -0.03241 | 0 | 0 | 100.254 | -0.00029 | -0.00176 | 0.00254 | -0.00201 | 0.005726 | 0.097852 | 0.006081 | 0.003534 | 0.109964 | 0.207816 | -0.00063 | 0.001213 | 0.001698 | 50.7419 | 49.0439 | 0.00029 | 0.001988 | -0.00285 | -0.00182 | 0.002535 | -0.00782 | 0 | 0
East_TN_Conc_I5_M |  | 78 | 80 | 40 | 20 | 100 | 3 | 568 | 4 | 0.002389 | 0.005837 | 0.006206 | 0.001978 | 0.00563 | 56.3 | 0.229177 | 2291.77 | 0.004014 | 0.001587 | 0.121525 | 1215.25 | 0.003517 | -0.00304 | 0.005125 | 51.25 | 33.39 | 66.1601 | -0.00204 | -20.4 | 0.015483 | 0.004176 | 0.009789 | 0.023668 | 0 | 0 | 99.9851 | 0.00056 | 0.002629 | 0.002476 | 0.001637 | 0.004303 | 0.099041 | 0.002469 | 0.001029 | 0.105699 | 0.20474 | 0.002899 | -0.00269 | 0.00357 | 50.5834 | 49.1616 | -0.00136 | 0.00221 | 0.021214 | 0.001709 | 0.004141 | 0.005731 | 0 | 0
East_TN_Conc_I5_M |  | 79 | 80 | 40 | 20 | 100 | 3 | 569 | 5 | 0.01219 | -0.00808 | 0.000101 | -0.00039 | 0.002346 | 23.46 | 0.224381 | 2243.81 | 0.006422 | -0.00039 | 0.129832 | 1298.32 | -0.0029 | -0.00224 | -0.00488 | -48.8 | 33.3469 | 66.0965 | -0.00432 | -43.2 | 0.026919 | -0.00269 | 0.008526 | -0.02032 | 0 | 0 | 99.8079 | 0.002861 | -0.00364 | 4e-05 | -0.00032 | 0.001796 | 0.097094 | 0.003956 | -0.00025 | 0.113072 | 0.210166 | -0.00239 | -0.00199 | -0.0034 | 50.5835 | 49.178 | -0.00289 | -0.00629 | 0.03693 | -0.0011 | 0.003611 | -0.00493 | 0 | 0
East_TN_Conc_I5_M |  | 80 | 80 | 40 | 20 | 100 | 3 | 570 | 6 | 0.014254 | 0.013098 | -0.00387 | -0.00242 | 0.001087 | 10.87 | 0.259727 | 2597.27 | 0.006821 | 0.006622 | 0.131983 | 1319.83 | 0.000609 | 0.000311 | -0.00067 | -6.7 | 33.2682 | 66.0875 | -0.00106 | -10.6 | 0.013359 | 0.003358 | 0.008175 | -0.04156 | 0 | 0 | 99.7656 | 0.00335 | 0.005912 | -0.00155 | -0.00201 | 0.000833 | 0.112512 | 0.004206 | 0.004304 | 0.115071 | 0.227583 | 0.000503 | 0.000275 | -0.00046 | 50.5194 | 49.2252 | -0.00071 | -0.00117 | 0.018346 | 0.001378 | 0.003467 | -0.01009 | 0 | 0
East_TN_Conc_I5_M |  | 81 | 80 | 40 | 20 | 100 | 3 | 571 | 7 | 0.012045 | 0.000346 | -0.00734 | -0.0031 | 0.002347 | 23.47 | 0.245156 | 2451.56 | 0.005696 | 0.003872 | 0.140501 | 1405.01 | -0.00167 | -0.00063 | 0.006007 | 60.07 | 33.155 | 66.0109 | -0.00257 | -25.7 | 0.003759 | 0.009106 | 0.012296 | -0.03122 | 0 | 0 | 99.5605 | 0.002838 | 0.000157 | -0.00294 | -0.00258 | 0.001803 | 0.106459 | 0.003521 | 0.002522 | 0.122796 | 0.229255 | -0.00138 | -0.00056 | 0.004205 | 50.4703 | 49.2881 | -0.00173 | 0.002475 | 0.005176 | 0.003745 | 0.005227 | -0.0076 | 0 | 0
East_TN_Conc_I5_M |  | 82 | 80 | 40 | 20 | 100 | 3 | 572 | 8 | 0.004256 | 0.012023 | 0.001309 | 0.002024 | 0.007052 | 70.52 | 0.250411 | 2504.11 | 0.007077 | 0.008091 | 0.1252 | 1252 | -0.00017 | 0.000156 | 0.002101 | 21.01 | 33.3364 | 66.0653 | 0.006734 | 67.34 | 0.00104 | 0.015035 | 0.006655 | -0.00932 | 0 | 0 | 99.8413 | 0.000999 | 0.005422 | 0.000523 | 0.001677 | 0.005399 | 0.108382 | 0.00436 | 0.005254 | 0.109062 | 0.217444 | -0.00014 | 0.000138 | 0.001466 | 50.5789 | 49.1659 | 0.004513 | 0.005979 | 0.001428 | 0.006162 | 0.00282 | -0.00226 | 0 | 0
East_TN_Conc_I5_N |  | 84 | 81 | 40 | 20 | 100 | 3 | 573 | 1 | 0.01861 | 0.001703 | 0.0054 | -0.00389 | 0.076697 | 766.97 | 0.19776 | 1977.6 | 0.00544 | 0.00159 | 0.060658 | 606.58 | -0.00389 | -0.00222 | 0.047238 | 472.38 | 33.0186 | 64.9184 | 0.001516 | 15.16 | 0.051338 | 0.013047 | -0.00434 | -0.04102 | 0 | 0 | 98.3626 | 0.004427 | 0.000778 | 0.002186 | -0.00327 | 0.059485 | 0.086714 | 0.003395 | 0.001046 | 0.053531 | 0.140245 | -0.00325 | -0.00199 | 0.033393 | 50.7527 | 48.9449 | 0.001029 | 0.034422 | 0.071368 | 0.005418 | -0.00186 | -0.01008 | 0 | 0
East_TN_Conc_I5_N |  | 85 | 81 | 40 | 20 | 100 | 3 | 574 | 2 | 0.00292 | 0.008843 | 0.003994 | 0.000858 | 0.077134 | 771.34 | 0.198985 | 1989.85 | 0.009723 | 0.008798 | 0.061104 | 611.04 | -0.00062 | 0.002821 | 0.059388 | 593.88 | 33.1881 | 65.7034 | 0.004499 | 44.99 | 0.050118 | 0.001668 | 0.013586 | -0.02661 | 0 | 0 | 99.3687 | 0.000688 | 0.004005 | 0.001603 | 0.000714 | 0.059298 | 0.086484 | 0.006015 | 0.005736 | 0.053451 | 0.139935 | -0.00051 | 0.002508 | 0.041613 | 50.565 | 49.1014 | 0.003028 | 0.044641 | 0.069059 | 0.000687 | 0.005781 | -0.00648 | 0 | 0
East_TN_Conc_I5_N |  | 86 | 81 | 40 | 20 | 100 | 3 | 575 | 3 | 0.019692 | 0.00577 | 0.003901 | -0.00264 | 0.069985 | 699.85 | 0.19494 | 1949.4 | 0.003031 | 0.001387 | 0.084117 | 841.17 | -0.00126 | -0.00058 | 0.049806 | 498.06 | 33.377 | 65.6963 | 0.008119 | 81.19 | 0.057086 | 0.008808 | 0.012372 | -0.01289 | 0 | 0 | 99.5749 | 0.004629 | 0.002605 | 0.001561 | -0.00219 | 0.053645 | 0.084479 | 0.00187 | 0.000901 | 0.073366 | 0.157845 | -0.00104 | -0.00051 | 0.034797 | 50.7039 | 48.9524 | 0.005448 | 0.040245 | 0.078431 | 0.003615 | 0.005249 | -0.00313 | 0 | 0
East_TN_Conc_I5_O |  | 88 | 82 | 40 | 20 | 100 | 3 | 576 | 1 | 0.023722 | 0.000514 | 0.007646 | 0.003265 | 0.026158 | 261.58 | 0.44787 | 4478.7 | 0.004032 | 0.004205 | 0.055042 | 550.42 | -0.00376 | -0.00083 | 0.046055 | 460.55 | 33.1838 | 65.1041 | -0.00825 | -82.5 | 0.014179 | 0.021807 | 0.010845 | -0.04926 | 0 | 0 | 98.8911 | 0.005619 | 0.000234 | 0.003082 | 0.002729 | 0.020203 | 0.195565 | 0.002506 | 0.002755 | 0.048373 | 0.243938 | -0.00313 | -0.00074 | 0.032421 | 50.7942 | 48.8805 | -0.00558 | 0.026841 | 0.019629 | 0.009018 | 0.004636 | -0.01205 | 0 | 0
East_TN_Conc_I5_O |  | 89 | 82 | 40 | 20 | 100 | 3 | 577 | 2 | 0.023487 | 0.003659 | 0.004943 | -0.00065 | 0.024352 | 243.52 | 0.517448 | 5174.48 | 0.004512 | 0.002842 | 0.069548 | 695.48 | -0.00447 | -0.0011 | 0.044654 | 446.54 | 33.3133 | 65.4234 | -0.00241 | -24.1 | 0.017667 | 0.00436 | 0.007109 | 0.008917 | 0 | 0 | 99.4615 | 0.005537 | 0.001657 | 0.001983 | -0.00054 | 0.018717 | 0.224848 | 0.002791 | 0.001853 | 0.060824 | 0.285672 | -0.00371 | -0.00098 | 0.031282 | 50.7446 | 48.8814 | -0.00162 | 0.029662 | 0.024339 | 0.001794 | 0.003024 | 0.002171 | 0 | 0
East_TN_Conc_I5_O |  | 90 | 82 | 40 | 20 | 100 | 3 | 578 | 3 | 0.017259 | 0.006517 | 0.00533 | -0.0037 | 0.105655 | 1056.55 | 0.484089 | 4840.89 | 0.011974 | 0.004168 | 0.130352 | 1303.52 | -0.00176 | 0.002566 | 0.040708 | 407.08 | 33.2819 | 64.7822 | 0.002841 | 28.41 | 0.096651 | 0.006778 | 0.014508 | -0.00894 | 0 | 0 | 98.9791 | 0.004081 | 0.00296 | 0.002145 | -0.00309 | 0.081457 | 0.211002 | 0.007429 | 0.002726 | 0.114353 | 0.325355 | -0.00146 | 0.002288 | 0.028606 | 50.8534 | 48.5519 | 0.001918 | 0.030524 | 0.133562 | 0.002798 | 0.00619 | -0.00218 | 0 | 0
East_TN_Conc_I5_P |  | 92 | 83 | 40 | 20 | 100 | 3 | 579 | 1 | 0.026524 | 0.004758 | 0.001223 | -0.00119 | 0.002417 | 24.17 | 0.470258 | 4702.58 | 0.009176 | 0.00749 | 0.097069 | 970.69 | -0.0043 | 0.003267 | -0.00592 | -59.2 | 33.2019 | 65.1721 | 0.006295 | 62.95 | 0.041391 | 0.01437 | 0.008351 | -0.00642 | 0 | 0 | 99.0488 | 0.006275 | 0.002162 | 0.000492 | -0.00099 | 0.001864 | 0.205076 | 0.005696 | 0.0049 | 0.085197 | 0.290273 | -0.00358 | 0.002915 | -0.00416 | 50.7564 | 48.8684 | 0.00425 | 9e-05 | 0.057227 | 0.005935 | 0.003565 | -0.00157 | 0 | 0
East_TN_Conc_I5_P |  | 93 | 83 | 40 | 20 | 100 | 3 | 580 | 2 | 0.014892 | -0.0049 | -0.00567 | -0.00359 | 0.002358 | 23.58 | 0.529653 | 5296.53 | 0.006305 | -0.00045 | 0.127366 | 1273.66 | -0.00679 | -0.0027 | 0.005599 | 55.99 | 32.7601 | 64.8459 | -0.00818 | -81.8 | 0.116676 | 0.008918 | 0.013213 | -0.07311 | 0 | 0 | 98.3256 | 0.003552 | -0.00224 | -0.0023 | -0.00302 | 0.001833 | 0.232859 | 0.003946 | -0.0003 | 0.112699 | 0.345558 | -0.00569 | -0.00243 | 0.003968 | 50.4889 | 49.0198 | -0.00557 | -0.001602 | 0.162628 | 0.003713 | 0.005687 | -0.01801 | 0 | 0
East_TN_Conc_I5_P |  | 94 | 83 | 40 | 20 | 100 | 3 | 581 | 3 | 0.032572 | 0.011001 | -0.00082 | -0.00118 | 0.002265 | 22.65 | 0.360915 | 3609.15 | 0.005994 | 0.000898 | 0.093615 | 936.15 | -0.00199 | 0.002049 | 0.001045 | 10.45 | 33.118 | 65.4688 | -0.00492 | -49.2 | 0.082379 | -0.00079 | 0.022447 | -0.05222 | 0 | 0 | 99.1401 | 0.007699 | 0.004995 | -0.00033 | -0.00098 | 0.001745 | 0.15726 | 0.003718 | 0.000587 | 0.082097 | 0.239357 | -0.00165 | 0.001827 | 0.000734 | 50.5856 | 49.0497 | -0.00332 | -0.002586 | 0.1138 | -0.00033 | 0.009575 | -0.01275 | 0 | 0
East_TN_Conc_I5_P |  | 95 | 83 | 40 | 20 | 100 | 3 | 582 | 4 | 0.020507 | 0.011273 | 0.00545 | -0.00346 | 0.005102 | 51.02 | 0.193387 | 1933.87 | 0.006595 | 4.3e-05 | 0.046949 | 469.49 | 3.3e-05 | -0.00271 | 0.00071 | 7.1 | 33.3566 | 65.9254 | 0.001153 | 11.53 | 0.005928 | 0.018394 | 0.018956 | -0.02632 | 0 | 0 | 99.584 | 0.004823 | 0.005093 | 0.002182 | -0.00287 | 0.003912 | 0.083844 | 0.00407 | 2.8e-05 | 0.040967 | 0.124811 | 2.7e-05 | -0.00241 | 0.000496 | 50.6961 | 49.1456 | 0.000774 | 0.00127 | 0.008149 | 0.007552 | 0.008045 | -0.00639 | 0 | 0
East_TN_Conc_I5_P |  | 96 | 83 | 40 | 20 | 100 | 3 | 583 | 5 | 0.012949 | 0.007368 | 0.008635 | 0.000801 | -0.00055 | -5.5 | 0.244518 | 2445.18 | 0.010483 | 0.004894 | 0.046687 | 466.87 | -0.00609 | 0.003457 | -0.00067 | -6.7 | 33.2454 | 65.9894 | -0.0023 | -23 | 0.001209 | 0.001846 | 0.009843 | -0.06358 | 0 | 0 | 99.5142 | 0.003049 | 0.003333 | 0.003461 | 0.000665 | -0.00042 | 0.106146 | 0.006478 | 0.003187 | 0.04079 | 0.146936 | -0.00504 | 0.00307 | -0.00047 | 50.5908 | 49.2554 | -0.00155 | -0.00202 | 0.001664 | 0.000759 | 0.004183 | -0.01547 | 0 | 0
East_TN_Conc_I5_P |  | 97 | 83 | 40 | 20 | 100 | 3 | 584 | 6 | 0.017491 | -0.00214 | 0.003777 | -0.00245 | 0.005966 | 59.66 | 0.256003 | 2560.03 | 0.004493 | 0.008591 | 0.047055 | 470.55 | -0.00397 | 0.000401 | -0.00324 | -32.4 | 33.4254 | 65.9929 | 0.003144 | 31.44 | 0.013645 | -0.00378 | 0.005375 | -0.03454 | 0 | 0 | 99.7342 | 0.004107 | -0.00096 | 0.001509 | -0.00203 | 0.004567 | 0.1108 | 0.002768 | 0.005578 | 0.040989 | 0.151789 | -0.00328 | 0.000355 | -0.00226 | 50.7133 | 49.1114 | 0.002107 | -0.000153 | 0.018723 | -0.00155 | 0.002277 | -0.00838 | 0 | 0
East_TN_Conc_I5_P |  | 98 | [33 empty] | 95.694 | [9 empty] | 0
East_TN_Conc_I5_P |  | 99 | 83 | 40 | 20 | 100 | 3 | 586 | 8 | 0.040825 | 0.002966 | 0.00036 | 0.000682 | 0.008942 | 89.42 | 0.394875 | 3948.75 | 0.004252 | 0.00127 | 0.109696 | 1096.96 | -0.00197 | 0.001925 | 0.006479 | 64.79 | 33.3078 | 65.3374 | 0.00364 | 36.4 | 0.059679 | 0.002676 | 0.002322 | -0.08952 | 0 | 0 | 99.1942 | 0.009632 | 0.001344 | 0.000144 | 0.000568 | 0.006879 | 0.171737 | 0.002632 | 0.000828 | 0.09602 | 0.267757 | -0.00163 | 0.001713 | 0.004543 | 50.7806 | 48.86 | 0.002451 | 0.006994 | 0.082289 | 0.001102 | 0.000989 | -0.02182 | 0 | 0
East_TN_Conc_I5_Q |  | 101 | 84 | 40 | 20 | 100 | 3 | 587 | 1 | -0.00184 | 0.017395 | 0.008017 | -0.00236 | 0.117836 | 1178.36 | 0.651089 | 6510.89 | 0.008725 | 0.002739 | 0.09296 | 929.6 | -0.00143 | 0.002147 | 0.070962 | 709.62 | 33.1999 | 65.2197 | 0.002616 | 26.16 | 0.090151 | 0.018581 | 0.005799 | 0.015739 | 0 | 0 | 99.5187 | -0.00043 | 0.007879 | 0.003217 | -0.00197 | 0.090603 | 0.283028 | 0.005399 | 0.001786 | 0.08133 | 0.364358 | -0.00118 | 0.001909 | 0.04973 | 50.591 | 48.7478 | 0.001761 | 0.051491 | 0.124243 | 0.007649 | 0.002468 | 0.003834 | 0 | 0
East_TN_Conc_I5_Q |  | 102 | 84 | 40 | 20 | 100 | 3 | 588 | 2 | 0.035974 | -0.00591 | -0.00871 | 0.00137 | 0.14699 | 1469.9 | 0.484727 | 4847.27 | 0.005659 | 0.006478 | 0.095597 | 955.97 | -0.00051 | 0.001449 | 0.057854 | 578.54 | 32.9761 | 65.3612 | 0.005343 | 53.43 | 0.153937 | 0.014944 | 0.004644 | -0.06772 | 0 | 0 | 99.2694 | 0.008503 | -0.00268 | -0.0035 | 0.001143 | 0.113279 | 0.211194 | 0.00351 | 0.004234 | 0.083829 | 0.295023 | -0.00042 | 0.001292 | 0.040637 | 50.3654 | 48.9657 | 0.003604 | 0.044241 | 0.212638 | 0.006166 | 0.001981 | -0.01653 | 0 | 0
East_TN_Conc_I5_Q |  | 103 | 84 | 40 | 20 | 100 | 3 | 589 | 3 | -0.00437 | 0.019862 | 0.007954 | -0.00593 | 0.147942 | 1479.42 | 0.532576 | 5325.76 | 0.006612 | 0.001706 | 0.089904 | 899.04 | 0.001667 | 0.004501 | 0.098755 | 987.55 | 33.102 | 65.3452 | 0.00555 | 55.5 | 0.085967 | 0.028613 | 0.017279 | -0.02972 | 0 | 0 | 99.4561 | -0.00103 | 0.009003 | 0.003194 | -0.00494 | 0.113834 | 0.231678 | 0.004095 | 0.001113 | 0.078713 | 0.310391 | 0.001383 | 0.004006 | 0.069258 | 50.4785 | 48.877 | 0.003738 | 0.072996 | 0.118562 | 0.011787 | 0.007358 | -0.00724 | 0 | 0
East_TN_Conc_I5_Q |  | 104 | 84 | 40 | 20 | 100 | 3 | 590 | 4 | 0.022161 | -0.00568 | -0.0062 | 0.001287 | 0.13841 | 1384.1 | 0.503828 | 5038.28 | 0.009843 | 0.003834 | 0.104168 | 1041.68 | -0.00758 | -0.00054 | 0.069151 | 691.51 | 33.0499 | 65.2935 | 0.002255 | 22.55 | 0.152558 | 0.01333 | 0.006759 | -0.02178 | 0 | 0 | 99.3292 | 0.005234 | -0.00258 | -0.00249 | 0.001073 | 0.106585 | 0.219346 | 0.0061 | 0.002504 | 0.091274 | 0.31062 | -0.00629 | -0.00048 | 0.048535 | 50.439 | 48.8771 | 0.00152 | 0.050055 | 0.21057 | 0.005496 | 0.00288 | -0.00531 | 0 | 0
East_TN_Conc_I5_Q |  | 105 | 84 | 40 | 20 | 100 | 3 | 591 | 5 | 0.029225 | 0.004983 | 0.005456 | -0.00118 | 0.064658 | 646.58 | 0.449151 | 4491.51 | 0.003638 | -0.00065 | 0.131114 | 1311.14 | -0.00285 | -0.00138 | 0.013191 | 131.91 | 33.165 | 65.2819 | -0.0033 | -33 | 0.17215 | 0.00965 | 0.018385 | -0.06513 | 0 | 0 | 99.274 | 0.006896 | 0.002259 | 0.002191 | -0.00098 | 0.049745 | 0.195362 | 0.002252 | -0.00043 | 0.114779 | 0.310141 | -0.00236 | -0.00123 | 0.00925 | 50.5679 | 48.8233 | -0.00222 | 0.00703 | 0.237392 | 0.003975 | 0.007828 | -0.01587 | 0 | 0
East_TN_Conc_I5_Q |  | 106 | 84 | 40 | 20 | 100 | 3 | 592 | 6 | 0.042288 | 0.018831 | -0.00458 | -0.00872 | 0.088727 | 887.27 | 0.496351 | 4963.51 | 0.011093 | 0.004799 | 0.124253 | 1242.53 | -0.00851 | -0.00113 | 0.021613 | 216.13 | 32.7097 | 64.8981 | -0.00851 | -85.1 | 0.186001 | 0.012109 | -0.00143 | -0.1047 | 0 | 0 | 98.4762 | 0.010073 | 0.008616 | -0.00186 | -0.00733 | 0.068911 | 0.217942 | 0.006934 | 0.003162 | 0.109806 | 0.327748 | -0.00713 | -0.00101 | 0.015299 | 50.3475 | 48.9973 | -0.00578 | 0.009519 | 0.258929 | 0.005035 | -0.00062 | -0.02576 | 0 | 0
East_TN_Conc_I5_Q |  | 107 | 84 | 40 | 20 | 100 | 3 | 593 | 7 | 0.023721 | -0.00922 | 0.001079 | -0.00159 | 0.143604 | 1436.04 | 0.709684 | 7096.84 | 0.009094 | 0.007146 | 0.134663 | 1346.63 | -0.00422 | -0.00258 | 0.058343 | 583.43 | 33.0238 | 65.2694 | 0.001748 | 17.48 | 0.138919 | -0.0015 | 0.006635 | -0.00624 | 0 | 0 | 99.5025 | 0.0056 | -0.00418 | 0.000433 | -0.00133 | 0.110545 | 0.308859 | 0.005634 | 0.004666 | 0.117953 | 0.426812 | -0.0035 | -0.0023 | 0.040935 | 50.3813 | 48.8418 | 0.001178 | 0.042113 | 0.191677 | -0.00062 | 0.002827 | -0.00152 | 0 | 0
East_TN_Conc_I5_Q |  | 108 | 84 | 40 | 20 | 100 | 3 | 594 | 8 | 0.010481 | 0.014042 | 0.002946 | -0.00039 | 0.097638 | 976.38 | 0.478933 | 4789.33 | 0.009426 | 0.005809 | 0.171932 | 1719.32 | -0.00035 | 0.005289 | 0.020334 | 203.34 | 33.0176 | 65.446 | -0.00075 | -7.5 | 0.201856 | 0.010306 | 0.006639 | -0.03287 | 0 | 0 | 99.4648 | 0.002472 | 0.006362 | 0.001183 | -0.00032 | 0.075089 | 0.208236 | 0.005834 | 0.003789 | 0.150454 | 0.35869 | -0.00029 | 0.004705 | 0.014253 | 50.324 | 48.9274 | -0.00051 | 0.013743 | 0.278251 | 0.004243 | 0.002826 | -0.00801 | 0 | 0
East_TN_Conc_I5_R |  | 110 | 85 | 40 | 20 | 100 | 3 | 595 | 1 | 0.017705 | 0.007559 | 0.002441 | -0.0027 | 0.057367 | 573.67 | 0.377297 | 3772.97 | 0.011629 | 0.016155 | 0.071554 | 715.54 | -0.00595 | 0.001598 | 0.011967 | 119.67 | 33.23 | 65.4501 | 0.001793 | 17.93 | 0.084496 | -0.01142 | 0.003483 | -0.00797 | 0 | 0 | 99.3171 | 0.004177 | 0.003425 | 0.00098 | -0.00225 | 0.044123 | 0.164061 | 0.007198 | 0.010539 | 0.062621 | 0.226682 | -0.00494 | 0.001421 | 0.008389 | 50.6526 | 48.9351 | 0.001207 | 0.009596 | 0.116486 | -0.0047 | 0.001482 | -0.00194 | 0 | 0
East_TN_Conc_I5_R |  | 111 | 85 | 40 | 20 | 100 | 3 | 596 | 2 | 0.00661 | 0.007419 | -0.00599 | -0.00031 | 0.088318 | 883.18 | 0.373451 | 3734.51 | 0.007648 | 0.000609 | 0.073617 | 736.17 | -0.00103 | -0.00108 | 0.021179 | 211.79 | 32.9185 | 65.0792 | -0.0042 | -42 | 0.08811 | 0.014971 | 0.005859 | -0.03862 | 0 | 0 | 98.6343 | 0.001571 | 0.003386 | -0.00242 | -0.00026 | 0.068429 | 0.163585 | 0.004769 | 0.0004 | 0.064902 | 0.228487 | -0.00086 | -0.00096 | 0.014957 | 50.5475 | 49.0163 | -0.00285 | 0.012107 | 0.122363 | 0.006211 | 0.002513 | -0.00948 | 0 | 0
East_TN_Conc_I5_R |  | 112 | 85 | 40 | 20 | 100 | 3 | 597 | 3 | 0.035682 | 0.00939 | 0.009686 | -0.00096 | 0.083401 | 834.01 | 0.355546 | 3555.46 | 0.007945 | 0.008599 | 0.075694 | 756.94 | -0.00109 | 0.002187 | 0.027258 | 272.58 | 33.276 | 65.4297 | 0.002432 | 24.32 | 0.099898 | -0.00046 | 0.010733 | -0.02531 | 0 | 0 | 99.4064 | 0.008408 | 0.00425 | 0.003884 | -0.0008 | 0.064075 | 0.154431 | 0.004912 | 0.005603 | 0.066171 | 0.220602 | -0.00091 | 0.001944 | 0.019087 | 50.6662 | 48.8653 | 0.001636 | 0.020723 | 0.137565 | -0.00019 | 0.004564 | -0.00616 | 0 | 0
East_TN_Conc_I5_R |  | 113 | 85 | 40 | 20 | 100 | 3 | 598 | 4 | 0.031454 | 0.020335 | 0.004751 | -0.00377 | 0.078579 | 785.79 | 0.362394 | 3623.94 | -0.00166 | -0.00698 | 0.074629 | 746.29 | -0.00565 | 0.003366 | 0.015908 | 159.08 | 33.5593 | 65.2377 | 0.002366 | 23.66 | 0.100093 | 0.004836 | 0.017476 | 0.000216 | 0 | 0 | 99.4954 | 0.007392 | 0.009179 | 0.0019 | -0.00313 | 0.060207 | 0.15698 | -0.00102 | -0.00454 | 0.065063 | 0.222043 | -0.00467 | 0.002983 | 0.011109 | 50.9596 | 48.5905 | 0.001587 | 0.012696 | 0.137461 | 0.001984 | 0.007411 | 5.2e-05 | 0 | 0
East_TN_Conc_I5_R |  | 114 | 85 | 40 | 20 | 100 | 3 | 599 | 5 | 0.036338 | 0.003586 | 0.011195 | -0.00106 | 0.047654 | 476.54 | 0.394244 | 3942.44 | 0.001143 | -0.00473 | 0.100522 | 1005.22 | -0.00136 | 0.002467 | 0.007021 | 70.21 | 33.5653 | 64.9254 | 0.000196 | 1.96 | 0.063999 | 0.009181 | 0.005979 | -0.04323 | 0 | 0 | 99.1238 | 0.008563 | 0.001623 | 0.004489 | -0.00088 | 0.036614 | 0.171252 | 0.000707 | -0.00308 | 0.087882 | 0.259134 | -0.00113 | 0.002192 | 0.004916 | 51.1104 | 48.4924 | 0.000132 | 0.005048 | 0.088137 | 0.003777 | 0.002543 | -0.01052 | 0 | 0
East_TN_Conc_I5_zoom_A |  |  | 86 | 40 | 20 | 100 | 3 | 600 | 1 | -0.00273 | -0.01758 | 0.005606 | 0.002607 | 0.005805 | 58.05 | 0.570517 | 5705.17 | 0.008924 | 0.00022 | 0.108192 | 1081.92 | -0.00149 | 0.001677 | 0.01191 | 119.1 | 33.291 | 66.0619 | -0.00479 | -47.9 | 0.029001 | 0.000675 | 0.012404 | -0.04562 | 0 | 0 | 100.038 | -0.00064 | -0.00792 | 0.002239 | 0.002159 | 0.004442 | 0.24678 | 0.005495 | 0.000143 | 0.094189 | 0.340969 | -0.00123 | 0.001484 | 0.008305 | 50.4797 | 49.1338 | -0.00321 | 0.005095 | 0.03977 | 0.000276 | 0.005252 | -0.01106 | 0 | 0
East_TN_Conc_I5_zoom_A |  |  | 86 | 40 | 20 | 100 | 3 | 601 | 2 | 0.002316 | 0.007912 | 0.004199 | -0.0016 | 0.008959 | 89.59 | 0.510619 | 5106.19 | 0.005217 | 0.006152 | 0.194139 | 1941.39 | -0.00402 | -0.00334 | 0.007095 | 70.95 | 33.3585 | 66.1586 | -0.00295 | -29.5 | 0.031591 | 0.003208 | 0.005563 | -0.01576 | 0 | 0 | 100.277 | 0.000542 | 0.003558 | 0.001673 | -0.00132 | 0.006838 | 0.220351 | 0.003205 | 0.003983 | 0.168615 | 0.388966 | -0.00331 | -0.00295 | 0.004936 | 50.463 | 49.0898 | -0.00197 | 0.002966 | 0.043221 | 0.001311 | 0.00235 | -0.00381 | 0 | 0
East_TN_Conc_I5_zoom_A |  |  | 86 | 40 | 20 | 100 | 3 | 602 | 3 | 0.012367 | 0.011716 | -0.00567 | -0.00306 | 0.002086 | 20.86 | 0.543488 | 5434.88 | 0.006615 | 0.000787 | 0.100099 | 1000.99 | -0.00762 | -0.00391 | 0.011527 | 115.27 | 33.4188 | 66.0225 | 0.009633 | 96.33 | 0.035462 | 0.002082 | 0.013173 | -0.04083 | 0 | 0 | 100.129 | 0.002897 | 0.005272 | -0.00226 | -0.00253 | 0.001593 | 0.234714 | 0.004067 | 0.00051 | 0.087005 | 0.321719 | -0.00627 | -0.00345 | 0.008025 | 50.5927 | 49.0262 | 0.006442 | 0.014467 | 0.048554 | 0.000852 | 0.005569 | -0.00988 | 0 | 0
East_TN_Conc_I5_zoom_A |  |  | 86 | 40 | 20 | 100 | 3 | 603 | 4 | 0.012647 | 0.012664 | 0.008361 | -0.00036 | -0.00415 | -41.5 | 0.405416 | 4054.16 | 0.007059 | 0.001171 | 0.082683 | 826.83 | -0.00694 | 0.003465 | 0.009339 | 93.39 | 33.308 | 65.839 | 0.002984 | 29.84 | 0.087919 | 0.016284 | 0.011692 | -0.05685 | 0 | 0 | 99.7404 | 0.002972 | 0.005716 | 0.003343 | -0.0003 | -0.00318 | 0.175613 | 0.004353 | 0.000761 | 0.072084 | 0.247697 | -0.00573 | 0.003071 | 0.006521 | 50.5769 | 49.0373 | 0.002002 | 0.008523 | 0.12074 | 0.00668 | 0.004958 | -0.0138 | 0 | 0
East_TN_Conc_I5_zoom_A |  |  | 86 | 40 | 20 | 100 | 3 | 604 | 5 | 0.020308 | 0.001594 | -0.00381 | 0.000687 | -0.00134 | -13.4 | 0.321784 | 3217.84 | 0.002455 | 0.001785 | 0.057757 | 577.57 | 0.000856 | -0.00022 | 0.002318 | 23.18 | 33.5037 | 65.8459 | -0.00556 | -55.6 | 0.018357 | 0.009339 | 0.011201 | -0.03525 | 0 | 0 | 99.7519 | 0.004766 | 0.000718 | -0.00152 | 0.000569 | -0.00102 | 0.139197 | 0.001512 | 0.001158 | 0.050284 | 0.189481 | 0.000706 | -0.0002 | 0.001616 | 50.805 | 48.9758 | -0.00372 | -0.002104 | 0.025176 | 0.003826 | 0.004743 | -0.00855 | 0 | 0
East_TN_Conc_I5_zoom_A |  |  | 86 | 40 | 20 | 100 | 3 | 605 | 6 | 0.008517 | 0.007762 | -0.0009 | -0.0018 | 0.005064 | 50.64 | 0.31534 | 3153.4 | 0.003837 | 0.008276 | 0.078588 | 785.88 | 0.0034 | 0.004578 | 0.014808 | 148.08 | 33.7456 | 65.9954 | 0.000427 | 4.27 | 0.038746 | 0.007172 | 0.009809 | 0.028796 | 0 | 0 | 100.273 | 0.001988 | 0.003479 | -0.00036 | -0.00148 | 0.003853 | 0.135645 | 0.002349 | 0.005341 | 0.068037 | 0.203682 | 0.00279 | 0.004029 | 0.010269 | 50.885 | 48.8119 | 0.000285 | 0.010554 | 0.05284 | 0.002922 | 0.00413 | 0.006941 | 0 | 0
East_TN_Conc_I5_zoom_A |  |  | 86 | 40 | 20 | 100 | 3 | 606 | 7 | 0.005055 | 0.009564 | -0.00097 | -0.0053 | 0.010839 | 108.39 | 0.366508 | 3665.08 | 0.00887 | -0.0005 | 0.11884 | 1188.4 | -0.00882 | 0.001337 | 0.024748 | 247.48 | 33.5558 | 65.8525 | -0.00447 | -44.7 | 0.033856 | 0.007299 | 0.008452 | -0.0272 | 0 | 0 | 99.9564 | 0.001184 | 0.004303 | -0.00039 | -0.00438 | 0.008277 | 0.158234 | 0.005451 | -0.00032 | 0.103263 | 0.261497 | -0.00727 | 0.001181 | 0.017226 | 50.7847 | 48.8852 | -0.00299 | 0.014236 | 0.046341 | 0.002984 | 0.003572 | -0.00658 | 0 | 0
East_TN_Conc_I5_zoom_A |  |  | 86 | 40 | 20 | 100 | 3 | 607 | 8 | 0.03892 | 0.005012 | 0.003271 | -0.00426 | -0.00258 | -25.8 | 0.385507 | 3855.07 | 0.010882 | 0.003379 | 0.333991 | 3339.91 | -0.00624 | -0.00258 | -0.00299 | -29.9 | 32.7874 | 64.5565 | -0.01445 | -144.5 | 0.019215 | 0.002256 | 0.017047 | -0.04869 | 0 | 0 | 98.0816 | 0.0093 | 0.0023 | 0.00133 | -0.00359 | -0.00201 | 0.169797 | 0.006823 | 0.002233 | 0.296073 | 0.46587 | -0.00524 | -0.00232 | -0.00213 | 50.6236 | 48.8905 | -0.00985 | -0.01198 | 0.026832 | 0.000941 | 0.00735 | -0.01202 | 0 | 0
East_TN_Conc_I5_zoom_A |  |  | 86 | 40 | 20 | 100 | 3 | 608 | 9 | 0.042946 | 0.024582 | 0.005015 | -0.00042 | 0.003613 | 36.13 | 0.424959 | 4249.59 | 0.006356 | 0.003733 | 0.287115 | 2871.15 | -0.0007 | 0.00259 | 0.012448 | 124.48 | 33.4673 | 65.7143 | 0.008194 | 81.94 | 0.013919 | 0.012269 | 0.018676 | -0.0475 | 0 | 0 | 99.9993 | 0.010065 | 0.011066 | 0.002 | -0.00035 | 0.002761 | 0.18359 | 0.003909 | 0.002419 | 0.249646 | 0.433236 | -0.00058 | 0.002289 | 0.00867 | 50.684 | 48.8146 | 0.005481 | 0.014151 | 0.019065 | 0.00502 | 0.007898 | -0.0115 | 0 | 0
East_TN_Conc_I5_zoom_A |  |  | 86 | 40 | 20 | 100 | 3 | 609 | 10 | 0.01453 | 0.020842 | -0.00339 | 0.005499 | 0.001798 | 17.98 | 0.586622 | 5866.22 | 0.004189 | 0.001969 | 0.30106 | 3010.6 | 0.000368 | -0.00025 | 0.008401 | 84.01 | 33.8332 | 65.6713 | 0.000323 | 3.23 | -0.00097 | 0.015649 | 0.00484 | -0.0338 | 0 | 0 | 100.432 | 0.003386 | 0.00933 | -0.00134 | 0.004523 | 0.001366 | 0.252014 | 0.002561 | 0.001269 | 0.260307 | 0.512321 | 0.000301 | -0.00022 | 0.005818 | 50.9517 | 48.5098 | 0.000215 | 0.006033 | -0.00132 | 0.006367 | 0.002035 | -0.00814 | 0 | 0
East_TN_Conc_I5_zoom_A |  |  | 86 | 40 | 20 | 100 | 3 | 610 | 11 | 0.029925 | -8e-05 | 0.003974 | -0.00273 | 0.000445 | 4.45 | 0.462681 | 4626.81 | 0.007787 | 0.006767 | 0.285808 | 2858.08 | -0.00255 | -0.0016 | 0.009364 | 93.64 | 33.5556 | 65.8321 | -0.00208 | -20.8 | -0.00244 | 0.015776 | 0.00366 | -0.0485 | 0 | 0 | 100.154 | 0.007001 | -4e-05 | 0.001582 | -0.00225 | 0.00034 | 0.19953 | 0.00478 | 0.004378 | 0.248066 | 0.447596 | -0.0021 | -0.00141 | 0.00651 | 50.7272 | 48.8149 | -0.00139 | 0.00512 | -0.00334 | 0.006443 | 0.001545 | -0.01172 | 0 | 0
East_TN_Conc_I5_zoom_A |  |  | 86 | 40 | 20 | 100 | 3 | 611 | 12 | 0.009414 | -0.00636 | 0.002843 | 0.001359 | 0.005189 | 51.89 | 0.431503 | 4315.03 | 0.007642 | 0.002468 | 0.28205 | 2820.5 | 0.003637 | 0.001254 | 0.006732 | 67.32 | 33.4148 | 65.9239 | -0.00231 | -23.1 | 0.002141 | -0.00289 | 0.015443 | -0.01043 | 0 | 0 | 100.088 | 0.002206 | -0.00286 | 0.001134 | 0.001124 | 0.003964 | 0.186359 | 0.004698 | 0.001599 | 0.245165 | 0.431524 | 0.002996 | 0.001108 | 0.004687 | 50.5887 | 48.9549 | -0.00155 | 0.003137 | 0.002931 | -0.00118 | 0.006529 | -0.00252 | 0 | 0
East_TN_Conc_I5_zoom_A |  |  | 86 | 40 | 20 | 100 | 3 | 612 | 13 | 0.05103 | 0.002426 | -0.00215 | -0.00556 | 0.008981 | 89.81 | 0.345593 | 3455.93 | 0.008361 | -0.00093 | 0.27526 | 2752.6 | -0.00087 | 0.001488 | 0.009199 | 91.99 | 33.5758 | 65.932 | 0.002038 | 20.38 | 0.051964 | 0.008238 | 0.005482 | -0.04711 | 0 | 0 | 100.221 | 0.011923 | 0.001089 | -0.00086 | -0.00459 | 0.006842 | 0.148847 | 0.005126 | -0.0006 | 0.238608 | 0.387455 | -0.00072 | 0.001311 | 0.006387 | 50.6932 | 48.8268 | 0.001359 | 0.007746 | 0.070956 | 0.00336 | 0.002311 | -0.01137 | 0 | 0
East_TN_Conc_I5_zoom_A |  |  | 86 | 40 | 20 | 100 | 3 | 613 | 14 | 0.017501 | 0.004729 | 0.00639 | -9e-05 | 0.007935 | 79.35 | 0.427788 | 4277.88 | 0.008197 | 0.005722 | 0.269257 | 2692.57 | -0.00252 | 0.002578 | 0.005905 | 59.05 | 33.4982 | 65.9424 | -0.00149 | -14.9 | 0.011094 | 0.002339 | 0.013264 | -0.06929 | 0 | 0 | 100.15 | 0.004095 | 0.002125 | 0.002544 | -7e-05 | 0.006053 | 0.184507 | 0.005032 | 0.003702 | 0.233731 | 0.418238 | -0.00207 | 0.002275 | 0.004106 | 50.6469 | 48.9031 | -0.001 | 0.003106 | 0.01517 | 0.000955 | 0.0056 | -0.01675 | 0 | 0
East_TN_Conc_I5_zoom_A |  |  | 86 | 40 | 20 | 100 | 3 | 614 | 15 | 0.042041 | 0.018037 | 0.007917 | 0.000136 | 0.007292 | 72.92 | 0.439719 | 4397.19 | 0.007308 | 0.005737 | 0.290907 | 2909.07 | -0.00251 | -0.00033 | 0.015618 | 156.18 | 33.4369 | 65.6546 | 0.005653 | 56.53 | 0.034784 | 0.02381 | 0.016557 | -0.07053 | 0 | 0 | 99.9336 | 0.009859 | 0.008124 | 0.003159 | 0.000113 | 0.005575 | 0.19007 | 0.004496 | 0.00372 | 0.253081 | 0.443151 | -0.00207 | -0.00029 | 0.010884 | 50.6655 | 48.7967 | 0.003783 | 0.014667 | 0.047668 | 0.009747 | 0.007006 | -0.01708 | 0 | 0
East_TN_Conc_I5_zoom_B |  |  | 87 | 40 | 20 | 100 | 3 | 615 | 1 | 0.027006 | -0.00478 | -0.00328 | 0.001232 | 0.03767 | 376.7 | 0.216698 | 2166.98 | 0.003053 | 0.006218 | 0.142051 | 1420.51 | -0.00383 | 0.001098 | 0.017621 | 176.21 | 33.4525 | 65.5807 | 0.0062 | 62 | 0.003156 | 0.021034 | 0.005236 | -0.00316 | 0 | 0 | 99.5065 | 0.006351 | -0.00216 | -0.00131 | 0.001023 | 0.028884 | 0.093936 | 0.001884 | 0.004044 | 0.123933 | 0.217869 | -0.00317 | 0.000974 | 0.012314 | 50.8338 | 48.8809 | 0.004161 | 0.016475 | 0.004338 | 0.008635 | 0.002222 | -0.00077 | 0 | 0
East_TN_Conc_I5_zoom_B |  |  | 87 | 40 | 20 | 100 | 3 | 616 | 2 | -0.00054 | -0.00904 | -0.00126 | -0.00197 | 0.026513 | 265.13 | 0.250772 | 2507.72 | 0.003217 | 0.005087 | 0.140508 | 1405.08 | 0.001221 | -0.00023 | 0.009182 | 91.82 | 33.141 | 65.4711 | 0.00166 | 16.6 | -0.00083 | 0.007005 | 0.001712 | -0.01381 | 0 | 0 | 99.0313 | -0.00013 | -0.00411 | -0.00051 | -0.00165 | 0.020448 | 0.109343 | 0.001997 | 0.003328 | 0.123305 | 0.232648 | 0.001016 | -0.0002 | 0.006455 | 50.6554 | 49.085 | 0.001121 | 0.007576 | -0.00115 | 0.002893 | 0.000731 | -0.00337 | 0 | 0
East_TN_Conc_I5_zoom_B | [35 empty] | 94.93 | [9 empty] | 0
East_TN_Conc_I5_zoom_B |  |  | 87 | 40 | 20 | 100 | 3 | 618 | 4 | -0.01867 | 0.011183 | -0.00532 | 0.001712 | 0.014904 | 149.04 | 0.129195 | 1291.95 | 0.011799 | 0.008177 | 0.068065 | 680.65 | -0.00532 | 0.002671 | 0.012048 | 120.48 | 33.0348 | 64.9719 | 0.001374 | 13.74 | 0.004344 | 0.01108 | -0.00298 | 0.001826 | 0 | 0 | 98.2528 | -0.00445 | 0.005114 | -0.00216 | 0.001438 | 0.011569 | 0.056694 | 0.00737 | 0.005383 | 0.060115 | 0.116809 | -0.00445 | 0.002398 | 0.008523 | 50.8177 | 49.024 | 0.000933 | 0.009456 | 0.006044 | 0.004604 | -0.00128 | 0.000449 | 0 | 0
East_TN_Conc_I5_zoom_B |  |  | 87 | 40 | 20 | 100 | 3 | 619 | 5 | -0.01344 | -0.00512 | -0.00328 | -0.0009 | 0.008673 | 86.73 | 0.198201 | 1982.01 | 0.001363 | 0.005038 | 0.07663 | 766.3 | -0.00597 | 0.002347 | 0.014357 | 143.57 | 33.3311 | 65.3016 | -0.00255 | -25.5 | 0.002132 | 0.002827 | 0.012205 | -0.02064 | 0 | 0 | 98.9046 | -0.00318 | -0.00233 | -0.00132 | -0.00075 | 0.006684 | 0.086359 | 0.000846 | 0.003293 | 0.0672 | 0.153559 | -0.00496 | 0.002093 | 0.010085 | 50.91 | 48.9234 | -0.00172 | 0.008365 | 0.002945 | 0.001166 | 0.005206 | -0.00504 | 0 | 0
East_TN_Conc_I5_zoom_B |  |  | 87 | 40 | 20 | 100 | 3 | 620 | 6 | 0.012972 | 0.000595 | 0.004801 | -0.00423 | 0.011241 | 112.41 | 0.242825 | 2428.25 | 0.006027 | 0.004718 | 0.070956 | 709.56 | -0.00109 | -0.00326 | 0.003403 | 34.03 | 33.3113 | 65.6191 | -0.00012 | -1.2 | 0.003078 | 0.003266 | 0.020502 | -0.01474 | 0 | 0 | 99.2913 | 0.003059 | 0.00027 | 0.001927 | -0.00352 | 0.008643 | 0.105554 | 0.003729 | 0.003077 | 0.062079 | 0.167633 | -0.00091 | -0.0029 | 0.002385 | 50.7602 | 49.0457 | -8e-05 | 0.002305 | 0.004242 | 0.001344 | 0.008724 | -0.00359 | 0 | 0
East_TN_Conc_I5_zoom_B |  |  | 87 | 40 | 20 | 100 | 3 | 621 | 7 | 0.024639 | 0.010175 | 0.002998 | -0.00309 | 0.009948 | 99.48 | 0.174193 | 1741.93 | 0.009806 | 0.000259 | 0.067714 | 677.14 | -0.00357 | -0.00132 | -0.00339 | -33.9 | 32.9309 | 65.5782 | 0.002433 | 24.33 | 0.001567 | -0.00116 | 0.015555 | -0.04918 | 0 | 0 | 98.7667 | 0.005849 | 0.004639 | 0.001211 | -0.00259 | 0.0077 | 0.076219 | 0.006108 | 0.00017 | 0.059633 | 0.135852 | -0.00298 | -0.00118 | -0.00239 | 50.5114 | 49.3383 | 0.001648 | -0.000742 | 0.002174 | -0.00048 | 0.006663 | -0.01206 | 0 | 0
East_TN_Conc_I5_zoom_B |  |  | 87 | 40 | 20 | 100 | 3 | 622 | 8 | 0.005167 | 0.016602 | -0.00113 | 0.000933 | 0.012593 | 125.93 | 0.242979 | 2429.79 | 0.008675 | 0.004343 | 0.072666 | 726.66 | -0.01032 | 0.001652 | 0.005905 | 59.05 | 33.3446 | 66.0478 | -0.00348 | -34.8 | 0.001496 | -0.00296 | 0.01206 | -0.04703 | 0 | 0 | 99.7125 | 0.001214 | 0.007493 | -0.00045 | 0.000774 | 0.009647 | 0.10524 | 0.005349 | 0.002822 | 0.063344 | 0.168584 | -0.00852 | 0.001464 | 0.004123 | 50.6274 | 49.1879 | -0.00234 | 0.001783 | 0.002054 | -0.00122 | 0.005113 | -0.01141 | 0 | 0
East_TN_Conc_I5_zoom_C |  |  | 88 | 40 | 20 | 100 | 3 | 623 | 1 | 0.009647 | 0.005179 | 0.001246 | 0.000457 | 0.033048 | 330.48 | 0.2245 | 2245 | 0.008519 | 0.007599 | 0.144335 | 1443.35 | -0.00141 | -0.00069 | 0.007151 | 71.51 | 33.1493 | 65.7899 | 0.01074 | 107.4 | 0.001938 | 0.005169 | -0.00337 | -0.06652 | 0 | 0 | 99.3268 | 0.002276 | 0.002347 | 0.0005 | 0.000381 | 0.025423 | 0.097638 | 0.005274 | 0.004958 | 0.12634 | 0.223978 | -0.00117 | -0.00061 | 0.005014 | 50.539 | 49.1983 | 0.007233 | 0.012247 | 0.002672 | 0.002129 | -0.00144 | -0.01621 | 0 | 0
East_TN_Conc_I5_zoom_C | [35 empty] | 54.3746 | [9 empty] | 0
East_TN_Conc_I5_zoom_C | [28 empty] | 0 | [6 empty] | 92.3961 | [9 empty] | 0
East_TN_Conc_I5_zoom_C |  |  | 88 | 40 | 20 | 100 | 3 | 626 | 4 | 0.005508 | 0.010269 | -0.00234 | 0.002127 | 0.028615 | 286.15 | 0.254529 | 2545.29 | 0.009841 | 0.006096 | 0.144134 | 1441.34 | -0.00446 | 0.00477 | 0.015159 | 151.59 | 33.3093 | 65.3402 | 0.006867 | 68.67 | 0.006333 | 0.001673 | -0.00056 | -0.03331 | 0 | 0 | 99.1048 | 0.0013 | 0.004657 | -0.00094 | 0.001772 | 0.022027 | 0.110768 | 0.006096 | 0.00398 | 0.126243 | 0.237011 | -0.0037 | 0.004247 | 0.010635 | 50.8146 | 48.8926 | 0.004628 | 0.015263 | 0.008738 | 0.00069 | -0.00024 | -0.00812 | 0 | 0
East_TN_Conc_I5_zoom_C |  |  | 88 | 40 | 20 | 100 | 3 | 627 | 5 | 0.025493 | 0.012975 | 0.017087 | 0.00222 | 0.009331 | 93.31 | 0.098377 | 983.77 | 0.013651 | 0.009837 | 0.082412 | 824.12 | -0.00309 | 0.000219 | 0.005387 | 53.87 | 33.5207 | 65.8581 | -0.00207 | -20.7 | -0.00142 | 0.009735 | 0.020943 | 0.010778 | 0 | 0 | 99.6907 | 0.005983 | 0.005849 | 0.006825 | 0.001839 | 0.00714 | 0.042562 | 0.008407 | 0.006385 | 0.07176 | 0.114322 | -0.00255 | 0.000194 | 0.003757 | 50.838 | 48.9917 | -0.00139 | 0.002367 | -0.00194 | 0.003989 | 0.00887 | 0.002613 | 0 | 0
East_TN_Conc_I5_zoom_C | [35 empty] | 97.9369 | [9 empty] | 0
East_TN_Conc_I5_zoom_C |  |  | 88 | 40 | 20 | 100 | 3 | 629 | 7 | 0.020776 | 0.007241 | 0.004243 | 0.00166 | 0.016335 | 163.35 | 0.370774 | 3707.74 | 0.008876 | 0.003282 | 0.081058 | 810.58 | -0.004 | -0.00226 | 0.007433 | 74.33 | 33.2992 | 65.8364 | -0.00692 | -69.2 | 0.002309 | 0.00718 | 0.011779 | -0.04301 | 0 | 0 | 99.6223 | 0.004889 | 0.003273 | 0.001699 | 0.001378 | 0.012534 | 0.160837 | 0.005481 | 0.002136 | 0.070768 | 0.231605 | -0.00331 | -0.00201 | 0.005198 | 50.6357 | 49.1054 | -0.00465 | 0.000548 | 0.003175 | 0.002949 | 0.005002 | -0.01046 | 0 | 0
East_TN_Conc_I5_zoom_C |  |  | 88 | 40 | 20 | 100 | 3 | 630 | 8 | 0.017665 | 0.006169 | -0.00259 | -0.00236 | 0.00578 | 57.8 | 0.469858 | 4698.58 | 0.005363 | 0.001174 | 0.09021 | 902.1 | -0.00456 | 0.00261 | 0.000401 | 4.01 | 33.1904 | 65.8327 | -0.00075 | -7.5 | 0.001244 | 0.015446 | 0.00415 | -0.05726 | 0 | 0 | 99.5757 | 0.004163 | 0.002792 | -0.00104 | -0.00196 | 0.004441 | 0.204099 | 0.003316 | 0.000765 | 0.078867 | 0.282966 | -0.00378 | 0.002319 | 0.000281 | 50.54 | 49.1703 | -0.0005 | -0.000219 | 0.001713 | 0.006354 | 0.001765 | -0.01394 | 0 | 0
East_TN_Conc_I5_zoom_C |  |  | 88 | 40 | 20 | 100 | 3 | 631 | 9 | 0.019476 | 0.002668 | 5.2e-05 | -0.00046 | 0.006667 | 66.67 | 0.41003 | 4100.3 | 0.00388 | 0.011463 | 0.078347 | 783.47 | -0.00475 | 0.003368 | -0.00126 | -12.6 | 33.1178 | 65.7401 | -0.00351 | -35.1 | 0.003989 | 0.007155 | 0.002877 | 0.010404 | 0 | 0 | 99.4082 | 0.004598 | 0.00121 | 2.1e-05 | -0.00038 | 0.005133 | 0.178458 | 0.002404 | 0.007485 | 0.068629 | 0.247087 | -0.00394 | 0.002999 | -0.00089 | 50.5276 | 49.1968 | -0.00237 | -0.00326 | 0.005505 | 0.002949 | 0.001226 | 0.002537 | 0 | 0
East_TN_Conc_I5_zoom_D |  |  | 89 | 40 | 20 | 100 | 3 | 632 | 1 | 0.025093 | 0.017962 | -0.00823 | 0.002704 | 0.022826 | 228.26 | 0.242648 | 2426.48 | 0.011057 | 0.001079 | 0.158806 | 1588.06 | -0.00114 | 0.000547 | 0.02076 | 207.6 | 33.0251 | 65.8183 | -0.00122 | -12.2 | -0.00333 | -0.00569 | 0.014323 | -0.0324 | 0 | 0 | 99.3092 | 0.005929 | 0.008152 | -0.00331 | 0.002255 | 0.017584 | 0.105683 | 0.006855 | 0.000705 | 0.139207 | 0.24489 | -0.00095 | 0.000487 | 0.014577 | 50.422 | 49.2904 | -0.00082 | 0.013757 | -0.00459 | -0.00235 | 0.006107 | -0.00791 | 0 | 0
East_TN_Conc_I5_zoom_D |  |  | 89 | 40 | 20 | 100 | 3 | 633 | 2 | -0.00166 | 0.017249 | -0.00591 | 0.000202 | 0.0275 | 275 | 0.257515 | 2575.15 | 0.007604 | 0.009834 | 0.156777 | 1567.77 | -0.00473 | 0.003446 | 0.020109 | 201.09 | 33.1014 | 65.6412 | 0.0055 | 55 | 0.005239 | 0.004644 | -0.00019 | -0.04694 | 0 | 0 | 99.1988 | -0.00039 | 0.007829 | -0.00237 | 0.000168 | 0.021186 | 0.11216 | 0.004715 | 0.006426 | 0.137431 | 0.249591 | -0.00393 | 0.003071 | 0.01412 | 50.5396 | 49.1587 | 0.003709 | 0.017829 | 0.007234 | 0.001915 | -8e-05 | -0.01146 | 0 | 0
East_TN_Conc_I5_zoom_D |  |  | 89 | 40 | 20 | 100 | 3 | 634 | 3 | 0.009341 | 0.017927 | 0.00991 | -0.00267 | 0.018373 | 183.73 | 0.24582 | 2458.2 | 0.00718 | 0.005281 | 0.154796 | 1547.96 | -0.00392 | 0.004712 | 0.0176 | 176 | 33.0523 | 65.8608 | -0.00584 | -58.4 | 0.001268 | -0.0022 | 0.012169 | 0.010248 | 0 | 0 | 99.4131 | 0.002205 | 0.008129 | 0.003982 | -0.00223 | 0.014143 | 0.106978 | 0.004448 | 0.003448 | 0.135582 | 0.24256 | -0.00326 | 0.004196 | 0.012348 | 50.4229 | 49.2825 | -0.00394 | 0.008408 | 0.00175 | -0.00091 | 0.005184 | 0.002499 | 0 | 0
East_TN_Conc_I5_zoom_D |  |  | 89 | 40 | 20 | 100 | 3 | 635 | 4 | 0.038489 | -0.00132 | 0.009454 | -0.00282 | 0.015331 | 153.31 | 0.149402 | 1494.02 | 0.006701 | 0.002149 | 0.087989 | 879.89 | -0.00088 | 0.003119 | 0.006668 | 66.68 | 32.9959 | 65.9728 | 0.001367 | 13.67 | 0.022187 | 0.012992 | 0.021444 | -0.02611 | 0 | 0 | 99.3148 | 0.009094 | -0.0006 | 0.003801 | -0.00235 | 0.011811 | 0.065071 | 0.004155 | 0.001404 | 0.07713 | 0.142201 | -0.00073 | 0.002779 | 0.004682 | 50.3777 | 49.4064 | 0.000922 | 0.005604 | 0.030637 | 0.005358 | 0.009143 | -0.00637 | 0 | 0
East_TN_Conc_I5_zoom_D |  |  | 89 | 40 | 20 | 100 | 3 | 636 | 5 | 0.010158 | 0.00996 | -0.0032 | -0.00035 | 0.020582 | 205.82 | 0.149168 | 1491.68 | 0.004651 | 0.000848 | 0.063198 | 631.98 | -0.00407 | -0.00247 | 0.019491 | 194.91 | 33.0546 | 65.9011 | -0.00456 | -45.6 | -0.00248 | -0.00085 | -0.00931 | -0.03022 | 0 | 0 | 99.1762 | 0.002401 | 0.004522 | -0.00129 | -0.00029 | 0.015863 | 0.064998 | 0.002885 | 0.000555 | 0.055424 | 0.120422 | -0.00339 | -0.0022 | 0.013692 | 50.4901 | 49.3749 | -0.00308 | 0.010612 | -0.00343 | -0.00035 | -0.00397 | -0.00738 | 0 | 0
East_TN_Conc_I5_zoom_D |  |  | 89 | 40 | 20 | 100 | 3 | 637 | 6 | 0.033186 | 0.019509 | -0.00567 | -0.00229 | 0.007268 | 72.68 | 0.3508 | 3508 | 0.006573 | -0.00381 | 0.080486 | 804.86 | -0.00715 | 0.003686 | -0.0014 | -14 | 32.9781 | 65.6435 | -0.00967 | -96.7 | 0.001796 | 0.001702 | 0.012371 | -0.05554 | 0 | 0 | 99.0534 | 0.007862 | 0.008877 | -0.00229 | -0.00191 | 0.005614 | 0.153189 | 0.004086 | -0.00249 | 0.070738 | 0.223927 | -0.00596 | 0.003293 | -0.00099 | 50.4828 | 49.2889 | -0.00654 | -0.00753 | 0.002486 | 0.000704 | 0.005288 | -0.01359 | 0 | 0
East_TN_Conc_I5_zoom_D |  |  | 89 | 40 | 20 | 100 | 3 | 638 | 7 | 0.012849 | -0.00692 | 0.010213 | -0.00254 | 0.005317 | 53.17 | 0.315967 | 3159.67 | 0.008336 | 0.0013 | 0.071634 | 716.34 | -0.00125 | -0.00011 | -0.00302 | -30.2 | 32.9916 | 65.7667 | -0.00278 | -27.8 | 0.010132 | -0.00537 | 0.005601 | -0.00566 | 0 | 0 | 99.172 | 0.003041 | -0.00315 | 0.004113 | -0.00212 | 0.004102 | 0.137833 | 0.005176 | 0.00085 | 0.062893 | 0.200726 | -0.00104 | -0.0001 | -0.00213 | 50.4503 | 49.3293 | -0.00188 | -0.00401 | 0.014013 | -0.00222 | 0.002392 | -0.00138 | 0 | 0
East_TN_Conc_I5_zoom_D |  |  | 89 | 40 | 20 | 100 | 3 | 639 | 8 | 0.014219 | 0.003501 | 0.00311 | 0.001984 | 0.014009 | 140.09 | 0.159534 | 1595.34 | 0.00072 | 0.003698 | 0.064071 | 640.71 | -0.00706 | 0.000839 | 0.004529 | 45.29 | 33.1639 | 65.7275 | 0.000338 | 3.38 | 0.039793 | -0.00189 | 0.010389 | -0.02428 | 0 | 0 | 99.1789 | 0.003358 | 0.001588 | 0.00125 | 0.001653 | 0.010787 | 0.069446 | 0.000446 | 0.002415 | 0.056133 | 0.125579 | -0.00586 | 0.000747 | 0.003179 | 50.6064 | 49.1956 | 0.000228 | 0.003407 | 0.054918 | -0.00078 | 0.004427 | -0.00592 | 0 | 0
average | [9 empty] | 0.01979317 | 0.003008572 | 0.002702409 | -3.314394e-05 | 0.02391013 | 239.1013 |  |  | 0.008008705 | 0.005127712 |  |  | -0.0008801477 | 0.0003798598 | 0.01534283 |  | 32.79738 | 65.67652 | 0.002706129 | 27.06129 | 0.05809951 | 0.005664345 | 0.00565433 | -0.008429242 | [12 empty] | 0
Yellowhead_S_I1_A | low totals | 212 | [12 empty] | 0 | [13 empty] | 0 | [6 empty] | 95.375 | [9 empty] | 0
Yellowhead_S_I1_A | low totals | 213 | [12 empty] | 0 | [13 empty] | 0 | [6 empty] | 96.1382 | [9 empty] | 0
Yellowhead_S_I1_A | low totals | 214 | [12 empty] | 0 | [13 empty] | 0 | [6 empty] | 96.4664 | [9 empty] | 0
Yellowhead_S_I1_A | low totals | 215 | [12 empty] | 0 | [13 empty] | 0 | [6 empty] | 96.3458 | [9 empty] | 0
Yellowhead_S_I1_A | low totals | 216 | [12 empty] | 0 | [13 empty] | 0 | [6 empty] | 96.0087 | [9 empty] | 0
Yellowhead_S_I1_B | low totals | 217 | [12 empty] | 0 | [13 empty] | 0 | [6 empty] | 95.6085 | [9 empty] | 0
Yellowhead_S_I1_B | low totals | 218 | [12 empty] | 0 | [13 empty] | 0 | [6 empty] | 96.2218 | [9 empty] | 0
Yellowhead_S_I1_B | low totals | 219 | [12 empty] | 0 | [13 empty] | 0 | [6 empty] | 96.2656 | [9 empty] | 0
Yellowhead_S_I1_B | low totals | 220 | [12 empty] | 0 | [13 empty] | 0 | [6 empty] | 95.9449 | [9 empty] | 0
Yellowhead_S_I1_B | low totals | 221 | [12 empty] | 0 | [13 empty] | 0 | [6 empty] | 96.2832 | [9 empty] | 0
Yellowhead_S_I1_B | low totals | 222 | [12 empty] | 0 | [13 empty] | 0 | [6 empty] | 96.1927 | [9 empty] | 0
Yellowhead_S_I1_B | low totals | 223 | [12 empty] | 0 | [13 empty] | 0 | [6 empty] | 96.1924 | [9 empty] | 0
Yellowhead_S_I1_C | low totals | 224 | [12 empty] | 0 | [13 empty] | 0 | [6 empty] | 96.175 | [9 empty] | 0
Yellowhead_S_I1_C | low totals | 225 | [12 empty] | 0 | [13 empty] | 0 | [6 empty] | 96.2865 | [9 empty] | 0
Yellowhead_S_I1_C | low totals | 226 | [12 empty] | 0 | [13 empty] | 0 | [6 empty] | 96.291 | [9 empty] | 0
Yellowhead_S_I1_C | low totals | 227 | [12 empty] | 0 | [13 empty] | 0 | [6 empty] | 96.6921 | [9 empty] | 0
Yellowhead_S_I1_C | low totals | 228 | [12 empty] | 0 | [13 empty] | 0 | [6 empty] | 96.8763 | [9 empty] | 0
Yellowhead_S_I2_A | low totals | 234 | [12 empty] | 0 | [13 empty] | 0 | [6 empty] | 93.1301 | [9 empty] | 0
Yellowhead_S_I2_A | low totals | 235 | [12 empty] | 0 | [13 empty] | 0 | [6 empty] | 93.0256 | [9 empty] | 0
Yellowhead_S_I2_A | low totals | 236 | [12 empty] | 0 | [13 empty] | 0 | [6 empty] | 93.3688 | [9 empty] | 0
Yellowhead_S_I2_B | low totals | 237 | [12 empty] | 0 | [13 empty] | 0 | [6 empty] | 94.5404 | [9 empty] | 0
Yellowhead_S_I2_B | low totals | 238 | [12 empty] | 0 | [13 empty] | 0 | [6 empty] | 94.5945 | [9 empty] | 0
Yellowhead_S_I2_B | low totals | 239 | [12 empty] | 0 | [13 empty] | 0 | [6 empty] | 94.5898 | [9 empty] | 0
Yellowhead_S_I2_B | low totals | 240 | [12 empty] | 0 | [13 empty] | 0 | [6 empty] | 94.7759 | [9 empty] | 0
Yellowhead_S_I2_C | low totals | 241 | [12 empty] | 0 | [13 empty] | 0 | [6 empty] | 94.0666 | [9 empty] | 0
Yellowhead_S_I2_C | low totals | 242 | [12 empty] | 0 | [13 empty] | 0 | [6 empty] | 94.5073 | [9 empty] | 0
Yellowhead_S_I2_C | low totals | 243 | [12 empty] | 0 | [13 empty] | 0 | [6 empty] | 94.2664 | [9 empty] | 0
Yellowhead_S_I2_C | low totals | 244 | [12 empty] | 0 | [13 empty] | 0 | [6 empty] | 94.8059 | [9 empty] | 0
Yellowhead_S_I2_C | low totals | 245 | [12 empty] | 0 | [13 empty] | 0 | [6 empty] | 94.1491 | [9 empty] | 0
Yellowhead_S_I2_D | low totals | 246 | [12 empty] | 0 | [13 empty] | 0 | [6 empty] | 93.8188 | [9 empty] | 0
Yellowhead_S_I2_D | low totals | 247 | [12 empty] | 0 | [13 empty] | 0 | [6 empty] | 93.7595 | [9 empty] | 0
Yellowhead_S_I2_D | low totals | 248 | [12 empty] | 0 | [13 empty] | 0 | [6 empty] | 93.9536 | [9 empty] | 0
Yellowhead_S_I4_A | low totals | 249 | [12 empty] | 0 | [13 empty] | 0 | [6 empty] | 96.5175 | [9 empty] | 0
Yellowhead_S_I4_A | low totals | 250 | [12 empty] | 0 | [13 empty] | 0 | [6 empty] | 96.3797 | [9 empty] | 0
Yellowhead_S_I4_A | low totals | 251 | [12 empty] | 0 | [13 empty] | 0 | [6 empty] | 96.6086 | [9 empty] | 0
Yellowhead_S_I4_A | low totals | 252 | [12 empty] | 0 | [13 empty] | 0 | [6 empty] | 96.8996 | [9 empty] | 0
Yellowhead_S_I4_A | low totals | 253 | [12 empty] | 0 | [13 empty] | 0 | [6 empty] | 96.8255 | [9 empty] | 0
Yellowhead_S_I4_A | low totals | 254 | [12 empty] | 0 | [13 empty] | 0 | [6 empty] | 96.5908 | [9 empty] | 0
Yellowhead_S_I4_A | low totals | 255 | [12 empty] | 0 | [13 empty] | 0 | [6 empty] | 97.0737 | [9 empty] | 0
Yellowhead_S_I4_A | low totals | 256 | [12 empty] | 0 | [13 empty] | 0 | [6 empty] | 96.8856 | [9 empty] | 0
Yellowhead_S_I4_A | low totals | 257 | [12 empty] | 0 | [13 empty] | 0 | [6 empty] | 97.0135 | [9 empty] | 0
Yellowhead_S_I4_A | low totals | 258 | [12 empty] | 0 | [13 empty] | 0 | [6 empty] | 96.6044 | [9 empty] | 0
Yellowhead_S_I4_B | low totals | 259 | [12 empty] | 0 | [13 empty] | 0 | [6 empty] | 96.7809 | [9 empty] | 0
Yellowhead_S_I4_B | low totals | 260 | [12 empty] | 0 | [13 empty] | 0 | [6 empty] | 96.7201 | [9 empty] | 0
Yellowhead_S_I4_B | low totals | 261 | [12 empty] | 0 | [13 empty] | 0 | [6 empty] | 96.6459 | [9 empty] | 0
Yellowhead_S_I4_B | low totals | 262 | [12 empty] | 0 | [13 empty] | 0 | [6 empty] | 96.5018 | [9 empty] | 0
Yellowhead_S_I4_B | low totals | 263 | [12 empty] | 0 | [13 empty] | 0 | [6 empty] | 96.4238 | [9 empty] | 0
Yellowhead_S_I4_C | low totals | 264 | [12 empty] | 0 | [13 empty] | 0 | [6 empty] | 96.1683 | [9 empty] | 0
Yellowhead_S_I4_C | low totals | 265 | [12 empty] | 0 | [13 empty] | 0 | [6 empty] | 96.6366 | [9 empty] | 0
Yellowhead_S_I4_C | low totals | 266 | [12 empty] | 0 | [13 empty] | 0 | [6 empty] | 96.5917 | [9 empty] | 0
Yellowhead_S_I4_C | low totals | 267 | [12 empty] | 0 | [13 empty] | 0 | [6 empty] | 96.6049 | [9 empty] | 0
Yellowhead_S_I4_D | low totals | 268 | [12 empty] | 0 | [13 empty] | 0 | [6 empty] | 96.3402 | [9 empty] | 0
Yellowhead_S_I4_D | low totals | 269 | [12 empty] | 0 | [13 empty] | 0 | [6 empty] | 96.3395 | [9 empty] | 0
Yellowhead_S_I4_D | low totals | 270 | [12 empty] | 0 | [13 empty] | 0 | [6 empty] | 96.1674 | [9 empty] | 0
Yellowhead_S_I4_D | low totals | 271 | [12 empty] | 0 | [13 empty] | 0 | [6 empty] | 96.2128 | [9 empty] | 0
Yellowhead_S_I4_D | low totals | 272 | [12 empty] | 0 | [13 empty] | 0 | [6 empty] | 96.2213 | [9 empty] | 0
Yellowhead_S_I4_E | low totals | 273 | [12 empty] | 0 | [13 empty] | 0 | [6 empty] | 96.2674 | [9 empty] | 0
Yellowhead_S_I4_E | low totals | 274 | [12 empty] | 0 | [13 empty] | 0 | [6 empty] | 96.6111 | [9 empty] | 0
Yellowhead_S_I4_E | low totals | 275 | [12 empty] | 0 | [13 empty] | 0 | [6 empty] | 96.2244 | [9 empty] | 0
Yellowhead_S_I4_E | low totals | 276 | [12 empty] | 0 | [13 empty] | 0 | [6 empty] | 96.4034 | [9 empty] | 0
Yellowhead_S_I4_E | low totals | 277 | [12 empty] | 0 | [13 empty] | 0 | [6 empty] | 96.9487 | [9 empty] | 0
Yellowhead_S_I4_E | low totals | 278 | [12 empty] | 0 | [13 empty] | 0 | [6 empty] | 96.9674 | [9 empty] | 0
Yellowhead_S_I4_E | low totals | 279 | [12 empty] | 0 | [13 empty] | 0 | [6 empty] | 97.0906 | [9 empty] | 0
Yellowhead_S_I4_E | low totals | 280 | [12 empty] | 0 | [13 empty] | 0 | [6 empty] | 96.9512 | [9 empty] | 0
Yellowhead_S_I4_E | low totals | 281 | [12 empty] | 0 | [13 empty] | 0 | [6 empty] | 96.9399 | [9 empty] | 0
Yellowhead_S_I4_E | low totals | 282 | [12 empty] | 0 | [13 empty] | 0 | [6 empty] | 97.0433 | [9 empty] | 0
Yellowhead_S_I5_A | low totals | 283 | [12 empty] | 0 | [13 empty] | 0 | [6 empty] | 96.4302 | [9 empty] | 0
Yellowhead_S_I5_A | low totals | 284 | [12 empty] | 0 | [13 empty] | 0 | [6 empty] | 96.6629 | [9 empty] | 0
Yellowhead_S_I5_A | low totals | 285 | [12 empty] | 0 | [13 empty] | 0 | [6 empty] | 96.6146 | [9 empty] | 0
Yellowhead_S_I5_A | low totals | 286 | [12 empty] | 0 | [13 empty] | 0 | [6 empty] | 96.4424 | [9 empty] | 0
Yellowhead_S_I5_A | low totals | 287 | [12 empty] | 0 | [13 empty] | 0 | [6 empty] | 96.2819 | [9 empty] | 0
Yellowhead_S_I5_A | low totals | 288 | [12 empty] | 0 | [13 empty] | 0 | [6 empty] | 96.4651 | [9 empty] | 0
Yellowhead_S_I5_A | low totals | 289 | [12 empty] | 0 | [13 empty] | 0 | [6 empty] | 96.3756 | [9 empty] | 0
Yellowhead_S_I5_A | low totals | 290 | [12 empty] | 0 | [13 empty] | 0 | [6 empty] | 96.3663 | [9 empty] | 0
Yellowhead_S_I5_A | low totals | 291 | [12 empty] | 0 | [13 empty] | 0 | [6 empty] | 96.545 | [9 empty] | 0
Yellowhead_S_I5_A | low totals | 292 | [12 empty] | 0 | [13 empty] | 0 | [6 empty] | 96.7335 | [9 empty] | 0
Yellowhead_S_I5_A | low totals | 293 | [12 empty] | 0 | [13 empty] | 0 | [6 empty] | 96.2632 | [9 empty] | 0
Yellowhead_S_I5_A | low totals | 294 | [12 empty] | 0 | [13 empty] | 0 | [6 empty] | 96.3758 | [9 empty] | 0
Yellowhead_S_I5_A | low totals | 295 | [12 empty] | 0 | [13 empty] | 0 | [6 empty] | 96.4504 | [9 empty] | 0
Yellowhead_S_I5_A | low totals | 296 | [12 empty] | 0 | [13 empty] | 0 | [6 empty] | 96.7615 | [9 empty] | 0
Yellowhead_S_I5_A | low totals | 297 | [12 empty] | 0 | [13 empty] | 0 | [6 empty] | 96.4402 | [9 empty] | 0
Yellowhead_S_I5_A | low totals | 298 | [12 empty] | 0 | [13 empty] | 0 | [6 empty] | 96.1672 | [9 empty] | 0
Yellowhead_S_I5_A | low totals | 299 | [12 empty] | 0 | [13 empty] | 0 | [6 empty] | 96.2142 | [9 empty] | 0
Yellowhead_S_I5_A | low totals | 300 | [12 empty] | 0 | [13 empty] | 0 | [6 empty] | 96.3619 | [9 empty] | 0
Yellowhead_S_I5_A | low totals | 301 | [12 empty] | 0 | [13 empty] | 0 | [6 empty] | 96.5484 | [9 empty] | 0
Yellowhead_S_I5_A | low totals | 302 | [12 empty] | 0 | [13 empty] | 0 | [6 empty] | 96.3968 | [9 empty] | 0
Yellowhead_S_I5_A | low totals | 303 | [12 empty] | 0 | [13 empty] | 0 | [6 empty] | 96.4231 | [9 empty] | 0
Yellowhead_S_I5_A | low totals | 304 | [12 empty] | 0 | [13 empty] | 0 | [6 empty] | 96.1289 | [9 empty] | 0
Yellowhead_S_I5_B | low totals | 305 | [12 empty] | 0 | [13 empty] | 0 | [6 empty] | 96.0279 | [9 empty] | 0
Yellowhead_S_I5_B | low totals | 306 | [12 empty] | 0 | [13 empty] | 0 | [6 empty] | 96.125 | [9 empty] | 0
Yellowhead_S_I5_B | low totals | 307 | [12 empty] | 0 | [13 empty] | 0 | [6 empty] | 96.0868 | [9 empty] | 0
Yellowhead_S_I5_B | low totals | 308 | [12 empty] | 0 | [13 empty] | 0 | [6 empty] | 96.3927 | [9 empty] | 0
Yellowhead_S_I5_B | low totals | 309 | [12 empty] | 0 | [13 empty] | 0 | [6 empty] | 96.7481 | [9 empty] | 0
Yellowhead_S_I5_B | low totals | 310 | [12 empty] | 0 | [13 empty] | 0 | [6 empty] | 96.7082 | [9 empty] | 0
Yellowhead_S_I5_B | low totals | 311 | [12 empty] | 0 | [13 empty] | 0 | [6 empty] | 96.5805 | [9 empty] | 0
Yellowhead_S_I5_B | low totals | 312 | [12 empty] | 0 | [13 empty] | 0 | [6 empty] | 96.5841 | [9 empty] | 0
Yellowhead_S_I5_B | low totals | 313 | [12 empty] | 0 | [13 empty] | 0 | [6 empty] | 96.6733 | [9 empty] | 0
Yellowhead_S_I5_B | low totals | 314 | [12 empty] | 0 | [13 empty] | 0 | [6 empty] | 96.7902 | [9 empty] | 0
Yellowhead_S_I5_B | low totals | 315 | [12 empty] | 0 | [13 empty] | 0 | [6 empty] | 96.9973 | [9 empty] | 0
Yellowhead_S_I5_B | low totals | 316 | [12 empty] | 0 | [13 empty] | 0 | [6 empty] | 96.7464 | [9 empty] | 0
Yellowhead_S_I5_B | low totals | 317 | [12 empty] | 0 | [13 empty] | 0 | [6 empty] | 96.5987 | [9 empty] | 0
Yellowhead_S_I5_B | low totals | 318 | [12 empty] | 0 | [13 empty] | 0 | [6 empty] | 96.5311 | [9 empty] | 0
Yellowhead_S_I5_B | low totals | 319 | [12 empty] | 0 | [13 empty] | 0 | [6 empty] | 96.5319 | [9 empty] | 0
Yellowhead_S_I5_B | low totals | 320 | [12 empty] | 0 | [13 empty] | 0 | [6 empty] | 96.4504 | [9 empty] | 0
Yellowhead_S_I5_B | low totals | 321 | [12 empty] | 0 | [13 empty] | 0 | [6 empty] | 96.6542 | [9 empty] | 0
Yellowhead_S_I5_B | low totals | 322 | [12 empty] | 0 | [13 empty] | 0 | [6 empty] | 96.3542 | [9 empty] | 0
Yellowhead_S_I5_B | low totals | 323 | [12 empty] | 0 | [13 empty] | 0 | [6 empty] | 96.4314 | [9 empty] | 0
Yellowhead_S_I5_B | low totals | 324 | [12 empty] | 0 | [13 empty] | 0 | [6 empty] | 96.3577 | [9 empty] | 0
Yellowhead_S_I5_B | low totals | 325 | [12 empty] | 0 | [13 empty] | 0 | [6 empty] | 96.7503 | [9 empty] | 0
Yellowhead_S_I5_B | low totals | 326 | [12 empty] | 0 | [13 empty] | 0 | [6 empty] | 96.2343 | [9 empty] | 0
Yellowhead_test | low totals | 738 | [12 empty] | 0 | [13 empty] | 0 | [6 empty] | 93.5074 | [9 empty] | 0
Yellowhead_test | low totals | 739 | [12 empty] | 0 | [13 empty] | 0 | [6 empty] | 97.0299 | [9 empty] | 0
Yellowhead_test | low totals | 740 | [12 empty] | 0 | [13 empty] | 0 | [6 empty] | 97.0315 | [9 empty] | 0
Yellowhead_test | low totals | 741 | [12 empty] | 0 | [13 empty] | 0 | [6 empty] | 96.7817 | [9 empty] | 0
Yellowhead_S_I7_A |  | 983 | 62 | 40 | 20 | 100 | 3 | 415 | 1 | 0.004969 | 0.011326 | -0.00068 | 0.000626 | 0.007149 | 71.49 | 0.23776 | 2377.6 | 0.003171 | 0.003564 | 0.568358 | 5683.58 | 0.000956 | 0.001816 | 0.008308 | 83.08 | 32.5261 | 65.9412 | 0.003309 | 33.09 | 0.007204 | 0.013436 | 0.000194 | 0.037582 | 0 | 0 | 99.3763 | 0.001178 | 0.005156 | -0.00028 | 0.000524 | 0.005525 | 0.10387 | 0.001972 | 0.002336 | 0.499734 | 0.603604 | 0.000796 | 0.001623 | 0.005851 | 49.8117 | 49.533 | 0.002238 | 0.008089 | 0.009978 | 0.005559 | 8.3e-05 | 0.0092 | 0 | 0
Yellowhead_S_I7_A |  | 984 | 62 | 40 | 20 | 100 | 3 | 416 | 2 | 0.013223 | 0.013133 | 0.002986 | -0.00224 | 0.031677 | 316.77 | 0.212854 | 2128.54 | 0.00278 | 0.005112 | 0.568104 | 5681.04 | -0.00206 | -0.00125 | 0.004492 | 44.92 | 32.5175 | 65.998 | 0.018094 | 180.94 | 0.003607 | 0.002266 | 0.011242 | 0.017428 | 0 | 0 | 99.4169 | 0.003133 | 0.005976 | 0.001204 | -0.00187 | 0.02447 | 0.092959 | 0.001729 | 0.003349 | 0.49935 | 0.592309 | -0.00171 | -0.00112 | 0.003163 | 49.7824 | 49.5597 | 0.012236 | 0.015399 | 0.004994 | 0.000937 | 0.004806 | 0.004265 | 0 | 0
Yellowhead_S_I7_A |  | 985 | 62 | 40 | 20 | 100 | 3 | 417 | 3 | 0.028755 | -0.00585 | 0.004603 | -0.00261 | 0.051178 | 511.78 | 0.241441 | 2414.41 | 0.001729 | -0.00323 | 0.566622 | 5666.22 | 0.004719 | 0.00015 | 0.002755 | 27.55 | 32.4748 | 65.9562 | 0.029594 | 295.94 | 0.007317 | 0.014066 | -0.00256 | 0.033109 | 0 | 0 | 99.4028 | 0.006817 | -0.00266 | 0.001857 | -0.00218 | 0.039558 | 0.105507 | 0.001075 | -0.00212 | 0.498346 | 0.603853 | 0.003933 | 0.000134 | 0.001941 | 49.7468 | 49.558 | 0.020024 | 0.021965 | 0.010138 | 0.005821 | -0.0011 | 0.008107 | 0 | 0
Yellowhead_S_I7_A |  | 986 | 62 | 40 | 20 | 100 | 3 | 418 | 4 | 0.038487 | 0.017491 | 0.012277 | 0.0049 | 0.042925 | 429.25 | 0.2306 | 2306 | 0.003514 | 0.005301 | 0.56776 | 5677.6 | -0.00022 | 0.004391 | 0.00992 | 99.2 | 32.456 | 66.0271 | 0.02237 | 223.7 | 0.000754 | 0.011306 | -0.00381 | -0.01693 | 0 | 0 | 99.4341 | 0.009122 | 0.007963 | 0.004952 | 0.004099 | 0.033172 | 0.100749 | 0.002185 | 0.003475 | 0.499246 | 0.599995 | -0.00018 | 0.003925 | 0.006987 | 49.708 | 49.6013 | 0.015133 | 0.02212 | 0.001045 | 0.004678 | -0.00163 | -0.00415 | 0 | 0
Yellowhead_S_I7_A |  | 987 | 62 | 40 | 20 | 100 | 3 | 419 | 5 | 0.027642 | 0.003683 | 0.004728 | -0.00156 | 0.122509 | 1225.09 | 0.230485 | 2304.85 | 0.008171 | -0.00039 | 0.579115 | 5791.15 | 0.001222 | -0.00048 | 0.00832 | 83.2 | 32.4496 | 65.6728 | 0.061691 | 616.91 | 0.010984 | 0.004968 | 0.003039 | 0.030439 | 0 | 0 | 99.217 | 0.006563 | 0.00168 | 0.00191 | -0.00131 | 0.094839 | 0.100875 | 0.00509 | -0.00026 | 0.510119 | 0.610994 | 0.00102 | -0.00043 | 0.005871 | 49.7849 | 49.4213 | 0.041807 | 0.047678 | 0.01524 | 0.002059 | 0.001302 | 0.007465 | 0 | 0
Yellowhead_S_I7_A |  | 988 | 62 | 40 | 20 | 100 | 3 | 420 | 6 | 0.037213 | 0.003523 | 0.000745 | 0.001969 | 0.004638 | 46.38 | 0.237801 | 2378.01 | -0.00021 | -0.00129 | 0.558782 | 5587.82 | 0.007224 | 0.002444 | 0.00269 | 26.9 | 32.5084 | 65.6783 | 0.003944 | 39.44 | 0.002169 | 0.020319 | 0.013777 | 0.013669 | 0 | 0 | 99.0961 | 0.00884 | 0.001607 | 0.000301 | 0.00165 | 0.003592 | 0.104134 | -0.00013 | -0.00085 | 0.492478 | 0.596612 | 0.006034 | 0.00219 | 0.001899 | 49.9025 | 49.4524 | 0.002674 | 0.004573 | 0.003012 | 0.008426 | 0.005906 | 0.003354 | 0 | 0
Yellowhead_S_I7_B |  | 989 | 63 | 40 | 20 | 100 | 3 | 421 | 1 | 0.020445 | 0.003368 | 0.004017 | 0.004459 | 0.012854 | 128.54 | 0.215595 | 2155.95 | 0.006681 | 0.005405 | 0.565 | 5650 | 0.005742 | -0.00177 | 0.003611 | 36.11 | 32.5557 | 65.8829 | 0.007611 | 76.11 | 0.011157 | -2e-05 | -0.00544 | -0.00337 | 0 | 0 | 99.2939 | 0.004846 | 0.001533 | 0.00162 | 0.00373 | 0.009934 | 0.094196 | 0.004155 | 0.003543 | 0.496832 | 0.591028 | 0.004784 | -0.00158 | 0.002544 | 49.8621 | 49.4944 | 0.005149 | 0.007693 | 0.015454 | -1e-05 | -0.00233 | -0.00083 | 0 | 0
Yellowhead_S_I7_B |  | 990 | 63 | 40 | 20 | 100 | 3 | 422 | 2 | 0.029046 | -0.0077 | 0.004385 | 0.000808 | 0.017176 | 171.76 | 0.22232 | 2223.2 | 0.010628 | 0.00482 | 0.56085 | 5608.5 | 0.006174 | -0.00075 | 0.005856 | 58.56 | 32.6663 | 66.106 | 0.009345 | 93.45 | 0.001382 | 0.012351 | 0.016805 | 0.024284 | 0 | 0 | 99.69 | 0.006861 | -0.0035 | 0.001762 | 0.000674 | 0.013228 | 0.096798 | 0.006587 | 0.003149 | 0.491475 | 0.588273 | 0.005127 | -0.00066 | 0.004111 | 49.8581 | 49.4899 | 0.0063 | 0.010411 | 0.001907 | 0.005093 | 0.007163 | 0.005925 | 0 | 0
Yellowhead_S_I7_B |  | 991 | 63 | 40 | 20 | 100 | 3 | 423 | 3 | 0.038085 | 0.017572 | 0.003823 | 0.004434 | 0.025262 | 252.62 | 0.233446 | 2334.46 | 0.003622 | 0.005707 | 0.568574 | 5685.74 | 0.005659 | 0.006113 | 0.009235 | 92.35 | 32.6325 | 65.8807 | 0.008522 | 85.22 | 0.006081 | 0.005426 | 0.003951 | 0.040927 | 0 | 0 | 99.4996 | 0.009012 | 0.007987 | 0.00154 | 0.003703 | 0.01949 | 0.101826 | 0.002249 | 0.003734 | 0.499142 | 0.600968 | 0.004708 | 0.005455 | 0.006494 | 49.8964 | 49.4102 | 0.005756 | 0.01225 | 0.00841 | 0.002241 | 0.001687 | 0.010003 | 0 | 0
Yellowhead_S_I7_B |  | 992 | 63 | 40 | 20 | 100 | 3 | 424 | 4 | 0.03561 | 0.007617 | 0.004056 | 0.002802 | 0.009096 | 90.96 | 0.229211 | 2292.11 | 0.003452 | 0.001303 | 0.568673 | 5686.73 | 0.003455 | -0.00012 | 0.002844 | 28.44 | 32.601 | 66.0608 | 0.003802 | 38.02 | 0.003177 | 0.00086 | 0.007826 | 0.033311 | 0 | 0 | 99.5788 | 0.008423 | 0.003461 | 0.001633 | 0.002339 | 0.007015 | 0.099936 | 0.002142 | 0.000852 | 0.499018 | 0.598954 | 0.002873 | -0.0001 | 0.001999 | 49.8272 | 49.5244 | 0.002567 | 0.004566 | 0.004392 | 0.000355 | 0.00334 | 0.008138 | 0 | 0
Yellowhead_S_I7_B |  | 993 | 63 | 40 | 20 | 100 | 3 | 425 | 5 | 0.036902 | 0.011982 | 0.006538 | 0.002422 | 0.010039 | 100.39 | 0.24124 | 2412.4 | 0.014754 | -0.00026 | 0.564527 | 5645.27 | 0.001125 | -0.00271 | 0.001561 | 15.61 | 32.6812 | 66.0836 | 0.003988 | 39.88 | 0.002744 | 0.002422 | 0.008541 | 0.005999 | 0 | 0 | 99.6766 | 0.008716 | 0.005436 | 0.002628 | 0.002019 | 0.007731 | 0.105034 | 0.009144 | -0.00017 | 0.494689 | 0.599723 | 0.000935 | -0.00242 | 0.001096 | 49.8802 | 49.4724 | 0.002689 | 0.003785 | 0.003788 | 0.000999 | 0.00364 | 0.001464 | 0 | 0
Yellowhead_S_I7_B |  | 994 | 63 | 40 | 20 | 100 | 3 | 426 | 6 | 0.030792 | 0.016335 | 0.004739 | -0.00058 | 0.0197 | 197 | 0.206342 | 2063.42 | 0.001902 | -0.00114 | 0.561054 | 5610.54 | 0.005305 | -0.00147 | 0.000147 | 1.47 | 32.6074 | 65.9573 | 0.010336 | 103.36 | 0.00325 | 0.005742 | -0.00245 | 0.057859 | 0 | 0 | 99.4826 | 0.007289 | 0.007426 | 0.001909 | -0.00048 | 0.015203 | 0.09003 | 0.001181 | -0.00074 | 0.492687 | 0.582717 | 0.004415 | -0.00131 | 0.000103 | 49.873 | 49.4824 | 0.006983 | 0.007086 | 0.004495 | 0.002373 | -0.00105 | 0.014146 | 0 | 0
Yellowhead_S_I7_B |  | 995 | 63 | 40 | 20 | 100 | 3 | 427 | 7 | 0.007403 | -0.01315 | 0.011202 | -0.00054 | 0.097231 | 972.31 | 0.225391 | 2253.91 | -0.00144 | -0.00281 | 0.576562 | 5765.62 | -0.00386 | -0.00173 | 0.007827 | 78.27 | 32.7719 | 65.6777 | 0.057288 | 572.88 | 0.002979 | 0.00709 | 0.005789 | 0.004077 | 0 | 0 | 99.4289 | 0.00175 | -0.00597 | 0.004507 | -0.00045 | 0.074945 | 0.09822 | -0.00089 | -0.00184 | 0.505679 | 0.603899 | -0.0032 | -0.00154 | 0.005499 | 50.0625 | 49.2117 | 0.038656 | 0.044155 | 0.004116 | 0.002926 | 0.002469 | 0.000996 | 0 | 0
Yellowhead_S_I7_B |  | 996 | 63 | 40 | 20 | 100 | 3 | 428 | 8 | 0.009658 | 0.008915 | 0.004196 | 0.000556 | 0.053924 | 539.24 | 0.235772 | 2357.72 | 0.004048 | 0.000588 | 0.563565 | 5635.65 | -0.00035 | 0.000145 | 0.00362 | 36.2 | 32.9297 | 65.7685 | 0.023141 | 231.41 | 0.005209 | 0.012967 | 0.014453 | 0.060861 | 0 | 0 | 99.6996 | 0.002277 | 0.004037 | 0.001683 | 0.000463 | 0.041447 | 0.102451 | 0.002504 | 0.000384 | 0.492876 | 0.595327 | -0.00029 | 0.000129 | 0.002536 | 50.1607 | 49.1397 | 0.01557 | 0.018106 | 0.007176 | 0.005336 | 0.006148 | 0.014819 | 0 | 0
Yellowhead_S_I7_B |  | 997 | 63 | 40 | 20 | 100 | 3 | 429 | 9 | 0.021503 | 0.006011 | 0.005457 | 0.004295 | 0.008813 | 88.13 | 0.237402 | 2374.02 | 0.003005 | 0.007839 | 0.565509 | 5655.09 | 0.007137 | 0.002523 | 0.004031 | 40.31 | 32.9223 | 65.9322 | 0.0023 | 23 | 0.002989 | 0.014421 | 0.005848 | -0.00223 | 0 | 0 | 99.7514 | 0.005066 | 0.00272 | 0.002188 | 0.003571 | 0.00677 | 0.103097 | 0.001858 | 0.005107 | 0.494275 | 0.597372 | 0.005912 | 0.002242 | 0.002822 | 50.1188 | 49.232 | 0.001547 | 0.004369 | 0.004116 | 0.005931 | 0.002486 | -0.00054 | 0 | 0
Yellowhead_S_I7_B |  | 998 | 63 | 40 | 20 | 100 | 3 | 430 | 10 | 0.021608 | 0.006031 | 0.005304 | 0.001051 | 0.022368 | 223.68 | 0.233613 | 2336.13 | 0.001037 | 0.001632 | 0.565022 | 5650.22 | 0.001596 | -0.00055 | 0.002903 | 29.03 | 33.0373 | 66.0271 | 0.012593 | 125.93 | 0.002605 | 0.00594 | 0.004361 | -0.00756 | 0 | 0 | 99.944 | 0.005079 | 0.002723 | 0.002122 | 0.000872 | 0.017141 | 0.10121 | 0.00064 | 0.00106 | 0.492671 | 0.593881 | 0.001319 | -0.00049 | 0.002028 | 50.1739 | 49.1852 | 0.008448 | 0.010476 | 0.003579 | 0.002437 | 0.001849 | -0.00184 | 0 | 0
Yellowhead_S_I7_B |  | 999 | 63 | 40 | 20 | 100 | 3 | 431 | 11 | 0.01404 | 0.010157 | 0.004485 | 0.002516 | 0.025287 | 252.87 | 0.228168 | 2281.68 | 0.004811 | -0.00048 | 0.569149 | 5691.49 | 0.00177 | -0.00209 | 0.004527 | 45.27 | 32.9907 | 65.9537 | 0.010976 | 109.76 | 0.007213 | 0.019979 | 0.00962 | -0.00502 | 0 | 0 | 99.8495 | 0.003303 | 0.00459 | 0.001796 | 0.002089 | 0.019399 | 0.098956 | 0.00297 | -0.00031 | 0.496797 | 0.595753 | 0.001464 | -0.00185 | 0.003165 | 50.1564 | 49.1829 | 0.007371 | 0.010536 | 0.009917 | 0.008205 | 0.004084 | -0.00122 | 0 | 0
Yellowhead_S_I7_B |  | 1000 | 63 | 40 | 20 | 100 | 3 | 432 | 12 | 0.010204 | 0.011485 | 0.001353 | 0.003897 | 0.08564 | 856.4 | 0.245522 | 2455.22 | 0.002047 | 0.002261 | 0.57449 | 5744.9 | 0.005392 | -0.00118 | 0.006432 | 64.32 | 32.924 | 65.7717 | 0.044551 | 445.51 | -0.00108 | -0.00031 | 0.008338 | -0.02148 | 0 | 0 | 99.6732 | 0.002405 | 0.0052 | 0.000543 | 0.003242 | 0.065812 | 0.106669 | 0.001266 | 0.001474 | 0.502341 | 0.60901 | 0.004468 | -0.00105 | 0.004505 | 50.1431 | 49.1334 | 0.029971 | 0.034476 | -0.00148 | -0.00013 | 0.003546 | -0.00523 | 0 | 0
Yellowhead_S_I7_B |  | 1001 | 63 | 40 | 20 | 100 | 3 | 433 | 13 | 0.009834 | -0.00054 | 0.001234 | -0.00215 | 0.00745 | 74.5 | 0.224588 | 2245.88 | 0.003439 | 0.001692 | 0.564483 | 5644.83 | 0.001642 | 0.000969 | 0.006379 | 63.79 | 32.9068 | 66.1566 | -0.00144 | -14.4 | 0.005617 | 0.012128 | 0.002118 | 0.035154 | 0 | 0 | 99.936 | 0.002314 | -0.00024 | 0.000494 | -0.00179 | 0.005715 | 0.097412 | 0.002123 | 0.001101 | 0.492769 | 0.590181 | 0.001358 | 0.00086 | 0.00446 | 50.0336 | 49.3387 | -0.00097 | 0.00349 | 0.007724 | 0.004982 | 0.000899 | 0.008544 | 0 | 0
Yellowhead_S_I7_B |  | 1002 | 63 | 40 | 20 | 100 | 3 | 434 | 14 | 0.03615 | 0.009271 | 0.006267 | 0.001677 | 0.087719 | 877.19 | 0.250489 | 2504.89 | 0.002301 | 0.006011 | 0.578296 | 5782.96 | 0.004175 | 0.003305 | 0.002816 | 28.16 | 32.8932 | 65.8704 | 0.049562 | 495.62 | 0.002876 | 0.006915 | -0.00139 | 0.021456 | 0 | 0 | 99.8314 | 0.008515 | 0.004195 | 0.002512 | 0.001394 | 0.067369 | 0.108762 | 0.001422 | 0.003915 | 0.505365 | 0.614127 | 0.003457 | 0.002936 | 0.001971 | 50.066 | 49.1775 | 0.033321 | 0.035292 | 0.003959 | 0.002843 | -0.00059 | 0.00522 | 0 | 0
Yellowhead_S_I7_B |  | 1003 | 63 | 40 | 20 | 100 | 3 | 435 | 15 | 0.031885 | 0.015273 | 0.005931 | 0.000722 | 0.006008 | 60.08 | 0.246597 | 2465.97 | 0.005124 | 0.000546 | 0.561328 | 5613.28 | -0.00503 | 0.000849 | 0.005268 | 52.68 | 32.7511 | 65.8108 | 0.002454 | 24.54 | 0.007217 | -0.00196 | 0.003002 | 0.005207 | 0 | 0 | 99.4524 | 0.007539 | 0.006937 | 0.002387 | 0.000602 | 0.004632 | 0.107481 | 0.003179 | 0.000357 | 0.49241 | 0.599891 | -0.00418 | 0.000757 | 0.003701 | 50.0402 | 49.3206 | 0.001656 | 0.005357 | 0.009973 | -0.00081 | 0.001281 | 0.001272 | 0 | 0
Yellowhead_S_I7_B |  | 1004 | 63 | 40 | 20 | 100 | 3 | 436 | 16 | 0.035114 | -0.00345 | 0.011758 | 0.000976 | 0.016807 | 168.07 | 0.238 | 2380 | 0.004329 | -0.00242 | 0.570141 | 5701.41 | 0.003753 | -0.00135 | 0.001006 | 10.06 | 32.7852 | 65.9709 | 0.007849 | 78.49 | 0.008407 | -0.00934 | 0.015222 | -0.01291 | 0 | 0 | 99.64 | 0.008288 | -0.00157 | 0.004723 | 0.000813 | 0.012934 | 0.103545 | 0.002681 | -0.00158 | 0.499232 | 0.602777 | 0.003114 | -0.0012 | 0.000705 | 50.0012 | 49.3508 | 0.005287 | 0.005992 | 0.011596 | -0.00385 | 0.006483 | -0.00315 | 0 | 0
Yellowhead_S_I7_C |  | 1005 | 64 | 40 | 20 | 100 | 3 | 437 | 1 | 0.018758 | 0.007563 | 0.008158 | 0.003713 | 0.007321 | 73.21 | 0.223759 | 2237.59 | 0.008569 | 0.004874 | 0.557355 | 5573.55 | -0.00116 | 0.001232 | -0.00058 | -5.8 | 32.8283 | 65.971 | 0.0008 | 8 | 0.002639 | -0.01064 | 0.017387 | 0.01159 | 0 | 0 | 99.6606 | 0.004426 | 0.003427 | 0.003275 | 0.003091 | 0.005631 | 0.097309 | 0.005305 | 0.00318 | 0.487835 | 0.585144 | -0.00096 | 0.001096 | -0.00041 | 50.0463 | 49.3305 | 0.000539 | 0.000129 | 0.003639 | -0.00438 | 0.007402 | 0.002824 | 0 | 0
Yellowhead_S_I7_C |  | 1006 | 64 | 40 | 20 | 100 | 3 | 438 | 2 | 0.022165 | 0.0127 | -0.00087 | -0.00217 | 0.002454 | 24.54 | 0.245419 | 2454.19 | 0.004552 | 0.009405 | 0.550138 | 5501.38 | 0.002868 | 0.004275 | 0.004924 | 49.24 | 32.6414 | 65.9212 | 0.005727 | 57.27 | 0.00445 | 0.012464 | -0.01175 | 0.052572 | 0 | 0 | 99.4819 | 0.005245 | 0.005773 | -0.00035 | -0.00182 | 0.001893 | 0.107056 | 0.002826 | 0.006155 | 0.482991 | 0.590047 | 0.002386 | 0.003815 | 0.003463 | 49.9136 | 49.444 | 0.003869 | 0.007332 | 0.006154 | 0.005149 | -0.00502 | 0.01285 | 0 | 0
Yellowhead_S_I7_C |  | 1007 | 64 | 40 | 20 | 100 | 3 | 439 | 3 | 0.027063 | -0.00107 | 0.002028 | 0.005653 | 0.001367 | 13.67 | 0.229911 | 2299.11 | 0.006075 | 0.002367 | 0.560066 | 5600.66 | 0.001696 | 0.001188 | -0.00304 | -30.4 | 32.7235 | 65.9348 | 0.00287 | 28.7 | 0.003013 | -0.00317 | 0.005094 | 0.002287 | 0 | 0 | 99.5017 | 0.006397 | -0.00048 | 0.000816 | 0.004716 | 0.001054 | 0.100179 | 0.003768 | 0.001547 | 0.491162 | 0.591341 | 0.00141 | 0.001059 | -0.00213 | 49.9836 | 49.3994 | 0.001936 | -0.000194 | 0.004162 | -0.00131 | 0.002173 | 0.000558 | 0 | 0
Yellowhead_S_I7_C |  | 1008 | 64 | 40 | 20 | 100 | 3 | 440 | 4 | 0.027337 | 0.010994 | -0.00142 | 0.003191 | 0.041931 | 419.31 | 0.227866 | 2278.66 | 0.004803 | 0.005552 | 0.57631 | 5763.1 | 0.004311 | 0.003314 | 0.00325 | 32.5 | 32.8023 | 65.925 | 0.029851 | 298.51 | 0.004135 | 0.001946 | -0.00055 | -0.02608 | 0 | 0 | 99.644 | 0.00645 | 0.004983 | -0.00057 | 0.002657 | 0.032258 | 0.099108 | 0.002974 | 0.003623 | 0.50449 | 0.603598 | 0.003576 | 0.002949 | 0.002279 | 50.0129 | 49.3023 | 0.020104 | 0.022383 | 0.005702 | 0.000802 | -0.00023 | -0.00636 | 0 | 0
Yellowhead_S_I7_C |  | 1009 | 64 | 40 | 20 | 100 | 3 | 441 | 5 | 0.053725 | 0.015816 | 0.003539 | -0.00638 | 0.057157 | 571.57 | 0.216909 | 2169.09 | 0.009173 | -8e-05 | 0.563279 | 5632.79 | 0.00058 | 0.003363 | 0.005138 | 51.38 | 32.6481 | 65.7668 | 0.029775 | 297.75 | 0.002913 | 0.006749 | 0.009394 | -0.01985 | 0 | 0 | 99.3661 | 0.012721 | 0.007193 | 0.001426 | -0.00533 | 0.044127 | 0.094676 | 0.005699 | -5e-05 | 0.494825 | 0.589501 | 0.000483 | 0.003003 | 0.003615 | 49.9537 | 49.3578 | 0.020123 | 0.023738 | 0.004031 | 0.00279 | 0.004014 | -0.00486 | 0 | 0
Yellowhead_S_I7_C |  | 1010 | 64 | 40 | 20 | 100 | 3 | 442 | 6 | 0.018525 | 0.013977 | 0.001701 | 0.000499 | 0.012178 | 121.78 | 0.229092 | 2290.92 | 0.00567 | 0.001281 | 0.563924 | 5639.24 | -0.00117 | -0.00276 | 0.009207 | 92.07 | 32.6755 | 66.0772 | 0.008896 | 88.96 | 0.00602 | -3e-05 | 0.016539 | -0.00719 | 0 | 0 | 99.629 | 0.004376 | 0.006342 | 0.000684 | 0.000416 | 0.00938 | 0.099764 | 0.003515 | 0.000837 | 0.494254 | 0.594018 | -0.00097 | -0.00245 | 0.006464 | 49.8809 | 49.4769 | 0.005998 | 0.012462 | 0.008312 | -1e-05 | 0.00705 | -0.00176 | 0 | 0
Yellowhead_S_I7_C |  | 1011 | 64 | 40 | 20 | 100 | 3 | 443 | 7 | 0.032845 | 0.011796 | -0.00221 | 0.003693 | 0.018545 | 185.45 | 0.238223 | 2382.23 | 0.00541 | 0.004695 | 0.561375 | 5613.75 | 9.3e-05 | 0.002163 | 0.015082 | 150.82 | 32.7548 | 65.7798 | 0.017577 | 175.77 | 0.003076 | 0.009649 | 0.022198 | 0.002973 | 0 | 0 | 99.4817 | 0.007765 | 0.005356 | -0.00089 | 0.003081 | 0.014294 | 0.103812 | 0.003356 | 0.00307 | 0.492361 | 0.596173 | 7.7e-05 | 0.001928 | 0.010596 | 50.0366 | 49.2883 | 0.011861 | 0.022457 | 0.00425 | 0.003982 | 0.00947 | 0.000726 | 0 | 0
Yellowhead_S_I9_A |  | 1012 | 65 | 40 | 20 | 100 | 3 | 444 | 1 | 0.033233 | 0.016306 | -0.00057 | 0.002807 | 0.007152 | 71.52 | 0.213027 | 2130.27 | 0.008762 | 0.001446 | 0.559342 | 5593.42 | 0.006883 | -2e-05 | 0.005118 | 51.18 | 32.4259 | 65.7564 | 0.001708 | 17.08 | 0.002496 | -0.00409 | 0.003881 | 0.001347 | 0 | 0 | 99.0411 | 0.007901 | 0.007446 | -0.00023 | 0.002356 | 0.005544 | 0.093363 | 0.005466 | 0.000951 | 0.493381 | 0.586744 | 0.005754 | -2e-05 | 0.003616 | 49.8172 | 49.5523 | 0.001159 | 0.004775 | 0.003469 | -0.0017 | 0.001665 | 0.000331 | 0 | 0
Yellowhead_S_I9_A |  | 1013 | 65 | 40 | 20 | 100 | 3 | 445 | 2 | 0.014069 | -0.01121 | 0.009606 | -0.00293 | 0.062189 | 621.89 | 0.243299 | 2432.99 | 0.006926 | 0.006661 | 0.559456 | 5594.56 | -0.00017 | -0.00157 | 0.004458 | 44.58 | 32.4051 | 65.873 | 0.030322 | 303.22 | -0.00138 | 0.007689 | 0.002012 | -0.00255 | 0 | 0 | 99.2049 | 0.003341 | -0.00511 | 0.003883 | -0.00246 | 0.048158 | 0.106517 | 0.004316 | 0.004375 | 0.49296 | 0.599477 | -0.00014 | -0.00141 | 0.003146 | 49.7326 | 49.5878 | 0.020555 | 0.023701 | -0.00191 | 0.003188 | 0.000862 | -0.00063 | 0 | 0
Yellowhead_S_I9_A |  | 1014 | 65 | 40 | 20 | 100 | 3 | 446 | 3 | 0.004343 | 0.010227 | 0.006728 | -0.00256 | 0.04195 | 419.5 | 0.227308 | 2273.08 | 0.002598 | 0.004667 | 0.561786 | 5617.86 | 0.001606 | -0.00159 | 0.005981 | 59.81 | 32.4537 | 66.2621 | 0.02316 | 231.6 | -0.00058 | -0.00367 | 0.004789 | 0.021793 | 0 | 0 | 99.6243 | 0.001028 | 0.004649 | 0.00271 | -0.00213 | 0.032372 | 0.099169 | 0.001613 | 0.003055 | 0.493283 | 0.592452 | 0.001336 | -0.00142 | 0.004207 | 49.6331 | 49.7063 | 0.015645 | 0.019852 | -0.0008 | -0.00151 | 0.002045 | 0.005328 | 0 | 0
Yellowhead_S_I9_A |  | 1015 | 65 | 40 | 20 | 100 | 3 | 447 | 4 | 0.034604 | -0.00349 | 0.004914 | 0.0022 | 0.007333 | 73.33 | 0.217265 | 2172.65 | 0.002702 | 0.001655 | 0.562942 | 5629.42 | -0.00122 | -0.00118 | 0.005348 | 53.48 | 32.2604 | 65.9833 | 0.012136 | 121.36 | 0.00293 | -0.00404 | 0.000566 | 0.011817 | 0 | 0 | 99.1002 | 0.008235 | -0.00159 | 0.00199 | 0.001847 | 0.005689 | 0.095303 | 0.001687 | 0.001089 | 0.496992 | 0.592295 | -0.00102 | -0.00106 | 0.003782 | 49.6063 | 49.7669 | 0.008243 | 0.012025 | 0.004075 | -0.00168 | 0.000243 | 0.002904 | 0 | 0
Yellowhead_S_I9_B |  | 1016 | 66 | 40 | 20 | 100 | 3 | 448 | 1 | -0.00271 | -0.00359 | 0.006461 | 0.000627 | 0.005742 | 57.42 | 0.206028 | 2060.28 | 0.01042 | 0.009001 | 0.538843 | 5388.43 | -0.00087 | 0.002623 | 0.001666 | 16.66 | 32.2657 | 65.1204 | 0.004326 | 43.26 | 0.001515 | 0.012427 | -0.00679 | -0.0096 | 0 | 0 | 98.1622 | -0.00065 | -0.00165 | 0.002634 | 0.00053 | 0.004485 | 0.090991 | 0.006551 | 0.005964 | 0.478962 | 0.569953 | -0.00074 | 0.00237 | 0.001186 | 49.9531 | 49.4513 | 0.002958 | 0.004144 | 0.002121 | 0.005198 | -0.00293 | -0.00238 | 0 | 0
Yellowhead_S_I9_B |  | 1017 | 66 | 40 | 20 | 100 | 3 | 449 | 2 | 0.019447 | 0.007303 | 0.007055 | 0.000173 | 0.007514 | 75.14 | 0.249778 | 2497.78 | 0.009297 | 0.003259 | 0.545667 | 5456.67 | -0.00012 | -0.00086 | 0.009581 | 95.81 | 32.5721 | 65.921 | 0.003676 | 36.76 | -0.00026 | 0.016052 | 0.004866 | 0.03395 | 0 | 0 | 99.4095 | 0.004607 | 0.003323 | 0.002844 | 0.000145 | 0.005804 | 0.109078 | 0.005779 | 0.002135 | 0.479598 | 0.588676 | -0.0001 | -0.00077 | 0.006745 | 49.8629 | 49.4987 | 0.002486 | 0.009231 | -0.00036 | 0.006638 | 0.00208 | 0.008308 | 0 | 0
Yellowhead_S_I9_B |  | 1018 | 66 | 40 | 20 | 100 | 3 | 450 | 3 | 0.02263 | -0.01217 | 0.002168 | 0.003622 | 0.0219 | 219 | 0.219702 | 2197.02 | 0.010081 | 0.001914 | 0.56011 | 5601.1 | -0.00308 | 0.004779 | 0.009663 | 96.63 | 32.8752 | 66.0024 | 0.012609 | 126.09 | 0.007392 | 0.006475 | 0.011541 | 0.048043 | 0 | 0 | 99.805 | 0.005332 | -0.00551 | 0.000869 | 0.003012 | 0.016824 | 0.095419 | 0.006233 | 0.001247 | 0.4896 | 0.585019 | -0.00256 | 0.004246 | 0.006766 | 50.0517 | 49.2889 | 0.008479 | 0.015245 | 0.010178 | 0.002663 | 0.004907 | 0.011692 | 0 | 0
Yellowhead_S_I9_B |  | 1019 | 66 | 40 | 20 | 100 | 3 | 451 | 4 | 0.027997 | -0.00804 | 0.000188 | 0.002952 | 0.016954 | 169.54 | 0.243023 | 2430.23 | 0.010382 | 0.000625 | 0.554931 | 5549.31 | 0.000242 | -3e-05 | 0.002225 | 22.25 | 32.8259 | 65.5654 | 0.003872 | 38.72 | 0.007924 | 0.0123 | 0.002065 | 0.058825 | 0 | 0 | 99.3278 | 0.006624 | -0.00365 | 7.6e-05 | 0.002464 | 0.013078 | 0.105981 | 0.006445 | 0.000409 | 0.487067 | 0.593048 | 0.000201 | -2e-05 | 0.001564 | 50.1821 | 49.1638 | 0.002614 | 0.004178 | 0.010956 | 0.00508 | 0.000881 | 0.014375 | 0 | 0
Yellowhead_S_I9_C |  | 1020 | 67 | 40 | 20 | 100 | 3 | 452 | 1 | 0.018251 | 0.00161 | 0.011276 | -0.00088 | 0.027606 | 276.06 | 0.227748 | 2277.48 | 0.007201 | -0.00409 | 0.566568 | 5665.68 | 0.002112 | 0.003488 | 0.012956 | 129.56 | 32.8441 | 65.8695 | 0.01658 | 165.8 | 0.004831 | 0.003636 | -2e-05 | 0.058584 | 0 | 0 | 99.671 | 0.004306 | 0.00073 | 0.004527 | -0.00073 | 0.021235 | 0.099045 | 0.004458 | -0.00267 | 0.495903 | 0.594948 | 0.001751 | 0.003103 | 0.009084 | 50.0707 | 49.2549 | 0.011165 | 0.020249 | 0.00666 | 0.001498 | -1e-05 | 0.014276 | 0 | 0
Yellowhead_S_I9_C |  | 1021 | 67 | 40 | 20 | 100 | 3 | 453 | 2 | 0.028193 | 0.02355 | 0.01392 | 0.004253 | 0.012866 | 128.66 | 0.223939 | 2239.39 | 0.008428 | 0.000897 | 0.540152 | 5401.52 | 0.000476 | 0.003181 | 0.009358 | 93.58 | 32.744 | 66.1526 | 0.003388 | 33.88 | 0.002493 | 0.002274 | 0.000751 | 0.036562 | 0 | 0 | 99.8113 | 0.00665 | 0.010669 | 0.005588 | 0.00354 | 0.009895 | 0.097366 | 0.005217 | 0.000585 | 0.472674 | 0.57004 | 0.000395 | 0.00283 | 0.00656 | 49.9067 | 49.4555 | 0.002281 | 0.008841 | 0.003437 | 0.000936 | 0.00032 | 0.008908 | 0 | 0
Yellowhead_S_I9_C |  | 1022 | 67 | 40 | 20 | 100 | 3 | 454 | 3 | 0.024643 | 0.006438 | 0.000826 | -0.00101 | 0.009452 | 94.52 | 0.220138 | 2201.38 | 0.002133 | 0.000458 | 0.536908 | 5369.08 | 0.005556 | -0.00205 | 0.011144 | 111.44 | 32.8984 | 66.1643 | 0.006953 | 69.53 | 0.003417 | 0.013147 | 0.002671 | 0.071266 | 0 | 0 | 99.9748 | 0.005799 | 0.00291 | 0.000331 | -0.00084 | 0.007252 | 0.095491 | 0.001317 | 0.000298 | 0.468744 | 0.564235 | 0.004597 | -0.00182 | 0.007793 | 50.0256 | 49.3493 | 0.00467 | 0.012463 | 0.0047 | 0.005401 | 0.001134 | 0.017323 | 0 | 0
Yellowhead_S_I9_C |  | 1023 | 67 | 40 | 20 | 100 | 3 | 455 | 4 | 0.051124 | 0.007667 | -0.00095 | 0.000936 | 0.031789 | 317.89 | 0.270074 | 2700.74 | 0.002197 | 0.004375 | 0.552754 | 5527.54 | 0.000351 | 0.000762 | 0.002352 | 23.52 | 32.6865 | 65.8368 | 0.018958 | 189.58 | 0.007251 | 0.006673 | -0.00886 | 0.052533 | 0 | 0 | 99.5233 | 0.012092 | 0.003483 | -0.00038 | 0.000781 | 0.024516 | 0.117754 | 0.001364 | 0.002862 | 0.485053 | 0.602807 | 0.000292 | 0.00068 | 0.001654 | 49.9584 | 49.3569 | 0.012799 | 0.014453 | 0.010023 | 0.002755 | -0.00378 | 0.012834 | 0 | 0
Yellowhead_S_I9_C |  | 1024 | 67 | 40 | 20 | 100 | 3 | 456 | 5 | 0.018035 | 0.0101 | 0.004977 | 0.004423 | 0.020612 | 206.12 | 0.221517 | 2215.17 | 0.005824 | 0.005139 | 0.550911 | 5509.11 | 0.00463 | 0.000871 | 0.010085 | 100.85 | 32.813 | 66.0013 | 0.012986 | 129.86 | 0.004412 | 0.02611 | 0.00874 | 0.035344 | 0 | 0 | 99.759 | 0.004253 | 0.004575 | 0.001997 | 0.003681 | 0.015848 | 0.096295 | 0.003604 | 0.003351 | 0.481994 | 0.578289 | 0.003839 | 0.000775 | 0.007068 | 50.0021 | 49.3327 | 0.008741 | 0.015809 | 0.006081 | 0.010749 | 0.003719 | 0.008609 | 0 | 0
Yellowhead_S_I9_C |  | 1025 | 67 | 40 | 20 | 100 | 3 | 457 | 6 | 0.017715 | 0.014115 | 0.005572 | 0.000635 | 0.005569 | 55.69 | 0.246408 | 2464.08 | 0.008577 | 0.005004 | 0.550515 | 5505.15 | 0.004351 | -0.001 | 0.003205 | 32.05 | 32.7887 | 65.8416 | 0.004452 | 44.52 | 0.002642 | 0.014676 | 0.00898 | 0.006753 | 0 | 0 | 99.5285 | 0.004185 | 0.006405 | 0.00224 | 0.000529 | 0.00429 | 0.107312 | 0.005317 | 0.003269 | 0.482533 | 0.589845 | 0.003614 | -0.00089 | 0.00225 | 50.057 | 49.3038 | 0.003002 | 0.005252 | 0.003648 | 0.006053 | 0.003829 | 0.001648 | 0 | 0
Yellowhead_S_I9_C |  | 1026 | 67 | 40 | 20 | 100 | 3 | 458 | 7 | 0.044199 | 0.000734 | 0.008007 | 0.003175 | 0.006329 | 63.29 | 0.218704 | 2187.04 | 0.004984 | -0.00064 | 0.554315 | 5543.15 | 0.005456 | 0.001125 | 0.002694 | 26.94 | 33.2741 | 66.04 | -0.00288 | -28.8 | 7.3e-05 | 0.010571 | 0.007829 | 0.047379 | 0 | 0 | 100.226 | 0.010351 | 0.00033 | 0.003191 | 0.002624 | 0.004833 | 0.094415 | 0.003063 | -0.00042 | 0.481623 | 0.576038 | 0.004492 | 0.000994 | 0.001875 | 50.3547 | 49.0207 | -0.00192 | -4.5e-05 | 0.0001 | 0.004322 | 0.003308 | 0.011461 | 0 | 0
Yellowhead_S_I9_D |  | 1027 | 68 | 40 | 20 | 100 | 3 | 459 | 1 | 0.031197 | 0.01545 | -0.00205 | 0.004125 | 0.077129 | 771.29 | 0.248288 | 2482.88 | 0.007237 | 0.002337 | 0.563837 | 5638.37 | 0.000926 | 0.003756 | 0.006298 | 62.98 | 32.6263 | 65.7776 | 0.041487 | 414.87 | 0.002653 | 0.008523 | -0.0011 | 0.048572 | 0 | 0 | 99.4626 | 0.007385 | 0.007025 | -0.00082 | 0.003446 | 0.05953 | 0.108342 | 0.004495 | 0.00153 | 0.495177 | 0.603519 | 0.000771 | 0.003353 | 0.004431 | 49.9065 | 49.3522 | 0.028031 | 0.032462 | 0.00367 | 0.003522 | -0.00047 | 0.011876 | 0 | 0
Yellowhead_S_I9_D |  | 1028 | 68 | 40 | 20 | 100 | 3 | 460 | 2 | 0.020307 | 0.020988 | 0.008955 | -0.00468 | 0.008355 | 83.55 | 0.222464 | 2224.64 | 0.008574 | 0.00337 | 0.542628 | 5426.28 | -0.00167 | 0.001593 | 0.006744 | 67.44 | 33.078 | 65.984 | 0.005771 | 57.71 | 0.004289 | 0.011417 | 0.007505 | 0.03423 | 0 | 0 | 99.9628 | 0.004772 | 0.009473 | 0.003581 | -0.00388 | 0.006402 | 0.096363 | 0.005287 | 0.00219 | 0.473065 | 0.569428 | -0.00138 | 0.001412 | 0.00471 | 50.2272 | 49.1449 | 0.003871 | 0.008581 | 0.005889 | 0.004683 | 0.003182 | 0.008308 | 0 | 0
Yellowhead_S_I9_D |  | 1029 | 68 | 40 | 20 | 100 | 3 | 461 | 3 | 0.020216 | 0.01381 | 0.010041 | 0.002945 | 0.094764 | 947.64 | 0.219751 | 2197.51 | 0.018798 | 0.017299 | 0.564301 | 5643.01 | 0.00439 | -0.00251 | 0.005026 | 50.26 | 32.6046 | 65.7612 | 0.056218 | 562.18 | 0.002853 | 0.013683 | 0.011832 | -0.00044 | 0 | 0 | 99.4188 | 0.004787 | 0.006281 | 0.004046 | 0.002461 | 0.073159 | 0.095913 | 0.01168 | 0.011327 | 0.495705 | 0.591618 | 0.003654 | -0.00224 | 0.003536 | 49.8854 | 49.3518 | 0.037994 | 0.04153 | 0.003948 | 0.005655 | 0.005055 | -0.00011 | 0 | 0
Yellowhead_S_I9_D |  | 1030 | 68 | 40 | 20 | 100 | 3 | 462 | 4 | 0.030957 | 0.012932 | -0.00685 | 0.004793 | 0.009344 | 93.44 | 0.249281 | 2492.81 | 0.006274 | -0.00028 | 0.556346 | 5563.46 | 0.001607 | 0.005211 | 0.004455 | 44.55 | 33.1818 | 65.9354 | 0.001448 | 14.48 | 0.00252 | 0.005743 | 0.002122 | 0.017348 | 0 | 0 | 100.02 | 0.007265 | 0.005829 | -0.00273 | 0.00397 | 0.00715 | 0.107836 | 0.003864 | -0.00018 | 0.484381 | 0.592217 | 0.001326 | 0.004612 | 0.003107 | 50.3181 | 49.0436 | 0.00097 | 0.004077 | 0.003456 | 0.002353 | 0.000899 | 0.004205 | 0 | 0
Yellowhead_S_I9_E |  | 1031 | 69 | 40 | 20 | 100 | 3 | 463 | 1 | 0.019668 | 0.02444 | 0.000267 | 0.005357 | 0.057091 | 570.91 | 0.225511 | 2255.11 | 0.00543 | 0.000767 | 0.573065 | 5730.65 | 0.005805 | -0.00041 | 0.004638 | 46.38 | 32.8715 | 66.0138 | 0.035259 | 352.59 | 8.6e-05 | 0.001562 | 0.004896 | 0.049021 | 0 | 0 | 99.8978 | 0.004632 | 0.011054 | 0.000107 | 0.004452 | 0.043833 | 0.097887 | 0.003355 | 0.000499 | 0.500641 | 0.598528 | 0.004806 | -0.00036 | 0.003246 | 50.0178 | 49.2696 | 0.023698 | 0.026944 | 0.000119 | 0.000642 | 0.00208 | 0.011923 | 0 | 0
Yellowhead_S_I9_E |  | 1032 | 69 | 40 | 20 | 100 | 3 | 464 | 2 | 0.023187 | -0.00104 | 0.001091 | 0.000394 | 0.087704 | 877.04 | 0.222082 | 2220.82 | 0.011035 | 0.000755 | 0.568548 | 5685.48 | 0.003711 | 0.004623 | 0.008295 | 82.95 | 32.7983 | 65.8516 | 0.048805 | 488.05 | 0.002256 | 0.014853 | 0.020572 | 0.03463 | 0 | 0 | 99.7014 | 0.005471 | -0.00047 | 0.000438 | 0.000328 | 0.067472 | 0.096591 | 0.006832 | 0.000492 | 0.497688 | 0.594279 | 0.003078 | 0.004114 | 0.005816 | 50.0061 | 49.2468 | 0.032868 | 0.038684 | 0.00311 | 0.006118 | 0.008759 | 0.00844 | 0 | 0
Yellowhead_S_I9_E |  | 1033 | 69 | 40 | 20 | 100 | 3 | 465 | 3 | 0.02377 | 0.027659 | 0.008745 | 0.005108 | 0.054217 | 542.17 | 0.221756 | 2217.56 | 0.004347 | 0.004426 | 0.576765 | 5767.65 | 0.003777 | -0.00102 | 0.003592 | 35.92 | 32.9339 | 65.9535 | 0.028469 | 284.69 | 0.0022 | 0.001567 | 0.010132 | 0.040415 | 0 | 0 | 99.9032 | 0.005594 | 0.012504 | 0.003503 | 0.004242 | 0.041605 | 0.096207 | 0.002685 | 0.002881 | 0.503611 | 0.599818 | 0.003125 | -0.00091 | 0.002512 | 50.0866 | 49.199 | 0.019125 | 0.021637 | 0.003027 | 0.000644 | 0.004303 | 0.009825 | 0 | 0
Yellowhead_S_I9_E |  | 1034 | 69 | 40 | 20 | 100 | 3 | 466 | 4 | 0.013959 | 0.003176 | -0.00164 | -0.00124 | 0.150473 | 1504.73 | 0.215994 | 2159.94 | 0.013033 | 0.01119 | 0.588118 | 5881.18 | -0.0008 | -0.00209 | 0.00299 | 29.9 | 32.8892 | 65.6933 | 0.091523 | 915.23 | 0.004875 | 0.01672 | -0.0075 | 0.073977 | 0 | 0 | 99.7552 | 0.00329 | 0.001438 | -0.00066 | -0.00104 | 0.115638 | 0.093844 | 0.008061 | 0.007293 | 0.514275 | 0.608119 | -0.00066 | -0.00186 | 0.002095 | 50.0918 | 49.0765 | 0.061572 | 0.063667 | 0.006715 | 0.006879 | -0.00319 | 0.01801 | 0 | 0
Yellowhead_S_I9_E |  | 1035 | 69 | 40 | 20 | 100 | 3 | 467 | 5 | 0.034184 | 0.011409 | -0.00411 | 0.001752 | 0.03034 | 303.4 | 0.241061 | 2410.61 | 0.012138 | 0.009229 | 0.584457 | 5844.57 | 0.001012 | 0.001368 | 0.002491 | 24.91 | 32.7737 | 65.86 | 0.012169 | 121.69 | 0.002497 | 0.016848 | -0.00335 | 0.028433 | 0 | 0 | 99.6156 | 0.008072 | 0.005175 | -0.00165 | 0.00146 | 0.023361 | 0.104934 | 0.007522 | 0.006027 | 0.512045 | 0.616979 | 0.00084 | 0.001218 | 0.001748 | 50.0107 | 49.2945 | 0.008202 | 0.00995 | 0.003446 | 0.006945 | -0.00143 | 0.006935 | 0 | 0
Yellowhead_S_I9_E |  | 1036 | 69 | 40 | 20 | 100 | 3 | 468 | 6 | 0.022483 | 0.003289 | 0.007416 | 0.001884 | 0.005258 | 52.58 | 0.213498 | 2134.98 | 0.00458 | -0.00129 | 0.575842 | 5758.42 | 0.00616 | 0.001435 | 0.001351 | 13.51 | 32.8545 | 66.0652 | 0.003288 | 32.88 | 0.003012 | -0.00875 | 0.002384 | 0.054428 | 0 | 0 | 99.816 | 0.005298 | 0.001489 | 0.002974 | 0.001567 | 0.00404 | 0.092731 | 0.002832 | -0.00084 | 0.503384 | 0.596115 | 0.005103 | 0.001275 | 0.000946 | 50.0233 | 49.3389 | 0.002211 | 0.003157 | 0.004148 | -0.0036 | 0.001013 | 0.013247 | 0 | 0
Yellowhead_S_I9_E |  | 1037 | 69 | 40 | 20 | 100 | 3 | 469 | 7 | 0.022611 | 0.007371 | 0.007581 | 0.002647 | 0.008214 | 82.14 | 0.227206 | 2272.06 | 0.007303 | 0.003254 | 0.561559 | 5615.59 | 0.005071 | -0.00036 | 0.005936 | 59.36 | 32.7407 | 65.9428 | 0.005221 | 52.21 | 0.003264 | 0.009458 | 0.011638 | -0.00991 | 0 | 0 | 99.5616 | 0.005342 | 0.003345 | 0.003048 | 0.002207 | 0.006327 | 0.098945 | 0.004527 | 0.002126 | 0.492195 | 0.59114 | 0.004212 | -0.00032 | 0.004167 | 49.9818 | 49.3776 | 0.00352 | 0.007687 | 0.004506 | 0.003901 | 0.004961 | -0.00242 | 0 | 0
Yellowhead_S_I9_E |  | 1038 | 69 | 40 | 20 | 100 | 3 | 470 | 8 | 0.029465 | 0.020769 | 0.007572 | 0.002372 | 0.011203 | 112.03 | 0.22031 | 2203.1 | 0.004615 | 0.001142 | 0.56394 | 5639.4 | 0.002031 | 0.001335 | 0.009302 | 93.02 | 33.0979 | 65.8853 | 0.004326 | 43.26 | 0.004141 | 0.011131 | 0.004232 | 0.020529 | 0 | 0 | 99.9016 | 0.006925 | 0.009376 | 0.003029 | 0.001967 | 0.008586 | 0.09545 | 0.002846 | 0.000742 | 0.491749 | 0.587199 | 0.001678 | 0.001184 | 0.006497 | 50.2682 | 49.0818 | 0.002902 | 0.009399 | 0.005688 | 0.004567 | 0.001795 | 0.004984 | 0 | 0
Yellowhead_S_I10_A |  | 1039 | 70 | 40 | 20 | 100 | 3 | 471 | 1 | 0.023563 | 0.003318 | -0.00128 | -0.00145 | 0.026929 | 269.29 | 0.215543 | 2155.43 | 0.005672 | -0.00119 | 0.57255 | 5725.5 | 0.001386 | -0.00048 | 0.003498 | 34.98 | 32.82 | 65.757 | 0.015519 | 155.19 | 0.005701 | -0.00329 | 0.011011 | 0.024547 | 0 | 0 | 99.4785 | 0.005567 | 0.001506 | -0.00051 | -0.0012 | 0.020744 | 0.093869 | 0.003516 | -0.00078 | 0.501845 | 0.595714 | 0.001151 | -0.00043 | 0.002456 | 50.1045 | 49.2401 | 0.010465 | 0.012921 | 0.007872 | -0.00136 | 0.004694 | 0.00599 | 0 | 0
Yellowhead_S_I10_A |  | 1040 | 70 | 40 | 20 | 100 | 3 | 472 | 2 | 0.01684 | -0.00278 | 0.004956 | 0.005665 | 0.013825 | 138.25 | 0.240455 | 2404.55 | 0.004255 | 0.004136 | 0.555227 | 5552.27 | -0.00089 | -0.00075 | -0.00108 | -10.8 | 32.7609 | 65.811 | 0.010985 | 109.85 | 0.001383 | -0.00356 | 0.005694 | 0.043985 | 0 | 0 | 99.4703 | 0.003981 | -0.00126 | 0.001994 | 0.004726 | 0.010657 | 0.104791 | 0.00264 | 0.002704 | 0.486999 | 0.59179 | -0.00074 | -0.00067 | -0.00076 | 50.0491 | 49.3148 | 0.007413 | 0.006653 | 0.00191 | -0.00147 | 0.002429 | 0.010741 | 0 | 0
Yellowhead_S_I10_A |  | 1041 | 70 | 40 | 20 | 100 | 3 | 473 | 3 | 0.037687 | 0.01107 | 0.007148 | 0.004992 | 0.048478 | 484.78 | 0.234623 | 2346.23 | 0.008944 | 0.007666 | 0.561775 | 5617.75 | -0.00169 | -0.00164 | 0.003414 | 34.14 | 32.6403 | 65.7347 | 0.027796 | 277.96 | 0.000812 | 0.004194 | 0.002794 | -0.01114 | 0 | 0 | 99.3219 | 0.008927 | 0.005037 | 0.002881 | 0.004173 | 0.037442 | 0.102449 | 0.005559 | 0.005022 | 0.493701 | 0.59615 | -0.00141 | -0.00147 | 0.002403 | 49.9618 | 49.3534 | 0.018794 | 0.021197 | 0.001123 | 0.001734 | 0.001194 | -0.00273 | 0 | 0
Yellowhead_S_I10_A |  | 1042 | 70 | 40 | 20 | 100 | 3 | 474 | 4 | 0.017051 | 0.005047 | 0.008845 | 0.002025 | 0.025472 | 254.72 | 0.222156 | 2221.56 | 0.011975 | 0.000646 | 0.558916 | 5589.16 | 0.0009 | -0.00392 | 0.004346 | 43.46 | 32.5574 | 65.8091 | 0.01356 | 135.6 | 0.009241 | 0.018552 | 0.013907 | 0.036022 | 0 | 0 | 99.3113 | 0.004043 | 0.002298 | 0.003568 | 0.001694 | 0.01969 | 0.097086 | 0.007449 | 0.000423 | 0.4916 | 0.588686 | 0.00075 | -0.00351 | 0.003062 | 49.8767 | 49.4507 | 0.009176 | 0.012238 | 0.012803 | 0.007678 | 0.005949 | 0.008821 | 0 | 0
Yellowhead_S_I10_A |  | 1043 | 70 | 40 | 20 | 100 | 3 | 475 | 5 | 0.04693 | -0.00025 | 0.006162 | 0.004057 | 0.013109 | 131.09 | 0.224495 | 2244.95 | 0.012311 | 0.000264 | 0.562348 | 5623.48 | 0.002023 | -0.00113 | 0.006595 | 65.95 | 32.6691 | 65.8582 | 0.005382 | 53.82 | 0.00326 | -0.00691 | -0.00357 | 0.002971 | 0 | 0 | 99.4053 | 0.011107 | -0.00011 | 0.002482 | 0.003389 | 0.010116 | 0.097939 | 0.007645 | 0.000173 | 0.493766 | 0.591705 | 0.001684 | -0.001 | 0.004638 | 49.9615 | 49.4022 | 0.003636 | 0.008274 | 0.004509 | -0.00286 | -0.00153 | 0.000726 | 0 | 0
Yellowhead_S_I10_A |  | 1044 | 70 | 40 | 20 | 100 | 3 | 476 | 6 | 0.044967 | 0.027869 | 0.009993 | 0.003642 | 0.00803 | 80.3 | 0.250882 | 2508.82 | 0.011819 | 0.003097 | 0.574297 | 5742.97 | 0.00237 | -0.00116 | 0.008523 | 85.23 | 32.8947 | 65.7831 | 0.006652 | 66.52 | 0.006004 | -0.00774 | 0.004324 | -0.0021 | 0 | 0 | 99.6292 | 0.010607 | 0.012628 | 0.004011 | 0.003032 | 0.006176 | 0.109091 | 0.007315 | 0.00202 | 0.5026 | 0.611691 | 0.001965 | -0.00103 | 0.005975 | 50.141 | 49.1837 | 0.004479 | 0.010454 | 0.008277 | -0.00319 | 0.001841 | -0.00051 | 0 | 0
Yellowhead_S_I10_A |  | 1045 | 70 | 40 | 20 | 100 | 3 | 477 | 7 | 0.01438 | 0.018768 | 0.017969 | 0.002082 | 0.010881 | 108.81 | 0.234602 | 2346.02 | 0.003314 | 0.002838 | 0.563731 | 5637.31 | 0.000862 | -0.00111 | 0.009184 | 91.84 | 32.8803 | 65.7396 | 0.002733 | 27.33 | 0.003258 | 0.011132 | 0.008599 | -0.00594 | 0 | 0 | 99.5172 | 0.003395 | 0.008511 | 0.007219 | 0.001735 | 0.008376 | 0.102095 | 0.002053 | 0.001853 | 0.493758 | 0.595853 | 0.000716 | -0.00099 | 0.006443 | 50.1602 | 49.1915 | 0.001842 | 0.008285 | 0.004496 | 0.004588 | 0.003663 | -0.00145 | 0 | 0
Yellowhead_S_I10_A |  | 1046 | 70 | 40 | 20 | 100 | 3 | 478 | 8 | 0.039157 | -0.01098 | 0.003664 | 0.003952 | 0.061558 | 615.58 | 0.219787 | 2197.87 | 0.006165 | -0.00491 | 0.572008 | 5720.08 | 0.003484 | -0.0007 | 0.00776 | 77.6 | 32.28 | 65.5443 | 0.035559 | 355.59 | 0.000459 | -0.01282 | -0.00264 | -0.00375 | 0 | 0 | 98.742 | 0.009341 | -0.00503 | 0.001488 | 0.003327 | 0.047878 | 0.096645 | 0.003859 | -0.00324 | 0.506229 | 0.602874 | 0.002922 | -0.00063 | 0.005501 | 49.7577 | 49.5566 | 0.024211 | 0.029712 | 0.00064 | -0.00534 | -0.00114 | -0.00093 | 0 | 0
Yellowhead_S_I10_B |  | 1047 | 71 | 40 | 20 | 100 | 3 | 479 | 1 | 0.012432 | 0.006732 | -0.00448 | -0.00151 | 0.007353 | 73.53 | 0.216834 | 2168.34 | 0.013222 | 0.008126 | 0.56563 | 5656.3 | 0.000289 | -0.00051 | 0.007856 | 78.56 | 32.6933 | 65.954 | 0.002246 | 22.46 | 0.00616 | 0.003946 | 0.00374 | 0.004721 | 0 | 0 | 99.5001 | 0.002939 | 0.003057 | -0.0018 | -0.00126 | 0.005668 | 0.094497 | 0.008202 | 0.005313 | 0.496123 | 0.59062 | 0.00024 | -0.00046 | 0.00552 | 49.9457 | 49.4219 | 0.001515 | 0.007035 | 0.008511 | 0.001628 | 0.001596 | 0.001153 | 0 | 0
Yellowhead_S_I10_B |  | 1048 | 71 | 40 | 20 | 100 | 3 | 480 | 2 | 0.048046 | 0.009866 | 0.007342 | -0.00163 | 0.054621 | 546.21 | 0.230985 | 2309.85 | 0.0088 | 0.007367 | 0.583827 | 5838.27 | -0.00065 | -0.0019 | 0.001157 | 11.57 | 32.8162 | 65.8137 | 0.033338 | 333.38 | 0.003552 | 0.003523 | 0.003482 | 0.02256 | 0 | 0 | 99.6441 | 0.01134 | 0.004473 | 0.002949 | -0.00136 | 0.042034 | 0.100496 | 0.00545 | 0.004809 | 0.51123 | 0.611726 | -0.00054 | -0.0017 | 0.000812 | 50.0497 | 49.2345 | 0.022459 | 0.023271 | 0.0049 | 0.001452 | 0.001483 | 0.0055 | 0 | 0
Yellowhead_S_I10_B |  | 1049 | 71 | 40 | 20 | 100 | 3 | 481 | 3 | 0.020246 | 0.012235 | 0.011543 | 0.007365 | 0.057667 | 576.67 | 0.222406 | 2224.06 | 0.007052 | 0.00551 | 0.582334 | 5823.34 | 0.006222 | -0.00147 | 0.003468 | 34.68 | 32.7549 | 65.8975 | 0.038614 | 386.14 | 0.00477 | 0.015816 | 0.004327 | 0.02777 | 0 | 0 | 99.6782 | 0.004779 | 0.005547 | 0.004637 | 0.006135 | 0.044384 | 0.096775 | 0.004368 | 0.003597 | 0.509986 | 0.606761 | 0.005164 | -0.00131 | 0.002433 | 49.9625 | 49.3033 | 0.026017 | 0.02845 | 0.00658 | 0.006518 | 0.001843 | 0.006771 | 0 | 0
Yellowhead_S_I10_B |  | 1050 | 71 | 40 | 20 | 100 | 3 | 482 | 4 | 0.029429 | 0.004021 | 0.007829 | 0.000711 | 0.032056 | 320.56 | 0.238813 | 2388.13 | 0.009521 | -0.00039 | 0.576882 | 5768.82 | 0.003036 | 0.001736 | 0.010044 | 100.44 | 32.8026 | 65.9072 | 0.026452 | 264.52 | 0.003343 | 0.003331 | 0.000362 | 0.050789 | 0 | 0 | 99.7078 | 0.006944 | 0.001822 | 0.003144 | 0.000592 | 0.024661 | 0.103868 | 0.005895 | -0.00025 | 0.504982 | 0.60885 | 0.002518 | 0.001544 | 0.007043 | 50.0127 | 49.2883 | 0.017814 | 0.024857 | 0.004609 | 0.001372 | 0.000154 | 0.012378 | 0 | 0
Yellowhead_S_I10_B |  | 1051 | 71 | 40 | 20 | 100 | 3 | 483 | 5 | 0.026704 | 0.001515 | 0.009283 | -0.00078 | 0.032655 | 326.55 | 0.225713 | 2257.13 | 0.003277 | -0.0029 | 0.568514 | 5685.14 | 0.004906 | -0.00058 | 0.0043 | 43 | 32.6679 | 65.8226 | 0.015936 | 159.36 | 0.00559 | 0.012404 | 0.019083 | 0.034306 | 0 | 0 | 99.4505 | 0.006319 | 0.000689 | 0.003738 | -0.00065 | 0.025195 | 0.098456 | 0.002035 | -0.0019 | 0.499105 | 0.597561 | 0.004081 | -0.00051 | 0.003024 | 49.9521 | 49.3681 | 0.010764 | 0.013788 | 0.007731 | 0.005124 | 0.008149 | 0.008385 | 0 | 0
Yellowhead_S_I10_B |  | 1052 | 71 | 40 | 20 | 100 | 3 | 484 | 6 | 0.030235 | 0.01876 | -0.00533 | -0.00147 | 0.042006 | 420.06 | 0.23523 | 2352.3 | 0.008607 | -0.00068 | 0.57382 | 5738.2 | 0.000893 | 0.001182 | 0.004752 | 47.52 | 32.7295 | 65.6831 | 0.027126 | 271.26 | 0.005218 | 0.008853 | 0.007697 | 0.041684 | 0 | 0 | 99.4111 | 0.007154 | 0.008526 | -0.00215 | -0.00123 | 0.032405 | 0.102593 | 0.005344 | -0.00044 | 0.503694 | 0.606287 | 0.000742 | 0.001054 | 0.003342 | 50.0395 | 49.2568 | 0.018319 | 0.021661 | 0.007215 | 0.003656 | 0.003286 | 0.010187 | 0 | 0
Yellowhead_S_I10_B |  | 1053 | 71 | 40 | 20 | 100 | 3 | 485 | 7 | 0.019298 | 0.000164 | 0.001023 | 0.00487 | 0.013248 | 132.48 | 0.250255 | 2502.55 | 0.001852 | -0.0014 | 0.565879 | 5658.79 | 0.004288 | 0.001739 | 0.006467 | 64.67 | 32.873 | 65.6614 | 0.010505 | 105.05 | 0.008215 | 0.014761 | 0.018592 | -0.00175 | 0 | 0 | 99.4524 | 0.004558 | 7.4e-05 | 0.000411 | 0.004059 | 0.010203 | 0.108965 | 0.001148 | -0.00091 | 0.495898 | 0.604863 | 0.003561 | 0.001549 | 0.004539 | 50.1753 | 49.1587 | 0.007083 | 0.011622 | 0.011341 | 0.006087 | 0.007925 | -0.00043 | 0 | 0
Yellowhead_S_I10_B |  | 1054 | 71 | 40 | 20 | 100 | 3 | 486 | 8 | 0.006195 | 0.007384 | 0.010817 | 0.004805 | 0.182175 | 1821.75 | 0.232362 | 2323.62 | 0.003707 | 0.004718 | 0.581975 | 5819.75 | 0.005938 | -0.00045 | 0.003093 | 30.93 | 33.1278 | 65.3608 | 0.101917 | 1019.17 | 0.005587 | 0.00947 | 0.002562 | 0.072387 | 0 | 0 | 99.7232 | 0.001458 | 0.003338 | 0.004332 | 0.003991 | 0.139782 | 0.100797 | 0.002289 | 0.00307 | 0.508104 | 0.608901 | 0.004913 | -0.0004 | 0.002163 | 50.376 | 48.7514 | 0.068457 | 0.07062 | 0.007684 | 0.00389 | 0.001088 | 0.017595 | 0 | 0
Yellowhead_S_I10_B |  | 1055 | 71 | 40 | 20 | 100 | 3 | 487 | 9 | 0.040353 | 0.010526 | 0.002713 | 0.000537 | 0.004603 | 46.03 | 0.230471 | 2304.71 | 0.003364 | 0.006525 | 0.578225 | 5782.25 | -0.00071 | -0.00066 | 0.000148 | 1.48 | 32.8644 | 65.6755 | 0.00773 | 77.3 | 0.007652 | -0.00142 | 0.001037 | 0.043411 | 0 | 0 | 99.4744 | 0.009533 | 0.004776 | 0.001091 | 0.000447 | 0.003545 | 0.100361 | 0.002085 | 0.004263 | 0.506771 | 0.607132 | -0.00059 | -0.00059 | 0.000104 | 50.1676 | 49.1744 | 0.005212 | 0.005316 | 0.010564 | -0.00059 | 0.000442 | 0.010593 | 0 | 0
Yellowhead_S_I10_C |  | 1056 | 72 | 40 | 20 | 100 | 3 | 488 | 1 | 0.026329 | 0.014935 | 0.00637 | -0.00182 | 0.039418 | 394.18 | 0.227047 | 2270.47 | 0.002702 | 0.00178 | 0.577304 | 5773.04 | 0.003097 | 0.002124 | 0.00687 | 68.7 | 32.9842 | 65.7343 | 0.020268 | 202.68 | 0.002522 | 0.006195 | 0.008847 | -0.0001 | 0 | 0 | 99.6624 | 0.006204 | 0.00676 | 0.002554 | -0.00151 | 0.030285 | 0.09862 | 0.001671 | 0.00116 | 0.504683 | 0.603303 | 0.002566 | 0.001888 | 0.004811 | 50.223 | 49.0939 | 0.013631 | 0.018442 | 0.003473 | 0.002548 | 0.003762 | -3e-05 | 0 | 0
Yellowhead_S_I10_C |  | 1057 | 72 | 40 | 20 | 100 | 3 | 489 | 2 | 0.009255 | 0.010694 | -0.00249 | -0.00221 | 0.05041 | 504.1 | 0.232663 | 2326.63 | 0.007185 | 0.000214 | 0.579715 | 5797.15 | 0.004013 | 0.001823 | 0.004495 | 44.95 | 33.0405 | 65.5056 | 0.029807 | 298.07 | 0.0015 | 0.009231 | 0.020943 | 0.056177 | 0 | 0 | 99.5595 | 0.002182 | 0.004843 | -0.001 | -0.00184 | 0.038752 | 0.101116 | 0.004445 | 0.00014 | 0.507076 | 0.608192 | 0.003326 | 0.001621 | 0.003149 | 50.3371 | 48.9506 | 0.020059 | 0.023208 | 0.002067 | 0.003799 | 0.00891 | 0.013681 | 0 | 0
Yellowhead_S_I10_C |  | 1058 | 72 | 40 | 20 | 100 | 3 | 490 | 3 | 0.012194 | 0.021412 | 0.006562 | 0.00161 | 0.057678 | 576.78 | 0.199029 | 1990.29 | 0.010777 | 0.001144 | 0.576392 | 5763.92 | 0.003234 | -0.00021 | 0.004106 | 41.06 | 32.8469 | 65.6318 | 0.037663 | 376.63 | 0.007983 | 0.013196 | 0.000902 | 0.025951 | 0 | 0 | 99.4583 | 0.002881 | 0.009716 | 0.002638 | 0.001343 | 0.044428 | 0.086672 | 0.006681 | 0.000747 | 0.505181 | 0.591853 | 0.002686 | -0.00018 | 0.002882 | 50.1425 | 49.1433 | 0.025396 | 0.028278 | 0.011021 | 0.005442 | 0.000385 | 0.006333 | 0 | 0
Yellowhead_S_I10_C |  | 1059 | 72 | 40 | 20 | 100 | 3 | 491 | 4 | 0.02051 | 0.010116 | 0.005496 | 0.000805 | 0.069713 | 697.13 | 0.224269 | 2242.69 | 0.005764 | 0.003618 | 0.585352 | 5853.52 | 0.003294 | -0.00114 | -3e-05 | -0.3 | 32.7187 | 65.3444 | 0.043571 | 435.71 | 0.003713 | -0.00507 | 0.009969 | -0.01303 | 0 | 0 | 99.0301 | 0.004865 | 0.004609 | 0.002219 | 0.000674 | 0.053917 | 0.098063 | 0.003588 | 0.002373 | 0.515131 | 0.613194 | 0.002747 | -0.00102 | -2e-05 | 50.151 | 49.1282 | 0.0295 | 0.02948 | 0.005147 | -0.0021 | 0.004267 | -0.00319 | 0 | 0
Yellowhead_S_I10_C |  | 1060 | 72 | 40 | 20 | 100 | 3 | 492 | 5 | 0.027411 | 0.016729 | 0.002244 | -0.00117 | 0.068237 | 682.37 | 0.244817 | 2448.17 | 0.008632 | 0.007527 | 0.58183 | 5818.3 | 0.002822 | 0.00102 | 0.008154 | 81.54 | 33.0249 | 65.7723 | 0.041338 | 413.38 | 0.004155 | 0.020395 | 0.004691 | 0.043408 | 0 | 0 | 99.8794 | 0.006449 | 0.007559 | 0.000898 | -0.00097 | 0.052341 | 0.106166 | 0.005329 | 0.004897 | 0.507816 | 0.613982 | 0.002334 | 0.000905 | 0.005701 | 50.2035 | 49.0427 | 0.027757 | 0.033458 | 0.005712 | 0.008376 | 0.001991 | 0.010548 | 0 | 0
Yellowhead_S_I10_D |  | 1061 | 73 | 40 | 20 | 100 | 3 | 493 | 1 | 0.032 | 0.004738 | 0.005398 | -0.00194 | 0.005396 | 53.96 | 0.241924 | 2419.24 | 0.013587 | 0.008062 | 0.579284 | 5792.84 | -0.00083 | 0.007704 | 0.008945 | 89.45 | 33.0882 | 66.0222 | 0.011221 | 112.21 | 0.002366 | 0.012974 | 0.008555 | 0.015682 | 0 | 0 | 100.065 | 0.007513 | 0.002137 | 0.002157 | -0.00161 | 0.004131 | 0.104699 | 0.00837 | 0.005234 | 0.504569 | 0.609268 | -0.00068 | 0.006821 | 0.006241 | 50.1977 | 49.1292 | 0.007519 | 0.01376 | 0.003246 | 0.005317 | 0.003624 | 0.003803 | 0 | 0
Yellowhead_S_I10_D |  | 1062 | 73 | 40 | 20 | 100 | 3 | 494 | 2 | 0.039436 | 0.018023 | -0.00055 | 0.000522 | 0.007361 | 73.61 | 0.226808 | 2268.08 | 0.011053 | 0.00042 | 0.582686 | 5826.86 | -0.00079 | -0.0024 | 0.004534 | 45.34 | 33.1564 | 65.7775 | 0.004212 | 42.12 | 0.0007 | 0.02088 | 0.004627 | 0.057803 | 0 | 0 | 99.9092 | 0.009267 | 0.008135 | -0.00022 | 0.000433 | 0.00564 | 0.098242 | 0.006815 | 0.000273 | 0.507973 | 0.606215 | -0.00065 | -0.00213 | 0.003166 | 50.345 | 48.9897 | 0.002825 | 0.005991 | 0.000962 | 0.008565 | 0.001962 | 0.01403 | 0 | 0
Yellowhead_S_I10_D |  | 1063 | 73 | 40 | 20 | 100 | 3 | 495 | 3 | 0.029188 | 0.013149 | 0.005826 | -0.00093 | 0.044419 | 444.19 | 0.233927 | 2339.27 | 0.010229 | 0.006603 | 0.57672 | 5767.2 | -0.0003 | -0.00151 | 0.010262 | 102.62 | 33.059 | 65.7558 | 0.028836 | 288.36 | 0.000442 | 0.008629 | 0.011976 | 0.010614 | 0 | 0 | 99.8029 | 0.006868 | 0.005942 | 0.002333 | -0.00078 | 0.034076 | 0.101457 | 0.006316 | 0.004296 | 0.503425 | 0.604882 | -0.00025 | -0.00134 | 0.007175 | 50.2622 | 49.0372 | 0.019366 | 0.026541 | 0.000608 | 0.003544 | 0.005085 | 0.002579 | 0 | 0
Yellowhead_S_I10_D |  | 1064 | 73 | 40 | 20 | 100 | 3 | 496 | 4 | 0.01302 | 0.020455 | 0.007312 | -0.00036 | 0.007088 | 70.88 | 0.236672 | 2366.72 | 0.01 | 0.003135 | 0.572621 | 5726.21 | -0.00074 | 0.002757 | 0.009963 | 99.63 | 33.0574 | 65.5921 | 0.007576 | 75.76 | 0.009919 | -0.00018 | 0.005394 | 0.014233 | 0 | 0 | 99.5684 | 0.003068 | 0.009259 | 0.002932 | -0.0003 | 0.005446 | 0.102813 | 0.006184 | 0.002043 | 0.500652 | 0.603465 | -0.00061 | 0.00245 | 0.006977 | 50.3408 | 48.9939 | 0.005096 | 0.012073 | 0.013661 | -8e-05 | 0.002294 | 0.003465 | 0 | 0
Yellowhead_S_I10_E |  | 1065 | 74 | 40 | 20 | 100 | 3 | 497 | 1 | 0.016612 | 0.008692 | 0.007743 | -0.00205 | 0.018476 | 184.76 | 0.228837 | 2288.37 | 0.008886 | -0.00836 | 0.566785 | 5667.85 | 0.002246 | 0.003334 | -0.001 | -10 | 32.8903 | 65.7366 | 0.011107 | 111.07 | 0.006378 | 0.005818 | 0.015477 | 0.059379 | 0 | 0 | 99.5752 | 0.003921 | 0.003941 | 0.00311 | -0.00171 | 0.014218 | 0.099559 | 0.005503 | -0.00545 | 0.496293 | 0.595852 | 0.001864 | 0.002967 | -0.0007 | 50.1614 | 49.1754 | 0.007482 | 0.006782 | 0.008797 | 0.002397 | 0.006592 | 0.014476 | 0 | 0
Yellowhead_S_I10_E |  | 1066 | 74 | 40 | 20 | 100 | 3 | 498 | 2 | 0.014731 | 0.001579 | 0.004498 | -0.00011 | 0.009355 | 93.55 | 0.219462 | 2194.62 | 0.010465 | 0.007042 | 0.567612 | 5676.12 | -0.00021 | -0.0006 | 0.003171 | 31.71 | 32.7567 | 65.6147 | 0.000244 | 2.44 | 0.001195 | -0.005 | 0.011413 | 0.022402 | 0 | 0 | 99.2387 | 0.003488 | 0.000718 | 0.001813 | -9e-05 | 0.007223 | 0.095796 | 0.006503 | 0.004611 | 0.498661 | 0.594457 | -0.00017 | -0.00054 | 0.002232 | 50.123 | 49.2467 | 0.000165 | 0.002397 | 0.001654 | -0.00207 | 0.004877 | 0.005479 | 0 | 0
Yellowhead_S_I10_E |  | 1067 | 74 | 40 | 20 | 100 | 3 | 499 | 3 | 0.013521 | 0.004272 | -0.00365 | 0.003914 | 0.008014 | 80.14 | 0.232357 | 2323.57 | 0.004684 | -0.0084 | 0.568699 | 5686.99 | 0.005565 | 0.002324 | 0.005699 | 56.99 | 32.644 | 65.8507 | 0.002569 | 25.69 | 0.004155 | -0.00111 | 0.013032 | 0.017433 | 0 | 0 | 99.3678 | 0.003201 | 0.001943 | -0.00147 | 0.00327 | 0.006187 | 0.101411 | 0.00291 | -0.0055 | 0.499549 | 0.60096 | 0.004633 | 0.002075 | 0.00401 | 49.9438 | 49.4171 | 0.001736 | 0.005746 | 0.00575 | -0.00046 | 0.005568 | 0.004263 | 0 | 0
Yellowhead_S_I10_E |  | 1068 | 74 | 40 | 20 | 100 | 3 | 500 | 4 | 0.033916 | 0.000845 | 0.004419 | 0.001974 | 0.035529 | 355.29 | 0.208461 | 2084.61 | 0.010474 | -0.0001 | 0.566813 | 5668.13 | 0.002574 | 0.000154 | 0.009144 | 91.44 | 32.6202 | 65.519 | 0.022122 | 221.22 | 0.003767 | 0.002952 | 0.002452 | 0.039241 | 0 | 0 | 99.0839 | 0.00805 | 0.000385 | 0.001785 | 0.001654 | 0.027496 | 0.091209 | 0.006524 | -7e-05 | 0.499136 | 0.590345 | 0.002148 | 0.000138 | 0.00645 | 50.032 | 49.291 | 0.014988 | 0.021438 | 0.005226 | 0.001223 | 0.00105 | 0.009621 | 0 | 0
Yellowhead_S_I10_E |  | 1069 | 74 | 40 | 20 | 100 | 3 | 501 | 5 | 0.029422 | -0.00038 | 0.013094 | 0.003399 | 0.043066 | 430.66 | 0.235013 | 2350.13 | 0.00148 | -0.00283 | 0.577501 | 5775.01 | 0.001691 | -0.00172 | 0.004916 | 49.16 | 32.9958 | 65.6489 | 0.020077 | 200.77 | 0.005612 | -0.00215 | 0.008459 | 0.019708 | 0 | 0 | 99.601 | 0.006936 | -0.00017 | 0.005253 | 0.002828 | 0.033101 | 0.102124 | 0.000916 | -0.00184 | 0.505074 | 0.607198 | 0.001401 | -0.00153 | 0.003444 | 50.2623 | 49.0514 | 0.013509 | 0.016953 | 0.007732 | -0.00088 | 0.003599 | 0.004799 | 0 | 0
Yellowhead_S_I11_A |  | 1075 | 76 | 40 | 20 | 100 | 3 | 507 | 1 | 0.032249 | 0.009898 | 0.01755 | 0.004919 | 0.010258 | 102.58 | 0.248112 | 2481.12 | 0.004569 | 0.000351 | 0.553881 | 5538.81 | 0.004397 | 0.001394 | 0.008882 | 88.82 | 32.8723 | 65.8266 | -0.00402 | -40.2 | 0.008867 | 0.000672 | 0.00812 | -0.02234 | 0 | 0 | 99.5866 | 0.00761 | 0.004486 | 0.007047 | 0.004096 | 0.007892 | 0.10792 | 0.002829 | 0.000229 | 0.484883 | 0.592803 | 0.003648 | 0.00124 | 0.006229 | 50.1226 | 49.2315 | -0.00271 | 0.003519 | 0.012228 | 0.000277 | 0.003458 | -0.00544 | 0 | 0
Yellowhead_S_I11_A |  | 1076 | 76 | 40 | 20 | 100 | 3 | 508 | 2 | 0.04693 | 0.011338 | 0.006644 | -0.00036 | 0.004348 | 43.48 | 0.218939 | 2189.39 | 0.004253 | -6e-05 | 0.543673 | 5436.73 | 0.002825 | 0.000839 | 0.00586 | 58.6 | 32.8775 | 66.0638 | 0.003853 | 38.53 | 0.001242 | 0.014606 | 0.006287 | 0.023805 | 0 | 0 | 99.8363 | 0.011056 | 0.00513 | 0.002664 | -0.0003 | 0.00334 | 0.095078 | 0.002629 | -4e-05 | 0.475181 | 0.570259 | 0.002339 | 0.000745 | 0.004103 | 50.0498 | 49.3295 | 0.002591 | 0.006694 | 0.00171 | 0.006007 | 0.002673 | 0.005793 | 0 | 0
Yellowhead_S_I11_A |  | 1077 | 76 | 40 | 20 | 100 | 3 | 509 | 3 | 0.000861 | 0.004737 | 0.0076 | 0.007344 | 0.024056 | 240.56 | 0.234911 | 2349.11 | 0.009504 | 0.004443 | 0.66092 | 6609.2 | 0.001309 | -0.00033 | 0.011003 | 110.03 | 32.7234 | 65.7213 | 0.015048 | 150.48 | 0.005647 | -0.00605 | 0.001929 | -0.00337 | 0 | 0 | 99.4243 | 0.000204 | 0.002152 | 0.003058 | 0.006128 | 0.018546 | 0.102391 | 0.005897 | 0.002906 | 0.579795 | 0.682186 | 0.001088 | -0.0003 | 0.007732 | 49.9996 | 49.2553 | 0.010156 | 0.017888 | 0.007803 | -0.0025 | 0.000823 | -0.00082 | 0 | 0
Yellowhead_S_I11_A |  | 1078 | 76 | 40 | 20 | 100 | 3 | 510 | 4 | 0.027893 | 0.000444 | -0.0027 | 0.001419 | 0.00182 | 18.2 | 0.235701 | 2357.01 | 0.011303 | 0.005214 | 0.547774 | 5477.74 | -0.00201 | -0.00077 | 0.003027 | 30.27 | 32.9018 | 65.9463 | 0.006085 | 60.85 | 0.003558 | 0.006423 | 0.010217 | 0.027746 | 0 | 0 | 99.7313 | 0.006574 | 0.000201 | -0.00108 | 0.00118 | 0.001398 | 0.102407 | 0.006991 | 0.003398 | 0.479001 | 0.581408 | -0.00166 | -0.00068 | 0.002121 | 50.1114 | 49.266 | 0.004094 | 0.006215 | 0.004901 | 0.002643 | 0.004346 | 0.006755 | 0 | 0
Yellowhead_S_I11_B |  | 1079 | 77 | 40 | 20 | 100 | 3 | 511 | 1 | 0.012637 | 0.003516 | 0.016383 | 0.002373 | 0.023035 | 230.35 | 0.216147 | 2161.47 | -2e-05 | -0.0063 | 0.562461 | 5624.61 | 0.006651 | 0.003831 | 0.00962 | 96.2 | 32.8353 | 65.7583 | 0.008023 | 80.23 | 0.004492 | 0.017342 | 0.005235 | -0.01871 | 0 | 0 | 99.4603 | 0.002985 | 0.001595 | 0.006586 | 0.001978 | 0.017741 | 0.094118 | -1e-05 | -0.00411 | 0.492927 | 0.587045 | 0.005523 | 0.003413 | 0.006753 | 50.1204 | 49.2337 | 0.00541 | 0.012163 | 0.006202 | 0.007151 | 0.002231 | -0.00457 | 0 | 0
Yellowhead_S_I11_B |  | 1080 | 77 | 40 | 20 | 100 | 3 | 512 | 2 | -0.0019 | 0.014805 | 0.00641 | 0.000702 | 0.075791 | 757.91 | 0.244659 | 2446.59 | 0.005507 | -0.00456 | 0.570077 | 5700.77 | 0.002376 | 0.00439 | 0.006537 | 65.37 | 32.8725 | 65.9024 | 0.050006 | 500.06 | 0.005154 | -0.001 | 0.008718 | 0.020485 | 0 | 0 | 99.783 | -0.00045 | 0.0067 | 0.00257 | 0.000584 | 0.058227 | 0.106265 | 0.003405 | -0.00297 | 0.498343 | 0.604608 | 0.001968 | 0.003901 | 0.004577 | 50.0506 | 49.2172 | 0.033631 | 0.038208 | 0.007098 | -0.00041 | 0.003707 | 0.004986 | 0 | 0
Yellowhead_S_I11_B |  | 1081 | 77 | 40 | 20 | 100 | 3 | 513 | 3 | 0.012695 | 0.018626 | -0.00026 | 0.000495 | 0.010773 | 107.73 | 0.238554 | 2385.54 | 0.012843 | -0.0023 | 0.562845 | 5628.45 | 0.006825 | 0.000257 | 0.004222 | 42.22 | 32.8366 | 66.0251 | 0.007434 | 74.34 | 0.005645 | 0.009134 | 0.005706 | -0.01499 | 0 | 0 | 99.7402 | 0.002993 | 0.008434 | -0.00011 | 0.000412 | 0.008281 | 0.103664 | 0.007945 | -0.0015 | 0.492262 | 0.595926 | 0.005656 | 0.000229 | 0.002958 | 50.0204 | 49.333 | 0.005002 | 0.00796 | 0.007778 | 0.003759 | 0.002427 | -0.00365 | 0 | 0
Yellowhead_S_I11_B |  | 1082 | 77 | 40 | 20 | 100 | 3 | 514 | 4 | 0.042728 | 0.013074 | 0.004542 | 0.000764 | 0.027471 | 274.71 | 0.217886 | 2178.86 | 0.004974 | 0.001466 | 0.563953 | 5639.53 | 0.004273 | 0.000553 | 0.004667 | 46.67 | 33.0989 | 66.0273 | 0.012452 | 124.52 | 0.006262 | 0.004917 | 0.00525 | 0.066449 | 0 | 0 | 100.108 | 0.01003 | 0.005895 | 0.001814 | 0.000633 | 0.021024 | 0.094276 | 0.003063 | 0.000952 | 0.491115 | 0.585391 | 0.003526 | 0.00049 | 0.003256 | 50.2037 | 49.123 | 0.008343 | 0.011599 | 0.00859 | 0.002015 | 0.002224 | 0.016111 | 0 | 0
Yellowhead_S_I11_B |  | 1083 | 77 | 40 | 20 | 100 | 3 | 515 | 5 | 0.02501 | 0.025307 | 0.001635 | 0.000235 | 0.007414 | 74.14 | 0.242785 | 2427.85 | 0.005689 | 0.00788 | 0.563715 | 5637.15 | 0.001075 | 0.000785 | 0.007216 | 72.16 | 32.9454 | 66.1607 | 0.007691 | 76.91 | 0.003928 | 0.003135 | 0.009439 | -0.00464 | 0 | 0 | 100.014 | 0.00588 | 0.011428 | 0.000654 | 0.000195 | 0.005683 | 0.105215 | 0.00351 | 0.005123 | 0.491681 | 0.596896 | 0.000888 | 0.000696 | 0.005041 | 50.0495 | 49.2998 | 0.005161 | 0.010202 | 0.005397 | 0.001286 | 0.004004 | -0.00113 | 0 | 0
Yellowhead_S_I11_B |  | 1084 | 77 | 40 | 20 | 100 | 3 | 516 | 6 | 0.01333 | 0.006331 | 0.004063 | -0.00141 | 0.004757 | 47.57 | 0.220724 | 2207.24 | 0.010948 | 0.006395 | 0.560466 | 5604.66 | 0.008625 | 0.001048 | 0.006846 | 68.46 | 33.0044 | 66.146 | 0.004695 | 46.95 | 0.00516 | 0.015138 | 0.005916 | 0.016515 | 0 | 0 | 100.04 | 0.003132 | 0.002857 | 0.001625 | -0.00117 | 0.003644 | 0.095588 | 0.006749 | 0.004155 | 0.488508 | 0.584096 | 0.007124 | 0.000928 | 0.00478 | 50.1045 | 49.2547 | 0.003149 | 0.007929 | 0.007085 | 0.006208 | 0.002508 | 0.004008 | 0 | 0
Yellowhead_S_I11_B |  | 1085 | 77 | 40 | 20 | 100 | 3 | 517 | 7 | 0.014561 | 0.007831 | 0.004591 | -0.00448 | 0.033346 | 333.46 | 0.2409 | 2409 | 0.014785 | 0.007884 | 0.55833 | 5583.3 | -0.00384 | -0.00301 | 0.006079 | 60.79 | 33.0856 | 65.9339 | 0.026612 | 266.12 | 0.007771 | 0.013777 | 0.009103 | 0.032825 | 0 | 0 | 99.9866 | 0.003421 | 0.003534 | 0.001836 | -0.00371 | 0.025542 | 0.104321 | 0.009114 | 0.005122 | 0.486623 | 0.590944 | -0.00317 | -0.00267 | 0.004244 | 50.2254 | 49.0944 | 0.017844 | 0.022088 | 0.010669 | 0.00565 | 0.003859 | 0.007965 | 0 | 0
Yellowhead_S_I11_B |  | 1086 | 77 | 40 | 20 | 100 | 3 | 518 | 8 | 0.026433 | 0.014485 | -0.00232 | 0.002355 | 0.010722 | 107.22 | 0.252372 | 2523.72 | 0.012289 | 0.001541 | 0.563654 | 5636.54 | 0.001375 | 0.00103 | 0.002807 | 28.07 | 32.9265 | 66.1389 | 0.002691 | 26.91 | 0.009039 | 0.019086 | 0.012179 | 0.003642 | 0 | 0 | 99.9988 | 0.006216 | 0.006543 | -0.00093 | 0.001954 | 0.008221 | 0.109405 | 0.007583 | 0.001002 | 0.491785 | 0.60119 | 0.001136 | 0.000913 | 0.001962 | 50.0369 | 49.2992 | 0.001806 | 0.003768 | 0.012424 | 0.007835 | 0.005169 | 0.000885 | 0 | 0
Yellowhead_S_I11_C |  | 1087 | 78 | 40 | 20 | 100 | 3 | 519 | 1 | 0.010856 | 0.018461 | 0.008633 | 8.7e-05 | 0.022977 | 229.77 | 0.229116 | 2291.16 | 0.013804 | 0.003657 | 0.514857 | 5148.57 | 0.003751 | 0.003213 | 0.011858 | 118.58 | 32.8627 | 66.0824 | 0.018157 | 181.57 | 0.005843 | 0.005527 | 0.019448 | -0.00086 | 0 | 0 | 99.8344 | 0.002557 | 0.008353 | 0.003461 | 7.2e-05 | 0.017648 | 0.099489 | 0.008532 | 0.002383 | 0.44996 | 0.549449 | 0.003106 | 0.002855 | 0.008301 | 50.0233 | 49.3394 | 0.012208 | 0.020509 | 0.008044 | 0.002273 | 0.008267 | -0.00021 | 0 | 0
Yellowhead_S_I11_C |  | 1088 | 78 | 40 | 20 | 100 | 3 | 520 | 2 | 0.053419 | 0.020896 | 0.008063 | 0.002355 | 0.103334 | 1033.34 | 0.230376 | 2303.76 | 0.005635 | 0.002465 | 0.560634 | 5606.34 | 0.005646 | -4e-05 | 0.006631 | 66.31 | 32.8286 | 65.8536 | 0.055542 | 555.42 | 0.009535 | 0.006301 | 0.006049 | 0.00226 | 0 | 0 | 99.7613 | 0.012596 | 0.009464 | 0.003235 | 0.00196 | 0.079441 | 0.100129 | 0.003487 | 0.001608 | 0.490422 | 0.590551 | 0.00468 | -4e-05 | 0.004646 | 50.0179 | 49.2143 | 0.037379 | 0.042025 | 0.013139 | 0.002594 | 0.002574 | 0.000551 | 0 | 0
Yellowhead_S_I11_C |  | 1089 | 78 | 40 | 20 | 100 | 3 | 521 | 3 | 0.013048 | 0.006246 | 0.006082 | 0.003876 | 0.1054 | 1054 | 0.242601 | 2426.01 | 0.01366 | 0.006887 | 0.563582 | 5635.82 | -0.00067 | 0.002694 | 0.008039 | 80.39 | 32.7923 | 66.0082 | 0.057687 | 576.87 | 0.00267 | 0.015224 | 0.002072 | 0.0282 | 0 | 0 | 99.8778 | 0.003075 | 0.002827 | 0.002439 | 0.003223 | 0.08098 | 0.105379 | 0.008447 | 0.004488 | 0.492703 | 0.598082 | -0.00056 | 0.002394 | 0.005629 | 49.9324 | 49.3001 | 0.0388 | 0.044429 | 0.003677 | 0.006262 | 0.000881 | 0.006864 | 0 | 0
Yellowhead_S_I11_C |  | 1090 | 78 | 40 | 20 | 100 | 3 | 522 | 4 | 0.010062 | -0.00609 | -0.00644 | 0.002091 | 0.048529 | 485.29 | 0.233733 | 2337.33 | 0.010866 | 0.000683 | 0.555679 | 5556.79 | 0.005895 | 0.001669 | 0.005959 | 59.59 | 32.8658 | 66.0781 | 0.022531 | 225.31 | 0.007756 | 0.012403 | 0.014049 | 0.051881 | 0 | 0 | 99.9152 | 0.002369 | -0.00275 | -0.00258 | 0.001737 | 0.037253 | 0.101439 | 0.006713 | 0.000445 | 0.485371 | 0.58681 | 0.00488 | 0.001482 | 0.004169 | 50.0007 | 49.3093 | 0.015141 | 0.01931 | 0.010672 | 0.005098 | 0.005969 | 0.012617 | 0 | 0
Yellowhead_S_I11_C |  | 1091 | 78 | 40 | 20 | 100 | 3 | 523 | 5 | 0.04576 | 0.007605 | -0.00589 | -0.00016 | 0.004255 | 42.55 | 0.230944 | 2309.44 | 0.003706 | 0.002559 | 0.551817 | 5518.17 | 0.005103 | -0.00176 | 0.003029 | 30.29 | 33.0578 | 66.0634 | 0.008594 | 85.94 | 0.005777 | -0.00089 | 0.006166 | 0.042364 | 0 | 0 | 100.03 | 0.01075 | 0.003431 | -0.00236 | -0.00013 | 0.003259 | 0.100005 | 0.002284 | 0.001662 | 0.480923 | 0.580928 | 0.004214 | -0.00156 | 0.002115 | 50.1807 | 49.1885 | 0.005762 | 0.007877 | 0.007931 | -0.00037 | 0.002614 | 0.010279 | 0 | 0
Yellowhead_S_I11_C |  | 1092 | 78 | 40 | 20 | 100 | 3 | 524 | 6 | 0.011361 | 0.004749 | 0.012568 | -0.003 | 0.005465 | 54.65 | 0.238956 | 2389.56 | 0.007568 | 0.004457 | 0.553639 | 5536.39 | -0.00022 | 0.001856 | 0.003981 | 39.81 | 32.9731 | 66.0175 | 0.007106 | 71.06 | 0.001933 | -0.00495 | -0.00056 | 0.006285 | 0 | 0 | 99.8418 | 0.002674 | 0.002147 | 0.005033 | -0.00249 | 0.004193 | 0.103658 | 0.004674 | 0.0029 | 0.48337 | 0.587028 | -0.00019 | 0.001648 | 0.002784 | 50.1412 | 49.2417 | 0.004773 | 0.007557 | 0.002659 | -0.00203 | -0.00024 | 0.001528 | 0 | 0
Yellowhead_S_I11_C |  | 1093 | 78 | 40 | 20 | 100 | 3 | 525 | 7 | 0.027601 | 0.00182 | -0.0007 | -0.00013 | 0.018822 | 188.22 | 0.236647 | 2366.47 | 0.011552 | -0.00223 | 0.557488 | 5574.88 | -0.00361 | 0.001679 | 0.013642 | 136.42 | 32.9914 | 65.983 | 0.007447 | 74.47 | 0.006422 | 0.003537 | 0.00898 | 0.084747 | 0 | 0 | 99.9481 | 0.006492 | 0.000822 | -0.00028 | -0.00011 | 0.014435 | 0.102606 | 0.00713 | -0.00145 | 0.486491 | 0.589097 | -0.00299 | 0.00149 | 0.009536 | 50.1444 | 49.1918 | 0.005 | 0.014536 | 0.008828 | 0.001452 | 0.003812 | 0.02059 | 0 | 0
Yellowhead_S_I11_C |  | 1094 | 78 | 40 | 20 | 100 | 3 | 526 | 8 | 0.009274 | 0.005327 | 0.012095 | 0.004204 | 0.022881 | 228.81 | 0.238362 | 2383.62 | 0.009294 | 0.001819 | 0.561086 | 5610.86 | 0.004482 | 0.001398 | 0.012027 | 120.27 | 33.0539 | 66.0066 | 0.007687 | 76.87 | 0.003764 | 0.005957 | 0.011288 | 0.029026 | 0 | 0 | 100.001 | 0.002179 | 0.002404 | 0.004836 | 0.003486 | 0.017527 | 0.103229 | 0.00573 | 0.001182 | 0.489058 | 0.592287 | 0.003702 | 0.001239 | 0.008397 | 50.1806 | 49.1519 | 0.005155 | 0.013552 | 0.005168 | 0.002443 | 0.004786 | 0.007044 | 0 | 0
Yellowhead_S_I11_D |  | 1095 | 79 | 40 | 20 | 100 | 3 | 527 | 1 | 0.025497 | 0.000915 | 0.011615 | 0.004734 | 0.006041 | 60.41 | 0.244074 | 2440.74 | 0.000493 | -0.00339 | 0.573339 | 5733.39 | 0.002846 | 0.000854 | 0.009701 | 97.01 | 32.8124 | 66.0449 | 0.01159 | 115.9 | 0.002316 | 0.008793 | 0.012672 | -0.01117 | 0 | 0 | 99.7582 | 0.006012 | 0.000414 | 0.00466 | 0.003939 | 0.004644 | 0.10608 | 0.000305 | -0.00221 | 0.501521 | 0.607601 | 0.002359 | 0.000759 | 0.006798 | 49.9917 | 49.3558 | 0.0078 | 0.014598 | 0.003192 | 0.003619 | 0.005392 | -0.00272 | 0 | 0
Yellowhead_S_I11_D |  | 1096 | 79 | 40 | 20 | 100 | 3 | 528 | 2 | 0.018465 | 0.000368 | -0.01015 | -0.00027 | 0.053628 | 536.28 | 0.223479 | 2234.79 | 0.003558 | -0.00459 | 0.57297 | 5729.7 | 0.005175 | 0.007343 | 0.009033 | 90.33 | 32.8416 | 66.0825 | 0.037779 | 377.79 | -0.0003 | 0.002181 | 0.00497 | 0.013865 | 0 | 0 | 99.8616 | 0.004349 | 0.000167 | -0.00407 | -0.00022 | 0.041183 | 0.097024 | 0.002199 | -0.00299 | 0.50066 | 0.597684 | 0.004285 | 0.006522 | 0.006323 | 49.9824 | 49.3309 | 0.025397 | 0.03172 | -0.00041 | 0.000897 | 0.002112 | 0.003373 | 0 | 0
Yellowhead_S_I11_D |  | 1097 | 79 | 40 | 20 | 100 | 3 | 529 | 3 | 0.023905 | 0.017221 | 0.007851 | 0.001044 | 0.034142 | 341.42 | 0.250547 | 2505.47 | 0.007355 | 0.001223 | 0.563399 | 5633.99 | -0.00089 | 0.005745 | 0.010082 | 100.82 | 32.9195 | 66.0669 | 0.018136 | 181.36 | 0.008083 | 0.005935 | 0.001281 | 0.065621 | 0 | 0 | 100.007 | 0.005623 | 0.007781 | 0.003143 | 0.000867 | 0.026186 | 0.108641 | 0.00454 | 0.000796 | 0.491687 | 0.600328 | -0.00074 | 0.005097 | 0.007048 | 50.0389 | 49.2582 | 0.012177 | 0.019225 | 0.011112 | 0.002437 | 0.000544 | 0.015944 | 0 | 0
Yellowhead_S_I11_D |  | 1098 | 79 | 40 | 20 | 100 | 3 | 530 | 4 | 0.046229 | 0.010283 | 0.009964 | -0.00247 | 0.015803 | 158.03 | 0.250074 | 2500.74 | 0.008125 | 0.005652 | 0.57051 | 5705.1 | 0.005558 | 0.000259 | 0.003831 | 38.31 | 32.8643 | 65.9728 | 0.004086 | 40.86 | 0.004473 | 0.016047 | 0.006008 | 0.06052 | 0 | 0 | 99.852 | 0.010893 | 0.004654 | 0.003996 | -0.00205 | 0.012142 | 0.108624 | 0.005024 | 0.003683 | 0.498752 | 0.607376 | 0.004604 | 0.00023 | 0.002683 | 50.0412 | 49.2728 | 0.002748 | 0.005431 | 0.00616 | 0.006601 | 0.002555 | 0.01473 | 0 | 0
average | [9 empty] | 0.02456509 | 0.008295306 | 0.004647063 | 0.001321829 | 0.03206618 |  |  |  | 0.00692845 | 0.002349991 |  |  | 0.002218351 | 0.0007051712 | 0.005701027 |  | 32.80004 | 65.873 | 0.01831693 |  | 0.004230225 | 0.006587135 | 0.006229117 | 0.02235111 | 0 | 0 | [10 empty] | 0
[28 empty] | 0.101917 | [17 empty] | 0
Josephine_S_I1_A |  | 340 | 54 | 40 | 20 | 100 | 3 | 521 | 1 | 0.024503 | 0.008203 | 0.006092 | 0.001236 | 0.233758 | 2337.58 | 0.30609 | 3060.9 | 0.002481 | 0.007465 | 0.558181 | 5581.81 | -0.00019 | 0.003206 | 0.011265 | 112.65 | 32.4075 | 65.2704 | 0.127694 | 1276.94 | -0.00276 | -0.00594 | 0.013282 | -0.01595 | 0 | 0 | 98.9566 | 0.005832 | 0.00375 | 0.002467 | 0.001038 | 0.181401 | 0.13429 | 0.001549 | 0.004914 | 0.492874 | 0.627164 | -0.00016 | 0.002878 | 0.007968 | 49.8412 | 49.2378 | 0.086747 | 0.094715 | -0.00383 | -0.00247 | 0.005705 | -0.00392 | 0 | 0
Josephine_S_I1_A |  | 341 | 54 | 40 | 20 | 100 | 3 | 522 | 2 | 0.000621 | 0.005952 | 0.007642 | -0.00102 | 0.014583 | 145.83 | 0.307963 | 3079.63 | 0.002278 | 0.003393 | 0.530921 | 5309.21 | -0.00308 | 0.001827 | 0.004692 | 46.92 | 32.4907 | 65.589 | 0.016751 | 167.51 | 0.004079 | -0.00149 | 0.019594 | 0.025452 | 0 | 0 | 99.0198 | 0.000148 | 0.002718 | 0.003092 | -0.00085 | 0.011305 | 0.13497 | 0.001421 | 0.002231 | 0.468313 | 0.603283 | -0.00258 | 0.001638 | 0.003315 | 49.9168 | 49.4264 | 0.011368 | 0.014683 | 0.005667 | -0.00062 | 0.008406 | 0.006251 | 0 | 0
Josephine_S_I1_A |  | 342 | 54 | 40 | 20 | 100 | 3 | 523 | 3 | 0.016499 | -0.00275 | 0.004016 | 0.00285 | 0.016453 | 164.53 | 0.299522 | 2995.22 | 0.003213 | 0.002319 | 0.535843 | 5358.43 | -0.0008 | 0.006157 | 0.004604 | 46.04 | 32.6828 | 65.6971 | 0.018143 | 181.43 | 0.00312 | 0.003488 | 0.008198 | 0.006897 | 0 | 0 | 99.3077 | 0.003908 | -0.00125 | 0.001619 | 0.002382 | 0.012707 | 0.130776 | 0.001997 | 0.001519 | 0.470874 | 0.60165 | -0.00067 | 0.0055 | 0.003241 | 50.0229 | 49.3213 | 0.012266 | 0.015507 | 0.004319 | 0.001442 | 0.003504 | 0.001687 | 0 | 0
Josephine_S_I1_A |  | 343 | 54 | 40 | 20 | 100 | 3 | 524 | 4 | -0.00426 | 0.011868 | 0.000674 | -0.00326 | 0.008142 | 81.42 | 0.291103 | 2911.03 | 0.005243 | 0.00567 | 0.530311 | 5303.11 | 0.001314 | 0.001638 | -0.00012 | -1.2 | 32.5828 | 65.7834 | 0.012106 | 121.06 | -0.00291 | 0.006186 | 0.00301 | 0.009315 | 0 | 0 | 99.2422 | -0.00101 | 0.005406 | 0.000272 | -0.00273 | 0.006296 | 0.127257 | 0.003263 | 0.003719 | 0.466587 | 0.593844 | 0.001096 | 0.001465 | -9e-05 | 49.9312 | 49.447 | 0.008195 | 0.008105 | -0.00403 | 0.002561 | 0.001288 | 0.002282 | 0 | 0
Josephine_S_I1_A |  | 344 | 54 | 40 | 20 | 100 | 3 | 525 | 5 | -0.00397 | 0.010362 | 0.011851 | -0.00215 | -0.00276 | -27.6 | 0.309541 | 3095.41 | 0.004306 | 0.008601 | 0.523036 | 5230.36 | 0.001131 | 0.003652 | 0.001395 | 13.95 | 32.693 | 65.9565 | 0.000229 | 2.29 | 0.000359 | 0.012222 | 0.003718 | -0.00778 | 0 | 0 | 99.5233 | -0.00094 | 0.004706 | 0.004769 | -0.00179 | -0.00212 | 0.134918 | 0.002672 | 0.005624 | 0.458826 | 0.593744 | 0.00094 | 0.003257 | 0.00098 | 49.9522 | 49.4306 | 0.000155 | 0.001135 | 0.000496 | 0.005045 | 0.001586 | -0.0019 | 0 | 0
Josephine_S_I1_A |  | 345 | 54 | 40 | 20 | 100 | 3 | 526 | 6 | -0.00493 | 0.021021 | -0.00562 | -0.00314 | -0.00424 | -42.4 | 0.315811 | 3158.11 | 0.00564 | 0.004313 | 0.516029 | 5160.29 | -0.00099 | 0.002123 | 0.004432 | 44.32 | 32.8374 | 65.8268 | 0.003338 | 33.38 | 0.005427 | 0.000789 | 0.011196 | 0.059884 | 0 | 0 | 99.5953 | -0.00116 | 0.009534 | -0.00226 | -0.00262 | -0.00326 | 0.137463 | 0.003495 | 0.002816 | 0.452062 | 0.589525 | -0.00082 | 0.001891 | 0.00311 | 50.1043 | 49.266 | 0.00225 | 0.00536 | 0.00749 | 0.000325 | 0.004771 | 0.014606 | 0 | 0
Josephine_S_I1_A |  | 346 | 54 | 40 | 20 | 100 | 3 | 527 | 7 | 0.019028 | 0.021602 | 0.015751 | 0.002476 | -0.00823 | -82.3 | 0.299446 | 2994.46 | -0.00263 | -0.00041 | 0.510825 | 5108.25 | -0.00083 | -0.00037 | -0.00441 | -44.1 | 32.64 | 65.8982 | -0.00013 | -1.3 | -0.00052 | -0.00017 | 0.005156 | 0.070466 | 0 | 0 | 99.4652 | 0.004505 | 0.009825 | 0.006347 | 0.002069 | -0.00635 | 0.130693 | -0.00163 | -0.00027 | 0.448718 | 0.579411 | -0.00069 | -0.00033 | -0.0031 | 49.9383 | 49.4534 | -9e-05 | -0.00319 | -0.00072 | -7e-05 | 0.002203 | 0.017233 | 0 | 0
Josephine_S_I1_A |  | 347 | 54 | 40 | 20 | 100 | 3 | 528 | 8 | -0.01925 | 0.013981 | -0.00233 | -0.00198 | 0.020313 | 203.13 | 0.295455 | 2954.55 | 0.007176 | 0.006646 | 0.514662 | 5146.62 | 0.000459 | 7.1e-05 | -0.00162 | -16.2 | 32.5144 | 65.7568 | 0.01588 | 158.8 | -0.00142 | -0.01225 | 0.011754 | 0.035242 | 0 | 0 | 99.154 | -0.00457 | 0.006376 | -0.00094 | -0.00166 | 0.015726 | 0.12932 | 0.004471 | 0.004364 | 0.453381 | 0.582701 | 0.000383 | 6.4e-05 | -0.00114 | 49.8884 | 49.4884 | 0.010763 | 0.009623 | -0.00198 | -0.00508 | 0.005036 | 0.008644 | 0 | 0
Josephine_S_I1_A |  | 348 | 54 | 40 | 20 | 100 | 3 | 529 | 9 | -0.00918 | -0.00489 | 0.004601 | -0.00294 | 0.034428 | 344.28 | 0.307363 | 3073.63 | 0.004697 | 0.006392 | 0.516467 | 5164.67 | 0.003014 | 0.000116 | 0.015868 | 158.68 | 32.6853 | 65.7254 | 0.016297 | 162.97 | 0.001036 | 0.013734 | 0.010338 | 0.002436 | 0 | 0 | 99.3305 | -0.00217 | -0.00222 | 0.001854 | -0.00246 | 0.026582 | 0.134169 | 0.002919 | 0.004186 | 0.453743 | 0.587912 | 0.002509 | 0.000104 | 0.011167 | 50.0152 | 49.3313 | 0.011016 | 0.022183 | 0.001434 | 0.005677 | 0.004418 | 0.000596 | 0 | 0
Josephine_S_I1_A |  | 349 | 54 | 40 | 20 | 100 | 3 | 530 | 10 | -0.01727 | 0.01307 | 0.012954 | -0.00169 | 0.202665 | 2026.65 | 0.298902 | 2989.02 | -0.0026 | 0.006097 | 0.522988 | 5229.88 | 0.000728 | -0.00145 | 0.008551 | 85.51 | 32.7422 | 65.4442 | 0.114625 | 1146.25 | -0.00017 | -0.00141 | 0.012591 | 0.074241 | 0 | 0 | 99.4292 | -0.00409 | 0.00594 | 0.005216 | -0.00141 | 0.156351 | 0.130368 | -0.00161 | 0.003989 | 0.459094 | 0.589462 | 0.000606 | -0.00129 | 0.006012 | 50.061 | 49.0797 | 0.077412 | 0.083424 | -0.00023 | -0.00058 | 0.005376 | 0.018145 | 0 | 0
Josephine_S_I1_A |  | 350 | 54 | 40 | 20 | 100 | 3 | 531 | 11 | 0.006307 | -0.00174 | -0.00209 | -0.00192 | 0.212895 | 2128.95 | 0.308052 | 3080.52 | 0.003077 | 0.007338 | 0.526331 | 5263.31 | -0.00642 | 0.005426 | 0.011361 | 113.61 | 32.8321 | 65.4707 | 0.110296 | 1102.96 | 0.004041 | -0.00329 | 0.009306 | 0.03913 | 0 | 0 | 99.5309 | 0.00149 | -0.00079 | -0.00084 | -0.0016 | 0.163975 | 0.13414 | 0.001907 | 0.004794 | 0.461275 | 0.595415 | -0.00534 | 0.004834 | 0.007976 | 50.1165 | 49.0196 | 0.074368 | 0.082344 | 0.005579 | -0.00136 | 0.003967 | 0.009548 | 0 | 0
Josephine_S_I1_A |  | 351 | 54 | 40 | 20 | 100 | 3 | 532 | 12 | -0.01568 | 0.016 | 0.005042 | -0.00422 | 0.210005 | 2100.05 | 0.298783 | 2987.83 | 0.009134 | 0.013881 | 0.52818 | 5281.8 | -0.00208 | -0.00191 | 0.012444 | 124.44 | 32.633 | 65.4511 | 0.121474 | 1214.74 | 0.004171 | 0.005654 | 0.008912 | -0.00191 | 0 | 0 | 99.2919 | -0.00372 | 0.007282 | 0.002033 | -0.00353 | 0.162256 | 0.130512 | 0.005679 | 0.009096 | 0.464346 | 0.594858 | -0.00174 | -0.0017 | 0.008763 | 49.9687 | 49.1584 | 0.082161 | 0.090924 | 0.005777 | 0.002339 | 0.003811 | -0.00047 | 0 | 0
Josephine_S_I1_A |  | 352 | 54 | 40 | 20 | 100 | 3 | 533 | 13 | -0.0206 | 0.010016 | 0.00456 | -0.00545 | 0.184325 | 1843.25 | 0.313655 | 3136.55 | 0.000905 | 0.008178 | 0.518799 | 5187.99 | -0.00182 | 0.002389 | 0.015021 | 150.21 | 32.7066 | 65.4535 | 0.1101 | 1101 | 0.001751 | -0.00804 | 0.001131 | 0.02354 | 0 | 0 | 99.3186 | -0.00488 | 0.004556 | 0.001838 | -0.00456 | 0.142313 | 0.136911 | 0.000563 | 0.005355 | 0.455775 | 0.592686 | -0.00151 | 0.002134 | 0.01057 | 50.0459 | 49.1253 | 0.074415 | 0.084985 | 0.002423 | -0.00333 | 0.000483 | 0.005758 | 0 | 0
Josephine_S_I1_A |  | 353 | 54 | 40 | 20 | 100 | 3 | 534 | 14 | 0.016786 | 0.010771 | 0.012511 | -0.00033 | 0.046867 | 468.67 | 0.298176 | 2981.76 | 0.007866 | 0.009864 | 0.495171 | 4951.71 | -0.00238 | 0.004042 | 0.019504 | 195.04 | 32.6561 | 65.8288 | 0.02525 | 252.5 | -0.00369 | -0.00624 | 0.01904 | -0.02062 | 0 | 0 | 99.4175 | 0.003974 | 0.004898 | 0.00504 | -0.00027 | 0.036174 | 0.130115 | 0.004886 | 0.006457 | 0.434887 | 0.565002 | -0.00198 | 0.003609 | 0.013721 | 49.9538 | 49.3922 | 0.017061 | 0.030782 | -0.00511 | -0.00258 | 0.008133 | -0.00504 | 0 | 0
Josephine_S_I1_A |  | 354 | 54 | 40 | 20 | 100 | 3 | 535 | 15 | -0.02994 | -0.00742 | -0.00569 | -0.00449 | 0.143612 | 1436.12 | 0.293254 | 2932.54 | 0.004916 | 0.010513 | 0.505862 | 5058.62 | -0.00108 | 0.001758 | 0.019363 | 193.63 | 32.5429 | 65.7287 | 0.086176 | 861.76 | -0.00192 | -0.00374 | 0.015022 | -0.01958 | 0 | 0 | 99.2782 | -0.0071 | -0.00338 | -0.0023 | -0.00376 | 0.11102 | 0.128167 | 0.003058 | 0.006893 | 0.44497 | 0.573137 | -0.0009 | 0.001572 | 0.013643 | 49.8583 | 49.3941 | 0.058319 | 0.071962 | -0.00267 | -0.00155 | 0.006427 | -0.00479 | 0 | 0
Josephine_S_I1_A |  | 355 | 54 | 40 | 20 | 100 | 3 | 536 | 16 | -0.01232 | -0.00115 | 0.014919 | -0.00315 | 0.041052 | 410.52 | 0.284767 | 2847.67 | 0.010471 | 0.009988 | 0.477794 | 4777.94 | -0.00364 | 0.00229 | 0.018599 | 185.99 | 32.6285 | 65.7397 | 0.023359 | 233.59 | 0.001384 | -0.00662 | 0.014443 | -0.04178 | 0 | 0 | 99.1986 | -0.00292 | -0.00052 | 0.006019 | -0.00263 | 0.031734 | 0.124452 | 0.006514 | 0.006548 | 0.420263 | 0.544715 | -0.00303 | 0.002048 | 0.013104 | 49.9872 | 49.4003 | 0.015808 | 0.028912 | 0.001918 | -0.00274 | 0.006179 | -0.01023 | 0 | 0
Josephine_S_I1_A |  | 356 | 54 | 40 | 20 | 100 | 3 | 537 | 17 | 0.008126 | 0.010202 | -0.00585 | -0.00057 | 0.019344 | 193.44 | 0.325577 | 3255.77 | 0.005924 | 0.006631 | 0.475658 | 4756.58 | -0.0013 | 0.000605 | 0.003066 | 30.66 | 32.6609 | 65.8571 | 0.010915 | 109.15 | -0.00473 | 0.004429 | 0.001206 | 0.066595 | 0 | 0 | 99.4438 | 0.001924 | 0.00464 | -0.00236 | -0.00048 | 0.014933 | 0.142098 | 0.003681 | 0.004342 | 0.417825 | 0.559923 | -0.00108 | 0.00054 | 0.002158 | 49.97 | 49.4223 | 0.007376 | 0.009534 | -0.00654 | 0.001831 | 0.000515 | 0.016287 | 0 | 0
Josephine_S_I1_A |  | 357 | 54 | 40 | 20 | 100 | 3 | 538 | 18 | 0.000337 | 0.011991 | -0.00206 | -0.00227 | -0.0112 | -112 | 0.306347 | 3063.47 | 0.001625 | 0.011503 | 0.476499 | 4764.99 | 0.003462 | 0.003851 | -0.0046 | -46 | 32.5818 | 65.8248 | 0.007876 | 78.76 | -0.00308 | 0.000134 | 0.006873 | 0.020097 | 0 | 0 | 99.234 | 8e-05 | 0.005464 | -0.00083 | -0.0019 | -0.00866 | 0.133954 | 0.001012 | 0.007546 | 0.419343 | 0.553297 | 0.002887 | 0.003446 | -0.00324 | 49.9419 | 49.4901 | 0.005332 | 0.002092 | -0.00427 | 5.6e-05 | 0.002942 | 0.004924 | 0 | 0
Josephine_S_I1_A |  | 358 | 54 | 40 | 20 | 100 | 3 | 539 | 19 | 0.010949 | -0.00701 | 0.00773 | -0.00213 | -0.01324 | -132.4 | 0.29926 | 2992.6 | 0.001277 | 0.010289 | 0.484019 | 4840.19 | 0.001523 | 0.000828 | 0.001965 | 19.65 | 32.4563 | 65.8414 | 0.001427 | 14.27 | 0.002199 | -0.0018 | 0.012881 | -0.00704 | 0 | 0 | 99.1008 | 0.002602 | -0.0032 | 0.003126 | -0.00179 | -0.01026 | 0.131094 | 0.000796 | 0.006762 | 0.42674 | 0.557834 | 0.001272 | 0.000742 | 0.001388 | 49.8405 | 49.5932 | 0.000968 | 0.002356 | 0.003055 | -0.00075 | 0.005524 | -0.00173 | 0 | 0
Josephine_S_I1_A |  | 359 | 54 | 40 | 20 | 100 | 3 | 540 | 20 | 0.005898 | 0.012397 | 0.001562 | -0.00478 | -0.00675 | -67.5 | 0.316937 | 3169.37 | 0.0038 | 0.004847 | 0.487412 | 4874.12 | 0.002037 | 0.003053 | 0.000924 | 9.24 | 32.4762 | 65.892 | 0.006286 | 62.86 | -0.00137 | -0.00491 | 0.006072 | 0.025692 | 0 | 0 | 99.2273 | 0.0014 | 0.005654 | 0.000631 | -0.00401 | -0.00522 | 0.138714 | 0.002368 | 0.003183 | 0.429348 | 0.568062 | 0.0017 | 0.002734 | 0.000652 | 49.8266 | 49.587 | 0.00426 | 0.004912 | -0.0019 | -0.00203 | 0.002601 | 0.006301 | 0 | 0
Josephine_S_I1_B |  | 360 | 55 | 40 | 20 | 100 | 3 | 541 | 1 | 0.01317 | 0.013785 | 0.008899 | -0.00101 | 0.200923 | 2009.23 | 0.296377 | 2963.77 | 0.010262 | 0.009686 | 0.467685 | 4676.85 | -0.003 | -0.00122 | 0.009585 | 95.85 | 32.4576 | 65.5032 | 0.111463 | 1114.63 | -0.00203 | -0.0028 | 0.01135 | 0.018194 | 0 | 0 | 99.1221 | 0.00313 | 0.006293 | 0.003599 | -0.00085 | 0.155703 | 0.129847 | 0.0064 | 0.006366 | 0.41239 | 0.542237 | -0.00251 | -0.00109 | 0.00677 | 49.8485 | 49.3445 | 0.075615 | 0.082385 | -0.00282 | -0.00116 | 0.004868 | 0.004467 | 0 | 0
Josephine_S_I1_B |  | 361 | 55 | 40 | 20 | 100 | 3 | 542 | 2 | 0.011991 | 0.008158 | 0.001091 | -0.0004 | 0.208794 | 2087.94 | 0.304955 | 3049.55 | 0.010045 | 0.008447 | 0.493435 | 4934.35 | 0.002295 | -0.0038 | 0.015587 | 155.87 | 32.2383 | 65.6373 | 0.109007 | 1090.07 | 0.001437 | 0.004733 | 0.01194 | 0.024671 | 0 | 0 | 99.088 | 0.002856 | 0.003732 | 0.000442 | -0.00033 | 0.162119 | 0.133867 | 0.006277 | 0.005563 | 0.435946 | 0.569813 | 0.001921 | -0.00342 | 0.011031 | 49.6086 | 49.5422 | 0.074093 | 0.085124 | 0.002 | 0.001968 | 0.005131 | 0.006068 | 0 | 0
Josephine_S_I1_B |  | 362 | 55 | 40 | 20 | 100 | 3 | 543 | 3 | -0.01226 | 0.011271 | 0.002431 | 0.001611 | 0.205118 | 2051.18 | 0.306126 | 3061.26 | 0.001247 | 0.010208 | 0.488274 | 4882.74 | 0.000125 | -0.00144 | 0.009861 | 98.61 | 32.3386 | 65.6975 | 0.11091 | 1109.1 | -7e-05 | 0.003644 | 0.010092 | 0.013004 | 0 | 0 | 99.1963 | -0.00291 | 0.005146 | 0.000984 | 0.001352 | 0.158982 | 0.134142 | 0.000778 | 0.006711 | 0.430621 | 0.564763 | 0.000104 | -0.00129 | 0.006966 | 49.6747 | 49.4996 | 0.075253 | 0.082219 | -9e-05 | 0.001512 | 0.004329 | 0.003193 | 0 | 0
Josephine_S_I1_B |  | 363 | 55 | 40 | 20 | 100 | 3 | 544 | 4 | -0.00816 | 0.012331 | 0.007455 | -0.00366 | 0.205964 | 2059.64 | 0.308911 | 3089.11 | 0.006992 | 0.013555 | 0.52219 | 5221.9 | -0.00517 | 0.001278 | 0.00847 | 84.7 | 32.1691 | 65.585 | 0.112319 | 1123.19 | 0.003614 | -0.00044 | 0.007195 | 0.022815 | 0 | 0 | 98.9698 | -0.00194 | 0.005648 | 0.003025 | -0.00308 | 0.160127 | 0.135778 | 0.004375 | 0.008938 | 0.461946 | 0.597724 | -0.00433 | 0.001149 | 0.006002 | 49.5659 | 49.5665 | 0.076443 | 0.082445 | 0.005036 | -0.00018 | 0.003096 | 0.005619 | 0 | 0
Josephine_S_I1_B |  | 364 | 55 | 40 | 20 | 100 | 3 | 545 | 5 | -0.01023 | 0.001855 | 0.005641 | 0.000159 | -0.0035 | -35 | 0.274774 | 2747.74 | 0.007281 | 0.017664 | 0.508557 | 5085.57 | 0.003027 | 0.002606 | -0.0008 | -8 | 32.2526 | 65.9159 | 0.013379 | 133.79 | -0.00126 | -0.01031 | 0.002579 | 0.036722 | 0 | 0 | 99.0166 | -0.00244 | 0.000849 | 0.002287 | 0.000134 | -0.00272 | 0.120636 | 0.00455 | 0.011635 | 0.449375 | 0.570011 | 0.002534 | 0.002341 | -0.00057 | 49.6382 | 49.76 | 0.009095 | 0.008525 | -0.00176 | -0.00429 | 0.001109 | 0.009034 | 0 | 0
Josephine_S_I1_B |  | 365 | 55 | 40 | 20 | 100 | 3 | 546 | 6 | 0.003769 | 0.015174 | 0.000887 | -0.00332 | -0.00401 | -40.1 | 0.30505 | 3050.5 | 0.006846 | 0.003304 | 0.51324 | 5132.4 | -0.00119 | 0.003249 | -0.00344 | -34.4 | 32.1013 | 65.9546 | 0 | 0 | 0.002147 | 0.006676 | 0.012062 | 0.031572 | 0 | 0 | 98.9479 | 0.000899 | 0.006955 | 0.00036 | -0.00279 | -0.00312 | 0.134185 | 0.004287 | 0.00218 | 0.454381 | 0.588566 | -0.001 | 0.002924 | -0.00244 | 49.4999 | 49.8845 | 0 | -0.00244 | 0.002994 | 0.002781 | 0.005194 | 0.007782 | 0 | 0
Josephine_S_I1_B |  | 366 | 55 | 40 | 20 | 100 | 3 | 547 | 7 | -0.00823 | 0.006529 | 0.003431 | -0.00281 | -0.00628 | -62.8 | 0.320405 | 3204.05 | 0.003378 | 0.010086 | 0.499452 | 4994.52 | -0.00202 | 0.001956 | -0.00479 | -47.9 | 32.0776 | 65.8663 | 0.001164 | 11.64 | 0.002373 | 0.002522 | 0.018219 | 0.061735 | 0 | 0 | 98.851 | -0.00197 | 0.002996 | 0.001395 | -0.00237 | -0.00489 | 0.14109 | 0.002117 | 0.006663 | 0.442648 | 0.583738 | -0.0017 | 0.001762 | -0.0034 | 49.5163 | 49.8711 | 0.000794 | -0.002606 | 0.003313 | 0.001052 | 0.007854 | 0.015233 | 0 | 0
Josephine_S_I1_B |  | 367 | 55 | 40 | 20 | 100 | 3 | 548 | 8 | 0.001637 | 0.014379 | 0.003598 | -0.00195 | -0.0105 | -105 | 0.292627 | 2926.27 | 0.01138 | 0.005579 | 0.501281 | 5012.81 | -0.0002 | -0.00028 | -0.0041 | -41 | 32.2295 | 65.7971 | 0.006623 | 66.23 | 0.000899 | 0.000847 | 0.016279 | 0.050556 | 0 | 0 | 98.9152 | 0.00039 | 0.006587 | 0.00146 | -0.00164 | -0.00817 | 0.128634 | 0.007121 | 0.003679 | 0.443495 | 0.572129 | -0.00017 | -0.00025 | -0.00291 | 49.6642 | 49.732 | 0.004508 | 0.001598 | 0.001252 | 0.000353 | 0.007005 | 0.012453 | 0 | 0
Josephine_S_I1_B |  | 368 | 55 | 40 | 20 | 100 | 3 | 549 | 9 | 0.000158 | 0.016318 | -0.00111 | -0.00142 | 0.01464 | 146.4 | 0.282917 | 2829.17 | 0.002134 | 0.007662 | 0.504701 | 5047.01 | 0.00464 | 0.000556 | -0.00103 | -10.3 | 32.4394 | 65.9063 | 0.016402 | 164.02 | 0.002086 | -0.00491 | 0.01556 | 0.079032 | 0 | 0 | 99.284 | 3.7e-05 | 0.007442 | -0.00045 | -0.00119 | 0.011334 | 0.123823 | 0.00133 | 0.005031 | 0.444571 | 0.568394 | 0.003873 | 0.000498 | -0.00073 | 49.7694 | 49.597 | 0.011115 | 0.010385 | 0.002895 | -0.00203 | 0.006666 | 0.019382 | 0 | 0
Josephine_S_I1_B |  | 369 | 55 | 40 | 20 | 100 | 3 | 550 | 10 | -0.0036 | -0.00316 | 0.015398 | -0.00329 | -0.00386 | -38.6 | 0.291544 | 2915.44 | 0.003178 | 0.000362 | 0.482494 | 4824.94 | -0.00313 | 0.001923 | 0.001082 | 10.82 | 32.4969 | 65.9132 | 0.007479 | 74.79 | 0.001244 | 0.00141 | 0.012029 | 0.030408 | 0 | 0 | 99.2417 | -0.00085 | -0.00144 | 0.00622 | -0.00275 | -0.00299 | 0.127557 | 0.001979 | 0.000238 | 0.424871 | 0.552428 | -0.00261 | 0.001721 | 0.000763 | 49.8413 | 49.586 | 0.005067 | 0.00583 | 0.001725 | 0.000584 | 0.005152 | 0.007455 | 0 | 0
Josephine_S_I1_B |  | 370 | 55 | 40 | 20 | 100 | 3 | 551 | 11 | -0.00255 | 0.007148 | 0.004388 | 0.00223 | 0.007977 | 79.77 | 0.301076 | 3010.76 | 0.00669 | 0.013355 | 0.474549 | 4745.49 | 0.003518 | 0.002226 | 0.012286 | 122.86 | 32.4802 | 65.9404 | 0.005449 | 54.49 | 0.000329 | -0.00889 | 0.00632 | -0.00406 | 0 | 0 | 99.2526 | -0.0006 | 0.003258 | 0.001772 | 0.001868 | 0.006173 | 0.13171 | 0.004166 | 0.008765 | 0.417821 | 0.549531 | 0.002935 | 0.001993 | 0.008665 | 49.8093 | 49.6 | 0.003691 | 0.012356 | 0.000456 | -0.00368 | 0.002707 | -0.00099 | 0 | 0
Josephine_S_I1_B |  | 371 | 55 | 40 | 20 | 100 | 3 | 552 | 12 | -0.00607 | 0.01029 | 0.006981 | -0.00019 | 0.017585 | 175.85 | 0.303821 | 3038.21 | 0.009285 | 0.007096 | 0.474505 | 4745.05 | -0.00159 | 0.002296 | -0.00142 | -14.2 | 32.4139 | 65.8674 | 0.018198 | 181.98 | 0.001082 | -0.0123 | 0.015681 | 0.017696 | 0 | 0 | 99.1443 | -0.00144 | 0.004698 | 0.002823 | -0.00016 | 0.013627 | 0.133107 | 0.005791 | 0.004664 | 0.418397 | 0.551504 | -0.00133 | 0.002058 | -0.001 | 49.7808 | 49.6181 | 0.012345 | 0.011345 | 0.001502 | -0.0051 | 0.006725 | 0.004344 | 0 | 0
Josephine_S_I1_B |  | 372 | 55 | 40 | 20 | 100 | 3 | 553 | 13 | 0.016717 | 0.005881 | 0.003105 | -0.00364 | -0.01014 | -101.4 | 0.285904 | 2859.04 | 0.007253 | 0.003692 | 0.496582 | 4965.82 | 0.000186 | -0.00233 | -0.00228 | -22.8 | 32.3644 | 65.8156 | 0.002317 | 23.17 | 0.00241 | 5e-05 | 0.014018 | 0.032193 | 0 | 0 | 99.0319 | 0.003979 | 0.002688 | 0.001257 | -0.00306 | -0.00787 | 0.125425 | 0.004529 | 0.00243 | 0.43845 | 0.563875 | 0.000155 | -0.00209 | -0.00161 | 49.7713 | 49.6455 | 0.001574 | -3.6e-05 | 0.003352 | 2.1e-05 | 0.00602 | 0.007914 | 0 | 0
Josephine_S_I1_B |  | 373 | 55 | 40 | 20 | 100 | 3 | 554 | 14 | 0.005046 | 0.018532 | 0.006526 | 6.2e-05 | -0.0064 | -64 | 0.29752 | 2975.2 | 0.006987 | 0.012059 | 0.506249 | 5062.49 | -0.00024 | 0.001312 | -0.00326 | -32.6 | 32.2492 | 65.7604 | 0.008997 | 89.97 | -0.00127 | -0.01272 | 0.004555 | -0.02583 | 0 | 0 | 98.8278 | 0.001203 | 0.008489 | 0.002649 | 5.2e-05 | -0.00498 | 0.130797 | 0.004372 | 0.007953 | 0.447932 | 0.578729 | -0.0002 | 0.00118 | -0.00231 | 49.6993 | 49.7089 | 0.006124 | 0.003814 | -0.00177 | -0.00529 | 0.00196 | -0.00636 | 0 | 0
Josephine_S_I1_B |  | 374 | 55 | 40 | 20 | 100 | 3 | 555 | 15 | 0.00408 | 0.000226 | 0.002129 | -0.00381 | -0.00645 | -64.5 | 0.311241 | 3112.41 | -0.00172 | 0.008606 | 0.498623 | 4986.23 | -0.0036 | 0.002225 | -0.00034 | -3.4 | 32.3285 | 65.6911 | -0.00292 | -29.2 | -0.00075 | -0.01114 | 0.020921 | 0.025027 | 0 | 0 | 98.8619 | 0.000973 | 0.000103 | 0.000863 | -0.00321 | -0.00502 | 0.136746 | -0.00107 | 0.005673 | 0.440918 | 0.577664 | -0.00301 | 0.002 | -0.00024 | 49.7913 | 49.6265 | -0.00199 | -0.00223 | -0.00105 | -0.00464 | 0.008998 | 0.006161 | 0 | 0
Josephine_S_I1_B |  | 375 | 55 | 40 | 20 | 100 | 3 | 556 | 16 | 0.003541 | 0.001234 | 0.002173 | -0.00312 | -0.00243 | -24.3 | 0.304337 | 3043.37 | 0.007002 | 0.008302 | 0.501312 | 5013.12 | -0.0037 | 0.002624 | -0.00018 | -1.8 | 32.4765 | 65.9668 | -0.00106 | -10.6 | 0.001906 | 0.008439 | 0.016197 | 0.04944 | 0 | 0 | 99.3393 | 0.00084 | 0.000562 | 0.000877 | -0.00261 | -0.00188 | 0.133098 | 0.004359 | 0.005447 | 0.441256 | 0.574354 | -0.00308 | 0.002348 | -0.00012 | 49.789 | 49.6054 | -0.00072 | -0.00084 | 0.002642 | 0.003495 | 0.006934 | 0.012116 | 0 | 0
Josephine_S_I1_B |  | 376 | 55 | 40 | 20 | 100 | 3 | 557 | 17 | -0.01105 | 0.012355 | 0.004953 | -0.00483 | -0.00752 | -75.2 | 0.297761 | 2977.61 | 0.005251 | 0.00537 | 0.497077 | 4970.77 | 0.003262 | 0.001365 | -0.00118 | -11.8 | 32.5364 | 65.8248 | 0.002826 | 28.26 | 0.005361 | 0.009574 | 0.012875 | 0.013414 | 0 | 0 | 99.208 | -0.00262 | 0.005632 | 0.002 | -0.00404 | -0.00581 | 0.130255 | 0.00327 | 0.003524 | 0.437641 | 0.567896 | 0.002722 | 0.001222 | -0.00083 | 49.8936 | 49.5113 | 0.001914 | 0.001084 | 0.007435 | 0.003966 | 0.005513 | 0.003288 | 0 | 0
Josephine_S_I1_B |  | 377 | 55 | 40 | 20 | 100 | 3 | 558 | 18 | -0.00577 | 0.009855 | 0.005911 | -0.004 | 4.4e-05 | 0.44 | 0.299484 | 2994.84 | 0.001174 | 0.003474 | 0.50326 | 5032.6 | 0.001477 | 0.001189 | 0.002322 | 23.22 | 32.5459 | 65.8476 | -0.00223 | -22.3 | -0.00267 | -0.00551 | 0.016797 | 0.017695 | 0 | 0 | 99.2359 | -0.00137 | 0.004491 | 0.002387 | -0.00335 | 3.4e-05 | 0.130978 | 0.000731 | 0.002279 | 0.442978 | 0.573956 | 0.001232 | 0.001064 | 0.001637 | 49.8963 | 49.5166 | -0.00151 | 0.000127 | -0.0037 | -0.00228 | 0.007191 | 0.004336 | 0 | 0
Josephine_S_I1_B |  | 378 | 55 | 40 | 20 | 100 | 3 | 559 | 19 | 0.007883 | 0.013078 | 0.004457 | -0.00014 | -0.00459 | -45.9 | 0.303706 | 3037.06 | 0.005308 | 0.005229 | 0.499919 | 4999.19 | 0.002764 | 0.0044 | -0.00689 | -68.9 | 32.6212 | 65.7625 | 0.004972 | 49.72 | -0.00012 | 0.006869 | 0.022168 | 0.008615 | 0 | 0 | 99.2613 | 0.001869 | 0.005956 | 0.001798 | -0.00011 | -0.00355 | 0.132733 | 0.003302 | 0.003428 | 0.439734 | 0.572467 | 0.002304 | 0.003935 | -0.00485 | 49.9773 | 49.4185 | 0.003365 | -0.001485 | -0.00017 | 0.002843 | 0.009484 | 0.00211 | 0 | 0
Josephine_S_I1_B |  | 379 | 55 | 40 | 20 | 100 | 3 | 560 | 20 | 0.011592 | 0.017631 | 0.003648 | -0.0032 | -0.00406 | -40.6 | 0.311842 | 3118.42 | 0.005629 | 0.003213 | 0.490416 | 4904.16 | 0.001678 | -0.00192 | 0.002286 | 22.86 | 32.5506 | 65.7827 | -0.00045 | -4.5 | 0.006812 | -0.00105 | 0.011297 | 0.030609 | 0 | 0 | 99.2193 | 0.002751 | 0.008037 | 0.001473 | -0.00268 | -0.00314 | 0.136418 | 0.003505 | 0.002109 | 0.431785 | 0.568203 | 0.0014 | -0.00172 | 0.001612 | 49.9166 | 49.4808 | -0.0003 | 0.001312 | 0.009448 | -0.00044 | 0.004838 | 0.007503 | 0 | 0
Josephine_S_I1_C |  | 380 | 56 | 40 | 20 | 100 | 3 | 561 | 1 | 0.002457 | 0.016579 | 0.001424 | -0.00148 | 0.04216 | 421.6 | 0.32308 | 3230.8 | 0.005431 | 0.00547 | 0.484056 | 4840.56 | -0.00128 | 0.003804 | 0.00743 | 74.3 | 32.6048 | 65.7537 | 0.015382 | 153.82 | -0.00115 | 0.002732 | 0.006054 | 0.02482 | 0 | 0 | 99.2955 | 0.000583 | 0.00755 | 0.000575 | -0.00124 | 0.03259 | 0.141194 | 0.003378 | 0.003586 | 0.425762 | 0.566956 | -0.00107 | 0.003401 | 0.005235 | 49.95 | 49.4098 | 0.010409 | 0.015644 | -0.0016 | 0.001131 | 0.00259 | 0.006078 | 0 | 0
Josephine_S_I1_C |  | 381 | 56 | 40 | 20 | 100 | 3 | 562 | 2 | -0.00682 | 0.003789 | -0.0001 | -0.00628 | 0.004161 | 41.61 | 0.335241 | 3352.41 | 0.007658 | 0.010952 | 0.487037 | 4870.37 | 0.0016 | 0.002564 | 0.007338 | 73.38 | 32.6483 | 65.778 | 0.004626 | 46.26 | -0.00134 | -0.00181 | 0.004564 | 0.036966 | 0 | 0 | 99.3164 | -0.00162 | 0.001725 | -4e-05 | -0.00525 | 0.003215 | 0.146435 | 0.004762 | 0.007177 | 0.428171 | 0.574606 | 0.001333 | 0.002291 | 0.005168 | 49.9917 | 49.4034 | 0.003129 | 0.008297 | -0.00185 | -0.00075 | 0.001952 | 0.009048 | 0 | 0
Josephine_S_I1_C |  | 382 | 56 | 40 | 20 | 100 | 3 | 563 | 3 | -0.001 | 0.002856 | 0.009114 | 0.001931 | 0.002671 | 26.71 | 0.35238 | 3523.8 | 0.00715 | 0.009161 | 0.492425 | 4924.25 | -0.0004 | 0.000432 | 0.00812 | 81.2 | 32.6189 | 65.9296 | 0.010778 | 107.78 | 0.001305 | 0.004385 | 0.020043 | 0.00582 | 0 | 0 | 99.4757 | -0.00024 | 0.001299 | 0.003672 | 0.001614 | 0.002061 | 0.153773 | 0.004442 | 0.005997 | 0.432491 | 0.586264 | -0.00034 | 0.000386 | 0.005713 | 49.8986 | 49.4696 | 0.007283 | 0.012996 | 0.001805 | 0.001812 | 0.008562 | 0.001423 | 0 | 0
Josephine_S_I1_C |  | 383 | 56 | 40 | 20 | 100 | 3 | 564 | 4 | 0.018052 | 0.005266 | 0.004806 | 0.001028 | 0.00253 | 25.3 | 0.307309 | 3073.09 | 0.006562 | 0.009521 | 0.493942 | 4939.42 | 0.000916 | 0.000318 | 0.005418 | 54.18 | 32.8263 | 65.7753 | 0.001425 | 14.25 | 0.000466 | -0.00153 | 0.011125 | 0.025427 | 0 | 0 | 99.4941 | 0.004266 | 0.00239 | 0.001933 | 0.000857 | 0.001949 | 0.13387 | 0.004069 | 0.006223 | 0.433061 | 0.566931 | 0.000761 | 0.000283 | 0.003805 | 50.1275 | 49.2671 | 0.000961 | 0.004766 | 0.000644 | -0.00063 | 0.004744 | 0.006207 | 0 | 0
Josephine_S_I1_C |  | 384 | 56 | 40 | 20 | 100 | 3 | 565 | 5 | 6.7e-05 | 0.001765 | 0.014816 | -0.00199 | 0.020831 | 208.31 | 0.322597 | 3225.97 | 0.003488 | 0.003272 | 0.483556 | 4835.56 | 0.001205 | 0.004408 | 0.004745 | 47.45 | 32.8462 | 65.5819 | 0.018933 | 189.33 | 0.005492 | -0.00096 | 0.010059 | 0.047291 | 0 | 0 | 99.3677 | 1.6e-05 | 0.000802 | 0.005963 | -0.00166 | 0.016065 | 0.14065 | 0.002165 | 0.00214 | 0.424318 | 0.564968 | 0.001002 | 0.003932 | 0.003335 | 50.2011 | 49.1644 | 0.012782 | 0.016117 | 0.007591 | -0.0004 | 0.004293 | 0.011553 | 0 | 0
Josephine_S_I2_A |  | 385 | 57 | 40 | 20 | 100 | 3 | 566 | 1 | -0.01393 | 0.026187 | 0.010038 | -0.00081 | 0.047918 | 479.18 | 0.301864 | 3018.64 | -0.00197 | 0.006385 | 0.473756 | 4737.56 | -0.00165 | 0.003849 | 0.028666 | 286.66 | 32.7168 | 65.5974 | 0.018182 | 181.82 | 0.005153 | -0.0059 | 0.009055 | 0.061788 | 0 | 0 | 99.2827 | -0.0033 | 0.011916 | 0.004047 | -0.00068 | 0.037014 | 0.131826 | -0.00123 | 0.004183 | 0.4164 | 0.548226 | -0.00138 | 0.003439 | 0.020182 | 50.0851 | 49.2565 | 0.012295 | 0.032477 | 0.007134 | -0.00244 | 0.003871 | 0.01512 | 0 | 0
Josephine_S_I2_A |  | 386 | 57 | 40 | 20 | 100 | 3 | 567 | 2 | 0.000623 | 0.007126 | 0.002178 | 0.002505 | 0.057607 | 576.07 | 0.284616 | 2846.16 | 0.004294 | 0.004318 | 0.473201 | 4732.01 | -0.00341 | 0.001487 | 0.02924 | 292.4 | 32.6379 | 65.4904 | 0.027265 | 272.65 | 0.002675 | -0.00532 | 0.008307 | -0.00464 | 0 | 0 | 99.0204 | 0.000148 | 0.00325 | 0.00088 | 0.002099 | 0.044597 | 0.124569 | 0.002675 | 0.002835 | 0.416835 | 0.541404 | -0.00285 | 0.001331 | 0.020632 | 50.0753 | 49.2854 | 0.018478 | 0.03911 | 0.003712 | -0.00221 | 0.003559 | -0.00114 | 0 | 0
Josephine_S_I2_A |  | 387 | 57 | 40 | 20 | 100 | 3 | 568 | 3 | 0.010355 | 0.019226 | 0.012571 | -0.00279 | 0.06054 | 605.4 | 0.282301 | 2823.01 | 0.001556 | 0.009868 | 0.477603 | 4776.03 | -0.00153 | 0.004652 | 0.029048 | 290.48 | 32.7528 | 65.5911 | 0.025485 | 254.85 | 0.002153 | 0.008176 | 0.015535 | 0.013098 | 0 | 0 | 99.3117 | 0.002452 | 0.008743 | 0.005065 | -0.00233 | 0.046736 | 0.123209 | 0.000967 | 0.006461 | 0.41953 | 0.542739 | -0.00127 | 0.004154 | 0.020439 | 50.1101 | 49.2223 | 0.017223 | 0.037662 | 0.002979 | 0.003379 | 0.006637 | 0.003203 | 0 | 0
Josephine_S_I2_A |  | 388 | 57 | 40 | 20 | 100 | 3 | 569 | 4 | -0.00442 | 0.012723 | 0.001302 | -0.00386 | 0.029521 | 295.21 | 0.301764 | 3017.64 | 0.001102 | 0.005205 | 0.466773 | 4667.73 | 0.000528 | 0.001006 | 0.022153 | 221.53 | 32.4659 | 65.6592 | 0.001321 | 13.21 | -0.00082 | 0.001751 | 0.003154 | 0.030304 | 0 | 0 | 98.9946 | -0.00105 | 0.005813 | 0.000527 | -0.00324 | 0.022895 | 0.13231 | 0.000688 | 0.003424 | 0.411905 | 0.544215 | 0.000441 | 0.000903 | 0.015659 | 49.9001 | 49.5004 | 0.000897 | 0.016556 | -0.00114 | 0.000727 | 0.001354 | 0.007445 | 0 | 0
Josephine_S_I2_A |  | 389 | 57 | 40 | 20 | 100 | 3 | 570 | 5 | -0.01208 | 0.010098 | 0.00225 | -0.00473 | 0.047551 | 475.51 | 0.317808 | 3178.08 | 0.002134 | 0.000539 | 0.465698 | 4656.98 | -0.00013 | 0.00067 | 0.026107 | 261.07 | 32.6301 | 65.5472 | 0.016452 | 164.52 | 0.007414 | -0.00446 | 0.012478 | 0.026937 | 0 | 0 | 99.092 | -0.00287 | 0.004604 | 0.000909 | -0.00397 | 0.036802 | 0.139058 | 0.001329 | 0.000354 | 0.41011 | 0.549168 | -0.00011 | 0.0006 | 0.018416 | 50.0491 | 49.3141 | 0.011147 | 0.029563 | 0.010285 | -0.00185 | 0.005345 | 0.006604 | 0 | 0
Josephine_S_I2_A |  | 390 | 57 | 40 | 20 | 100 | 3 | 571 | 6 | -0.00406 | 0.009383 | 0.008307 | -0.00063 | 0.057719 | 577.19 | 0.288144 | 2881.44 | -0.00204 | 0.003107 | 0.470517 | 4705.17 | 0.003277 | 0.004281 | 0.02566 | 256.6 | 32.7328 | 65.3398 | 0.024131 | 241.31 | 0.003916 | 0.005037 | 0.013754 | -0.00856 | 0 | 0 | 98.9745 | -0.00096 | 0.004278 | 0.003355 | -0.00053 | 0.044667 | 0.126066 | -0.00127 | 0.002039 | 0.414316 | 0.540382 | 0.002735 | 0.003832 | 0.018099 | 50.202 | 49.1537 | 0.016347 | 0.034446 | 0.005432 | 0.002087 | 0.005891 | -0.0021 | 0 | 0
Josephine_S_I2_A |  | 391 | 57 | 40 | 20 | 100 | 3 | 572 | 7 | -0.00131 | 0.018339 | 0.013208 | -0.00559 | 0.042255 | 422.55 | 0.317433 | 3174.33 | 0.005071 | 0.001996 | 0.46105 | 4610.5 | 0.001475 | 0.001222 | 0.028261 | 282.61 | 32.8559 | 64.9656 | 0.026516 | 265.16 | 0.010899 | -0.00251 | 0.014119 | 0.019986 | 0 | 0 | 98.774 | -0.00031 | 0.008367 | 0.005339 | -0.00469 | 0.032727 | 0.138993 | 0.003161 | 0.001311 | 0.406309 | 0.545302 | 0.001232 | 0.001095 | 0.01995 | 50.4317 | 48.9118 | 0.017978 | 0.037928 | 0.01513 | -0.00104 | 0.006052 | 0.004904 | 0 | 0
Josephine_S_I2_A |  | 392 | 57 | 40 | 20 | 100 | 3 | 573 | 8 | -0.00098 | 0.014024 | 0.004131 | 0.004305 | 0.043685 | 436.85 | 0.297676 | 2976.76 | 0.002064 | 0.004229 | 0.467201 | 4672.01 | 0.004611 | 0.003848 | 0.019687 | 196.87 | 32.7709 | 64.9006 | 0.025866 | 258.66 | 0.004784 | -0.00175 | 0.013314 | -0.01944 | 0 | 0 | 98.5587 | -0.00023 | 0.006411 | 0.001673 | 0.003616 | 0.033901 | 0.130602 | 0.001289 | 0.002784 | 0.41255 | 0.543152 | 0.003858 | 0.003455 | 0.013925 | 50.4015 | 48.9603 | 0.017572 | 0.031497 | 0.006655 | -0.00073 | 0.005718 | -0.00478 | 0 | 0
Josephine_S_I2_A |  | 393 | 57 | 40 | 20 | 100 | 3 | 574 | 9 | 0.01833 | 0.029687 | 0.005037 | -0.00438 | 0.100787 | 1007.87 | 0.316308 | 3163.08 | -0.00188 | 0.004894 | 0.469732 | 4697.32 | -0.00252 | -0.00025 | 0.020115 | 201.15 | 32.7032 | 64.7283 | 0.050375 | 503.75 | 0.00152 | -0.0067 | 0.002172 | -0.00388 | 0 | 0 | 98.4308 | 0.004371 | 0.013596 | 0.002044 | -0.00369 | 0.078353 | 0.139023 | -0.00118 | 0.003227 | 0.41552 | 0.554543 | -0.00211 | -0.00023 | 0.014253 | 50.3865 | 48.9167 | 0.034283 | 0.048536 | 0.002119 | -0.00279 | 0.000935 | -0.00096 | 0 | 0
Josephine_S_I2_A |  | 394 | 57 | 40 | 20 | 100 | 3 | 575 | 10 | 0.017827 | 0.015787 | -0.00051 | -0.00462 | 0.102976 | 1029.76 | 0.293012 | 2930.12 | 0.006836 | -0.00012 | 0.464743 | 4647.43 | -0.00249 | 0.004257 | 0.018619 | 186.19 | 32.6878 | 64.6694 | 0.061296 | 612.96 | 0.005785 | 0.004333 | 0.01163 | 0.043078 | 0 | 0 | 98.3997 | 0.004253 | 0.007234 | -0.00021 | -0.00389 | 0.080096 | 0.12885 | 0.004279 | -8e-05 | 0.411318 | 0.540168 | -0.00209 | 0.00383 | 0.0132 | 50.3887 | 48.8973 | 0.041737 | 0.054937 | 0.008065 | 0.001804 | 0.005006 | 0.010615 | 0 | 0
Josephine_S_I2_A |  | 395 | 57 | 40 | 20 | 100 | 3 | 576 | 11 | -0.02501 | 0.008389 | 0.005179 | -0.00186 | 0.116777 | 1167.77 | 0.281094 | 2810.94 | -0.00204 | 0.007425 | 0.464053 | 4640.53 | 0.002363 | 0.00362 | 0.025676 | 256.76 | 32.7431 | 64.5046 | 0.065553 | 655.53 | 0.005594 | 0.011058 | 0.017302 | 0.012941 | 0 | 0 | 98.2458 | -0.00597 | 0.003845 | 0.002103 | -0.00156 | 0.090863 | 0.123653 | -0.00128 | 0.0049 | 0.410852 | 0.534505 | 0.001983 | 0.003258 | 0.018209 | 50.4916 | 48.7898 | 0.044651 | 0.06286 | 0.007802 | 0.004607 | 0.007451 | 0.00319 | 0 | 0
Josephine_S_I2_A |  | 396 | [33 empty] | 97.8192 | [9 empty] | 0
Josephine_S_I2_B |  | 397 | 58 | 40 | 20 | 100 | 3 | 578 | 1 | 0.008642 | 0.005665 | 0.001314 | -0.003 | 0.028767 | 287.67 | 0.327551 | 3275.51 | 0.000552 | 0.004181 | 0.465482 | 4654.82 | 0.000154 | -0.00164 | 0.008646 | 86.46 | 32.7909 | 65.1336 | 0.007658 | 76.58 | -0.00338 | 0.005387 | 0.024571 | 0.097841 | 0 | 0 | 98.9028 | 0.002053 | 0.002585 | 0.000531 | -0.00252 | 0.022282 | 0.143432 | 0.000344 | 0.002747 | 0.41024 | 0.553672 | 0.000129 | -0.00147 | 0.006104 | 50.335 | 49.0413 | 0.005193 | 0.011297 | -0.0047 | 0.002234 | 0.010533 | 0.024007 | 0 | 0
Josephine_S_I2_B |  | 398 | 58 | 40 | 20 | 100 | 3 | 579 | 2 | 0.003548 | 0.023655 | 0.011558 | -0.00249 | 0.022227 | 222.27 | 0.314387 | 3143.87 | 0.001901 | 0.001763 | 0.452002 | 4520.02 | -0.00142 | -0.00302 | 0.013684 | 136.84 | 32.7577 | 65.4623 | 0.006962 | 69.62 | 0.002858 | 0.018362 | 0.019434 | 0.022137 | 0 | 0 | 99.1276 | 0.000841 | 0.010774 | 0.004664 | -0.00208 | 0.017185 | 0.137423 | 0.001183 | 0.001156 | 0.39765 | 0.535073 | -0.00119 | -0.0027 | 0.009643 | 50.1945 | 49.2009 | 0.004712 | 0.014355 | 0.003961 | 0.007601 | 0.008316 | 0.005422 | 0 | 0
Josephine_S_I2_B |  | 399 | 58 | 40 | 20 | 100 | 3 | 580 | 3 | -0.01754 | 0.014195 | 0.015637 | -0.00236 | 0.083983 | 839.83 | 0.306935 | 3069.35 | 0.000104 | 0.002875 | 0.47266 | 4726.6 | -0.00351 | 0.001638 | 0.017246 | 172.46 | 32.623 | 65.237 | 0.05038 | 503.8 | 0.00314 | 0.006563 | 0.002285 | 0.026737 | 0 | 0 | 98.841 | -0.00417 | 0.006485 | 0.006329 | -0.00198 | 0.065127 | 0.134566 | 6.5e-05 | 0.001891 | 0.417064 | 0.55163 | -0.00293 | 0.001469 | 0.012189 | 50.1373 | 49.1778 | 0.034201 | 0.04639 | 0.004365 | 0.002725 | 0.000981 | 0.006568 | 0 | 0
Josephine_S_I2_B |  | 400 | 58 | 40 | 20 | 100 | 3 | 581 | 4 | -0.00718 | 0.020181 | 0.013407 | -0.00183 | 0.11977 | 1197.7 | 0.346814 | 3468.14 | 9.4e-05 | 0.00374 | 0.481437 | 4814.37 | 0.001186 | 0.002468 | 0.013252 | 132.52 | 32.6505 | 64.8281 | 0.06142 | 614.2 | 0.002638 | 0.013724 | 0.015619 | 0.014348 | 0 | 0 | 98.5797 | -0.00171 | 0.009237 | 0.005437 | -0.00154 | 0.093058 | 0.152344 | 5.9e-05 | 0.002465 | 0.425632 | 0.577976 | 0.000994 | 0.002218 | 0.009385 | 50.2767 | 48.9643 | 0.041776 | 0.051161 | 0.003673 | 0.005709 | 0.006716 | 0.003532 | 0 | 0
Josephine_S_I2_B |  | 401 | 58 | 40 | 20 | 100 | 3 | 582 | 5 | 0.027138 | 0.026338 | 0.010763 | 0.001434 | 0.103708 | 1037.08 | 0.275833 | 2758.33 | -0.00133 | 0.001528 | 0.484577 | 4845.77 | -0.00109 | 0.006094 | 0.018212 | 182.12 | 32.5967 | 64.8743 | 0.064119 | 641.19 | 0.006018 | 0.011161 | 0.006708 | 0.053075 | 0 | 0 | 98.5653 | 0.006471 | 0.012063 | 0.004368 | 0.001207 | 0.080629 | 0.12124 | -0.00083 | 0.001007 | 0.428676 | 0.549916 | -0.00092 | 0.005481 | 0.012905 | 50.2252 | 49.0298 | 0.043639 | 0.056544 | 0.008387 | 0.004646 | 0.002886 | 0.013072 | 0 | 0
Josephine_S_I2_B |  | 402 | 58 | 40 | 20 | 100 | 3 | 583 | 6 | -0.01533 | 0.013298 | 0.015768 | 0.001577 | 0.108952 | 1089.52 | 0.284427 | 2844.27 | 0.007039 | 0.001777 | 0.469911 | 4699.11 | -0.00053 | -0.00187 | 0.025895 | 258.95 | 32.4791 | 64.8183 | 0.051583 | 515.83 | 0.007724 | -0.0021 | 0.014975 | -0.0212 | 0 | 0 | 98.2592 | -0.00367 | 0.006107 | 0.006415 | 0.001331 | 0.08493 | 0.12535 | 0.004416 | 0.001175 | 0.416806 | 0.542156 | -0.00044 | -0.00168 | 0.018398 | 50.1769 | 49.1176 | 0.0352 | 0.053598 | 0.010793 | -0.00087 | 0.006461 | -0.00523 | 0 | 0
Josephine_S_I2_B |  | 403 | 58 | 40 | 20 | 100 | 3 | 584 | 7 | 0.001671 | 0.019365 | 0.006109 | 0.002125 | 0.118239 | 1182.39 | 0.295663 | 2956.63 | 0.001396 | 0.00252 | 0.468464 | 4684.64 | -6e-05 | -0.00018 | 0.019278 | 192.78 | 32.5608 | 64.5196 | 0.056045 | 560.45 | 0.000938 | 0.001226 | 0.017066 | 0.049248 | 0 | 0 | 98.1395 | 0.0004 | 0.0089 | 0.002487 | 0.001794 | 0.092242 | 0.130404 | 0.000876 | 0.001668 | 0.415849 | 0.546253 | -5e-05 | -0.00016 | 0.013708 | 50.3426 | 48.9297 | 0.038276 | 0.051984 | 0.001312 | 0.000512 | 0.007368 | 0.012171 | 0 | 0
Josephine_S_I2_B |  | 404 | 58 | 40 | 20 | 100 | 3 | 585 | 8 | 0.008891 | 0.018942 | 0.014849 | -0.0017 | 0.067563 | 675.63 | 0.285196 | 2851.96 | 0.004923 | 0.007209 | 0.466033 | 4660.33 | 0.001251 | -0.00237 | 0.025572 | 255.72 | 32.6057 | 64.5741 | 0.038007 | 380.07 | 0.000945 | 0.011854 | 0.024307 | -0.00884 | 0 | 0 | 98.1425 | 0.002126 | 0.008701 | 0.006043 | -0.00143 | 0.052678 | 0.125716 | 0.003089 | 0.004768 | 0.413458 | 0.539174 | 0.001052 | -0.00214 | 0.018173 | 50.3838 | 48.9435 | 0.025942 | 0.044115 | 0.001321 | 0.004948 | 0.010489 | -0.00218 | 0 | 0
Josephine_S_I2_B |  | 405 | 58 | 40 | 20 | 100 | 3 | 586 | 9 | -0.00971 | 0.004287 | 0.011433 | -0.00193 | 0.046551 | 465.51 | 0.30816 | 3081.6 | 0.002881 | 0.002088 | 0.460758 | 4607.58 | 0.005546 | -0.00112 | 0.019048 | 190.48 | 32.7211 | 64.7459 | 0.023179 | 231.79 | 0.003994 | 0.017718 | 0.035496 | 0.058513 | 0 | 0 | 98.4539 | -0.00232 | 0.001963 | 0.004639 | -0.00163 | 0.036188 | 0.135435 | 0.001803 | 0.001377 | 0.407563 | 0.542998 | 0.004649 | -0.00101 | 0.013496 | 50.4118 | 48.9277 | 0.015774 | 0.02927 | 0.005565 | 0.007374 | 0.015272 | 0.01441 | 0 | 0
Josephine_S_I2_B |  | 406 | [33 empty] | 113.001 | [9 empty] | 0
Josephine_S_I2_B |  | 407 | 58 | 40 | 20 | 100 | 3 | 588 | 11 | -0.01354 | 0.007542 | 0.010011 | 0.001665 | 0.037997 | 379.97 | 0.296342 | 2963.42 | 0.004271 | 0.006874 | 0.461312 | 4613.12 | -0.00368 | -0.00271 | 0.027764 | 277.64 | 32.7592 | 64.8944 | 0.021923 | 219.23 | 0.003536 | 0.011288 | 0.025909 | -0.00845 | 0 | 0 | 98.5417 | -0.00322 | 0.003449 | 0.004056 | 0.001399 | 0.029497 | 0.13006 | 0.002669 | 0.004526 | 0.407487 | 0.537547 | -0.00308 | -0.00243 | 0.019644 | 50.4005 | 48.9719 | 0.014899 | 0.034543 | 0.00492 | 0.004692 | 0.011131 | -0.00208 | 0 | 0
Josephine_S_I2_B |  | 408 | 58 | 40 | 20 | 100 | 3 | 589 | 12 | 0.01206 | 0.015941 | 0.012035 | 9e-06 | -0.00529 | -52.9 | 0.285723 | 2857.23 | 0.001334 | 0.008372 | 0.452069 | 4520.69 | -0.00236 | 0.001386 | 0.004759 | 47.59 | 32.649 | 64.901 | 0.004016 | 40.16 | 0.003794 | 0.000564 | 0.023441 | -0.00134 | 0 | 0 | 98.3665 | 0.002878 | 0.007307 | 0.004887 | 7e-06 | -0.00411 | 0.125688 | 0.000836 | 0.005525 | 0.400241 | 0.525929 | -0.00198 | 0.001247 | 0.003375 | 50.3465 | 49.0896 | 0.002735 | 0.00611 | 0.005291 | 0.000235 | 0.010094 | -0.00033 | 0 | 0
Josephine_S_I2_B |  | 409 | 58 | 40 | 20 | 100 | 3 | 590 | 13 | -0.00538 | 0.022089 | 0.011213 | -0.00047 | -0.01036 | -103.6 | 0.279346 | 2793.46 | 0.00487 | 0.006661 | 0.451407 | 4514.07 | 0.002419 | 0.003313 | 0.003304 | 33.04 | 32.7553 | 64.7891 | 0.000141 | 1.41 | 0.005455 | 0.009005 | 0.020967 | 0.025979 | 0 | 0 | 98.3743 | -0.00128 | 0.010116 | 0.00455 | -0.0004 | -0.00805 | 0.12278 | 0.003047 | 0.004392 | 0.399318 | 0.522098 | 0.002027 | 0.002979 | 0.002341 | 50.4677 | 48.9636 | 9.6e-05 | 0.002437 | 0.007601 | 0.003748 | 0.009021 | 0.006398 | 0 | 0
Josephine_S_I2_B |  | 410 | 58 | 40 | 20 | 100 | 3 | 591 | 14 | 0.016486 | 0.004379 | 0.00984 | -0.00517 | -0.00964 | -96.4 | 0.292087 | 2920.87 | 0.00161 | 0.009039 | 0.449593 | 4495.93 | -0.00454 | 0.001531 | 0.000292 | 2.92 | 32.6067 | 64.785 | 0.008201 | 82.01 | 0.000617 | 0.00765 | 0.001303 | -0.0308 | 0 | 0 | 98.1442 | 0.003942 | 0.002011 | 0.004004 | -0.00437 | -0.00751 | 0.128726 | 0.00101 | 0.005976 | 0.398786 | 0.527512 | -0.00382 | 0.001381 | 0.000208 | 50.3744 | 49.0926 | 0.005596 | 0.005804 | 0.000862 | 0.003193 | 0.000562 | -0.00761 | 0 | 0
Josephine_S_I2_B |  | 411 | 58 | 40 | 20 | 100 | 3 | 592 | 15 | 0.033357 | 0.009164 | 0.008336 | -0.00093 | -0.01003 | -100.3 | 0.290784 | 2907.84 | 0.005537 | 0.004327 | 0.443455 | 4434.55 | -0.00307 | 0.000943 | -0.00775 | -77.5 | 32.6477 | 64.7747 | 0.007534 | 75.34 | 0.000199 | -0.00114 | 0.0219 | 0.053061 | 0 | 0 | 98.2781 | 0.007969 | 0.004205 | 0.003389 | -0.00079 | -0.00781 | 0.128052 | 0.003471 | 0.002859 | 0.393037 | 0.521089 | -0.00257 | 0.00085 | -0.00551 | 50.3986 | 49.0468 | 0.005137 | -0.000373 | 0.000278 | -0.00048 | 0.009441 | 0.013093 | 0 | 0
Josephine_S_I2_C_low reflectivity |  | 412 | 59 | 40 | 20 | 100 | 3 | 593 | 1 | 0.015043 | 0.022686 | 0.008155 | -0.0016 | -0.01447 | -144.7 | 0.313997 | 3139.97 | 0.002447 | 0.005024 | 0.453416 | 4534.16 | 0.002874 | 0.002096 | -0.00488 | -48.8 | 32.7207 | 65.2965 | 0.002414 | 24.14 | 0.004039 | 0.006022 | 0.005794 | 0.028501 | 0 | 0 | 98.8688 | 0.003575 | 0.010356 | 0.003298 | -0.00134 | -0.01121 | 0.137555 | 0.001526 | 0.003302 | 0.399774 | 0.537329 | 0.002401 | 0.001879 | -0.00345 | 50.2485 | 49.1846 | 0.001637 | -0.001813 | 0.005609 | 0.002498 | 0.002485 | 0.006996 | 0 | 0
Josephine_S_I2_C_low reflectivity |  | 413 | 59 | 40 | 20 | 100 | 3 | 594 | 2 | -0.01306 | 0.01801 | 0.009561 | -0.00148 | -0.00967 | -96.7 | 0.285898 | 2858.98 | 0.001066 | 0.006782 | 0.451276 | 4512.76 | 0.003035 | -0.00116 | 0.000475 | 4.75 | 32.6844 | 65.205 | 0.009036 | 90.36 | 0.002961 | 0.001384 | 0.016639 | 0.051216 | 0 | 0 | 98.7214 | -0.00311 | 0.008232 | 0.003872 | -0.00124 | -0.0075 | 0.12541 | 0.000666 | 0.004463 | 0.398408 | 0.523818 | 0.002539 | -0.00104 | 0.000336 | 50.2584 | 49.18 | 0.006137 | 0.006473 | 0.004118 | 0.000575 | 0.007145 | 0.012589 | 0 | 0
Josephine_S_I2_C_low reflectivity |  | 414 | 59 | 40 | 20 | 100 | 3 | 595 | 3 | 0.027566 | 0.026914 | 0.009562 | -0.00499 | 0.042224 | 422.24 | 0.313161 | 3131.61 | 0.003152 | 0.00021 | 0.469447 | 4694.47 | -0.00217 | -0.00316 | 0.020476 | 204.76 | 32.8393 | 64.9212 | 0.019687 | 196.87 | -0.0053 | 0.010573 | 0.011082 | 0.003503 | 0 | 0 | 98.7025 | 0.006554 | 0.01229 | 0.003869 | -0.00418 | 0.03273 | 0.13724 | 0.001967 | 0.000138 | 0.414063 | 0.551303 | -0.00181 | -0.00284 | 0.014467 | 50.4494 | 48.9201 | 0.013359 | 0.027826 | -0.00737 | 0.004388 | 0.004754 | 0.00086 | 0 | 0
Josephine_S_I2_C_low reflectivity |  | 415 | 59 | 40 | 20 | 100 | 3 | 596 | 4 | 0.007632 | 0.007635 | 0.006351 | -0.00128 | 0.04531 | 453.1 | 0.310888 | 3108.88 | 0.005496 | 0.00336 | 0.47354 | 4735.4 | 0.000568 | 0.002539 | 0.024814 | 248.14 | 32.5925 | 65.4475 | 0.012587 | 125.87 | 0.012471 | 0.000599 | 0.004221 | 0.028792 | 0 | 0 | 98.9855 | 0.001814 | 0.003485 | 0.002568 | -0.00107 | 0.035107 | 0.136185 | 0.003427 | 0.002208 | 0.417491 | 0.553676 | 0.000475 | 0.002276 | 0.017524 | 50.0483 | 49.2952 | 0.008538 | 0.026062 | 0.017319 | 0.000248 | 0.00181 | 0.007067 | 0 | 0
Josephine_S_I2_C_low reflectivity |  | 416 | 59 | 40 | 20 | 100 | 3 | 597 | 5 | -0.01652 | 0.003957 | 0.003961 | -0.00347 | 0.047165 | 471.65 | 0.291196 | 2911.96 | 0.005487 | 0.009008 | 0.494516 | 4945.16 | -0.00034 | 0.000873 | 0.00773 | 77.3 | 32.4443 | 65.4022 | 0.030712 | 307.12 | 0.002731 | -0.00624 | 0.013831 | 0.033762 | 0 | 0 | 98.7649 | -0.00394 | 0.001811 | 0.001606 | -0.00292 | 0.036644 | 0.127903 | 0.003431 | 0.005936 | 0.437164 | 0.565067 | -0.00029 | 0.000785 | 0.005474 | 49.9557 | 49.3944 | 0.020888 | 0.026362 | 0.003804 | -0.00259 | 0.005947 | 0.00831 | 0 | 0
Josephine_S_I3_A |  | 417 | 60 | 40 | 20 | 100 | 3 | 598 | 1 | -0.00054 | 0.01207 | 0.007598 | 0.00601 | 0.013087 | 130.87 | 0.323783 | 3237.83 | 0.008786 | 0.010028 | 0.48315 | 4831.5 | 0.000762 | -0.00179 | 0.004661 | 46.61 | 32.6358 | 65.7355 | 0.009715 | 97.15 | 0.000825 | -0.0119 | 0.022749 | 0.025163 | 0 | 0 | 99.2855 | -0.00013 | 0.005496 | 0.003065 | 0.005028 | 0.010114 | 0.141477 | 0.005465 | 0.006573 | 0.424894 | 0.566371 | 0.000635 | -0.0016 | 0.003284 | 49.9891 | 49.3879 | 0.006573 | 0.009857 | 0.001143 | -0.00493 | 0.009731 | 0.006161 | 0 | 0
Josephine_S_I3_A |  | 418 | 60 | 40 | 20 | 100 | 3 | 599 | 2 | -0.04608 | 0.008978 | 0.005596 | 0.000598 | 0.142919 | 1429.19 | 0.297235 | 2972.35 | 0.00489 | 0.012175 | 0.491155 | 4911.55 | -0.00386 | 0.000712 | 0.010943 | 109.43 | 32.5522 | 65.6028 | 0.082621 | 826.21 | -0.00593 | 0.008275 | 0.017698 | 0.008878 | 0 | 0 | 99.1918 | -0.01094 | 0.004092 | 0.00226 | 0.000501 | 0.110576 | 0.130014 | 0.003045 | 0.00799 | 0.432391 | 0.562405 | -0.00322 | 0.000637 | 0.007717 | 49.9137 | 49.3403 | 0.05596 | 0.063677 | -0.00823 | 0.003428 | 0.007578 | 0.002176 | 0 | 0
Josephine_S_I3_A |  | 419 | 60 | 40 | 20 | 100 | 3 | 600 | 3 | -0.01446 | 0.012548 | 0.003958 | -0.00263 | 0.178976 | 1789.76 | 0.326557 | 3265.57 | 0.006021 | 0.011571 | 0.500156 | 5001.56 | -0.00058 | -0.0023 | 0.010869 | 108.69 | 32.5606 | 65.4829 | 0.100107 | 1001.07 | 0.003581 | -0.00772 | 0.025669 | 0.016375 | 0 | 0 | 99.2122 | -0.00343 | 0.005719 | 0.001598 | -0.00221 | 0.138471 | 0.142839 | 0.003749 | 0.007593 | 0.44031 | 0.583149 | -0.00049 | -0.00206 | 0.007665 | 49.9261 | 49.2496 | 0.067801 | 0.075466 | 0.004966 | -0.0032 | 0.010991 | 0.004014 | 0 | 0
Josephine_S_I3_A |  | 420 | 60 | 40 | 20 | 100 | 3 | 601 | 4 | 0.009986 | 0.017436 | 0.006573 | 0.002879 | 0.149211 | 1492.11 | 0.326817 | 3268.17 | 0.003084 | 0.007322 | 0.500209 | 5002.09 | 0.001683 | 0.002526 | 0.010281 | 102.81 | 32.673 | 65.5563 | 0.076423 | 764.23 | -0.00056 | -0.00632 | 0.01389 | 0.003386 | 0 | 0 | 99.3541 | 0.002365 | 0.007932 | 0.002649 | 0.002406 | 0.115224 | 0.142681 | 0.001917 | 0.004796 | 0.439522 | 0.582203 | 0.001401 | 0.002256 | 0.007236 | 50.0034 | 49.2112 | 0.051662 | 0.058898 | -0.00078 | -0.00261 | 0.005936 | 0.000828 | 0 | 0
Josephine_S_I3_A |  | 421 | 60 | 40 | 20 | 100 | 3 | 602 | 5 | 0.007554 | 0.021175 | 0.003301 | -0.00053 | 0.158084 | 1580.84 | 0.296171 | 2961.71 | 0.006773 | 0.011513 | 0.505348 | 5053.48 | -0.00286 | 0.003208 | 0.01461 | 146.1 | 32.6155 | 65.5487 | 0.084288 | 842.88 | 0.00166 | -0.0064 | 0.017545 | 0.011937 | 0 | 0 | 99.2976 | 0.001791 | 0.009641 | 0.001332 | -0.00044 | 0.122175 | 0.129408 | 0.004213 | 0.007547 | 0.4444 | 0.573808 | -0.00239 | 0.002868 | 0.010291 | 49.9563 | 49.2458 | 0.057026 | 0.067317 | 0.0023 | -0.00265 | 0.007504 | 0.002923 | 0 | 0
Josephine_S_I3_A |  | 422 | [33 empty] | 94.9734 | [9 empty] | 0
Josephine_S_I3_A |  | 423 | 60 | 40 | 20 | 100 | 3 | 604 | 7 | 0.020543 | 0.012495 | -0.00019 | 0.000939 | 0.166655 | 1666.55 | 0.298455 | 2984.55 | 0.004202 | 0.00532 | 0.504938 | 5049.38 | 0.000369 | -0.00133 | 0.018924 | 189.24 | 32.6359 | 65.5158 | 0.100411 | 1004.11 | -0.0014 | -0.00116 | 0.012433 | -0.00569 | 0 | 0 | 99.2875 | 0.004869 | 0.005688 | -8e-05 | 0.000785 | 0.128785 | 0.130391 | 0.002613 | 0.003487 | 0.443991 | 0.574382 | 0.000307 | -0.00118 | 0.013329 | 49.9819 | 49.2156 | 0.067927 | 0.081256 | -0.00193 | -0.00048 | 0.005317 | -0.00139 | 0 | 0
Josephine_S_I3_A |  | 424 | 60 | 40 | 20 | 100 | 3 | 605 | 8 | -0.00142 | 0.016195 | 0.010968 | 0.009634 | 0.012791 | 127.91 | 0.315848 | 3158.48 | 0.007401 | 0.006953 | 0.487852 | 4878.52 | -0.00424 | 0.003296 | 0.014007 | 140.07 | 32.6527 | 65.5901 | -0.00206 | -20.6 | 0.004056 | -0.00255 | 0.008704 | 0.042602 | 0 | 0 | 99.1728 | -0.00034 | 0.007379 | 0.004428 | 0.008066 | 0.009893 | 0.138112 | 0.004607 | 0.004561 | 0.429348 | 0.56746 | -0.00353 | 0.002949 | 0.009874 | 50.0521 | 49.3152 | -0.00139 | 0.008484 | 0.005622 | -0.00106 | 0.003726 | 0.010439 | 0 | 0
Josephine_S_I3_A |  | 425 | 60 | 40 | 20 | 100 | 3 | 606 | 9 | 0.021302 | 0.010264 | 0.01146 | 0.002336 | 0.005157 | 51.57 | 0.31546 | 3154.6 | 0.005403 | 0.009121 | 0.480872 | 4808.72 | -0.00101 | -0.00472 | 0.008248 | 82.48 | 32.4705 | 65.6468 | 0.007203 | 72.03 | 0.002891 | -0.00039 | 0.012952 | 0.02847 | 0 | 0 | 99.0323 | 0.005066 | 0.004689 | 0.004638 | 0.00196 | 0.003999 | 0.138298 | 0.003372 | 0.005999 | 0.424293 | 0.562591 | -0.00085 | -0.00423 | 0.00583 | 49.9009 | 49.4848 | 0.00489 | 0.01072 | 0.004018 | -0.00016 | 0.005558 | 0.006994 | 0 | 0
Josephine_S_I3_A |  | 426 | 60 | 40 | 20 | 100 | 3 | 607 | 10 | -0.01267 | 0.016086 | 0.025607 | 0.00324 | 0.010412 | 104.12 | 0.311314 | 3113.14 | 0.01026 | 0.009336 | 0.47759 | 4775.9 | 0.000357 | 0.002033 | 0.007089 | 70.89 | 32.5686 | 65.5509 | 0.019886 | 198.86 | 0.004199 | 0.000395 | 0.0206 | 0.01119 | 0 | 0 | 99.0364 | -0.00301 | 0.007341 | 0.010354 | 0.002717 | 0.008066 | 0.136346 | 0.006396 | 0.006134 | 0.420984 | 0.55733 | 0.000298 | 0.001822 | 0.005006 | 50.0025 | 49.364 | 0.013486 | 0.018492 | 0.005831 | 0.000164 | 0.008832 | 0.002746 | 0 | 0
Josephine_S_I3_A |  | 427 | 60 | 40 | 20 | 100 | 3 | 608 | 11 | -4e-05 | 0.006656 | 0.001502 | 0.00762 | 0.009831 | 98.31 | 0.29713 | 2971.3 | 0.010762 | 0.00609 | 0.485001 | 4850.01 | -0.0027 | 0.003196 | 0.010374 | 103.74 | 32.4501 | 65.4412 | 0.00493 | 49.3 | 0.001603 | 0.01081 | 0.009097 | 0.015742 | 0 | 0 | 98.7689 | -1e-05 | 0.003047 | 0.000609 | 0.006408 | 0.007638 | 0.130507 | 0.006729 | 0.004013 | 0.428745 | 0.559252 | -0.00226 | 0.002872 | 0.007346 | 49.9636 | 49.4229 | 0.003353 | 0.010699 | 0.002232 | 0.004497 | 0.003911 | 0.003874 | 0 | 0
Josephine_S_I3_A |  | 428 | 60 | 40 | 20 | 100 | 3 | 609 | 12 | 0.019414 | 0.009946 | 0.000498 | 0.005024 | 0.003653 | 36.53 | 0.31717 | 3171.7 | 0.007461 | 0.010625 | 0.475663 | 4756.63 | 0.003381 | 0.001367 | 0.008605 | 86.05 | 32.569 | 65.5738 | 0.007971 | 79.71 | -0.00278 | -0.00805 | 0.015534 | 0.060542 | 0 | 0 | 99.0788 | 0.004613 | 0.004539 | 0.000201 | 0.004212 | 0.00283 | 0.13891 | 0.004652 | 0.006981 | 0.419284 | 0.558194 | 0.002824 | 0.001225 | 0.006075 | 50.0028 | 49.3811 | 0.005405 | 0.01148 | -0.00386 | -0.00334 | 0.00666 | 0.014858 | 0 | 0
Josephine_S_I3_A |  | 429 | 60 | 40 | 20 | 100 | 3 | 610 | 13 | -0.00369 | 0.002041 | -0.00226 | 0.001064 | 0.173983 | 1739.83 | 0.231185 | 2311.85 | 0.01094 | 0.00788 | 0.503359 | 5033.59 | 0.000184 | 0.005177 | 0.017584 | 175.84 | 32.5851 | 65.3145 | 0.098034 | 980.34 | 0.007268 | -0.0058 | 0.017209 | 0.014965 | 0 | 0 | 98.9788 | -0.00088 | 0.000931 | -0.00092 | 0.000892 | 0.13477 | 0.101244 | 0.00682 | 0.005177 | 0.443663 | 0.544907 | 0.000154 | 0.004638 | 0.012414 | 50.0238 | 49.1821 | 0.066478 | 0.078892 | 0.010091 | -0.00241 | 0.007378 | 0.003672 | 0 | 0
Josephine_S_I3_A |  | 430 | [33 empty] | 105.958 | [9 empty] | 0
Josephine_S_I3_A |  | 431 | 60 | 40 | 20 | 100 | 3 | 612 | 15 | -0.0012 | 0.008869 | 0.013464 | 0.004841 | 0.101256 | 1012.56 | 0.302772 | 3027.72 | 0.004964 | 0.012684 | 0.488415 | 4884.15 | 0.001418 | 0.005209 | 0.024982 | 249.82 | 32.6378 | 65.4662 | 0.045215 | 452.15 | 0.007915 | -0.00858 | 0.015138 | 0.011 | 0 | 0 | 99.1424 | -0.00029 | 0.004042 | 0.005436 | 0.004053 | 0.078327 | 0.132412 | 0.00309 | 0.008322 | 0.429898 | 0.56231 | 0.001183 | 0.004661 | 0.017613 | 50.0357 | 49.2284 | 0.030618 | 0.048231 | 0.010974 | -0.00355 | 0.006481 | 0.002696 | 0 | 0
Josephine_S_I3_A |  | 432 | 60 | 40 | 20 | 100 | 3 | 613 | 16 | 0.007794 | 0.01862 | 0.009988 | 0.001995 | 0.097112 | 971.12 | 0.302237 | 3022.37 | 0.00646 | 0.005825 | 0.484648 | 4846.48 | -0.00143 | -0.00018 | 0.029726 | 297.26 | 32.6313 | 65.4036 | 0.039692 | 396.92 | 0.001939 | 0.00415 | 0.013729 | 0.012718 | 0 | 0 | 99.0699 | 0.001851 | 0.008492 | 0.004036 | 0.001671 | 0.075178 | 0.132277 | 0.004025 | 0.003825 | 0.426905 | 0.559182 | -0.0012 | -0.00016 | 0.020974 | 50.0634 | 49.2184 | 0.026899 | 0.047873 | 0.002691 | 0.00172 | 0.005882 | 0.003119 | 0 | 0
Josephine_S_I3_B |  | 438 | 62 | 40 | 20 | 100 | 3 | 619 | 1 | -0.01275 | 0.004344 | 0.013412 | 0.004457 | 0.003664 | 36.64 | 0.326553 | 3265.53 | 0.010808 | 0.012361 | 0.492877 | 4928.77 | -0.00294 | 0.003994 | 0.004945 | 49.45 | 32.6925 | 65.8735 | -0.00015 | -1.5 | -0.0008 | -0.00064 | 0.01148 | 0.015881 | 0 | 0 | 99.4535 | -0.00302 | 0.001974 | 0.005401 | 0.003722 | 0.002826 | 0.142429 | 0.006711 | 0.008088 | 0.432664 | 0.575093 | -0.00245 | 0.003564 | 0.003477 | 49.9853 | 49.402 | -0.0001 | 0.003377 | -0.0011 | -0.00026 | 0.004901 | 0.003881 | 0 | 0
Josephine_S_I3_B |  | 439 | 62 | 40 | 20 | 100 | 3 | 620 | 2 | 0.006342 | 0.011421 | 0.006738 | 0.005255 | 0.04167 | 416.7 | 0.30489 | 3048.9 | 0.009165 | 0.011146 | 0.490343 | 4903.43 | -0.00551 | 0.002126 | 0.010255 | 102.55 | 32.9002 | 65.726 | 0.022899 | 228.99 | 0.00153 | 0.012789 | 0.007471 | -0.00647 | 0 | 0 | 99.5582 | 0.001497 | 0.005178 | 0.002707 | 0.004377 | 0.032068 | 0.132655 | 0.005677 | 0.007275 | 0.429385 | 0.56204 | -0.00457 | 0.001893 | 0.007193 | 50.1796 | 49.1706 | 0.015427 | 0.02262 | 0.00211 | 0.005269 | 0.003182 | -0.00158 | 0 | 0
Josephine_S_I3_B |  | 440 | 62 | 40 | 20 | 100 | 3 | 621 | 3 | -0.00893 | 0.01041 | 0.001006 | 0.007619 | 0.032166 | 321.66 | 0.313838 | 3138.38 | 0.005217 | 0.009013 | 0.49437 | 4943.7 | -0.00312 | 0.001948 | 0.005779 | 57.79 | 32.7244 | 65.938 | 0.020067 | 200.67 | 0.002223 | 0.001194 | 0.002807 | -0.00507 | 0 | 0 | 99.553 | -0.00211 | 0.004725 | 0.000405 | 0.006354 | 0.024786 | 0.136721 | 0.003235 | 0.005891 | 0.433459 | 0.57018 | -0.00259 | 0.001736 | 0.004059 | 49.9747 | 49.3916 | 0.013536 | 0.017595 | 0.003071 | 0.000492 | 0.001197 | -0.00124 | 0 | 0
Josephine_S_I3_B |  | 441 | 62 | 40 | 20 | 100 | 3 | 622 | 4 | -0.00709 | 0.008499 | 0.008367 | 0.005566 | 0.024943 | 249.43 | 0.299952 | 2999.52 | 0.006594 | 0.015121 | 0.487539 | 4875.39 | 0.001819 | 0.005317 | 0.003652 | 36.52 | 32.7363 | 65.8268 | 0.011368 | 113.68 | 0.007309 | 0.003896 | 0.020641 | 0.002569 | 0 | 0 | 99.4692 | -0.00168 | 0.00386 | 0.003367 | 0.004645 | 0.019232 | 0.13075 | 0.004091 | 0.009889 | 0.427725 | 0.558475 | 0.001512 | 0.004742 | 0.002566 | 50.0227 | 49.3378 | 0.007673 | 0.010239 | 0.010101 | 0.001608 | 0.008808 | 0.000628 | 0 | 0
Josephine_S_I3_B |  | 442 | 62 | 40 | 20 | 100 | 3 | 623 | 5 | 0.007539 | 0.006038 | 0.00345 | 0.001861 | -0.00412 | -41.2 | 0.318227 | 3182.27 | 0.005435 | 0.010485 | 0.49376 | 4937.6 | -0.00319 | 0.001394 | 0.003898 | 38.98 | 32.8035 | 65.9142 | -0.00117 | -11.7 | 0.004178 | -0.00188 | 0.019502 | -0.02927 | 0 | 0 | 99.5538 | 0.001781 | 0.002739 | 0.001387 | 0.001551 | -0.00317 | 0.138547 | 0.003368 | 0.006848 | 0.432656 | 0.571203 | -0.00265 | 0.001242 | 0.002736 | 50.0644 | 49.3432 | -0.00079 | 0.001946 | 0.005767 | -0.00077 | 0.008312 | -0.00714 | 0 | 0
Josephine_S_I3_B |  | 443 | 62 | 40 | 20 | 100 | 3 | 624 | 6 | 0.003967 | -7e-05 | 0.01014 | 0.005186 | 0.005722 | 57.22 | 0.313445 | 3134.45 | 0.001744 | 0.010308 | 0.489192 | 4891.92 | -0.00366 | -0.00301 | -0.00178 | -17.8 | 32.672 | 65.7976 | 0.004274 | 42.74 | 0.00396 | -0.00134 | 0.004525 | 0.058464 | 0 | 0 | 99.3706 | 0.000939 | -3e-05 | 0.004087 | 0.004335 | 0.004419 | 0.136844 | 0.001084 | 0.006752 | 0.429843 | 0.566687 | -0.00305 | -0.00269 | -0.00126 | 50.0021 | 49.3926 | 0.00289 | 0.00163 | 0.005482 | -0.00056 | 0.001934 | 0.014302 | 0 | 0
Josephine_S_I3_B |  | 444 | 62 | 40 | 20 | 100 | 3 | 625 | 7 | 0.007131 | 0.012158 | 0.013998 | 0.004465 | 0.018227 | 182.27 | 0.303091 | 3030.91 | 0.005707 | 0.011469 | 0.467542 | 4675.42 | -0.00345 | 0.005253 | 0.01405 | 140.5 | 32.8664 | 66.01 | 0.005369 | 53.69 | 0.00045 | 0.004169 | 0.008081 | -0.0103 | 0 | 0 | 99.7438 | 0.001681 | 0.005506 | 0.005616 | 0.003715 | 0.014011 | 0.131724 | 0.003531 | 0.007478 | 0.408959 | 0.540683 | -0.00286 | 0.00467 | 0.009844 | 50.0718 | 49.3275 | 0.003613 | 0.013457 | 0.00062 | 0.001716 | 0.003438 | -0.00251 | 0 | 0
Josephine_S_I3_B |  | 445 | 62 | 40 | 20 | 100 | 3 | 626 | 8 | 0.009875 | -0.00085 | 0.007347 | -3e-05 | 0.129224 | 1292.24 | 0.306402 | 3064.02 | 0.005206 | 0.008384 | 0.48837 | 4883.7 | 0.003413 | 0.002058 | 0.005526 | 55.26 | 32.8138 | 65.5437 | 0.071786 | 717.86 | 0.001951 | 0.012337 | 0.017055 | 0.087001 | 0 | 0 | 99.5125 | 0.002334 | -0.00038 | 0.002956 | -2e-05 | 0.099599 | 0.133514 | 0.003229 | 0.00548 | 0.428304 | 0.561818 | 0.002836 | 0.001835 | 0.003882 | 50.1234 | 49.1083 | 0.048436 | 0.052318 | 0.002696 | 0.005091 | 0.007275 | 0.021243 | 0 | 0
Josephine_S_I3_B |  | 446 | 62 | 40 | 20 | 100 | 3 | 627 | 9 | -0.00509 | 0.001004 | 0.007871 | 0.004371 | 0.055352 | 553.52 | 0.289768 | 2897.68 | 0.006631 | 0.008732 | 0.492265 | 4922.65 | 0.000467 | 0.000651 | 0.003264 | 32.64 | 32.8734 | 65.7326 | 0.030929 | 309.29 | 0.00121 | 0.008821 | 0.006238 | 0.032105 | 0 | 0 | 99.5506 | -0.0012 | 0.000455 | 0.003163 | 0.003642 | 0.042611 | 0.126114 | 0.004108 | 0.005701 | 0.431198 | 0.557312 | 0.000388 | 0.00058 | 0.00229 | 50.154 | 49.1904 | 0.020844 | 0.023134 | 0.00167 | 0.003635 | 0.002658 | 0.00783 | 0 | 0
Josephine_S_I3_B |  | 447 | 62 | 40 | 20 | 100 | 3 | 628 | 10 | 0.007684 | 0.011984 | 0.005095 | 0.003695 | 0.044777 | 447.77 | 0.287499 | 2874.99 | 0.006574 | 0.008509 | 0.494797 | 4947.97 | 0.001365 | 0.0058 | 0.005186 | 51.86 | 32.8351 | 65.8724 | 0.025545 | 255.45 | 7e-06 | -0.00112 | 0.021763 | 0.022176 | 0 | 0 | 99.6588 | 0.001813 | 0.005432 | 0.002046 | 0.003078 | 0.034454 | 0.125067 | 0.004071 | 0.005553 | 0.433213 | 0.55828 | 0.001133 | 0.005162 | 0.003637 | 50.072 | 49.2719 | 0.017207 | 0.020844 | 1e-05 | -0.00046 | 0.009268 | 0.005406 | 0 | 0
Josephine_S_I3_B |  | 448 | 62 | 40 | 20 | 100 | 3 | 629 | 11 | -0.00432 | 0.015383 | 0.015643 | 0.005941 | 0.020254 | 202.54 | 0.340645 | 3406.45 | 0.008769 | 0.003068 | 0.481254 | 4812.54 | 0.000632 | 0.003497 | -0.00321 | -32.1 | 32.7913 | 65.8487 | 0.013735 | 137.35 | 0.000798 | 0.000594 | 0.014078 | 0.033769 | 0 | 0 | 99.5906 | -0.00102 | 0.006981 | 0.006289 | 0.004953 | 0.015601 | 0.148342 | 0.005436 | 0.002004 | 0.421797 | 0.570139 | 0.000525 | 0.003116 | -0.00225 | 50.0576 | 49.3058 | 0.009262 | 0.007012 | 0.001101 | 0.000245 | 0.006001 | 0.00824 | 0 | 0
Josephine_S_I3_B |  | 449 | 62 | 40 | 20 | 100 | 3 | 630 | 12 | -0.01158 | 0.019301 | 0.006419 | -0.00206 | 0.045834 | 458.34 | 0.303665 | 3036.65 | 0.009456 | 0.001674 | 0.487723 | 4877.23 | 0.004547 | 0.002598 | -0.00276 | -27.6 | 32.9557 | 65.8867 | 0.031304 | 313.04 | 0.003787 | -0.00641 | 0.006888 | 0.066794 | 0 | 0 | 99.8096 | -0.00273 | 0.008732 | 0.002573 | -0.00171 | 0.035199 | 0.131845 | 0.005845 | 0.00109 | 0.426194 | 0.558039 | 0.003765 | 0.002308 | -0.00193 | 50.1587 | 49.1873 | 0.021046 | 0.019116 | 0.005213 | -0.00264 | 0.002928 | 0.01625 | 0 | 0
Josephine_S_I3_B |  | 450 | 62 | 40 | 20 | 100 | 3 | 631 | 13 | -0.00252 | 0.016734 | 0.00327 | 0.004562 | 0.114823 | 1148.23 | 0.320611 | 3206.11 | 0.007889 | 0.005499 | 0.497325 | 4973.25 | -0.00203 | 0.0049 | 0.006869 | 68.69 | 32.9337 | 65.7491 | 0.070256 | 702.56 | -0.00803 | 0.009364 | 0.014266 | 0.011843 | 0 | 0 | 99.7585 | -0.00059 | 0.007575 | 0.001311 | 0.003794 | 0.088226 | 0.139274 | 0.004878 | 0.003583 | 0.434807 | 0.574081 | -0.00168 | 0.004355 | 0.00481 | 50.1509 | 49.1097 | 0.047256 | 0.052066 | -0.01105 | 0.003852 | 0.006067 | 0.002883 | 0 | 0
Josephine_S_I3_B |  | 451 | 62 | 40 | 20 | 100 | 3 | 632 | 14 | -1e-05 | 0.029244 | 0.006147 | -0.00014 | 0.11983 | 1198.3 | 0.31187 | 3118.7 | 0.004653 | 0.00738 | 0.497057 | 4970.57 | 0.00129 | 0.00266 | 0.013089 | 130.89 | 32.8271 | 65.5983 | 0.069852 | 698.52 | 0.005099 | -0.00041 | 0.010851 | 0.072709 | 0 | 0 | 99.5766 | 0 | 0.013269 | 0.002471 | -0.00012 | 0.092295 | 0.135803 | 0.002884 | 0.004821 | 0.435619 | 0.571422 | 0.001071 | 0.00237 | 0.009189 | 50.109 | 49.115 | 0.047098 | 0.056287 | 0.007039 | -0.00017 | 0.004625 | 0.017741 | 0 | 0
Josephine_S_I3_B |  | 452 | 62 | 40 | 20 | 100 | 3 | 633 | 15 | 0.00624 | 0.010163 | 0.008659 | 0.000959 | 0.154538 | 1545.38 | 0.330802 | 3308.02 | 0.002541 | 0.0012 | 0.493238 | 4932.38 | -0.00083 | 0.000101 | 0.01642 | 164.2 | 32.8708 | 65.4926 | 0.084265 | 842.65 | 0.005091 | 0.015485 | 0.028796 | 0.060527 | 0 | 0 | 99.5816 | 0.001474 | 0.00461 | 0.00348 | 0.000799 | 0.118995 | 0.144006 | 0.001575 | 0.000784 | 0.432151 | 0.576157 | -0.00069 | 9e-05 | 0.011524 | 50.1617 | 49.0222 | 0.0568 | 0.068324 | 0.007027 | 0.006384 | 0.012271 | 0.014764 | 0 | 0
Josephine_S_I4_A |  | 453 | 63 | 40 | 20 | 100 | 3 | 634 | 1 | 0.016317 | 0.002312 | -0.01019 | -0.0068 | 0.053606 | 536.06 | 0.274971 | 2749.71 | 0.001961 | 0.013387 | 0.51856 | 5185.6 | -0.00402 | 0.000328 | 0.009923 | 99.23 | 32.693 | 65.313 | 0.027142 | 271.42 | -0.00125 | -0.00277 | 0.016951 | 0.020556 | 0 | 0 | 98.937 | 0.003876 | 0.001055 | -0.00412 | -0.0057 | 0.041513 | 0.120388 | 0.001222 | 0.008793 | 0.456942 | 0.57733 | -0.00336 | 0.000294 | 0.007004 | 50.1763 | 49.168 | 0.018401 | 0.025405 | -0.00174 | -0.00115 | 0.007265 | 0.005043 | 0 | 0
Josephine_S_I4_A |  | 454 | 63 | 40 | 20 | 100 | 3 | 635 | 2 | -0.00218 | 0.003744 | 0.004735 | -0.00181 | 0.056576 | 565.76 | 0.260603 | 2606.03 | 0.005219 | 0.007873 | 0.511633 | 5116.33 | 0.004374 | 0.006628 | 0.00473 | 47.3 | 32.598 | 65.4896 | 0.020326 | 203.26 | 0.000436 | 0.003576 | 0.001767 | 0.041336 | 0 | 0 | 99.0171 | -0.00052 | 0.001708 | 0.001914 | -0.00152 | 0.043818 | 0.114109 | 0.003253 | 0.005171 | 0.450883 | 0.564992 | 0.003653 | 0.005937 | 0.003339 | 50.0355 | 49.306 | 0.013781 | 0.01712 | 0.000606 | 0.001483 | 0.000757 | 0.010142 | 0 | 0
Josephine_S_I4_A |  | 455 | 63 | 40 | 20 | 100 | 3 | 636 | 3 | 0.004185 | 0.006834 | 0.005885 | 0.001568 | 0.035045 | 350.45 | 0.282176 | 2821.76 | 0.006549 | 0.015284 | 0.512325 | 5123.25 | 0.001207 | 0.002267 | 0.000191 | 1.91 | 32.2938 | 65.4658 | 0.026083 | 260.83 | 0.006781 | -0.0016 | 0.01747 | -0.02053 | 0 | 0 | 98.6613 | 0.000999 | 0.003134 | 0.002391 | 0.001321 | 0.027275 | 0.12416 | 0.004102 | 0.010089 | 0.453703 | 0.577863 | 0.001013 | 0.002041 | 0.000136 | 49.8113 | 49.5293 | 0.017771 | 0.017907 | 0.00946 | -0.00067 | 0.007525 | -0.00506 | 0 | 0
Josephine_S_I4_A |  | 456 | 63 | 40 | 20 | 100 | 3 | 637 | 4 | -0.00191 | 0.011814 | 0.005181 | -0.00161 | 0.044376 | 443.76 | 0.271562 | 2715.62 | 0.003274 | 0.01182 | 0.512219 | 5122.19 | -0.00082 | 0.002221 | 0.001328 | 13.28 | 32.5143 | 65.3804 | 0.014401 | 144.01 | -0.00216 | -0.0045 | 0.012498 | 0.014624 | 0 | 0 | 98.789 | -0.00045 | 0.005403 | 0.002099 | -0.00136 | 0.034449 | 0.119185 | 0.002045 | 0.007782 | 0.452454 | 0.571639 | -0.00069 | 0.001995 | 0.00094 | 50.0236 | 49.3387 | 0.009787 | 0.010727 | -0.003 | -0.00187 | 0.00537 | 0.003596 | 0 | 0
Josephine_S_I4_A |  | 457 | 63 | 40 | 20 | 100 | 3 | 638 | 5 | -0.00522 | -0.00076 | 0.003598 | -0.00055 | 0.043018 | 430.18 | 0.283821 | 2838.21 | 0.005987 | 0.012902 | 0.509758 | 5097.58 | 0.003242 | 0.002536 | 0.00236 | 23.6 | 32.4551 | 65.5087 | 0.016115 | 161.15 | 0.000883 | 0.00188 | 0.004875 | -0.01924 | 0 | 0 | 98.829 | -0.00124 | -0.00035 | 0.001458 | -0.00046 | 0.033393 | 0.124559 | 0.00374 | 0.008495 | 0.450258 | 0.574817 | 0.002713 | 0.002277 | 0.001669 | 49.9301 | 49.4331 | 0.010951 | 0.01262 | 0.001229 | 0.000781 | 0.002094 | -0.00473 | 0 | 0
Josephine_S_I4_A |  | 458 | 63 | 40 | 20 | 100 | 3 | 639 | 6 | 0.01549 | 0.010573 | 0.006098 | -0.00114 | 0.059424 | 594.24 | 0.292038 | 2920.38 | 0.008269 | 0.009029 | 0.51493 | 5149.3 | 0.002793 | 3.4e-05 | 0.003654 | 36.54 | 32.4375 | 65.3886 | 0.028649 | 286.49 | -0.00529 | -0.01148 | 0.008526 | 0.027722 | 0 | 0 | 98.7955 | 0.003691 | 0.004839 | 0.002473 | -0.00096 | 0.046167 | 0.12827 | 0.00517 | 0.00595 | 0.455197 | 0.583467 | 0.002339 | 3e-05 | 0.002587 | 49.9437 | 49.3827 | 0.019484 | 0.022071 | -0.00737 | -0.00478 | 0.003666 | 0.006823 | 0 | 0
Josephine_S_I4_A |  | 459 | [33 empty] | 106.056 | [9 empty] | 0
Josephine_S_I4_A |  | 460 | 63 | 40 | 20 | 100 | 3 | 641 | 8 | 0.023291 | 0.014537 | 0.010433 | -0.00281 | 0.094944 | 949.44 | 0.282792 | 2827.92 | 0.005566 | 0.003992 | 0.508544 | 5085.44 | 0.002415 | 0.001191 | 0.015044 | 150.44 | 32.5493 | 65.374 | 0.045446 | 454.46 | 0.003262 | 0.005872 | 0.012788 | 0.010375 | 0 | 0 | 98.961 | 0.005538 | 0.006639 | 0.004221 | -0.00236 | 0.073603 | 0.123942 | 0.003473 | 0.002625 | 0.448588 | 0.57253 | 0.002018 | 0.001068 | 0.01063 | 50.0084 | 49.2658 | 0.030842 | 0.041472 | 0.004533 | 0.002437 | 0.005486 | 0.002548 | 0 | 0
Josephine_S_I4_A |  | 461 | 63 | 40 | 20 | 100 | 3 | 642 | 9 | 0.014078 | 0.00954 | 0.008992 | -0.00434 | 0.107376 | 1073.76 | 0.275283 | 2752.83 | 0.002876 | 0.005724 | 0.520167 | 5201.67 | -0.00165 | 0.004122 | 0.011874 | 118.74 | 32.5092 | 65.308 | 0.050398 | 503.98 | 0.004187 | 0.00083 | 0.011274 | 0.012308 | 0 | 0 | 98.8502 | 0.003351 | 0.004361 | 0.003642 | -0.00365 | 0.083326 | 0.120775 | 0.001796 | 0.003768 | 0.45931 | 0.580085 | -0.00138 | 0.0037 | 0.008398 | 49.9979 | 49.2664 | 0.034237 | 0.042635 | 0.005824 | 0.000345 | 0.004842 | 0.003026 | 0 | 0
Josephine_S_I4_A |  | 462 | 63 | 40 | 20 | 100 | 3 | 643 | 10 | -0.01168 | 0.009668 | 0.006882 | 0.000339 | 0.08205 | 820.5 | 0.282805 | 2828.05 | 0.00368 | 0.012863 | 0.521848 | 5218.48 | -6e-05 | 0.0016 | 0.007707 | 77.07 | 32.4361 | 65.4535 | 0.043429 | 434.29 | 0.001788 | 0.001298 | 0.004704 | 0.009129 | 0 | 0 | 98.8677 | -0.00278 | 0.004421 | 0.002788 | 0.000285 | 0.063693 | 0.124113 | 0.002299 | 0.008469 | 0.460936 | 0.585049 | -5e-05 | 0.001436 | 0.005453 | 49.9008 | 49.3913 | 0.029512 | 0.034965 | 0.002488 | 0.00054 | 0.002021 | 0.002245 | 0 | 0
Josephine_S_I4_A |  | 463 | 63 | 40 | 20 | 100 | 3 | 644 | 11 | 0.018787 | 0.003783 | 0.011939 | 0.000264 | 0.087739 | 877.39 | 0.265143 | 2651.43 | -0.00102 | 0.012832 | 0.521653 | 5216.53 | -0.00319 | 0.00089 | 0.005587 | 55.87 | 32.3797 | 65.3899 | 0.048009 | 480.09 | 0.004077 | -0.00207 | 0.00938 | -0.05343 | 0 | 0 | 98.6999 | 0.00448 | 0.001732 | 0.004845 | 0.000222 | 0.068209 | 0.116534 | -0.00064 | 0.008461 | 0.461447 | 0.577981 | -0.00268 | 0.0008 | 0.003959 | 49.8878 | 49.4165 | 0.032673 | 0.036632 | 0.005681 | -0.00086 | 0.004036 | -0.01316 | 0 | 0
Josephine_S_I4_A |  | 464 | 63 | 40 | 20 | 100 | 3 | 645 | 12 | -0.00448 | 0.007642 | 0.011203 | -0.00546 | 0.089851 | 898.51 | 0.272334 | 2723.34 | 0.006296 | 0.01094 | 0.535927 | 5359.27 | -0.00156 | 0.003754 | 0.000192 | 1.92 | 32.3743 | 65.4002 | 0.047161 | 471.61 | 0.001354 | 0.004254 | 0.011131 | -0.00898 | 0 | 0 | 98.756 | -0.00107 | 0.003499 | 0.004545 | -0.00459 | 0.069836 | 0.119669 | 0.003938 | 0.007212 | 0.473971 | 0.59364 | -0.00131 | 0.003375 | 0.000136 | 49.8689 | 49.4136 | 0.032089 | 0.032225 | 0.001886 | 0.00177 | 0.004788 | -0.00221 | 0 | 0
Josephine_S_I4_A |  | 465 | 63 | 40 | 20 | 100 | 3 | 646 | 13 | -0.01275 | 0.018151 | 0.008176 | -0.00175 | -0.00213 | -21.3 | 0.285252 | 2852.52 | 0.004933 | 0.0137 | 0.517801 | 5178.01 | -0.00666 | 0.001877 | -0.00321 | -32.1 | 32.3872 | 65.7334 | -0.00358 | -35.8 | 0.002068 | -0.00478 | 0.007252 | -0.00661 | 0 | 0 | 98.9384 | -0.00304 | 0.008299 | 0.003312 | -0.00147 | -0.00165 | 0.125159 | 0.003081 | 0.009018 | 0.457261 | 0.58242 | -0.00557 | 0.001685 | -0.00227 | 49.8146 | 49.5917 | -0.00243 | -0.0047 | 0.002876 | -0.00199 | 0.003115 | -0.00163 | 0 | 0
Josephine_S_I4_A |  | 466 | 63 | 40 | 20 | 100 | 3 | 647 | 14 | 0.002603 | 0.000348 | 0.00654 | 0.000516 | -0.01147 | -114.7 | 0.293652 | 2936.52 | 0.007176 | 0.013828 | 0.51202 | 5120.2 | -0.0077 | -0.00168 | -0.00013 | -1.3 | 32.4985 | 65.8293 | -0.00441 | -44.1 | 0.003943 | -0.00034 | 0.012189 | 0.025367 | 0 | 0 | 99.1802 | 0.000618 | 0.000159 | 0.002643 | 0.000432 | -0.00888 | 0.12853 | 0.004471 | 0.00908 | 0.451051 | 0.579581 | -0.00643 | -0.00151 | -9e-05 | 49.8636 | 49.5426 | -0.00299 | -0.00308 | 0.005472 | -0.00014 | 0.005223 | 0.006222 | 0 | 0
Josephine_S_I4_A |  | 467 | 63 | 40 | 20 | 100 | 3 | 648 | 15 | -8e-05 | 0.01235 | -0.00036 | -0.00225 | 0.001997 | 19.97 | 0.280513 | 2805.13 | 0.00086 | 0.004533 | 0.500999 | 5009.99 | -0.00267 | 0.003843 | 0.012891 | 128.91 | 32.5782 | 65.2474 | -0.00272 | -27.2 | 0.002797 | 0.001674 | 0.006472 | 0.031136 | 0 | 0 | 98.6776 | -2e-05 | 0.00565 | -0.00014 | -0.00189 | 0.001551 | 0.123165 | 0.000538 | 0.002986 | 0.442729 | 0.565894 | -0.00224 | 0.003452 | 0.009125 | 50.1429 | 49.259 | -0.00185 | 0.007275 | 0.003894 | 0.000696 | 0.002782 | 0.00766 | 0 | 0
Josephine_S_I4_A |  | 468 | 63 | 40 | 20 | 100 | 3 | 649 | 16 | 0.010415 | 0.012691 | 0.009854 | 0.000955 | -5e-05 | -0.5 | 0.290022 | 2900.22 | 0.002567 | 0.007754 | 0.517365 | 5173.65 | -0.00391 | -0.00198 | 0.009389 | 93.89 | 32.3979 | 65.2056 | 0.000756 | 7.56 | 0.006894 | 0.008801 | 0.005046 | -0.01911 | 0 | 0 | 98.461 | 0.002488 | 0.005823 | 0.004006 | 0.000805 | -4e-05 | 0.127711 | 0.001609 | 0.005122 | 0.458521 | 0.586232 | -0.00329 | -0.00179 | 0.006665 | 50.0105 | 49.3706 | 0.000516 | 0.007181 | 0.009624 | 0.00367 | 0.002175 | -0.00471 | 0 | 0
Josephine_S_I4_A |  | 469 | 63 | 40 | 20 | 100 | 3 | 650 | 17 | 0.006313 | 0.014385 | -0.00054 | -0.00054 | -0.00126 | -12.6 | 0.254358 | 2543.58 | 0.002842 | 0.004515 | 0.534507 | 5345.07 | -0.00173 | 0.001143 | 0.002471 | 24.71 | 32.2364 | 65.198 | 0.003288 | 32.88 | 0.003802 | -0.00922 | 0.00419 | 0.020939 | 0 | 0 | 98.2739 | 0.001512 | 0.006618 | -0.00022 | -0.00046 | -0.00099 | 0.112303 | 0.001786 | 0.00299 | 0.474971 | 0.587274 | -0.00146 | 0.001033 | 0.001759 | 49.8934 | 49.496 | 0.002248 | 0.004007 | 0.005321 | -0.00386 | 0.001811 | 0.00518 | 0 | 0
Josephine_S_I4_A |  | 470 | 63 | 40 | 20 | 100 | 3 | 651 | 18 | -0.00407 | 0.015992 | 0.006403 | -0.00276 | 0.003453 | 34.53 | 0.288768 | 2887.68 | -0.00211 | 0.003191 | 0.536706 | 5367.06 | 0.000848 | 0.005895 | 0.006259 | 62.59 | 32.3517 | 65.2558 | 0.001354 | 13.54 | 0.000664 | 0.010529 | 0.018563 | 0.011705 | 0 | 0 | 98.5089 | -0.00097 | 0.007339 | 0.002603 | -0.00232 | 0.00269 | 0.127173 | -0.00132 | 0.002108 | 0.475718 | 0.602891 | 0.000712 | 0.005311 | 0.004444 | 49.945 | 49.4144 | 0.000923 | 0.005367 | 0.000927 | 0.004391 | 0.008003 | 0.002888 | 0 | 0
Josephine_S_I4_A |  | 471 | 63 | 40 | 20 | 100 | 3 | 652 | 19 | -0.00856 | 0.006478 | 0.002355 | -0.00072 | 0.007268 | 72.68 | 0.268742 | 2687.42 | -0.00014 | 0.003856 | 0.528264 | 5282.64 | -0.00367 | -0.00141 | 0.003371 | 33.71 | 32.5484 | 65.3668 | 0.009158 | 91.58 | -0.00038 | 0.001709 | 0.00766 | 0.003368 | 0 | 0 | 98.7426 | -0.00204 | 0.002962 | 0.000954 | -0.0006 | 0.005642 | 0.117939 | -9e-05 | 0.002538 | 0.466594 | 0.584533 | -0.00308 | -0.00127 | 0.002385 | 50.0726 | 49.325 | 0.006223 | 0.008608 | -0.00052 | 0.00071 | 0.003291 | 0.000828 | 0 | 0
Josephine_S_I4_A |  | 472 | 63 | 40 | 20 | 100 | 3 | 653 | 20 | -0.00514 | 0.02688 | 0.007593 | -0.0009 | -0.00425 | -42.5 | 0.270059 | 2700.59 | 0.006188 | 0.002594 | 0.528538 | 5285.38 | 0.002211 | 0.001179 | 0.002911 | 29.11 | 32.385 | 65.2152 | -0.00452 | -45.2 | 0.00124 | 0.001094 | 0.00706 | 0.017 | 0 | 0 | 98.4599 | -0.00123 | 0.012336 | 0.003087 | -0.00076 | -0.00331 | 0.11894 | 0.003879 | 0.001714 | 0.468503 | 0.587443 | 0.001857 | 0.001062 | 0.002067 | 49.9992 | 49.3863 | -0.00308 | -0.001013 | 0.001732 | 0.000456 | 0.003044 | 0.004195 | 0 | 0
Josephine_S_I4_A |  | 473 | 63 | 40 | 20 | 100 | 3 | 654 | 21 | 0.00828 | 0.014934 | 0.004563 | -0.00498 | 0.00213 | 21.3 | 0.274093 | 2740.93 | 0.002082 | 0.003516 | 0.497876 | 4978.76 | -0.00872 | 0.003018 | 0.005798 | 57.98 | 32.4533 | 65.3783 | -0.00145 | -14.5 | 0.002034 | -0.01291 | 0.016649 | 0.019994 | 0 | 0 | 98.6584 | 0.001974 | 0.00684 | 0.001852 | -0.00419 | 0.001656 | 0.120481 | 0.001303 | 0.002319 | 0.440459 | 0.56094 | -0.00731 | 0.002714 | 0.004108 | 50.0064 | 49.4128 | -0.00099 | 0.003118 | 0.002834 | -0.00537 | 0.007164 | 0.004925 | 0 | 0
Josephine_S_I4_A |  | 474 | 63 | 40 | 20 | 100 | 3 | 655 | 22 | -0.00218 | -0.02284 | 0.004352 | 0.000302 | 0.00714 | 71.4 | 0.257154 | 2571.54 | 0.005708 | 0.010919 | 0.48966 | 4896.6 | -0.00248 | -0.00085 | 0.008789 | 87.89 | 32.4758 | 65.3479 | 0.000714 | 7.14 | 0.004262 | -0.00973 | 0.006577 | -0.00443 | 0 | 0 | 98.5768 | -0.00052 | -0.01046 | 0.001766 | 0.000254 | 0.005551 | 0.113044 | 0.003572 | 0.007201 | 0.433226 | 0.54627 | -0.00208 | -0.00076 | 0.006229 | 50.0451 | 49.3938 | 0.000486 | 0.006715 | 0.005939 | -0.00405 | 0.00283 | -0.00109 | 0 | 0
Josephine_S_I4_B |  | 475 | 64 | 40 | 20 | 100 | 3 | 656 | 1 | -0.00693 | 0.016664 | 0.002345 | -0.0032 | 0.008045 | 80.45 | 0.270555 | 2705.55 | 0.00677 | 0.010128 | 0.525002 | 5250.02 | -0.00233 | 0.005423 | 0.006163 | 61.63 | 32.4875 | 65.3708 | 0.005443 | 54.43 | 0.004707 | 0.004866 | 0.008264 | -0.01872 | 0 | 0 | 98.7015 | -0.00165 | 0.007626 | 0.000951 | -0.00269 | 0.00625 | 0.118819 | 0.004232 | 0.006673 | 0.464041 | 0.58286 | -0.00196 | 0.004872 | 0.004364 | 50.0143 | 49.3629 | 0.003701 | 0.008065 | 0.006553 | 0.002024 | 0.003553 | -0.00461 | 0 | 0
Josephine_S_I4_B |  | 476 | 64 | 40 | 20 | 100 | 3 | 657 | 2 | -0.00934 | 8.5e-05 | -0.00344 | -0.00118 | 0.0103 | 103 | 0.254244 | 2542.44 | 0.008878 | 0.007558 | 0.517842 | 5178.42 | -0.00559 | 0.002433 | 0.010783 | 107.83 | 32.2181 | 65.3461 | -0.00242 | -24.2 | 0.004547 | 0.00039 | 0.012284 | 0.007947 | 0 | 0 | 98.3795 | -0.00224 | 3.9e-05 | -0.0014 | -0.001 | 0.008038 | 0.112167 | 0.005576 | 0.005003 | 0.459808 | 0.571975 | -0.00471 | 0.002196 | 0.007669 | 49.8266 | 49.5702 | -0.00166 | 0.006009 | 0.00636 | 0.000163 | 0.005305 | 0.001965 | 0 | 0
Josephine_S_I4_B |  | 477 | 64 | 40 | 20 | 100 | 3 | 658 | 3 | -0.00289 | 0.012238 | 0.004364 | -0.00145 | 0.016964 | 169.64 | 0.271022 | 2710.22 | 0.008199 | 0.011802 | 0.515011 | 5150.11 | -0.00766 | 0.002309 | 0.008205 | 82.05 | 32.4764 | 65.2898 | 0.012736 | 127.36 | 0.005872 | -0.0006 | 0.005573 | 0.016782 | 0 | 0 | 98.6446 | -0.00069 | 0.005604 | 0.001771 | -0.00122 | 0.013187 | 0.119108 | 0.005129 | 0.007781 | 0.455532 | 0.57464 | -0.00642 | 0.002076 | 0.005813 | 50.0326 | 49.3366 | 0.008667 | 0.01448 | 0.008182 | -0.00025 | 0.002397 | 0.004133 | 0 | 0
Josephine_S_I4_B |  | 478 | 64 | 40 | 20 | 100 | 3 | 659 | 4 | -0.00648 | 0.012958 | 0.006267 | 0.002038 | 0.057402 | 574.02 | 0.287216 | 2872.16 | 0.006337 | 0.005823 | 0.519868 | 5198.68 | 0.00188 | 0.003015 | 0.010363 | 103.63 | 32.472 | 65.2795 | 0.031447 | 314.47 | -0.0025 | -0.02139 | 0.020228 | -0.01332 | 0 | 0 | 98.6726 | -0.00154 | 0.005932 | 0.002542 | 0.001714 | 0.044609 | 0.12619 | 0.003963 | 0.003838 | 0.4597 | 0.58589 | 0.001576 | 0.002711 | 0.00734 | 50.0119 | 49.3151 | 0.021394 | 0.028734 | -0.00348 | -0.0089 | 0.0087 | -0.00328 | 0 | 0
Josephine_S_I4_B |  | 479 | 64 | 40 | 20 | 100 | 3 | 660 | 5 | -0.01033 | 0.018456 | -0.00599 | -6e-05 | 0.02459 | 245.9 | 0.275732 | 2757.32 | 0.003878 | 0.004841 | 0.516192 | 5161.92 | 0.00074 | 0.001793 | 0.002206 | 22.06 | 32.532 | 65.3312 | 0.005234 | 52.34 | 0.007187 | -0.01171 | 0.017998 | 0.026865 | 0 | 0 | 98.7408 | -0.00246 | 0.008442 | -0.00243 | -5e-05 | 0.019093 | 0.121034 | 0.002423 | 0.003188 | 0.456034 | 0.577068 | 0.00062 | 0.001611 | 0.001561 | 50.0587 | 49.3092 | 0.003557 | 0.005118 | 0.010002 | -0.00487 | 0.007734 | 0.006608 | 0 | 0
Josephine_S_I4_B |  | 480 | 64 | 40 | 20 | 100 | 3 | 661 | 6 | 0.007027 | 0.007683 | 0.006967 | 0.000377 | 0.022372 | 223.72 | 0.281351 | 2813.51 | 0.003956 | 0.009219 | 0.518475 | 5184.75 | -0.00676 | 0.002383 | 0.005397 | 53.97 | 32.4566 | 65.3397 | 0.010334 | 103.34 | 0.005495 | 0.011265 | 0.014904 | 0.030339 | 0 | 0 | 98.7271 | 0.001675 | 0.003517 | 0.002826 | 0.000317 | 0.017386 | 0.123615 | 0.002474 | 0.006077 | 0.458475 | 0.58209 | -0.00566 | 0.002142 | 0.003823 | 49.9888 | 49.3613 | 0.007031 | 0.010854 | 0.007654 | 0.004687 | 0.00641 | 0.007469 | 0 | 0
Josephine_S_I4_B |  | 481 | 64 | 40 | 20 | 100 | 3 | 662 | 7 | -0.00212 | -0.0056 | 0.002 | -0.00302 | -0.0136 | -136 | 0.270196 | 2701.96 | 0.005349 | 0.004899 | 0.514562 | 5145.62 | -0.0005 | 0.003738 | 0.00616 | 61.6 | 32.4797 | 65.4039 | -0.00734 | -73.4 | -0.00027 | -0.01622 | 0.00502 | 0.022859 | 0 | 0 | 98.6696 | -0.00051 | -0.00256 | 0.000811 | -0.00254 | -0.01057 | 0.118711 | 0.003346 | 0.003229 | 0.455006 | 0.573717 | -0.00042 | 0.00336 | 0.004363 | 50.0234 | 49.4087 | -0.005 | -0.000637 | -0.00038 | -0.00675 | 0.002159 | 0.005628 | 0 | 0
Josephine_S_I4_B |  | 482 | 64 | 40 | 20 | 100 | 3 | 663 | 8 | 0.020498 | 0.014041 | 0.009175 | -0.00175 | -0.00608 | -60.8 | 0.297388 | 2973.88 | 0.00733 | 0.006616 | 0.500414 | 5004.14 | -0.00034 | 0.003219 | -0.00779 | -77.9 | 32.4972 | 65.3813 | -0.00022 | -2.2 | -0.00158 | -0.01386 | 0.012488 | -0.00141 | 0 | 0 | 98.7166 | 0.004884 | 0.006426 | 0.00372 | -0.00147 | -0.00472 | 0.130623 | 0.004583 | 0.00436 | 0.442376 | 0.572999 | -0.00029 | 0.002892 | -0.00552 | 50.0368 | 49.3784 | -0.00015 | -0.00567 | -0.0022 | -0.00576 | 0.00537 | -0.00035 | 0 | 0
Josephine_S_I4_B |  | 483 | 64 | 40 | 20 | 100 | 3 | 664 | 9 | 0.00699 | 0.013459 | 0.007006 | -0.00343 | 0.024148 | 241.48 | 0.269931 | 2699.31 | 0.007525 | 0.007511 | 0.504759 | 5047.59 | -0.00595 | 0.001877 | -0.00568 | -56.8 | 32.4344 | 65.2154 | 0.008847 | 88.47 | 0.002219 | 0.009384 | 0.019849 | 0.018736 | 0 | 0 | 98.5369 | 0.001669 | 0.006172 | 0.002846 | -0.00289 | 0.018796 | 0.118785 | 0.004714 | 0.004959 | 0.447053 | 0.565838 | -0.005 | 0.00169 | -0.00403 | 50.0337 | 49.3453 | 0.006028 | 0.001998 | 0.003095 | 0.003911 | 0.00855 | 0.00462 | 0 | 0
Josephine_S_I4_B |  | 484 | 64 | 40 | 20 | 100 | 3 | 665 | 10 | 0.013446 | 0.023737 | 0.001175 | -0.00265 | 0.025109 | 251.09 | 0.275756 | 2757.56 | 0.009438 | 0.006991 | 0.506128 | 5061.28 | -0.00291 | -0.00119 | -0.00329 | -32.9 | 32.2731 | 65.1862 | 0.007724 | 77.24 | 0.001421 | -0.00225 | 0.002043 | 0.028623 | 0 | 0 | 98.3486 | 0.003219 | 0.010914 | 0.000479 | -0.00224 | 0.019598 | 0.121678 | 0.005928 | 0.004628 | 0.449485 | 0.571163 | -0.00245 | -0.00107 | -0.00234 | 49.9204 | 49.4575 | 0.005278 | 0.002938 | 0.001987 | -0.00094 | 0.000882 | 0.007077 | 0 | 0
Josephine_S_I4_B |  | 485 | [33 empty] | 106.565 | [9 empty] | 0
Josephine_S_I4_B |  | 486 | 64 | 40 | 20 | 100 | 3 | 667 | 12 | -0.00555 | -0.02759 | -0.00853 | 0.001614 | 0.091722 | 917.22 | 0.211454 | 2114.54 | 0.006459 | 0.011184 | 0.509595 | 5095.95 | -0.00415 | -0.00179 | 0.007781 | 77.81 | 32.0157 | 65.2664 | 0.048439 | 484.39 | 0.003804 | 0.003061 | 0.012444 | -0.01842 | 0 | 0 | 98.1236 | -0.00133 | -0.01272 | -0.00348 | 0.001367 | 0.071807 | 0.093591 | 0.00407 | 0.007426 | 0.453952 | 0.547543 | -0.00351 | -0.00162 | 0.005552 | 49.6741 | 49.6702 | 0.033197 | 0.038749 | 0.005339 | 0.001283 | 0.005392 | -0.00457 | 0 | 0
Josephine_S_I4_B |  | 487 | 64 | 40 | 20 | 100 | 3 | 668 | 13 | -0.00903 | 0.026176 | 0.000509 | -0.00082 | 0.09384 | 938.4 | 0.270901 | 2709.01 | 0.004479 | 0.007553 | 0.507786 | 5077.86 | -0.00434 | 0.003436 | 0.009296 | 92.96 | 32.2212 | 65.074 | 0.048573 | 485.73 | 0.003942 | 0.011397 | -0.03523 | 0.058515 | 0 | 0 | 98.2922 | -0.00216 | 0.012045 | 0.000208 | -0.00069 | 0.073298 | 0.119629 | 0.002816 | 0.005004 | 0.451309 | 0.570938 | -0.00365 | 0.003105 | 0.006618 | 49.8789 | 49.4108 | 0.033213 | 0.039831 | 0.005519 | 0.004766 | -0.01523 | 0.01448 | 0 | 0
Josephine_S_I4_C_small bright spots |  | 488 | 65 | 40 | 20 | 100 | 3 | 669 | 1 | -0.00438 | 0.009564 | 0.015192 | -0.0018 | 0.134816 | 1348.16 | 0.293925 | 2939.25 | 0.011207 | 0.010125 | 0.506921 | 5069.21 | 0.00233 | -0.00033 | 0.001688 | 16.88 | 32.4772 | 65.4108 | 0.065691 | 656.91 | 0.007024 | 0.014559 | 0.006744 | 0.024487 | 0 | 0 | 98.9858 | -0.00104 | 0.004369 | 0.006149 | -0.00151 | 0.104549 | 0.128866 | 0.006995 | 0.00666 | 0.447311 | 0.576177 | 0.001949 | -0.00029 | 0.001193 | 49.9149 | 49.3106 | 0.044596 | 0.045789 | 0.009763 | 0.006045 | 0.002895 | 0.006016 | 0 | 0
Josephine_S_I4_C_small bright spots |  | 489 | 65 | 40 | 20 | 100 | 3 | 670 | 2 | 0.002973 | 0.01795 | 0.0066 | 0.001669 | 0.137971 | 1379.71 | 0.204551 | 2045.51 | 0.01008 | 0.012853 | 0.499675 | 4996.75 | -0.00269 | 0.001304 | 0.011192 | 111.92 | 32.3768 | 65.6638 | 0.069784 | 697.84 | 0.00576 | -0.03543 | -0.03105 | -0.01487 | 0 | 0 | 98.939 | 0.000707 | 0.008204 | 0.002673 | 0.001401 | 0.107041 | 0.08972 | 0.006294 | 0.008457 | 0.441103 | 0.530823 | -0.00225 | 0.00117 | 0.007914 | 49.7817 | 49.5222 | 0.047395 | 0.055309 | 0.00801 | -0.01472 | -0.01333 | -0.00365 | 0 | 0
Josephine_S_I4_C_small bright spots |  | 490 | [33 empty] | 95.1996 | [9 empty] | 0
Josephine_S_I4_C_small bright spots |  | 491 | 65 | 40 | 20 | 100 | 3 | 672 | 4 | -0.03572 | 0.015409 | 0.007393 | -0.00166 | 0.085031 | 850.31 | 0.283233 | 2832.33 | 0.009208 | 0.012 | 0.52953 | 5295.3 | 0.000826 | -0.00057 | 0.001191 | 11.91 | 32.2572 | 65.4301 | 0.039552 | 395.52 | 0.008292 | -0.0202 | 0.018703 | -0.01378 | 0 | 0 | 98.6258 | -0.00853 | 0.007067 | 0.003004 | -0.0014 | 0.066201 | 0.124666 | 0.005769 | 0.007924 | 0.469097 | 0.593763 | 0.000693 | -0.00052 | 0.000845 | 49.7715 | 49.5189 | 0.026957 | 0.027802 | 0.011571 | -0.00842 | 0.008059 | -0.0034 | 0 | 0
Josephine_S_I4_C_small bright spots |  | 492 | 65 | 40 | 20 | 100 | 3 | 673 | 5 | 0.008807 | 0.015074 | 0.000404 | 0.004868 | 0.077583 | 775.83 | 0.252229 | 2522.29 | 0.009597 | 0.013294 | 0.523271 | 5232.71 | -0.00267 | -6e-05 | 0.005004 | 50.04 | 32.3615 | 65.4163 | 0.038171 | 381.71 | 0.004431 | -0.00766 | 0.016651 | -0.01045 | 0 | 0 | 98.7264 | 0.0021 | 0.006904 | 0.000164 | 0.004096 | 0.060318 | 0.110866 | 0.006005 | 0.008767 | 0.46291 | 0.573776 | -0.00224 | -5e-05 | 0.003546 | 49.8632 | 49.4398 | 0.025979 | 0.029525 | 0.006174 | -0.00319 | 0.007165 | -0.00257 | 0 | 0
Josephine_S_I4_C_small bright spots |  | 493 | 65 | 40 | 20 | 100 | 3 | 674 | 6 | 0.003449 | 0.004543 | -0.00508 | -0.0035 | 0.062448 | 624.48 | 0.289445 | 2894.45 | 0.007805 | 0.008352 | 0.531841 | 5318.41 | -0.00292 | 0.003393 | 0.006689 | 66.89 | 32.5422 | 65.5364 | 0.02666 | 266.6 | 0.003582 | 0.000548 | 0.003315 | 0.028499 | 0 | 0 | 99.0476 | 0.00082 | 0.002073 | -0.00206 | -0.00294 | 0.048375 | 0.126763 | 0.004866 | 0.005487 | 0.468785 | 0.595548 | -0.00244 | 0.00304 | 0.004723 | 49.9598 | 49.351 | 0.018079 | 0.022802 | 0.004973 | 0.000227 | 0.001421 | 0.006994 | 0 | 0
Josephine_S_I4_C_small bright spots |  | 494 | 65 | 40 | 20 | 100 | 3 | 675 | 7 | -0.02041 | 0.006659 | 0.005596 | -0.00095 | 0.040225 | 402.25 | 0.288704 | 2887.04 | 0.005839 | 0.007667 | 0.52443 | 5244.3 | 0.000524 | -0.00171 | 0.001286 | 12.86 | 32.2336 | 65.5689 | 0.018001 | 180.01 | 0.008325 | -0.01308 | 0.012698 | -0.02353 | 0 | 0 | 98.6628 | -0.00487 | 0.003054 | 0.002274 | -0.0008 | 0.031314 | 0.127064 | 0.003658 | 0.005062 | 0.464541 | 0.591605 | 0.00044 | -0.00154 | 0.000912 | 49.731 | 49.6198 | 0.012267 | 0.013179 | 0.011617 | -0.00545 | 0.005471 | -0.0058 | 0 | 0
Josephine_S_I4_C_small bright spots |  | 495 | 65 | 40 | 20 | 100 | 3 | 676 | 8 | 0.001966 | 0.004856 | 0.011159 | -0.00092 | 0.053791 | 537.91 | 0.278834 | 2788.34 | 0.005641 | 0.010166 | 0.515317 | 5153.17 | -0.00524 | 0.003174 | 0.006554 | 65.54 | 32.5191 | 65.5107 | 0.019627 | 196.27 | 0.00164 | -0.00026 | 0.002448 | -0.00598 | 0 | 0 | 98.9325 | 0.000467 | 0.002218 | 0.004516 | -0.00077 | 0.041707 | 0.122227 | 0.00352 | 0.006685 | 0.454635 | 0.576862 | -0.00438 | 0.002846 | 0.004632 | 49.9699 | 49.3767 | 0.013322 | 0.017954 | 0.00228 | -0.00011 | 0.00105 | -0.00147 | 0 | 0
Josephine_S_I4_C_small bright spots |  | 496 | 65 | 40 | 20 | 100 | 3 | 677 | 9 | 0.018906 | 0.003315 | -0.00122 | -0.00519 | 0.015145 | 151.45 | 0.296924 | 2969.24 | 0.008164 | 0.018004 | 0.505952 | 5059.52 | -0.00448 | -0.00034 | 0.006528 | 65.28 | 32.5125 | 65.8042 | 0.002382 | 23.82 | 0.002668 | -0.00667 | 0.018627 | -0.01071 | 0 | 0 | 99.1846 | 0.004488 | 0.001511 | -0.00049 | -0.00435 | 0.011723 | 0.129933 | 0.005085 | 0.011819 | 0.445604 | 0.575537 | -0.00374 | -0.0003 | 0.004605 | 49.8737 | 49.5125 | 0.001614 | 0.006219 | 0.003701 | -0.00277 | 0.007979 | -0.00263 | 0 | 0
Josephine_S_I4_C_small bright spots |  | 497 | 65 | 40 | 20 | 100 | 3 | 678 | 10 | -0.02818 | 0.008751 | -0.00379 | -0.00443 | 0.017446 | 174.46 | 0.290609 | 2906.09 | 0.006638 | 0.012767 | 0.506173 | 5061.73 | -0.00496 | 0.000601 | 0.002664 | 26.64 | 32.2678 | 65.7805 | 0.00332 | 33.2 | 0.000145 | -0.00066 | 0.010188 | 0.018545 | 0 | 0 | 98.8841 | -0.00672 | 0.004006 | -0.00154 | -0.00372 | 0.013559 | 0.127688 | 0.004152 | 0.008415 | 0.447618 | 0.575306 | -0.00416 | 0.00054 | 0.001887 | 49.7005 | 49.6966 | 0.002259 | 0.004146 | 0.000202 | -0.00027 | 0.004382 | 0.004566 | 0 | 0
Josephine_S_I10_A | bright spot (~2-3 micron diameter) and adjacent not bright in pairs | 498 | 66 | 40 | 20 | 100 | 3 | 679 | 1 | 0.013022 | -0.00512 | 0.013159 | 0.002047 | -0.00553 | -55.3 | 0.275778 | 2757.78 | -0.00068 | 0.003402 | 0.445978 | 4459.78 | 5.6e-05 | 0.002771 | -0.00162 | -16.2 | 32.3635 | 65.7787 | 0.002749 | 27.49 | 0.006312 | -0.00231 | 0.022433 | 0.004467 | 0 | 0 | 98.9192 | 0.003101 | -0.00234 | 0.005333 | 0.001721 | -0.00429 | 0.121068 | -0.00043 | 0.002241 | 0.394048 | 0.515116 | 4.7e-05 | 0.002489 | -0.00115 | 49.8051 | 49.6526 | 0.001868 | 0.000718 | 0.008785 | -0.00096 | 0.009641 | 0.001099 | 0 | 0
Josephine_S_I10_A | bright spot (~2-3 micron diameter) and adjacent not bright in pairs | 499 | 66 | 40 | 20 | 100 | 3 | 680 | 2 | -0.0006 | 0.015418 | 0.003087 | 0.000111 | 0.003025 | 30.25 | 0.287787 | 2877.87 | -0.00239 | -0.00101 | 0.504665 | 5046.65 | -0.00213 | -0.00196 | 0.000834 | 8.34 | 32.3505 | 65.6149 | 0.004789 | 47.89 | 0.00385 | -0.00255 | 0.011239 | -0.0163 | 0 | 0 | 98.7733 | -0.00014 | 0.00706 | 0.001253 | 9.4e-05 | 0.002351 | 0.126466 | -0.00149 | -0.00067 | 0.446347 | 0.572813 | -0.00178 | -0.00176 | 0.000591 | 49.8348 | 49.5785 | 0.003258 | 0.003849 | 0.005363 | -0.00106 | 0.004835 | -0.00401 | 0 | 0
Josephine_S_I10_A | bright spot (~2-3 micron diameter) and adjacent not bright in pairs | 500 | 66 | 40 | 20 | 100 | 3 | 681 | 3 | -0.00553 | 0.031625 | 0.008587 | 0.005386 | 0.014027 | 140.27 | 0.290359 | 2903.59 | -0.00338 | -0.00363 | 0.523278 | 5232.78 | 0.002094 | 0.003491 | -0.00128 | -12.8 | 32.3919 | 65.7983 | 0.017762 | 177.62 | 0.001008 | -0.00588 | -0.00876 | 0.06491 | 0 | 0 | 99.1244 | -0.00131 | 0.014444 | 0.003474 | 0.004519 | 0.010874 | 0.127264 | -0.00211 | -0.00239 | 0.461604 | 0.588868 | 0.00175 | 0.00313 | -0.00091 | 49.7688 | 49.5877 | 0.012054 | 0.011144 | 0.0014 | -0.00244 | -0.00376 | 0.015942 | 0 | 0
Josephine_S_I10_A | bright spot (~2-3 micron diameter) and adjacent not bright in pairs | 501 | 66 | 40 | 20 | 100 | 3 | 682 | 4 | 0.009812 | 0.014108 | 0.001381 | 0.006182 | 0.029967 | 299.67 | 0.264388 | 2643.88 | 0.002674 | 0.004692 | 0.535214 | 5352.14 | 0.00142 | 0.003952 | 0.007452 | 74.52 | 32.4909 | 65.6543 | 0.012437 | 124.37 | 0.003326 | -0.01082 | 0.011179 | 0.069636 | 0 | 0 | 99.1122 | 0.002331 | 0.006439 | 0.000558 | 0.005183 | 0.023216 | 0.115799 | 0.001667 | 0.003083 | 0.4718 | 0.587599 | 0.001186 | 0.003541 | 0.005262 | 49.8855 | 49.444 | 0.008435 | 0.013697 | 0.004618 | -0.00449 | 0.004793 | 0.017091 | 0 | 0
Josephine_S_I10_A | bright spot (~2-3 micron diameter) and adjacent not bright in pairs | 502 | 66 | 40 | 20 | 100 | 3 | 683 | 5 | -0.01161 | 0.013522 | -0.00629 | 0.007078 | 0.080864 | 808.64 | 0.296256 | 2962.56 | -0.00227 | 0.000497 | 0.551242 | 5512.42 | -0.00157 | 0.0011 | 0.001249 | 12.49 | 32.4732 | 65.42 | 0.044533 | 445.33 | 0.001201 | -0.01321 | 0.011144 | 0.013306 | 0 | 0 | 98.8802 | -0.00276 | 0.006181 | -0.00255 | 0.005944 | 0.062744 | 0.129958 | -0.00142 | 0.000327 | 0.486683 | 0.616641 | -0.00131 | 0.000988 | 0.000883 | 49.9357 | 49.3442 | 0.030249 | 0.031132 | 0.001671 | -0.00549 | 0.004786 | 0.003271 | 0 | 0
Josephine_S_I10_A | bright spot (~2-3 micron diameter) and adjacent not bright in pairs | 503 | 66 | 40 | 20 | 100 | 3 | 684 | 6 | 0.01878 | -0.00221 | 0.008501 | 0.005708 | -0.00777 | -77.7 | 0.291138 | 2911.38 | -0.00533 | 0.005852 | 0.535794 | 5357.94 | 0.002551 | 0.001489 | -0.00235 | -23.5 | 32.509 | 65.7361 | -0.00033 | -3.3 | 0.002417 | 0.000993 | 0.010255 | 0.008197 | 0 | 0 | 99.1187 | 0.004461 | -0.00101 | 0.003436 | 0.004784 | -0.00602 | 0.127469 | -0.00332 | 0.003844 | 0.472138 | 0.599607 | 0.00213 | 0.001334 | -0.00166 | 49.8949 | 49.4876 | -0.00022 | -0.00188 | 0.003355 | 0.000412 | 0.004395 | 0.002011 | 0 | 0
Josephine_S_I10_A | bright spot (~2-3 micron diameter) and adjacent not bright in pairs | 504 | 66 | 40 | 20 | 100 | 3 | 685 | 7 | 0.014156 | 0.003345 | 0.012689 | 0.010672 | -0.00923 | -92.3 | 0.262035 | 2620.35 | -0.00066 | -0.00069 | 0.523772 | 5237.72 | 0.00273 | 0.003931 | -0.00606 | -60.6 | 32.523 | 65.6406 | -0.00467 | -46.7 | 0.00518 | 0.003326 | 0.023511 | 0.018911 | 0 | 0 | 99.0265 | 0.003364 | 0.001527 | 0.005132 | 0.008951 | -0.00716 | 0.114794 | -0.00041 | -0.00045 | 0.461817 | 0.576611 | 0.002281 | 0.003523 | -0.00428 | 49.9459 | 49.4449 | -0.00317 | -0.00745 | 0.007195 | 0.00138 | 0.010083 | 0.004642 | 0 | 0
Josephine_S_I10_A | bright spot (~2-3 micron diameter) and adjacent not bright in pairs | 505 | 66 | 40 | 20 | 100 | 3 | 686 | 8 | -0.00879 | 0.004776 | 0.007773 | 0.00743 | -0.00843 | -84.3 | 0.271274 | 2712.74 | 0.000625 | 0.004188 | 0.522848 | 5228.48 | -0.00281 | 0.002411 | 0.001275 | 12.75 | 32.5955 | 65.5969 | -0.00196 | -19.6 | 0.001664 | -0.01026 | 0.011369 | 0.001546 | 0 | 0 | 98.9972 | -0.00209 | 0.002179 | 0.003142 | 0.006228 | -0.00653 | 0.118773 | 0.00039 | 0.002751 | 0.460737 | 0.57951 | -0.00235 | 0.00216 | 0.0009 | 50.0283 | 49.3834 | -0.00133 | -0.00043 | 0.002309 | -0.00425 | 0.004873 | 0.000379 | 0 | 0
Josephine_S_I10_A | bright spot (~2-3 micron diameter) and adjacent not bright in pairs | 506 | 66 | 40 | 20 | 100 | 3 | 687 | 9 | 0.011296 | 0.019114 | 0.009258 | 0.007072 | -0.00782 | -78.2 | 0.265078 | 2650.78 | -0.00215 | 0.001759 | 0.521215 | 5212.15 | -0.00451 | 0.004151 | 0.003412 | 34.12 | 32.8231 | 65.581 | 0.000772 | 7.72 | 0.012463 | -0.00342 | 0.020617 | 0.011129 | 0 | 0 | 99.2735 | 0.002673 | 0.008688 | 0.003729 | 0.005906 | -0.00604 | 0.115633 | -0.00133 | 0.001151 | 0.457606 | 0.573239 | -0.00375 | 0.003704 | 0.0024 | 50.1921 | 49.1896 | 0.000521 | 0.002921 | 0.017236 | -0.00141 | 0.008804 | 0.00272 | 0 | 0
Josephine_S_I10_A | bright spot (~2-3 micron diameter) and adjacent not bright in pairs | 507 | 66 | 40 | 20 | 100 | 3 | 688 | 10 | -0.0021 | 0.018084 | 0.001443 | 0.00523 | 0.030533 | 305.33 | 0.267817 | 2678.17 | 0.001006 | 0.005078 | 0.531653 | 5316.53 | 0.002853 | 0.002795 | 0.013798 | 137.98 | 32.5277 | 65.643 | 0.020447 | 204.47 | 0.002116 | 0.000522 | 0.018034 | 0.026051 | 0 | 0 | 99.1161 | -0.0005 | 0.008249 | 0.000583 | 0.004384 | 0.023643 | 0.117243 | 0.000627 | 0.003335 | 0.468427 | 0.58567 | 0.002382 | 0.002503 | 0.009738 | 49.9172 | 49.4111 | 0.01386 | 0.023598 | 0.002937 | 0.000216 | 0.007729 | 0.00639 | 0 | 0
Josephine_S_I10_A | bright spot (~2-3 micron diameter) and adjacent not bright in pairs | 508 | 66 | 40 | 20 | 100 | 3 | 689 | 11 | -0.00725 | 0.011786 | 0.005222 | 0.006619 | 0.009373 | 93.73 | 0.245437 | 2454.37 | 0.002485 | 0.001091 | 0.540066 | 5400.66 | -0.00048 | 0.003048 | 0.012715 | 127.15 | 32.5415 | 65.592 | 0.002463 | 24.63 | 0.003637 | 0.002532 | 0.005624 | 0.025544 | 0 | 0 | 99.0035 | -0.00172 | 0.00538 | 0.002112 | 0.005551 | 0.007262 | 0.107507 | 0.00155 | 0.000717 | 0.476113 | 0.58362 | -0.0004 | 0.002731 | 0.008979 | 49.9669 | 49.4009 | 0.001671 | 0.01065 | 0.005051 | 0.00105 | 0.002412 | 0.00627 | 0 | 0
Josephine_S_I10_A | bright spot (~2-3 micron diameter) and adjacent not bright in pairs | 509 | 66 | 40 | 20 | 100 | 3 | 690 | 12 | 0.00111 | 0.010018 | 0.000295 | 0.004651 | 0.034546 | 345.46 | 0.386476 | 3864.76 | -0.00069 | 0.007088 | 0.559923 | 5599.23 | -0.00705 | 0.004054 | 0.012856 | 128.56 | 32.5046 | 65.5992 | 0.016858 | 168.58 | 0.009109 | -0.00111 | 0.003688 | 0.071716 | 0 | 0 | 99.2173 | 0.000264 | 0.004569 | 0.000119 | 0.003897 | 0.026747 | 0.169168 | -0.00043 | 0.004655 | 0.493278 | 0.662446 | -0.00589 | 0.00363 | 0.009072 | 49.8759 | 49.3723 | 0.011426 | 0.020498 | 0.012641 | -0.00046 | 0.00158 | 0.01759 | 0 | 0
Josephine_S_I10_A | bright spot (~2-3 micron diameter) and adjacent not bright in pairs | 510 | 66 | 40 | 20 | 100 | 3 | 691 | 13 | 0.011912 | 0.032243 | -0.00276 | 0.006438 | 0.032901 | 329.01 | 0.235565 | 2355.65 | -0.0019 | 0.003751 | 0.541974 | 5419.74 | -0.00243 | 0.003493 | 0.011301 | 113.01 | 32.6788 | 65.6444 | 0.013503 | 135.03 | 0.00518 | 0.000197 | 0.021457 | 0.003919 | 0 | 0 | 99.24 | 0.002823 | 0.014675 | -0.00111 | 0.005384 | 0.025419 | 0.102891 | -0.00118 | 0.002458 | 0.476444 | 0.579335 | -0.00203 | 0.003121 | 0.007958 | 50.036 | 49.3006 | 0.009133 | 0.017091 | 0.007173 | 8.1e-05 | 0.009174 | 0.000959 | 0 | 0
Josephine_S_I10_A | bright spot (~2-3 micron diameter) and adjacent not bright in pairs | 511 | 66 | 40 | 20 | 100 | 3 | 692 | 14 | 0.001678 | 0.008813 | 0.002203 | 0.002887 | 0.034774 | 347.74 | 0.271705 | 2717.05 | -6e-05 | -0.00166 | 0.541374 | 5413.74 | -0.00073 | 0.005861 | 0.015257 | 152.57 | 32.719 | 65.6191 | 0.015813 | 158.13 | 0.004767 | 0.00189 | 0.02344 | 0.049924 | 0 | 0 | 99.316 | 0.000397 | 0.004009 | 0.000888 | 0.002413 | 0.026849 | 0.118602 | -4e-05 | -0.00109 | 0.475618 | 0.59422 | -0.00061 | 0.005234 | 0.010737 | 50.066 | 49.2507 | 0.010688 | 0.021425 | 0.006598 | 0.000781 | 0.010016 | 0.012211 | 0 | 0
Josephine_S_I10_A | bright spot (~2-3 micron diameter) and adjacent not bright in pairs | 512 | 66 | 40 | 20 | 100 | 3 | 693 | 15 | 0.004007 | 0.013185 | 0.00306 | 0.004924 | 0.031461 | 314.61 | 0.284111 | 2841.11 | -0.00078 | 0.003106 | 0.54103 | 5410.3 | -0.00371 | -0.00158 | 0.015758 | 157.58 | 32.5706 | 65.615 | 0.017647 | 176.47 | 0.005105 | -0.00502 | 0.007788 | 0.002034 | 0 | 0 | 99.1077 | 0.000951 | 0.006012 | 0.001236 | 0.004125 | 0.024351 | 0.124326 | -0.00049 | 0.002039 | 0.4765 | 0.600826 | -0.0031 | -0.00141 | 0.011117 | 49.9632 | 49.3704 | 0.011957 | 0.023074 | 0.007082 | -0.00208 | 0.003336 | 0.000499 | 0 | 0
Josephine_S_I10_A | bright spot (~2-3 micron diameter) and adjacent not bright in pairs | 513 | 66 | 40 | 20 | 100 | 3 | 694 | 16 | 0.009413 | 0.010751 | -0.00308 | 0.003862 | 0.089721 | 897.21 | 0.270922 | 2709.22 | 0.004262 | 0.000266 | 0.555906 | 5559.06 | 0.001526 | 0.001587 | 0.003588 | 35.88 | 32.7818 | 65.6303 | 0.03851 | 385.1 | 0.002129 | -0.005 | 0.005234 | 0.030162 | 0 | 0 | 99.4319 | 0.002226 | 0.004883 | -0.00124 | 0.003223 | 0.069169 | 0.118082 | 0.002644 | 0.000174 | 0.48765 | 0.605732 | 0.001268 | 0.001416 | 0.002521 | 50.0866 | 49.185 | 0.02599 | 0.028511 | 0.002942 | -0.00207 | 0.002233 | 0.007366 | 0 | 0
Josephine_S_I10_A | bright spot (~2-3 micron diameter) and adjacent not bright in pairs | 514 | 66 | 40 | 20 | 100 | 3 | 695 | 17 | -0.01318 | 0.012908 | 0.005473 | 0.004882 | -0.00198 | -19.8 | 0.279122 | 2791.22 | 0.001769 | 0.004585 | 0.544723 | 5447.23 | -0.00187 | 0.000826 | -0.00336 | -33.6 | 32.5455 | 65.7919 | -0.00176 | -17.6 | 0.003838 | 0.009565 | 0.004697 | 0.031829 | 0 | 0 | 99.2195 | -0.00313 | 0.005883 | 0.00221 | 0.004088 | -0.00153 | 0.122075 | 0.001101 | 0.003009 | 0.479483 | 0.601558 | -0.00156 | 0.000739 | -0.00237 | 49.8966 | 49.4755 | -0.0012 | -0.00357 | 0.005322 | 0.003962 | 0.002011 | 0.0078 | 0 | 0
Josephine_S_I10_A | bright spot (~2-3 micron diameter) and adjacent not bright in pairs | 515 | 66 | 40 | 20 | 100 | 3 | 696 | 18 | -0.01935 | 0.000576 | -0.00044 | 0.009663 | 0.15573 | 1557.3 | 0.269697 | 2696.97 | 0.00251 | 0.007939 | 0.558111 | 5581.11 | 0.004019 | 0.000471 | 0.000255 | 2.55 | 32.3438 | 65.3327 | 0.082582 | 825.82 | 0.001807 | -0.00168 | 0.012054 | 0.078367 | 0 | 0 | 98.8388 | -0.00461 | 0.000264 | -0.00018 | 0.008128 | 0.121023 | 0.118493 | 0.00157 | 0.005233 | 0.49352 | 0.612013 | 0.003367 | 0.000423 | 0.000181 | 49.8146 | 49.3555 | 0.056181 | 0.056362 | 0.002517 | -0.0007 | 0.005184 | 0.019293 | 0 | 0
Josephine_S_I10_A | bright spot (~2-3 micron diameter) and adjacent not bright in pairs | 516 | 66 | 40 | 20 | 100 | 3 | 697 | 19 | 0.007542 | 0.019743 | 0.003384 | 0.006508 | 0.166729 | 1667.29 | 0.296459 | 2964.59 | -0.00013 | 0.006502 | 0.55531 | 5553.1 | -0.00161 | 0.002907 | 0.002763 | 27.63 | 32.3893 | 65.423 | 0.087604 | 876.04 | -0.01001 | 0.001126 | 0.003165 | 0.015246 | 0 | 0 | 98.9756 | 0.001795 | 0.009026 | 0.001371 | 0.005466 | 0.129395 | 0.130075 | -8e-05 | 0.00428 | 0.490378 | 0.620453 | -0.00134 | 0.00261 | 0.001954 | 49.8171 | 49.3568 | 0.059517 | 0.061471 | -0.01392 | 0.000468 | 0.00136 | 0.003748 | 0 | 0
Josephine_S_I10_A | bright spot (~2-3 micron diameter) and adjacent not bright in pairs | 517 | 66 | 40 | 20 | 100 | 3 | 698 | 20 | 0.00126 | 0.0168 | 0.003367 | 0.005058 | 0.195512 | 1955.12 | 0.265778 | 2657.78 | -0.00021 | 0.004084 | 0.552867 | 5528.67 | -0.00233 | 0.002793 | 0.00839 | 83.9 | 32.3741 | 65.3612 | 0.096624 | 966.24 | 0.004949 | -0.00584 | 0.012649 | 0.019433 | 0 | 0 | 98.9165 | 0.0003 | 0.007684 | 0.001364 | 0.004251 | 0.151789 | 0.116656 | -0.00013 | 0.002689 | 0.488399 | 0.605055 | -0.00195 | 0.002508 | 0.005937 | 49.8119 | 49.3282 | 0.065669 | 0.071606 | 0.006887 | -0.00243 | 0.005435 | 0.00478 | 0 | 0
Josephine_S_I10_A | bright spot (~2-3 micron diameter) and adjacent not bright in pairs | 518 | 66 | 40 | 20 | 100 | 3 | 699 | 21 | -0.00236 | 0.010475 | -0.00248 | 0.00749 | 0.21233 | 2123.3 | 0.229948 | 2299.48 | 0.0009 | 0.008987 | 0.554316 | 5543.16 | 0.002372 | 0.000747 | 0.005188 | 51.88 | 32.4856 | 65.326 | 0.121127 | 1211.27 | 0.008506 | -0.00809 | 0.009915 | 0.049093 | 0 | 0 | 99.0201 | -0.00056 | 0.004783 | -0.001 | 0.006283 | 0.164565 | 0.100758 | 0.000561 | 0.005908 | 0.488847 | 0.589605 | 0.001982 | 0.00067 | 0.003665 | 49.8987 | 49.2179 | 0.082183 | 0.085848 | 0.011816 | -0.00336 | 0.004253 | 0.012054 | 0 | 0
Josephine_S_I10_A | bright spot (~2-3 micron diameter) and adjacent not bright in pairs | 519 | 66 | 40 | 20 | 100 | 3 | 700 | 22 | -0.00549 | 0.022607 | 0.002049 | 0.004305 | 0.04346 | 434.6 | 0.293501 | 2935.01 | 0.000605 | 0.002176 | 0.534831 | 5348.31 | 0.001278 | 0.000209 | -0.0006 | -6 | 32.5961 | 65.5214 | 0.017223 | 172.23 | 0.005735 | -0.00309 | 0.010175 | -0.01464 | 0 | 0 | 99.0318 | -0.0013 | 0.010311 | 0.000828 | 0.003607 | 0.033649 | 0.128474 | 0.000377 | 0.001429 | 0.47118 | 0.599654 | 0.001067 | 0.000187 | -0.00042 | 50.017 | 49.3145 | 0.011674 | 0.011254 | 0.007959 | -0.00128 | 0.00436 | -0.00359 | 0 | 0
Josephine_S_I10_A | bright spot (~2-3 micron diameter) and adjacent not bright in pairs | 520 | [33 empty] | 1182.47 | [9 empty] | 0
Josephine_S_I10_A | bright spot (~2-3 micron diameter) and adjacent not bright in pairs | 521 | 66 | 40 | 20 | 100 | 3 | 702 | 24 | -0.02029 | 0.019044 | 0.008405 | 0.004338 | -0.00765 | -76.5 | 0.278601 | 2786.01 | -0.00214 | 0.000571 | 0.524861 | 5248.61 | 0.004031 | -0.00062 | 0.001608 | 16.08 | 32.5192 | 65.7305 | 0.003834 | 38.34 | 0.005854 | -0.008 | 0.011403 | 0.039225 | 0 | 0 | 99.1128 | -0.00482 | 0.008688 | 0.003397 | 0.003636 | -0.00593 | 0.121969 | -0.00134 | 0.000375 | 0.462465 | 0.584434 | 0.003365 | -0.00056 | 0.001135 | 49.9064 | 49.4793 | 0.002599 | 0.003734 | 0.008125 | -0.00332 | 0.004887 | 0.009623 | 0 | 0
Josephine_S_I10_A | bright spot (~2-3 micron diameter) and adjacent not bright in pairs | 522 | 66 | 40 | 20 | 100 | 3 | 703 | 25 | -0.01477 | 0.026849 | 0.012021 | 0.001611 | -0.00665 | -66.5 | 0.305715 | 3057.15 | 0.00086 | 0.005972 | 0.528691 | 5286.91 | -0.00542 | 0.006102 | 0.0011 | 11 | 32.4451 | 65.7728 | -0.00177 | -17.7 | 0.008082 | 0.004003 | 0.004322 | 0.035651 | 0 | 0 | 99.1303 | -0.00351 | 0.012255 | 0.004862 | 0.001351 | -0.00515 | 0.133918 | 0.000536 | 0.003925 | 0.466111 | 0.600029 | -0.00453 | 0.005469 | 0.000777 | 49.8218 | 49.5399 | -0.0012 | -0.000423 | 0.011224 | 0.001661 | 0.001853 | 0.008751 | 0 | 0
Josephine_S_I10_A | bright spot (~2-3 micron diameter) and adjacent not bright in pairs | 523 | 66 | 40 | 20 | 100 | 3 | 704 | 26 | -0.00136 | 0.01602 | 0.006197 | 0.010118 | -0.00264 | -26.4 | 0.292376 | 2923.76 | 0.002459 | 0.005342 | 0.53443 | 5344.3 | 0.004511 | -0.00258 | -0.0038 | -38 | 32.4029 | 65.672 | 0.004799 | 47.99 | 0.004061 | -0.00067 | 0.012115 | -0.00011 | 0 | 0 | 98.9561 | -0.00032 | 0.007323 | 0.00251 | 0.008497 | -0.00205 | 0.128262 | 0.001535 | 0.003516 | 0.471862 | 0.600124 | 0.003774 | -0.00231 | -0.00269 | 49.8298 | 49.5365 | 0.00326 | 0.00057 | 0.005649 | -0.00028 | 0.005203 | -3e-05 | 0 | 0
Josephine_S_I10_A | bright spot (~2-3 micron diameter) and adjacent not bright in pairs | 524 | 66 | 40 | 20 | 100 | 3 | 705 | 27 | 0.011487 | -0.00135 | 0.006955 | 0.007228 | -0.00679 | -67.9 | 0.263849 | 2638.49 | 0.003563 | -0.00312 | 0.52448 | 5244.8 | 0.001976 | 0.003599 | 0.000706 | 7.06 | 32.6049 | 65.6471 | 0.000619 | 6.19 | 0.000722 | -0.00319 | 0.016066 | 0.053646 | 0 | 0 | 99.1325 | 0.002726 | -0.00062 | 0.002809 | 0.006054 | -0.00525 | 0.115438 | 0.002219 | -0.00205 | 0.461836 | 0.577274 | 0.001649 | 0.003222 | 0.000498 | 50.0062 | 49.3851 | 0.00042 | 0.000918 | 0.001002 | -0.00132 | 0.006881 | 0.013152 | 0 | 0
Josephine_S_I10_A | bright spot (~2-3 micron diameter) and adjacent not bright in pairs | 525 | 66 | 40 | 20 | 100 | 3 | 706 | 28 | -0.0099 | 0.022694 | 0.009313 | 0.003906 | 0.204753 | 2047.53 | 0.282301 | 2823.01 | 0.00066 | 0.000844 | 0.542447 | 5424.47 | 0.003955 | 0.004628 | 0.005042 | 50.42 | 32.5536 | 65.0681 | 0.101567 | 1015.67 | 0.005386 | -0.00334 | 0.003424 | 0.023745 | 0 | 0 | 98.8232 | -0.00235 | 0.010372 | 0.003771 | 0.00328 | 0.158857 | 0.123825 | 0.000412 | 0.000555 | 0.478874 | 0.602699 | 0.003308 | 0.004153 | 0.003565 | 50.0548 | 49.0742 | 0.068983 | 0.072548 | 0.00749 | -0.00139 | 0.00147 | 0.005836 | 0 | 0
Josephine_S_I10_A | bright spot (~2-3 micron diameter) and adjacent not bright in pairs | 526 | 66 | 40 | 20 | 100 | 3 | 707 | 29 | -0.00259 | 0.014946 | -0.04919 | 0.00066 | 0.203597 | 2035.97 | 0.293117 | 2931.17 | 0.002239 | -0.00029 | 0.542433 | 5424.33 | 0.00098 | 0.00734 | 0.008131 | 81.31 | 32.5201 | 64.8821 | 0.107438 | 1074.38 | 0.006426 | -0.00326 | 0.017027 | 0.019661 | 0 | 0 | 98.5709 | -0.00062 | 0.006845 | -0.01996 | 0.000556 | 0.158282 | 0.128832 | 0.001401 | -0.00019 | 0.479839 | 0.608671 | 0.000821 | 0.006601 | 0.005762 | 50.1052 | 49.0338 | 0.073119 | 0.078881 | 0.008955 | -0.00136 | 0.007326 | 0.004842 | 0 | 0
Josephine_S_I10_A | bright spot (~2-3 micron diameter) and adjacent not bright in pairs | 527 | 66 | 40 | 20 | 100 | 3 | 708 | 30 | 0.007538 | 0.019172 | 0.011903 | 0.005247 | 0.191339 | 1913.39 | 0.263655 | 2636.55 | 0.006899 | 0.002131 | 0.536667 | 5366.67 | 0.003351 | 0.003526 | 0.007999 | 79.99 | 32.5451 | 65.0024 | 0.098109 | 981.09 | 0.001557 | 0.001741 | 0.016259 | 0.018114 | 0 | 0 | 98.7427 | 0.001795 | 0.00877 | 0.004824 | 0.004409 | 0.148565 | 0.115737 | 0.004311 | 0.001403 | 0.47414 | 0.589877 | 0.002806 | 0.003167 | 0.005661 | 50.0806 | 49.0628 | 0.066686 | 0.072347 | 0.002167 | 0.000724 | 0.006987 | 0.004456 | 0 | 0
Josephine_S_I10_A | bright spot (~2-3 micron diameter) and adjacent not bright in pairs | 528 | 66 | 40 | 20 | 100 | 3 | 709 | 31 | -0.00717 | 0.011179 | 0.011932 | 0.003122 | 0.20934 | 2093.4 | 0.262376 | 2623.76 | 0.000518 | 0.004199 | 0.538656 | 5386.56 | -0.00378 | 0.000222 | 0.00874 | 87.4 | 32.4493 | 65.1129 | 0.117783 | 1177.83 | 0.000369 | 0.003314 | 0.012447 | 0.035669 | 0 | 0 | 98.7711 | -0.00171 | 0.005116 | 0.004838 | 0.002626 | 0.162629 | 0.115237 | 0.000324 | 0.002766 | 0.476153 | 0.59139 | -0.00316 | 0.0002 | 0.006189 | 49.96 | 49.1726 | 0.080102 | 0.086291 | 0.000514 | 0.001379 | 0.005352 | 0.008778 | 0 | 0
Josephine_S_I10_A | bright spot (~2-3 micron diameter) and adjacent not bright in pairs | 529 | 66 | 40 | 20 | 100 | 3 | 710 | 32 | -0.00765 | 0.005433 | 0.011829 | 0.00209 | 0.216108 | 2161.08 | 0.28087 | 2808.7 | 0.003064 | 0.00321 | 0.542233 | 5422.33 | -0.00113 | 0.003108 | 0.004036 | 40.36 | 32.4258 | 65.0181 | 0.106291 | 1062.91 | 0.002369 | 0.004685 | 0.016917 | 0.009505 | 0 | 0 | 98.6469 | -0.00183 | 0.002489 | 0.004801 | 0.001759 | 0.168058 | 0.123485 | 0.001917 | 0.002117 | 0.479802 | 0.603287 | -0.00095 | 0.002796 | 0.002861 | 49.9745 | 49.1509 | 0.07236 | 0.075221 | 0.003302 | 0.001951 | 0.007281 | 0.002342 | 0 | 0
Josephine_S_I10_A | bright spot (~2-3 micron diameter) and adjacent not bright in pairs | 530 | 66 | 40 | 20 | 100 | 3 | 711 | 33 | -0.00861 | 0.023213 | -0.00138 | 0.000349 | -0.00423 | -42.3 | 0.274953 | 2749.53 | 0.001088 | 0.004906 | 0.523541 | 5235.41 | -0.00433 | 0.004767 | 0.003944 | 39.44 | 32.419 | 65.5796 | 0.003516 | 35.16 | 0.001952 | -0.00378 | 0.016857 | 0.030126 | 0 | 0 | 98.8655 | -0.00205 | 0.010618 | -0.00056 | 0.000294 | -0.00328 | 0.120698 | 0.00068 | 0.003231 | 0.462549 | 0.583247 | -0.00362 | 0.004281 | 0.002791 | 49.8872 | 49.499 | 0.00239 | 0.005181 | 0.002716 | -0.00157 | 0.007244 | 0.00741 | 0 | 0
Josephine_S_I10_A | bright spot (~2-3 micron diameter) and adjacent not bright in pairs | 531 | 66 | 40 | 20 | 100 | 3 | 712 | 34 | 0.00691 | 0.010322 | 0.005456 | 0.001989 | -0.01098 | -109.8 | 0.29917 | 2991.7 | 0.001529 | 0.003414 | 0.523903 | 5239.03 | -0.00266 | -0.00054 | -0.00415 | -41.5 | 32.4163 | 65.4692 | -0.00853 | -85.3 | 0.000518 | -0.00474 | 0.004629 | 0.01335 | 0 | 0 | 98.7251 | 0.001647 | 0.004727 | 0.002213 | 0.001673 | -0.00853 | 0.131472 | 0.000956 | 0.002251 | 0.463376 | 0.594848 | -0.00223 | -0.00049 | -0.00294 | 49.9377 | 49.47 | -0.0058 | -0.00874 | 0.000722 | -0.00197 | 0.001991 | 0.003287 | 0 | 0
Josephine_S_I10_A | bright spot (~2-3 micron diameter) and adjacent not bright in pairs | 532 | 66 | 40 | 20 | 100 | 3 | 713 | 35 | 0.005099 | 0.005417 | 0.005001 | 0.003724 | -0.01033 | -103.3 | 0.27315 | 2731.5 | 0.008524 | 0.008085 | 0.524113 | 5241.13 | -0.00066 | -5e-05 | -0.00468 | -46.8 | 32.2762 | 65.47 | -0.00264 | -26.4 | -0.00268 | -0.00205 | 0.017093 | 0.061306 | 0 | 0 | 98.6347 | 0.001218 | 0.002486 | 0.002033 | 0.00314 | -0.00804 | 0.120278 | 0.005343 | 0.005341 | 0.464492 | 0.58477 | -0.00055 | -4e-05 | -0.00332 | 49.8217 | 49.5698 | -0.0018 | -0.00512 | -0.00375 | -0.00085 | 0.007368 | 0.015127 | 0 | 0
Josephine_S_I10_B |  | 533 | 67 | 40 | 20 | 100 | 3 | 714 | 1 | 0.002569 | 0.006566 | 0.010247 | 0.00756 | -0.01196 | -119.6 | 0.289654 | 2896.54 | 0.001546 | 0.005651 | 0.531841 | 5318.41 | -0.00217 | 0.001539 | -0.00325 | -32.5 | 32.5371 | 65.5639 | 0.00151 | 15.1 | 0.001166 | 0.006209 | 0.026815 | -0.00888 | 0 | 0 | 98.9677 | 0.000611 | 0.002998 | 0.004145 | 0.006343 | -0.00927 | 0.12693 | 0.000964 | 0.003715 | 0.469063 | 0.595993 | -0.00181 | 0.001379 | -0.0023 | 49.9817 | 49.401 | 0.001024 | -0.001276 | 0.001619 | 0.002577 | 0.011503 | -0.00218 | 0 | 0
Josephine_S_I10_B |  | 534 | 67 | 40 | 20 | 100 | 3 | 715 | 2 | -0.00029 | 0.013674 | 0.005697 | 0.007046 | -0.01129 | -112.9 | 0.296714 | 2967.14 | 0.002259 | -0.00149 | 0.536158 | 5361.58 | -0.00459 | 0.003542 | -0.00818 | -81.8 | 32.5629 | 65.5403 | -0.00628 | -62.8 | 0.009269 | -0.01001 | 0.00064 | 0.035233 | 0 | 0 | 98.9712 | -7e-05 | 0.006243 | 0.002304 | 0.00591 | -0.00875 | 0.129997 | 0.001409 | -0.00098 | 0.472775 | 0.602772 | -0.00384 | 0.003175 | -0.00578 | 50.0111 | 49.3732 | -0.00426 | -0.01004 | 0.012875 | -0.00415 | 0.000274 | 0.00865 | 0 | 0
Josephine_S_I10_B |  | 535 | 67 | 40 | 20 | 100 | 3 | 716 | 3 | -0.02434 | 0.007963 | 0.000363 | 0.004881 | -0.01078 | -107.8 | 0.321155 | 3211.55 | -0.00139 | -0.00139 | 0.528523 | 5285.23 | 0.008784 | 0.000949 | -0.00376 | -37.6 | 32.6298 | 65.6123 | -0.00019 | -1.9 | 0.004785 | 0.011628 | 0.016215 | 0.032621 | 0 | 0 | 99.1381 | -0.00577 | 0.003629 | 0.000147 | 0.004087 | -0.00834 | 0.140464 | -0.00087 | -0.00091 | 0.465243 | 0.605707 | 0.007327 | 0.000849 | -0.00265 | 50.0279 | 49.3427 | -0.00013 | -0.00278 | 0.006634 | 0.004816 | 0.006942 | 0.007995 | 0 | 0
Josephine_S_I10_B |  | 536 | 67 | 40 | 20 | 100 | 3 | 717 | 4 | 0.020253 | -0.01844 | 0.007732 | 0.006131 | -0.00689 | -68.9 | 0.291084 | 2910.84 | 0.000158 | 0.000207 | 0.528975 | 5289.75 | -0.00339 | 0.002381 | -0.00501 | -50.1 | 32.6415 | 65.4902 | -0.00832 | -83.2 | 0.003721 | -0.0039 | 0.005608 | 0.025929 | 0 | 0 | 98.978 | 0.004811 | -0.00841 | 0.003126 | 0.00514 | -0.00534 | 0.12745 | 9.9e-05 | 0.000136 | 0.466146 | 0.593596 | -0.00283 | 0.002133 | -0.00354 | 50.1002 | 49.3042 | -0.00564 | -0.00918 | 0.005166 | -0.00162 | 0.002404 | 0.006362 | 0 | 0
Josephine_S_I10_B |  | 537 | 67 | 40 | 20 | 100 | 3 | 718 | 5 | -0.00181 | 0.018924 | 0.002084 | 0.004649 | 0.012439 | 124.39 | 0.286531 | 2865.31 | 0.000118 | -0.00312 | 0.534627 | 5346.27 | 0.006785 | -0.00166 | -0.00186 | -18.6 | 32.5244 | 65.4872 | 0.01284 | 128.4 | 0.005271 | -0.00753 | 0.016722 | -0.01267 | 0 | 0 | 98.8839 | -0.00043 | 0.008646 | 0.000844 | 0.003902 | 0.009647 | 0.125633 | 7.3e-05 | -0.00205 | 0.471791 | 0.597424 | 0.005674 | -0.00149 | -0.00131 | 49.9907 | 49.3714 | 0.008717 | 0.007407 | 0.007328 | -0.00313 | 0.007177 | -0.00311 | 0 | 0
Josephine_S_I10_B |  | 538 | 67 | 40 | 20 | 100 | 3 | 719 | 6 | 0.024772 | 0.017721 | -0.0024 | 0.009243 | 0.036584 | 365.84 | 0.232471 | 2324.71 | -0.00443 | 0.001558 | 0.541939 | 5419.39 | -0.00304 | 0.002739 | -0.00618 | -61.8 | 32.5794 | 65.3823 | 0.023257 | 232.57 | 0.002723 | 0.000296 | 0.020148 | 0.024805 | 0 | 0 | 98.8839 | 0.005891 | 0.008094 | -0.00097 | 0.007757 | 0.028365 | 0.101904 | -0.00277 | 0.001025 | 0.478122 | 0.580026 | -0.00255 | 0.002456 | -0.00437 | 50.0627 | 49.28 | 0.015786 | 0.011416 | 0.003785 | 0.000123 | 0.008646 | 0.006093 | 0 | 0
Josephine_S_I10_B |  | 539 | 67 | 40 | 20 | 100 | 3 | 720 | 7 | 0.010711 | 0.007603 | 0.001174 | 0.004222 | 0.015769 | 157.69 | 0.272148 | 2721.48 | -0.00084 | 0.001191 | 0.536278 | 5362.78 | 0.002028 | 0.003421 | -0.00094 | -9.4 | 32.1683 | 65.1308 | 0.00966 | 96.6 | 0.003262 | 0.000955 | 0.007167 | -0.03981 | 0 | 0 | 98.133 | 0.002569 | 0.003503 | 0.000479 | 0.003574 | 0.012332 | 0.120325 | -0.00053 | 0.00079 | 0.477207 | 0.597532 | 0.00171 | 0.003095 | -0.00067 | 49.8571 | 49.5137 | 0.006613 | 0.005943 | 0.004573 | 0.0004 | 0.003102 | -0.00986 | 0 | 0
Josephine_S_I10_B |  | 540 | 67 | 40 | 20 | 100 | 3 | 721 | 8 | -0.00392 | 0.010343 | -0.00389 | 0.004789 | 0.017075 | 170.75 | 0.28017 | 2801.7 | 0.003261 | 0.001864 | 0.532084 | 5320.84 | -0.00195 | 0.00327 | -0.00435 | -43.5 | 32.5195 | 65.4542 | 0.023804 | 238.04 | 0.0009 | 0.007412 | 0.004434 | 0.019562 | 0 | 0 | 98.8685 | -0.00093 | 0.004727 | -0.00158 | 0.004022 | 0.013247 | 0.12288 | 0.002036 | 0.001226 | 0.469686 | 0.592566 | -0.00163 | 0.002934 | -0.00307 | 49.9981 | 49.3612 | 0.016166 | 0.013096 | 0.001251 | 0.003078 | 0.001904 | 0.004808 | 0 | 0
Josephine_S_I10_B |  | 541 | 67 | 40 | 20 | 100 | 3 | 722 | 9 | 0.001761 | 0.001201 | 0.007603 | 0.010024 | 0.207783 | 2077.83 | 0.304394 | 3043.94 | -0.00171 | -0.00129 | 0.556643 | 5566.43 | 0.000489 | 0.002804 | 0.015172 | 151.72 | 32.4423 | 65.0593 | 0.102619 | 1026.19 | 0.005314 | -0.00966 | 0.0109 | 0.018905 | 0 | 0 | 98.7345 | 0.00042 | 0.00055 | 0.003084 | 0.008431 | 0.16146 | 0.133725 | -0.00107 | -0.00085 | 0.492175 | 0.6259 | 0.00041 | 0.00252 | 0.010745 | 49.9616 | 49.1443 | 0.069806 | 0.080551 | 0.007401 | -0.00402 | 0.004688 | 0.004654 | 0 | 0
Josephine_S_I10_B |  | 542 | 67 | 40 | 20 | 100 | 3 | 723 | 10 | 0.013887 | 0.02473 | 0.007636 | 0.009249 | 0.088562 | 885.62 | 0.269505 | 2695.05 | -0.00709 | -0.00231 | 0.544763 | 5447.63 | -0.00181 | 0.00132 | 0.013048 | 130.48 | 32.5109 | 65.3303 | 0.029549 | 295.49 | 0.002279 | -0.00704 | 0.012463 | 0.051094 | 0 | 0 | 98.8911 | 0.003305 | 0.011304 | 0.003092 | 0.007767 | 0.068714 | 0.118218 | -0.00443 | -0.00152 | 0.48094 | 0.599158 | -0.00152 | 0.001185 | 0.009227 | 49.9913 | 49.2742 | 0.02007 | 0.029297 | 0.003169 | -0.00293 | 0.005352 | 0.012559 | 0 | 0
average | [9 empty] | 0.0004336842 | 0.01096437 | 0.005262416 | 0.0007388895 | 0.05226051 |  |  |  | 0.003870179 | 0.006386379 |  |  | -0.0006948211 | 0.001716289 | 0.006957711 |  | 32.54745 | 65.48939 | 0.02894113 |  | 0.002460416 | -0.0004225684 | 0.01171183 | 0.01932238 | [12 empty] | 0
[28 empty] | 0.127694 | [17 empty] | 0
SAMPLE | DESCRIP |  | NUMBER | TAKEOFF | KILOVOLT | CURRENT | BEAMSIZE | LINE | REL. LINE | Pb WT% | Ag WT% | Sb WT% | Ni WT% | Cu WT% | #VALUE! | Cd WT% |  | Se WT% | As WT% | Fe WT% |  | Co WT% | Mn WT% | Ga WT% |  | S WT% | Zn WT% | Ge WT% | #VALUE! | Cl WT% | Sn WT% | In WT% | Hg WT% | Ga WT% | Ge WT% | TOTAL | Pb AT% | Ag AT% | Sb AT% | Ni AT% | Cu AT% | Cd AT% | Se AT% | As AT% | Fe AT% | #VALUE! | Co AT% | Mn AT% | Ga AT% | S AT% | Zn AT% | Ge AT% |  | Cl AT% | Sn AT% | In AT% | Hg AT% | Ga AT% | Ge AT%
Gordonsville_Conc_G_1_1_A |  |  | 6 | 40 | 20 | 100 | 3 | 161 | 1 | 0.013801 | 0.001845 | 0.000777 | -0.00329 | 0.204284 | 2042.84 | 0.120024 | 1200.24 | 0.005051 | 0.003359 | 0.144183 | 1441.83 | 0.002217 | -0.00064 | 0.196774 | 1967.74 | 33.2041 | 64.939 | 0.050446 | 504.46 | 0.006106 | 0.006944 | 0.012163 | 0.003863 | 0 | 0 | 98.911 | 0.003266 | 0.000839 | 0.000313 | -0.00275 | 0.157595 | 0.052348 | 0.003136 | 0.002198 | 0.126564 | 0.178912 | 0.001844 | -0.00057 | 0.138359 | 50.7659 | 48.6995 | 0.034068 | 0.172427 | 0.008444 | 0.002868 | 0.005193 | 0.000944 | 0 | 0
Gordonsville_Conc_G_1_1_A | [35 empty] | 96.8891 | [9 empty] | 0
Gordonsville_Conc_G_1_1_B |  |  | 7 | 40 | 20 | 100 | 3 | 163 | 1 | 0.008932 | 0.002051 | -0.00976 | 0.001576 | 0.132836 | 1328.36 | 0.333942 | 3339.42 | 0.003457 | 0.003573 | 0.271651 | 2716.51 | -0.00197 | 0.006791 | 0.126992 | 1269.92 | 33.1696 | 65.1941 | 0.03366 | 336.6 | 0.035209 | -0.00074 | -0.0034 | 0.019437 | 0 | 0 | 99.3279 | 0.002108 | 0.00093 | -0.00392 | 0.001313 | 0.102207 | 0.145265 | 0.00214 | 0.002332 | 0.23783 | 0.383095 | -0.00164 | 0.006044 | 0.089058 | 50.5798 | 48.7623 | 0.022672 | 0.11173 | 0.048558 | -0.00031 | -0.00145 | 0.004738 | 0 | 0
Gordonsville_Conc_G_1_1_B |  |  | 7 | 40 | 20 | 100 | 3 | 164 | 2 | 0.006828 | 0.007756 | 0.005836 | -0.00453 | 0.034623 | 346.23 | 0.096831 | 968.31 | -0.00229 | 0.001767 | 0.151799 | 1517.99 | 0.002525 | -0.00119 | 0.018002 | 180.02 | 33.0718 | 65.8913 | 0.000776 | 7.76 | 0.020799 | 0.003244 | 0.009291 | -0.02397 | 0 | 0 | 99.2912 | 0.001612 | 0.003517 | 0.002345 | -0.00377 | 0.02665 | 0.042137 | -0.00142 | 0.001154 | 0.13295 | 0.175087 | 0.002096 | -0.00106 | 0.01263 | 50.4499 | 49.3026 | 0.000523 | 0.013153 | 0.028695 | 0.001337 | 0.003958 | -0.00585 | 0 | 0
Gordonsville_Conc_G_1_1_B |  |  | 7 | 40 | 20 | 100 | 3 | 165 | 3 | -0.01843 | -0.00389 | -0.00235 | -0.00537 | 0.035436 | 354.36 | 0.15487 | 1548.7 | -0.0018 | 0.000468 | 0.146443 | 1464.43 | -0.00153 | 0.002025 | 0.017074 | 170.74 | 33.3176 | 65.9384 | 0.007219 | 72.19 | 0.000713 | -0.00058 | 0.011539 | 0.015275 | 0 | 0 | 99.6132 | -0.00433 | -0.00176 | -0.00094 | -0.00446 | 0.027167 | 0.067125 | -0.00111 | 0.000304 | 0.127749 | 0.194874 | -0.00126 | 0.001796 | 0.011931 | 50.6224 | 49.1412 | 0.004845 | 0.016776 | 0.000979 | -0.00024 | 0.004896 | 0.00371 | 0 | 0
Gordonsville_Conc_G_1_1_C |  |  | 8 | 40 | 20 | 100 | 3 | 166 | 1 | 0.016308 | 0.010536 | 0.008556 | 0.00068 | 0.054534 | 545.34 | 0.676778 | 6767.78 | 0.002228 | 0.007344 | 0.358707 | 3587.07 | -0.0078 | 0.003673 | 0.026955 | 269.55 | 33.1651 | 65.0105 | 0.009575 | 95.75 | 0.010975 | 0.01917 | 0.012571 | -0.00237 | 0 | 0 | 99.384 | 0.003852 | 0.00478 | 0.003439 | 0.000567 | 0.041994 | 0.294642 | 0.001381 | 0.004797 | 0.314308 | 0.60895 | -0.00647 | 0.003272 | 0.018919 | 50.6149 | 48.6654 | 0.006454 | 0.025373 | 0.015148 | 0.007904 | 0.005358 | -0.00058 | 0 | 0
Gordonsville_Conc_G_1_1_C |  |  | 8 | 40 | 20 | 100 | 3 | 167 | 2 | 0.018307 | 0.009976 | 0.007017 | 0.000343 | 0.139647 | 1396.47 | 0.14175 | 1417.5 | 0.000704 | -0.00222 | 0.150839 | 1508.39 | -0.00615 | 0.003695 | 0.0567 | 567 | 33.2629 | 65.1669 | 0.080248 | 802.48 | 0.00049 | 0.00537 | 0.006966 | -0.06301 | 0 | 0 | 98.9805 | 0.004326 | 0.004528 | 0.002822 | 0.000286 | 0.1076 | 0.061748 | 0.000436 | -0.00145 | 0.132246 | 0.193994 | -0.00511 | 0.003293 | 0.03982 | 50.7939 | 48.811 | 0.054129 | 0.093949 | 0.000676 | 0.002215 | 0.002971 | -0.01538 | 0 | 0
Gordonsville_Conc_G_1_1_D |  |  | 9 | 40 | 20 | 100 | 3 | 168 | 1 | 0.009753 | 0.001231 | -0.00119 | -0.00145 | 0.111087 | 1110.87 | 0.155504 | 1555.04 | -0.00095 | 0.006008 | 0.193325 | 1933.25 | -0.00158 | 0.002883 | 0.064261 | 642.61 | 33.3192 | 66.1001 | 0.055551 | 555.51 | 0.002003 | 0.001174 | 0.018429 | -0.0031 | 0 | 0 | 100.032 | 0.002286 | 0.000554 | -0.00047 | -0.0012 | 0.084905 | 0.067195 | -0.00058 | 0.003895 | 0.168131 | 0.235326 | -0.0013 | 0.002549 | 0.044766 | 50.4704 | 49.1115 | 0.037169 | 0.081935 | 0.002744 | 0.00048 | 0.007796 | -0.00075 | 0 | 0
Gordonsville_Conc_G_1_1_D |  |  | 9 | 40 | 20 | 100 | 3 | 169 | 2 | 0.004005 | 0.009678 | 0.001283 | -0.00043 | 0.102601 | 1026.01 | 0.124229 | 1242.29 | -0.0035 | 0.003418 | 0.177763 | 1777.63 | -0.00244 | 0.004039 | 0.02673 | 267.3 | 33.0862 | 65.7708 | 0.060747 | 607.47 | 0.005057 | 0.017302 | 0.017413 | 0.038993 | 0 | 0 | 99.4439 | 0.000945 | 0.004386 | 0.000515 | -0.00036 | 0.078918 | 0.054022 | -0.00216 | 0.00223 | 0.15558 | 0.209602 | -0.00202 | 0.003594 | 0.018739 | 50.4361 | 49.1776 | 0.040903 | 0.059642 | 0.006973 | 0.007125 | 0.007413 | 0.009502 | 0 | 0
Gordonsville_Conc_G_1_1_D |  |  | 9 | 40 | 20 | 100 | 3 | 170 | 3 | -0.00268 | 0.008724 | 0.004826 | -0.00068 | 0.095196 | 951.96 | 0.100667 | 1006.67 | 0.003803 | 0.001628 | 0.175311 | 1753.11 | -0.00145 | 0.003085 | 0.040392 | 403.92 | 33.2925 | 66.0468 | 0.06081 | 608.1 | 0.001519 | 0.004411 | 0.020268 | -0.02935 | 0 | 0 | 99.8258 | -0.00063 | 0.003934 | 0.001928 | -0.00057 | 0.072866 | 0.043563 | 0.002343 | 0.001057 | 0.152687 | 0.19625 | -0.0012 | 0.002731 | 0.028179 | 50.5035 | 49.1435 | 0.040746 | 0.068925 | 0.002085 | 0.001808 | 0.008586 | -0.00712 | 0 | 0
Gordonsville_Conc_G_1_1_D |  |  | 9 | 40 | 20 | 100 | 3 | 171 | 4 | 0.003057 | 0.006054 | 0.005693 | -0.00092 | 0.096345 | 963.45 | 0.125199 | 1251.99 | 0.006906 | 0.004386 | 0.181025 | 1810.25 | -0.00023 | -0.00305 | 0.037985 | 379.85 | 33.3546 | 66.2175 | 0.056815 | 568.15 | -0.00072 | 0.008177 | 0.005846 | 0.001283 | 0 | 0 | 100.106 | 0.000716 | 0.002724 | 0.002269 | -0.00076 | 0.073574 | 0.054053 | 0.004244 | 0.002841 | 0.157298 | 0.211351 | -0.00019 | -0.0027 | 0.026438 | 50.4803 | 49.1561 | 0.037982 | 0.06442 | -0.00098 | 0.003343 | 0.002471 | 0.00031 | 0 | 0
Gordonsville_Conc_G_1_1_E |  |  | 10 | 40 | 20 | 100 | 3 | 172 | 1 | 0.008707 | 0.005556 | -0.00043 | 0.001599 | 0.120751 | 1207.51 | 0.144475 | 1444.75 | 0.004314 | 0.008314 | 0.169727 | 1697.27 | -0.00468 | 0.005008 | 0.070484 | 704.84 | 33.1195 | 65.6125 | 0.065964 | 659.64 | 0.001833 | 0.013631 | 0.016937 | 0.021113 | 0 | 0 | 99.3853 | 0.002054 | 0.002518 | -0.00017 | 0.001332 | 0.092898 | 0.062839 | 0.002671 | 0.005425 | 0.148578 | 0.211417 | -0.00389 | 0.004457 | 0.049424 | 50.4975 | 49.0695 | 0.044426 | 0.09385 | 0.002528 | 0.005614 | 0.007211 | 0.005146 | 0 | 0
Gordonsville_Conc_G_1_1_E |  |  | 10 | 40 | 20 | 100 | 3 | 173 | 2 | 0.007943 | -0.00033 | -0.01114 | 0.00394 | 0.117593 | 1175.93 | 0.153076 | 1530.76 | 0.002617 | 0.0049 | 0.172139 | 1721.39 | 0.001702 | 0.007864 | 0.059372 | 593.72 | 33.3034 | 66.2001 | 0.069445 | 694.45 | 0.002065 | 0.007298 | -0.0041 | -0.0111 | 0 | 0 | 100.087 | 0.001861 | -0.00015 | -0.00444 | 0.003259 | 0.089841 | 0.066118 | 0.001609 | 0.003175 | 0.149645 | 0.215763 | 0.001402 | 0.006949 | 0.041344 | 50.4259 | 49.1657 | 0.046446 | 0.08779 | 0.002828 | 0.002985 | -0.00173 | -0.00269 | 0 | 0
Gordonsville_Conc_G_1_1_E |  |  | 10 | 40 | 20 | 100 | 3 | 174 | 3 | 0.036064 | -0.00554 | 0.00016 | 0.000854 | 0.124149 | 1241.49 | 0.17107 | 1710.7 | 0.003204 | -0.00078 | 0.177385 | 1773.85 | -0.00342 | -0.00243 | 0.057187 | 571.87 | 33.2747 | 66.2305 | 0.070016 | 700.16 | 0.002814 | 0.002155 | 0.009155 | 0.009625 | 0 | 0 | 100.157 | 0.008451 | -0.00249 | 6.4e-05 | 0.000707 | 0.094855 | 0.073895 | 0.00197 | -0.00051 | 0.154214 | 0.228109 | -0.00282 | -0.00215 | 0.039824 | 50.3852 | 49.191 | 0.04683 | 0.086654 | 0.003853 | 0.000882 | 0.003871 | 0.00233 | 0 | 0
Gordonsville_Conc_G_1_1_E |  |  | 10 | 40 | 20 | 100 | 3 | 175 | 4 | 0.022953 | -0.00038 | -0.00172 | 0.003097 | 0.130754 | 1307.54 | 0.128727 | 1287.27 | 0.001106 | -0.00099 | 0.173393 | 1733.93 | -0.00314 | 0.003338 | 0.059243 | 592.43 | 33.2254 | 65.9082 | 0.076527 | 765.27 | 9.5e-05 | 0.011277 | 0.012229 | -0.05428 | 0 | 0 | 99.6958 | 0.005397 | -0.00017 | -0.00069 | 0.002569 | 0.100237 | 0.055791 | 0.000682 | -0.00064 | 0.15125 | 0.207041 | -0.0026 | 0.00296 | 0.041394 | 50.4796 | 49.1161 | 0.051357 | 0.092751 | 0.00013 | 0.004628 | 0.005188 | -0.01318 | 0 | 0
Gordonsville_Conc_G_1_1_F |  |  | 11 | 40 | 20 | 100 | 3 | 176 | 1 | -0.00209 | 0.006393 | 0.008169 | -0.00291 | 0.08681 | 868.1 | 0.338956 | 3389.56 | 0.000225 | 9e-06 | 0.231797 | 2317.97 | -0.0015 | -0.00174 | 0.122312 | 1223.12 | 33.308 | 64.8919 | 0.008432 | 84.32 | -0.00013 | 0.004423 | 0.014503 | 0.030223 | 0 | 0 | 99.0439 | -0.00049 | 0.002902 | 0.003286 | -0.00242 | 0.066893 | 0.147664 | 0.00014 | 6e-06 | 0.203239 | 0.350903 | -0.00125 | -0.00155 | 0.085904 | 50.8664 | 48.6084 | 0.005688 | 0.091592 | -0.00018 | 0.001825 | 0.006185 | 0.007378 | 0 | 0
Gordonsville_Conc_G_1_1_F |  |  | 11 | 40 | 20 | 100 | 3 | 177 | 2 | 0.007274 | 0.004879 | -0.0005 | 0.00382 | 0.139905 | 1399.05 | 0.122552 | 1225.52 | 0.000799 | -0.00213 | 0.187857 | 1878.57 | -0.00549 | 0.002752 | 0.191322 | 1913.22 | 33.4144 | 65.826 | 0.006782 | 67.82 | 0.000252 | 0.006577 | 0.007845 | -0.00948 | 0 | 0 | 99.9055 | 0.001705 | 0.002197 | -0.0002 | 0.00316 | 0.10694 | 0.05296 | 0.000491 | -0.00138 | 0.163389 | 0.216349 | -0.00453 | 0.002434 | 0.133292 | 50.6189 | 48.912 | 0.004538 | 0.13783 | 0.000345 | 0.002692 | 0.003319 | -0.00229 | 0 | 0
Gordonsville_Conc_G_1_1_F |  |  | 11 | 40 | 20 | 100 | 3 | 178 | 3 | -0.00704 | 0.007723 | 0.003398 | 0.002021 | 0.155471 | 1554.71 | 0.134675 | 1346.75 | 0.000637 | 0.001184 | 0.18283 | 1828.3 | -0.00039 | -0.00329 | 0.219264 | 2192.64 | 33.2638 | 65.9836 | 0.008421 | 84.21 | 0.002419 | -0.0005 | 0.008113 | 0.00964 | 0 | 0 | 99.972 | -0.00165 | 0.00348 | 0.001357 | 0.001673 | 0.118926 | 0.058243 | 0.000392 | 0.000768 | 0.159135 | 0.217378 | -0.00032 | -0.00291 | 0.152872 | 50.4281 | 49.0654 | 0.005639 | 0.158511 | 0.003317 | -0.0002 | 0.003435 | 0.002336 | 0 | 0
Gordonsville_Conc_G_1_1_G |  |  | 12 | 40 | 20 | 100 | 3 | 179 | 1 | 0.014322 | 0.006987 | 0.00912 | -0.00344 | 0.135544 | 1355.44 | 0.134018 | 1340.18 | 0.002715 | 0.000758 | 0.141383 | 1413.83 | 0.000652 | 0.002215 | 0.074082 | 740.82 | 33.399 | 66.1545 | 0.062246 | 622.46 | -0.00186 | 0.010016 | -0.00255 | -0.04282 | 0 | 0 | 100.097 | 0.003353 | 0.003142 | 0.003634 | -0.00284 | 0.103471 | 0.057839 | 0.001668 | 0.000491 | 0.122807 | 0.180646 | 0.000537 | 0.001956 | 0.051544 | 50.5291 | 49.0916 | 0.041597 | 0.093141 | -0.00255 | 0.004094 | -0.00108 | -0.01036 | 0 | 0
Gordonsville_Conc_G_1_1_G |  |  | 12 | 40 | 20 | 100 | 3 | 180 | 2 | 0.02837 | -0.00144 | 0.005257 | 0.00328 | 0.1047 | 1047 | 0.283465 | 2834.65 | 0.004213 | 0.009499 | 0.182423 | 1824.23 | 0.00076 | 0.002112 | 0.075255 | 752.55 | 33.5217 | 65.939 | 0.040731 | 407.31 | 0.002513 | 0.007414 | 0.001686 | -0.02193 | 0 | 0 | 100.189 | 0.006635 | -0.00065 | 0.002092 | 0.002707 | 0.079837 | 0.122202 | 0.002585 | 0.006143 | 0.158279 | 0.280481 | 0.000625 | 0.001863 | 0.052302 | 50.6588 | 48.8776 | 0.027189 | 0.079491 | 0.003435 | 0.003027 | 0.000711 | -0.0053 | 0 | 0
Gordonsville_Conc_G_1_1_G |  |  | 12 | 40 | 20 | 100 | 3 | 181 | 3 | 0.022095 | 0.002392 | 0.005546 | 0.000848 | 0.108424 | 1084.24 | 0.298918 | 2989.18 | 0.001384 | 0.004558 | 0.218318 | 2183.18 | -0.00324 | 0.003413 | 0.066986 | 669.86 | 33.4521 | 65.9967 | 0.035136 | 351.36 | 0.003944 | 0.020531 | 0.009662 | -0.05053 | 0 | 0 | 100.197 | 0.005169 | 0.001075 | 0.002208 | 0.0007 | 0.082707 | 0.128911 | 0.000849 | 0.002949 | 0.189492 | 0.318403 | -0.00266 | 0.003012 | 0.046573 | 50.5719 | 48.9381 | 0.023463 | 0.070036 | 0.005393 | 0.008385 | 0.004079 | -0.01221 | 0 | 0
Gordonsville_Conc_G_1_1_H |  |  | 13 | 40 | 20 | 100 | 3 | 182 | 1 | 0.011725 | 0.003663 | 0.013047 | -0.00066 | 0.068834 | 688.34 | 0.413588 | 4135.88 | 0.002454 | -0.00375 | 0.392805 | 3928.05 | -0.00164 | 0.002866 | 0.002535 | 25.35 | 32.9818 | 65.6866 | 0.006514 | 65.14 | 0.003279 | 0.002739 | -0.00135 | -0.04753 | 0 | 0 | 99.5376 | 0.002767 | 0.00166 | 0.005239 | -0.00055 | 0.052957 | 0.179892 | 0.001519 | -0.00245 | 0.343865 | 0.523757 | -0.00136 | 0.00255 | 0.001778 | 50.2885 | 49.1258 | 0.004387 | 0.006165 | 0.004522 | 0.001128 | -0.00057 | -0.01158 | 0 | 0
Gordonsville_Conc_G_1_1_H |  |  | 13 | 40 | 20 | 100 | 3 | 183 | 2 | 0.023592 | -0.00449 | -0.00104 | -0.00218 | 0.124362 | 1243.62 | 0.248134 | 2481.34 | 0.005482 | 0.004571 | 0.279368 | 2793.68 | -0.00361 | -0.00104 | 0.033495 | 334.95 | 33.1382 | 66.061 | 0.051281 | 512.81 | -0.00067 | 0.008778 | -0.00087 | -0.04142 | 0 | 0 | 99.923 | 0.005543 | -0.00203 | -0.00041 | -0.00181 | 0.095263 | 0.10746 | 0.00338 | 0.00297 | 0.243503 | 0.350963 | -0.00298 | -0.00092 | 0.023385 | 50.3081 | 49.1919 | 0.034388 | 0.057773 | -0.00092 | 0.0036 | -0.00037 | -0.01005 | 0 | 0
Gordonsville_Conc_G_1_1_H |  |  | 13 | 40 | 20 | 100 | 3 | 184 | 3 | -0.01564 | 0.001921 | -0.00437 | 0.001783 | 0.142214 | 1422.14 | 0.175129 | 1751.29 | 0.003102 | 0.006178 | 0.234885 | 2348.85 | 0.003624 | 0.003638 | 0.040601 | 406.01 | 33.3037 | 66.1176 | 0.085064 | 850.64 | 0.007008 | 0.001676 | 0.01346 | 0.014229 | 0 | 0 | 100.136 | -0.00366 | 0.000864 | -0.00174 | 0.001474 | 0.108616 | 0.075619 | 0.001907 | 0.004002 | 0.204125 | 0.279744 | 0.002985 | 0.003214 | 0.028263 | 50.4097 | 49.0883 | 0.056873 | 0.085136 | 0.009594 | 0.000685 | 0.005689 | 0.003443 | 0 | 0
Gordonsville_Conc_G_1_1_H |  |  | 13 | 40 | 20 | 100 | 3 | 185 | 4 | 0.013537 | 0.003012 | -0.0002 | 0.002549 | 0.112455 | 1124.55 | 0.294334 | 2943.34 | 0.001335 | -0.00403 | 0.298037 | 2980.37 | -0.00629 | 0.005787 | 0.022328 | 223.28 | 33.2672 | 65.9689 | 0.063997 | 639.97 | 0.002801 | -0.00092 | 0.007721 | -0.01685 | 0 | 0 | 100.036 | 0.003175 | 0.001357 | -8e-05 | 0.00211 | 0.085999 | 0.127256 | 0.000822 | -0.00261 | 0.259343 | 0.386599 | -0.00519 | 0.005119 | 0.015563 | 50.42 | 49.0416 | 0.042844 | 0.058407 | 0.003839 | -0.00038 | 0.003268 | -0.00408 | 0 | 0
Gordonsville_Conc_G_1_1_I |  |  | 14 | 40 | 20 | 100 | 3 | 186 | 1 | 0.010697 | 0.01544 | 0.006459 | 0.001658 | 0.024499 | 244.99 | 0.098064 | 980.64 | 0.005445 | 0.005538 | 0.168752 | 1687.52 | -0.00524 | -0.00139 | -0.00029 | -2.9 | 33.458 | 66.5881 | 0.002127 | 21.27 | 0.001093 | 0.003002 | 0.014756 | -0.01125 | 0 | 0 | 100.385 | 0.002498 | 0.006925 | 0.002567 | 0.001366 | 0.018653 | 0.042212 | 0.003337 | 0.003576 | 0.146198 | 0.18841 | -0.0043 | -0.00123 | -0.0002 | 50.4863 | 49.2844 | 0.001418 | 0.001218 | 0.001492 | 0.001224 | 0.006218 | -0.00271 | 0 | 0
Gordonsville_Conc_G_1_1_I |  |  | 14 | 40 | 20 | 100 | 3 | 187 | 2 | 0.02417 | 0.009392 | -0.0014 | 0.001969 | 0.017682 | 176.82 | 0.098446 | 984.46 | 0.006906 | 0.002816 | 0.1651 | 1651 | 0.002803 | 0.000991 | 0.00034 | 3.4 | 33.2939 | 66.9003 | 0.002341 | 23.41 | 0.000336 | 0.005912 | 0.00103 | -0.00973 | 0 | 0 | 100.523 | 0.005646 | 0.004214 | -0.00056 | 0.001623 | 0.013466 | 0.042386 | 0.004233 | 0.001819 | 0.143069 | 0.185455 | 0.002301 | 0.000873 | 0.000236 | 50.2508 | 49.5274 | 0.001561 | 0.001797 | 0.000459 | 0.002411 | 0.000434 | -0.00235 | 0 | 0
Gordonsville_Conc_G_1_1_I |  |  | 14 | 40 | 20 | 100 | 3 | 188 | 3 | 0.000178 | 0.003674 | 0.010284 | -0.00096 | 0.058935 | 589.35 | 0.159585 | 1595.85 | 0.001778 | 0.011502 | 0.190433 | 1904.33 | -0.00053 | 0.006024 | 0.009167 | 91.67 | 33.2895 | 66.7389 | 0.048641 | 486.41 | 0.001658 | 0.01419 | 0.026942 | -0.01396 | 0 | 0 | 100.556 | 4.1e-05 | 0.001648 | 0.004088 | -0.00079 | 0.044881 | 0.068708 | 0.00109 | 0.007429 | 0.165014 | 0.233722 | -0.00043 | 0.005306 | 0.006363 | 50.2422 | 49.406 | 0.032427 | 0.03879 | 0.002263 | 0.005785 | 0.011355 | -0.00337 | 0 | 0
Gordonsville_Conc_G_1_1_I |  |  | 14 | 40 | 20 | 100 | 3 | 189 | 4 | 0.001209 | 0.009645 | 0.004573 | 0.001189 | 0.053 | 530 | 0.323074 | 3230.74 | -0.00153 | 0.000487 | 0.251638 | 2516.38 | -0.00071 | 0.003108 | 0.01268 | 126.8 | 33.2265 | 66.404 | 0.032063 | 320.63 | -0.00151 | 0.012488 | 0.00753 | 0.002311 | 0 | 0 | 100.342 | 0.000283 | 0.004338 | 0.001822 | 0.000983 | 0.040463 | 0.139447 | -0.00094 | 0.000315 | 0.218599 | 0.358046 | -0.00058 | 0.002744 | 0.008823 | 50.2735 | 49.282 | 0.021429 | 0.030252 | -0.00206 | 0.005104 | 0.003182 | 0.000559 | 0 | 0
Gordonsville_Conc_G_1_1_I |  |  | 14 | 40 | 20 | 100 | 3 | 190 | 5 | 0.024925 | 0.012607 | 0.002356 | 0.000448 | 0.074954 | 749.54 | 0.134069 | 1340.69 | 0.000196 | 0.000836 | 0.19251 | 1925.1 | -0.00461 | 0.000874 | 0.009537 | 95.37 | 33.558 | 65.8326 | 0.042001 | 420.01 | 0.002252 | 0.007688 | 0.01267 | -0.01074 | 0 | 0 | 99.8931 | 0.005838 | 0.005672 | 0.000939 | 0.00037 | 0.057242 | 0.057885 | 0.00012 | 0.000542 | 0.167285 | 0.22517 | -0.0038 | 0.000772 | 0.006638 | 50.7906 | 48.8728 | 0.028079 | 0.034717 | 0.003083 | 0.003143 | 0.005355 | -0.0026 | 0 | 0
Gordonsville_Conc_G_1_1_J |  |  | 15 | 40 | 20 | 100 | 3 | 191 | 1 | -0.00413 | -0.0094 | -0.00019 | 0.001522 | 0.16635 | 1663.5 | 0.260721 | 2607.21 | 0.00747 | -0.00388 | 0.21644 | 2164.4 | -0.00042 | 0.005882 | 0.226737 | 2267.37 | 33.0053 | 65.6763 | -0.00021 | -2.1 | -0.00521 | 0.012979 | -0.00206 | 0.026259 | 0 | 0 | 99.5804 | -0.00097 | -0.00426 | -8e-05 | 0.001267 | 0.127931 | 0.113358 | 0.004624 | -0.00253 | 0.189401 | 0.302759 | -0.00035 | 0.005232 | 0.158931 | 50.3048 | 49.0991 | -0.00014 | 0.158791 | -0.00718 | 0.005344 | -0.00088 | 0.006398 | 0 | 0
Gordonsville_Conc_G_1_1_J |  |  | 15 | 40 | 20 | 100 | 3 | 192 | 2 | 0.011908 | 0.015718 | 0.005415 | 0.002045 | 0.213844 | 2138.44 | 0.138624 | 1386.24 | 0.006245 | 0.008636 | 0.195202 | 1952.02 | -0.00647 | 0.001781 | 0.264345 | 2643.45 | 33.1053 | 65.9155 | 0.016701 | 167.01 | 0.003091 | 0.002553 | 0.003996 | -0.01726 | 0 | 0 | 99.8871 | 0.002799 | 0.007096 | 0.002166 | 0.001696 | 0.163884 | 0.060062 | 0.003852 | 0.005614 | 0.170221 | 0.230283 | -0.00535 | 0.001579 | 0.184647 | 50.2815 | 49.1063 | 0.011204 | 0.195851 | 0.004246 | 0.001048 | 0.001695 | -0.00419 | 0 | 0
Gordonsville_Conc_G_1_1_J |  |  | 15 | 40 | 20 | 100 | 3 | 193 | 3 | -0.00425 | 0.005209 | -0.00047 | -0.00137 | 0.161859 | 1618.59 | 0.291759 | 2917.59 | 0.006496 | -0.00142 | 0.224291 | 2242.91 | -0.00141 | 0.001711 | 0.199797 | 1997.97 | 33.1864 | 66.0595 | 0.017124 | 171.24 | 0.002707 | 0.018621 | 0.009537 | 0.007408 | 0 | 0 | 100.184 | -0.001 | 0.002346 | -0.00019 | -0.00113 | 0.123753 | 0.126114 | 0.003997 | -0.00092 | 0.195127 | 0.321241 | -0.00116 | 0.001513 | 0.139231 | 50.286 | 49.0977 | 0.011462 | 0.150693 | 0.00371 | 0.007623 | 0.004035 | 0.001794 | 0 | 0
Gordonsville_Conc_G_1_1_J |  |  | 15 | 40 | 20 | 100 | 3 | 194 | 4 | 0.012758 | 0.000153 | 0.001894 | 8.6e-05 | 0.218123 | 2181.23 | 0.127988 | 1279.88 | 0.004751 | 0.008873 | 0.187159 | 1871.59 | 0.000942 | 0.000703 | 0.249616 | 2496.16 | 33.2919 | 66.1273 | 0.02281 | 228.1 | 0.001018 | -0.00395 | -0.00431 | -0.00282 | 0 | 0 | 100.245 | 0.002986 | 6.9e-05 | 0.000754 | 7.1e-05 | 0.166471 | 0.055224 | 0.002918 | 0.005744 | 0.162532 | 0.217756 | 0.000775 | 0.00062 | 0.173637 | 50.3556 | 49.0602 | 0.01524 | 0.188877 | 0.001392 | -0.00161 | -0.00182 | -0.00068 | 0 | 0
Gordonsville_Conc_G_1_1_J |  |  | 15 | 40 | 20 | 100 | 3 | 195 | 5 | 0.014718 | -0.00129 | -0.00107 | 0.000671 | 0.214102 | 2141.02 | 0.143415 | 1434.15 | 0.003119 | 0.00798 | 0.189246 | 1892.46 | -0.00508 | 0.001538 | 0.237568 | 2375.68 | 33.262 | 66.0726 | 0.026251 | 262.51 | 0.001477 | 0.007549 | 0.008212 | -0.0014 | 0 | 0 | 100.182 | 0.003448 | -0.00058 | -0.00043 | 0.000554 | 0.163537 | 0.061931 | 0.001918 | 0.00517 | 0.164479 | 0.22641 | -0.00418 | 0.001359 | 0.165392 | 50.3517 | 49.0599 | 0.017553 | 0.182945 | 0.002022 | 0.003087 | 0.003471 | -0.00034 | 0 | 0
Gordonsville_Conc_G_1_1_J |  |  | 15 | 40 | 20 | 100 | 3 | 196 | 6 | 0.005584 | -0.00302 | -0.00569 | -0.00122 | 0.238997 | 2389.97 | 0.122675 | 1226.75 | 0.001182 | 0.00605 | 0.189385 | 1893.85 | 0.004911 | 0.006013 | 0.283961 | 2839.61 | 33.1253 | 66.0793 | 0.021539 | 215.39 | 0.002209 | 0.007265 | 0.010746 | -0.04015 | 0 | 0 | 100.055 | 0.00131 | -0.00136 | -0.00227 | -0.00101 | 0.182857 | 0.053064 | 0.000728 | 0.003926 | 0.164875 | 0.217939 | 0.004052 | 0.005321 | 0.19802 | 50.2285 | 49.1467 | 0.014426 | 0.212446 | 0.00303 | 0.002976 | 0.00455 | -0.00973 | 0 | 0
Gordonsville_Conc_G_1_1_J |  |  | 15 | 40 | 20 | 100 | 3 | 197 | 7 | 0.004673 | 0.012955 | -0.00184 | -0.00585 | 0.232646 | 2326.46 | 0.125472 | 1254.72 | 0.004318 | 0.007618 | 0.194953 | 1949.53 | 0.001066 | 0.002475 | 0.289667 | 2896.67 | 33.1628 | 66.0503 | 0.007462 | 74.62 | -0.00031 | 0.006781 | 0.011133 | -0.02165 | 0 | 0 | 100.085 | 0.001096 | 0.005837 | -0.00073 | -0.00484 | 0.177939 | 0.054255 | 0.002658 | 0.004942 | 0.169665 | 0.22392 | 0.000879 | 0.002189 | 0.201931 | 50.2686 | 49.1088 | 0.004996 | 0.206927 | -0.00042 | 0.002777 | 0.004712 | -0.00525 | 0 | 0
Gordonsville_Conc_G_1_1_J |  |  | 15 | 40 | 20 | 100 | 3 | 198 | 8 | 0.012609 | -0.00518 | -0.00701 | 0.001577 | 0.216154 | 2161.54 | 0.110664 | 1106.64 | -0.00099 | 0.004217 | 0.185847 | 1858.47 | -0.00127 | 0.003868 | 0.242002 | 2420.02 | 33.1843 | 65.909 | 0.024705 | 247.05 | 0.003845 | 0.004195 | 0.004041 | -0.00565 | 0 | 0 | 99.887 | 0.002962 | -0.00234 | -0.0028 | 0.001307 | 0.16553 | 0.047912 | -0.00061 | 0.002739 | 0.161942 | 0.209854 | -0.00105 | 0.003426 | 0.168913 | 50.3636 | 49.0646 | 0.016562 | 0.185475 | 0.005277 | 0.00172 | 0.001713 | -0.00137 | 0 | 0
Gordonsville_Conc_G_1_1_J |  |  | 15 | 40 | 20 | 100 | 3 | 199 | 9 | 0.013294 | -0.00448 | -0.00108 | 0.002865 | 0.208695 | 2086.95 | 0.116123 | 1161.23 | 0.005768 | -0.00024 | 0.189463 | 1894.63 | -0.00076 | 0.004611 | 0.252297 | 2522.97 | 33.1348 | 65.8349 | 0.02521 | 252.1 | 0.001401 | -0.00143 | -0.00212 | 0.022241 | 0 | 0 | 99.8016 | 0.003126 | -0.00202 | -0.00043 | 0.002378 | 0.160007 | 0.050335 | 0.003559 | -0.00015 | 0.165287 | 0.215622 | -0.00063 | 0.00409 | 0.176307 | 50.348 | 49.0674 | 0.01692 | 0.193227 | 0.001925 | -0.00058 | -0.0009 | 0.005402 | 0 | 0
Gordonsville_Conc_G_1_1_J |  |  | 15 | 40 | 20 | 100 | 3 | 200 | 10 | 0.001206 | -0.0051 | -0.00496 | 0.002841 | 0.205701 | 2057.01 | 0.109201 | 1092.01 | 0.001527 | -0.00051 | 0.187071 | 1870.71 | -0.00018 | 0.004328 | 0.226162 | 2261.62 | 33.0182 | 65.8127 | 0.021439 | 214.39 | 0.003868 | 0.016284 | 0.020024 | -0.04226 | 0 | 0 | 99.5775 | 0.000284 | -0.00231 | -0.00199 | 0.002363 | 0.158067 | 0.047441 | 0.000944 | -0.00033 | 0.163569 | 0.21101 | -0.00015 | 0.003847 | 0.1584 | 50.2838 | 49.1614 | 0.014422 | 0.172822 | 0.005327 | 0.006699 | 0.008516 | -0.01029 | 0 | 0
Gordonsville_Conc_G_1_1_K |  |  | 16 | 40 | 20 | 100 | 3 | 201 | 1 | 0.003732 | 0.012378 | -0.00655 | -0.00055 | 0.195893 | 1958.93 | 0.094527 | 945.27 | -2e-05 | 0.007392 | 0.135146 | 1351.46 | -0.00395 | 0.003555 | 0.191574 | 1915.74 | 32.9621 | 65.7928 | 0.040382 | 403.82 | 0.002738 | -0.00069 | -0.00044 | -0.00574 | 0 | 0 | 99.4243 | 0.000881 | 0.005613 | -0.00263 | -0.00046 | 0.150793 | 0.041137 | -1e-05 | 0.004826 | 0.118373 | 0.15951 | -0.00328 | 0.003165 | 0.134409 | 50.2859 | 49.2322 | 0.027212 | 0.161621 | 0.003778 | -0.00028 | -0.00019 | -0.0014 | 0 | 0
Gordonsville_Conc_G_1_1_K |  |  | 16 | 40 | 20 | 100 | 3 | 202 | 2 | 0.009466 | 0.012025 | -0.001 | 5.6e-05 | 0.193088 | 1930.88 | 0.105874 | 1058.74 | 0.004408 | 0.001276 | 0.129958 | 1299.58 | -0.00679 | 0.001243 | 0.187791 | 1877.91 | 32.87 | 65.6605 | 0.033768 | 337.68 | -0.00176 | 0.00062 | -0.001 | -0.00021 | 0 | 0 | 99.1992 | 0.002241 | 0.005467 | -0.0004 | 4.7e-05 | 0.149013 | 0.046193 | 0.002737 | 0.000835 | 0.11412 | 0.160313 | -0.00565 | 0.001109 | 0.132092 | 50.2734 | 49.2586 | 0.022813 | 0.154905 | -0.00243 | 0.000256 | -0.00043 | -5e-05 | 0 | 0
Gordonsville_Conc_G_1_1_K |  |  | 16 | 40 | 20 | 100 | 3 | 203 | 3 | -0.00376 | 0.006262 | -0.00865 | -0.00826 | 0.200998 | 2009.98 | 0.094184 | 941.84 | 0.007404 | 0.001051 | 0.134872 | 1348.72 | -0.00141 | 0.002024 | 0.203735 | 2037.35 | 33.0244 | 65.7773 | 0.03692 | 369.2 | 0.004587 | 0.002469 | 0.007012 | -0.05852 | 0 | 0 | 99.4226 | -0.00089 | 0.002837 | -0.00347 | -0.00688 | 0.154603 | 0.040957 | 0.004583 | 0.000686 | 0.118043 | 0.159 | -0.00117 | 0.001801 | 0.142832 | 50.3423 | 49.1828 | 0.02486 | 0.167692 | 0.006324 | 0.001017 | 0.002985 | -0.01426 | 0 | 0
Gordonsville_Conc_G_1_1_L |  |  | 17 | 40 | 20 | 100 | 3 | 204 | 1 | -0.0043 | 0.004106 | -0.0063 | -0.00175 | 0.258362 | 2583.62 | 0.139434 | 1394.34 | 0.007793 | -0.00021 | 0.2138 | 2138 | -0.00378 | 0.005879 | 0.299063 | 2990.63 | 33.1533 | 65.7033 | 0.018378 | 183.78 | -0.00263 | 0.008535 | 0.006228 | -0.00282 | 0 | 0 | 99.7964 | -0.00101 | 0.001854 | -0.00252 | -0.00146 | 0.198053 | 0.060429 | 0.004808 | -0.00013 | 0.186487 | 0.246916 | -0.00313 | 0.005213 | 0.208952 | 50.3674 | 48.9609 | 0.012333 | 0.221285 | -0.00361 | 0.003503 | 0.002642 | -0.00068 | 0 | 0
Gordonsville_Conc_G_1_1_L |  |  | 17 | 40 | 20 | 100 | 3 | 205 | 2 | 0.013278 | 0.002308 | 0.006284 | -0.00498 | 0.258615 | 2586.15 | 0.141006 | 1410.06 | 0.008353 | 0.00854 | 0.218546 | 2185.46 | 0.000266 | 0.001481 | 0.300744 | 3007.44 | 33.0759 | 65.7044 | 0.018647 | 186.47 | 0.00542 | 0.002673 | 0.014709 | -0.01931 | 0 | 0 | 99.7569 | 0.003125 | 0.001043 | 0.002517 | -0.00414 | 0.198427 | 0.061165 | 0.005158 | 0.005557 | 0.1908 | 0.251965 | 0.00022 | 0.001314 | 0.210317 | 50.2956 | 49.0063 | 0.012525 | 0.222842 | 0.007454 | 0.001098 | 0.006246 | -0.00469 | 0 | 0
Gordonsville_Conc_G_1_1_L |  |  | 17 | 40 | 20 | 100 | 3 | 206 | 3 | 0.000822 | 0.001387 | 0.00604 | 0.000277 | 0.259868 | 2598.68 | 0.124456 | 1244.56 | 0.005785 | 0.006458 | 0.217943 | 2179.43 | -0.00354 | 0.000327 | 0.301751 | 3017.51 | 33.1286 | 65.6816 | 0.019976 | 199.76 | -0.00182 | 0.004849 | 0.006747 | 0.045083 | 0 | 0 | 99.8066 | 0.000193 | 0.000627 | 0.002418 | 0.00023 | 0.199279 | 0.053957 | 0.00357 | 0.0042 | 0.190169 | 0.244126 | -0.00293 | 0.00029 | 0.210906 | 50.3481 | 48.9623 | 0.01341 | 0.224316 | -0.00251 | 0.001991 | 0.002863 | 0.010952 | 0 | 0
Gordonsville_Conc_G_1_1_L |  |  | 17 | 40 | 20 | 100 | 3 | 207 | 4 | 0.030302 | 0.009902 | -0.01061 | -0.0006 | 0.258319 | 2583.19 | 0.134158 | 1341.58 | 0.003817 | 0.004682 | 0.208872 | 2088.72 | -0.00039 | 0.000568 | 0.300457 | 3004.57 | 32.9979 | 65.696 | 0.022105 | 221.05 | 0.00218 | 0.01058 | 0.009826 | 0.005755 | 0 | 0 | 99.6839 | 0.00714 | 0.004482 | -0.00425 | -0.0005 | 0.198466 | 0.058273 | 0.00236 | 0.003051 | 0.182599 | 0.240872 | -0.00032 | 0.000504 | 0.210399 | 50.2443 | 49.0657 | 0.014867 | 0.225266 | 0.003002 | 0.004352 | 0.004178 | 0.001401 | 0 | 0
Gordonsville_Conc_G_1_1_L |  |  | 17 | 40 | 20 | 100 | 3 | 208 | 5 | 0.004717 | 0.012671 | -0.00194 | -0.00782 | 0.265911 | 2659.11 | 0.13427 | 1342.7 | 0.007014 | 0.005376 | 0.211662 | 2116.62 | -0.00448 | 0.002566 | 0.303758 | 3037.58 | 33.0065 | 65.7664 | 0.008154 | 81.54 | 0.001935 | 0.020262 | 0.020825 | -0.01505 | 0 | 0 | 99.7427 | 0.001111 | 0.005731 | -0.00078 | -0.0065 | 0.204169 | 0.058285 | 0.004334 | 0.003501 | 0.18492 | 0.243205 | -0.00371 | 0.002279 | 0.212575 | 50.2254 | 49.087 | 0.00548 | 0.218055 | 0.002663 | 0.008329 | 0.008849 | -0.00366 | 0 | 0
Gordonsville_Conc_G_1_1_M |  |  | 18 | 40 | 20 | 100 | 3 | 209 | 1 | 0.002828 | 0.002351 | -0.00654 | -0.00115 | 0.206798 | 2067.98 | 0.105974 | 1059.74 | 0.004859 | 0.007626 | 0.138602 | 1386.02 | 0.001727 | -0.00219 | 0.215016 | 2150.16 | 33.111 | 65.7333 | 0.036907 | 369.07 | -0.00158 | -0.00474 | 0.016818 | -0.01449 | 0 | 0 | 99.553 | 0.000666 | 0.001064 | -0.00262 | -0.00095 | 0.158856 | 0.046023 | 0.003004 | 0.004969 | 0.121148 | 0.167171 | 0.001431 | -0.00195 | 0.150543 | 50.4081 | 49.0854 | 0.024819 | 0.175362 | -0.00218 | -0.00195 | 0.00715 | -0.00353 | 0 | 0
Gordonsville_Conc_G_1_1_M |  |  | 18 | 40 | 20 | 100 | 3 | 210 | 2 | 0.005141 | -0.00191 | 0.000187 | -0.00325 | 0.206713 | 2067.13 | 0.107391 | 1073.91 | 0.012149 | 0.004442 | 0.133378 | 1333.78 | -0.00189 | -0.00197 | 0.21466 | 2146.6 | 33.0284 | 65.7817 | 0.035978 | 359.78 | -0.00117 | -0.00016 | 0.008745 | -0.0173 | 0 | 0 | 99.5113 | 0.001212 | -0.00086 | 7.5e-05 | -0.00271 | 0.158945 | 0.046684 | 0.007518 | 0.002897 | 0.116695 | 0.163379 | -0.00156 | -0.00175 | 0.150439 | 50.3312 | 49.1692 | 0.024217 | 0.174656 | -0.00161 | -7e-05 | 0.003722 | -0.00421 | 0 | 0
Gordonsville_Conc_G_1_1_M |  |  | 18 | 40 | 20 | 100 | 3 | 211 | 3 | 0.002095 | 0.000417 | -0.00464 | -0.00046 | 0.212734 | 2127.34 | 0.093119 | 931.19 | 0.007535 | 0.00266 | 0.139658 | 1396.58 | -0.00166 | -0.00135 | 0.2189 | 2189 | 33.0452 | 65.9655 | 0.037867 | 378.67 | 0.003662 | 0.009128 | 0.015699 | -0.06858 | 0 | 0 | 99.6775 | 0.000493 | 0.000189 | -0.00186 | -0.00038 | 0.163297 | 0.040411 | 0.004655 | 0.001732 | 0.121983 | 0.162394 | -0.00138 | -0.0012 | 0.153151 | 50.2715 | 49.2232 | 0.025445 | 0.178596 | 0.005038 | 0.003751 | 0.006669 | -0.01668 | 0 | 0
Gordonsville_Conc_G_1_1_M |  |  | 18 | 40 | 20 | 100 | 3 | 212 | 4 | -0.00353 | -0.00147 | -0.00802 | 0.001285 | 0.21051 | 2105.1 | 0.104121 | 1041.21 | 0.008588 | 0.002306 | 0.132219 | 1322.19 | -0.00408 | 0.001492 | 0.216352 | 2163.52 | 33.2035 | 65.7028 | 0.040672 | 406.72 | -0.00131 | -0.00372 | 0.007604 | -0.00148 | 0 | 0 | 99.6078 | -0.00083 | -0.00066 | -0.00321 | 0.001067 | 0.161524 | 0.045167 | 0.005303 | 0.001501 | 0.115438 | 0.160605 | -0.00337 | 0.001325 | 0.151306 | 50.4916 | 49.007 | 0.02732 | 0.178626 | -0.0018 | -0.00153 | 0.003229 | -0.00036 | 0 | 0
Gordonsville_Conc_G_1_2_A |  |  | 19 | 40 | 20 | 100 | 3 | 213 | 1 | 0.006834 | 0.00678 | -0.00463 | 0.000282 | 0.18149 | 1814.9 | 0.133489 | 1334.89 | 0.004261 | 0.006704 | 0.202788 | 2027.88 | -0.00119 | 0.003988 | 0.203585 | 2035.85 | 33.0581 | 65.8986 | 0.03109 | 310.9 | 0.003142 | 0.006385 | 0.005125 | -0.03433 | 0 | 0 | 99.7124 | 0.001609 | 0.003065 | -0.00185 | 0.000234 | 0.139293 | 0.057922 | 0.002632 | 0.004364 | 0.177095 | 0.235017 | -0.00099 | 0.00354 | 0.142414 | 50.2833 | 49.1657 | 0.020888 | 0.163302 | 0.004322 | 0.002624 | 0.002177 | -0.00835 | 0 | 0
Gordonsville_Conc_G_1_2_A |  |  | 19 | 40 | 20 | 100 | 3 | 214 | 2 | 0.014898 | -0.00614 | -0.00568 | -0.00362 | 0.172794 | 1727.94 | 0.124578 | 1245.78 | 0.001546 | -9e-05 | 0.201314 | 2013.14 | -0.00487 | -0.00137 | 0.195137 | 1951.37 | 33.075 | 65.9771 | 0.02466 | 246.6 | 0.002736 | 0.007863 | -0.00153 | -0.05838 | 0 | 0 | 99.7159 | 0.003506 | -0.00278 | -0.00227 | -0.00301 | 0.132576 | 0.054038 | 0.000955 | -6e-05 | 0.175751 | 0.229789 | -0.00403 | -0.00122 | 0.136461 | 50.293 | 49.2084 | 0.016563 | 0.153024 | 0.003762 | 0.00323 | -0.00065 | -0.01419 | 0 | 0
Gordonsville_Conc_G_1_2_A |  |  | 19 | 40 | 20 | 100 | 3 | 215 | 3 | 0.000616 | 7e-06 | -0.00227 | 0.001945 | 0.178703 | 1787.03 | 0.128182 | 1281.82 | 0.000145 | -0.00051 | 0.202773 | 2027.73 | 0.00105 | 0.002699 | 0.204007 | 2040.07 | 33.0986 | 66.0356 | 0.031626 | 316.26 | 0.001255 | 0.004666 | 0.002942 | -0.03763 | 0 | 0 | 99.8544 | 0.000145 | 3e-06 | -0.00091 | 0.001613 | 0.136954 | 0.055538 | 9e-05 | -0.00033 | 0.176823 | 0.232361 | 0.000867 | 0.002393 | 0.142501 | 50.2715 | 49.1959 | 0.021217 | 0.163718 | 0.001724 | 0.001915 | 0.001248 | -0.00914 | 0 | 0
Gordonsville_Conc_G_1_2_A |  |  | 19 | 40 | 20 | 100 | 3 | 216 | 4 | 0.010799 | 0.001779 | -0.0037 | 0.000805 | 0.17032 | 1703.2 | 0.130173 | 1301.73 | 0.004302 | 0.003372 | 0.2002 | 2002 | -0.00118 | 0.002291 | 0.198681 | 1986.81 | 33.0675 | 65.9667 | 0.026312 | 263.12 | -0.0073 | 0.014235 | -0.00464 | -0.01373 | 0 | 0 | 99.767 | 0.002541 | 0.000804 | -0.00148 | 0.000668 | 0.130678 | 0.056465 | 0.002656 | 0.002195 | 0.174779 | 0.231244 | -0.00098 | 0.002033 | 0.138939 | 50.2817 | 49.2009 | 0.017672 | 0.156611 | -0.01004 | 0.005848 | -0.00197 | -0.00334 | 0 | 0
Gordonsville_Conc_G_1_2_A |  |  | 19 | 40 | 20 | 100 | 3 | 217 | 5 | -0.0188 | -0.01203 | -0.00251 | -0.0001 | 0.17776 | 1777.6 | 0.126124 | 1261.24 | 0.001192 | 0.003564 | 0.198587 | 1985.87 | -0.00193 | 0.000374 | 0.193878 | 1938.78 | 33.079 | 65.7816 | 0.023316 | 233.16 | 0.000368 | 0.004453 | 0.005782 | -0.03636 | 0 | 0 | 99.5243 | -0.00443 | -0.00544 | -0.00101 | -8e-05 | 0.136572 | 0.054783 | 0.000737 | 0.002323 | 0.173606 | 0.228389 | -0.0016 | 0.000332 | 0.135764 | 50.3674 | 49.1294 | 0.015682 | 0.151446 | 0.000506 | 0.001832 | 0.002458 | -0.00885 | 0 | 0
Gordonsville_Conc_G_1_2_A |  |  | 19 | 40 | 20 | 100 | 3 | 218 | 6 | 0.005902 | 0.020336 | 0.00439 | 0.000728 | 0.178837 | 1788.37 | 0.148631 | 1486.31 | 0.005659 | 0.002692 | 0.204663 | 2046.63 | -0.00222 | 0.001077 | 0.197605 | 1976.05 | 33.0394 | 65.8675 | 0.029136 | 291.36 | 0.004775 | -0.00164 | 0.014719 | -0.0155 | 0 | 0 | 99.7067 | 0.00139 | 0.009198 | 0.001759 | 0.000605 | 0.137309 | 0.064517 | 0.003497 | 0.001753 | 0.178802 | 0.243319 | -0.00183 | 0.000957 | 0.138284 | 50.2744 | 49.1614 | 0.019584 | 0.157868 | 0.006571 | -0.00067 | 0.006255 | -0.00377 | 0 | 0
Gordonsville_Conc_G_1_2_A |  |  | 19 | 40 | 20 | 100 | 3 | 219 | 7 | 0.016623 | 0.003725 | 0.001985 | -0.00554 | 0.186903 | 1869.03 | 0.133726 | 1337.26 | 0.001932 | 0.001196 | 0.217315 | 2173.15 | -0.00225 | 0.002362 | 0.204079 | 2040.79 | 33.1728 | 65.9241 | 0.038331 | 383.31 | 0.002327 | 0.002868 | -0.00539 | -0.01047 | 0 | 0 | 99.8866 | 0.003905 | 0.001681 | 0.000793 | -0.0046 | 0.143153 | 0.057906 | 0.001191 | 0.000777 | 0.189392 | 0.247298 | -0.00186 | 0.002093 | 0.142466 | 50.3542 | 49.0837 | 0.025701 | 0.168167 | 0.003195 | 0.001176 | -0.00228 | -0.00254 | 0 | 0
Gordonsville_Conc_G_1_2_A |  |  | 19 | 40 | 20 | 100 | 3 | 220 | 8 | -0.00628 | 0.000951 | 0.000526 | 0.002306 | 0.023815 | 238.15 | 0.79854 | 7985.4 | 0.001197 | -0.00149 | 0.370222 | 3702.22 | -0.0048 | 0.005304 | 0.043722 | 437.22 | 33.0811 | 65.5733 | -0.002 | -20 | -0.00385 | 0.006857 | 0.006318 | 0.016715 | 0 | 0 | 99.9124 | -0.00148 | 0.00043 | 0.000211 | 0.001917 | 0.018284 | 0.346616 | 0.000739 | -0.00097 | 0.323431 | 0.670047 | -0.00397 | 0.00471 | 0.030596 | 50.3362 | 48.9404 | -0.00134 | 0.029256 | -0.0053 | 0.002819 | 0.002684 | 0.004065 | 0 | 0
Gordonsville_Conc_G_1_2_A |  |  | 19 | 40 | 20 | 100 | 3 | 221 | 9 | -0.00121 | 0.012083 | -0.00484 | 0.003444 | 0.035682 | 356.82 | 0.647461 | 6474.61 | 0.004322 | -0.00182 | 0.332409 | 3324.09 | 0.001051 | -0.00086 | 0.04381 | 438.1 | 33.041 | 65.5117 | 0.000487 | 4.87 | -0.00023 | -0.00019 | -0.00383 | -0.04077 | 0 | 0 | 99.5798 | -0.00029 | 0.005476 | -0.00194 | 0.002868 | 0.027451 | 0.281615 | 0.002676 | -0.00119 | 0.290993 | 0.572608 | 0.000872 | -0.00076 | 0.030721 | 50.3784 | 48.9947 | 0.000328 | 0.031049 | -0.00032 | -8e-05 | -0.00163 | -0.00994 | 0 | 0
Gordonsville_Conc_G_1_2_A |  |  | 19 | 40 | 20 | 100 | 3 | 222 | 10 | 0.005311 | -0.00102 | 0.007541 | -0.00226 | 0.08345 | 834.5 | 0.47573 | 4757.3 | 0.001523 | 0.005492 | 0.286948 | 2869.48 | 0.001259 | 0.00381 | 0.101493 | 1014.93 | 32.9799 | 65.6632 | 0.014039 | 140.39 | -0.00115 | 0.015362 | 0.009261 | -0.01831 | 0 | 0 | 99.6315 | 0.001253 | -0.00046 | 0.003028 | -0.00188 | 0.064194 | 0.206897 | 0.000943 | 0.003583 | 0.251168 | 0.458065 | 0.001044 | 0.00339 | 0.07116 | 50.2795 | 49.1025 | 0.009454 | 0.080614 | -0.00158 | 0.006327 | 0.003943 | -0.00446 | 0 | 0
Gordonsville_Conc_G_1_2_A |  |  | 19 | 40 | 20 | 100 | 3 | 223 | 11 | 0.001756 | 0.016657 | 0.004202 | -0.00191 | 0.025209 | 252.09 | 0.667655 | 6676.55 | 0.004828 | 0.004236 | 0.337662 | 3376.62 | -0.00016 | 0.005522 | 0.034454 | 344.54 | 33.1013 | 65.733 | -0.00235 | -23.5 | -0.00155 | 0.008876 | 0.013963 | -0.05419 | 0 | 0 | 99.8991 | 0.000413 | 0.007529 | 0.001683 | -0.00159 | 0.019342 | 0.289613 | 0.002981 | 0.002757 | 0.294791 | 0.584404 | -0.00014 | 0.004901 | 0.024094 | 50.3337 | 49.0272 | -0.00158 | 0.022514 | -0.00213 | 0.003646 | 0.005929 | -0.01317 | 0 | 0
Gordonsville_Conc_G_1_2_B |  |  | 20 | 40 | 20 | 100 | 3 | 224 | 1 | 0.020542 | 0.009004 | -0.00022 | -3e-05 | 0.070117 | 701.17 | 0.434018 | 4340.18 | 0.004639 | -0.0037 | 0.247427 | 2474.27 | 0.001373 | 0.000957 | 0.028565 | 285.65 | 33.375 | 65.8571 | 0.026216 | 262.16 | 0.016449 | 0.009065 | 0.014681 | -0.01763 | 0 | 0 | 100.094 | 0.004815 | 0.004053 | -9e-05 | -3e-05 | 0.053581 | 0.187507 | 0.002853 | -0.0024 | 0.215142 | 0.402649 | 0.001132 | 0.000846 | 0.019895 | 50.5453 | 48.9217 | 0.017537 | 0.037432 | 0.02253 | 0.003709 | 0.006209 | -0.00427 | 0 | 0
Gordonsville_Conc_G_1_2_B |  |  | 20 | 40 | 20 | 100 | 3 | 225 | 2 | 0.015917 | 0.009024 | 0.007025 | -0.00106 | 0.052192 | 521.92 | 0.524902 | 5249.02 | 0.004793 | 0.002767 | 0.268038 | 2680.38 | -0.00168 | 0.002336 | 0.029554 | 295.54 | 33.4859 | 65.8637 | 0.015859 | 158.59 | 0.006542 | 0.00998 | 0.009524 | -0.04122 | 0 | 0 | 100.264 | 0.003723 | 0.004055 | 0.002797 | -0.00087 | 0.039807 | 0.226335 | 0.002942 | 0.00179 | 0.232614 | 0.458949 | -0.00138 | 0.002061 | 0.020545 | 50.6156 | 48.8323 | 0.010589 | 0.031134 | 0.008944 | 0.004075 | 0.00402 | -0.00996 | 0 | 0
Gordonsville_Conc_G_1_2_B |  |  | 20 | 40 | 20 | 100 | 3 | 226 | 3 | 0.029055 | 0.023612 | -0.00182 | 0.002461 | 0.047301 | 473.01 | 0.547918 | 5479.18 | 0.004033 | -0.00139 | 0.302247 | 3022.47 | -0.00075 | 0 | 0.041707 | 417.07 | 33.4076 | 65.7729 | 0.004743 | 47.43 | 0.004653 | 0.004993 | 0.006743 | -0.03272 | 0 | 0 | 100.163 | 0.006807 | 0.010625 | -0.00073 | 0.002035 | 0.03613 | 0.23661 | 0.002479 | -0.0009 | 0.262691 | 0.499301 | -0.00062 | 0 | 0.029036 | 50.572 | 48.8373 | 0.003171 | 0.032207 | 0.006371 | 0.002042 | 0.002851 | -0.00792 | 0 | 0
Gordonsville_Conc_G_1_2_B |  |  | 20 | 40 | 20 | 100 | 3 | 227 | 4 | 0.030715 | -0.00031 | 0.00763 | 0.004845 | 0.066277 | 662.77 | 0.515782 | 5157.82 | 0.006292 | -0.00247 | 0.281725 | 2817.25 | 0.002954 | 0.000298 | 0.035769 | 357.69 | 33.4813 | 65.9251 | 0.013295 | 132.95 | 0.011836 | -0.00107 | 0.016424 | -0.03684 | 0 | 0 | 100.36 | 0.00718 | -0.00014 | 0.003035 | 0.003997 | 0.050514 | 0.222246 | 0.00386 | -0.0016 | 0.244321 | 0.466567 | 0.002428 | 0.000262 | 0.024848 | 50.573 | 48.8434 | 0.008871 | 0.033719 | 0.01617 | -0.00044 | 0.006928 | -0.0089 | 0 | 0
Gordonsville_Conc_G_1_2_B |  |  | 20 | 40 | 20 | 100 | 3 | 228 | 5 | 0.001683 | -0.00368 | 0.01035 | 0.000322 | 0.035354 | 353.54 | 0.632968 | 6329.68 | 0.00662 | 0.005958 | 0.296908 | 2969.08 | -0.00431 | 0.000467 | 0.043279 | 432.79 | 33.2613 | 65.613 | 0.013077 | 130.77 | 0.009126 | 0.01122 | 0.010499 | -0.03656 | 0 | 0 | 99.9076 | 0.000396 | -0.00166 | 0.004139 | 0.000267 | 0.027089 | 0.274195 | 0.004082 | 0.003872 | 0.258861 | 0.533056 | -0.00356 | 0.000414 | 0.030225 | 50.5087 | 48.8715 | 0.008772 | 0.038997 | 0.012534 | 0.004603 | 0.004452 | -0.00887 | 0 | 0
Gordonsville_Conc_G_1_2_C |  |  | 21 | 40 | 20 | 100 | 3 | 229 | 1 | 0.039626 | 0.014187 | 0.001144 | -0.00254 | 0.063166 | 631.66 | 0.506614 | 5066.14 | 0.005599 | 0.003882 | 0.342503 | 3425.03 | -0.00533 | 0.000195 | 0.041914 | 419.14 | 33.1327 | 65.6477 | 0.019705 | 197.05 | 0.001111 | -0.00231 | 0.005143 | 0.03101 | 0 | 0 | 99.846 | 0.009327 | 0.006414 | 0.000458 | -0.00211 | 0.048474 | 0.219799 | 0.003458 | 0.002527 | 0.299075 | 0.518874 | -0.00441 | 0.000173 | 0.029317 | 50.3911 | 48.9729 | 0.013238 | 0.042555 | 0.001528 | -0.00095 | 0.002184 | 0.007539 | 0 | 0
Gordonsville_Conc_G_1_2_C |  |  | 21 | 40 | 20 | 100 | 3 | 230 | 2 | 0.028277 | 0.009843 | 0.005572 | -0.0012 | 0.083948 | 839.48 | 0.360674 | 3606.74 | 0.006403 | 0.002158 | 0.304761 | 3047.61 | -0.00052 | 0.002773 | 0.061626 | 616.26 | 33.2799 | 65.916 | 0.032111 | 321.11 | -3e-05 | -0.00072 | 0.004898 | -0.06037 | 0 | 0 | 100.036 | 0.006632 | 0.004434 | 0.002224 | -0.00099 | 0.0642 | 0.155941 | 0.003941 | 0.0014 | 0.265199 | 0.42114 | -0.00043 | 0.002453 | 0.042955 | 50.4402 | 49.0032 | 0.021498 | 0.064453 | -4e-05 | -0.00029 | 0.002073 | -0.01463 | 0 | 0
Gordonsville_Conc_G_1_2_C |  |  | 21 | 40 | 20 | 100 | 3 | 231 | 3 | 0.011121 | -0.0025 | 0.006818 | -0.00042 | 0.144552 | 1445.52 | 0.11657 | 1165.7 | 0.001658 | 0.000896 | 0.235624 | 2356.24 | 8.3e-05 | 0.000274 | 0.115456 | 1154.56 | 33.2058 | 66.0185 | 0.052535 | 525.35 | -0.00176 | 0.004502 | 0.010374 | -0.01344 | 0 | 0 | 99.9066 | 0.002611 | -0.00113 | 0.002724 | -0.00034 | 0.110664 | 0.050453 | 0.001021 | 0.000582 | 0.205252 | 0.255705 | 6.9e-05 | 0.000243 | 0.080561 | 50.3806 | 49.1309 | 0.035208 | 0.115769 | -0.00242 | 0.001845 | 0.004395 | -0.00326 | 0 | 0
Gordonsville_Conc_G_1_2_C |  |  | 21 | 40 | 20 | 100 | 3 | 232 | 4 | -0.00923 | 0.003833 | 0.00372 | -1e-05 | 0.139626 | 1396.26 | 0.126033 | 1260.33 | 0.006031 | 0.008755 | 0.232145 | 2321.45 | 0.003919 | 0.004068 | 0.10193 | 1019.3 | 33.0944 | 65.9868 | 0.051935 | 519.35 | 0.000273 | -0.00596 | 0.009804 | -0.0126 | 0 | 0 | 99.7455 | -0.00217 | 0.001732 | 0.001489 | -1e-05 | 0.107101 | 0.054655 | 0.003723 | 0.005696 | 0.202616 | 0.257271 | 0.003241 | 0.003609 | 0.071262 | 50.3099 | 49.2033 | 0.034874 | 0.106136 | 0.000376 | -0.00245 | 0.004162 | -0.00306 | 0 | 0
Gordonsville_Conc_G_1_2_D |  |  | 22 | 40 | 20 | 100 | 3 | 233 | 1 | 0.027634 | -0.00797 | 0.007516 | -0.0012 | 0.205362 | 2053.62 | 0.142551 | 1425.51 | 0.008595 | 0.004087 | 0.153308 | 1533.08 | -0.00562 | -0.00094 | 0.084364 | 843.64 | 33.0984 | 65.8678 | 0.096475 | 964.75 | 0.001133 | -0.00448 | 0.003215 | -0.01005 | 0 | 0 | 99.6701 | 0.006507 | -0.00361 | 0.003012 | -0.001 | 0.157661 | 0.061872 | 0.00531 | 0.002661 | 0.133924 | 0.195796 | -0.00465 | -0.00084 | 0.059033 | 50.3595 | 49.1572 | 0.064838 | 0.123871 | 0.001559 | -0.00184 | 0.001366 | -0.00244 | 0 | 0
Gordonsville_Conc_G_1_2_D |  |  | 22 | 40 | 20 | 100 | 3 | 234 | 2 | 0.014581 | -0.00468 | 0.010373 | -0.00282 | 0.223481 | 2234.81 | 0.112362 | 1123.62 | 0.006069 | 0.00237 | 0.135918 | 1359.18 | -0.00466 | -0.00116 | 0.206334 | 2063.34 | 33.1442 | 65.4577 | 0.042407 | 424.07 | 0.002417 | 0.002196 | 0.008775 | 0.030604 | 0 | 0 | 99.3864 | 0.00344 | -0.00212 | 0.004164 | -0.00235 | 0.171896 | 0.048862 | 0.003757 | 0.001546 | 0.118957 | 0.167819 | -0.00387 | -0.00103 | 0.144653 | 50.5246 | 48.9435 | 0.028555 | 0.173208 | 0.003332 | 0.000904 | 0.003736 | 0.007457 | 0 | 0
Gordonsville_Conc_G_1_2_D |  |  | 22 | 40 | 20 | 100 | 3 | 235 | 3 | 0.027242 | 0.01809 | 0.001727 | -0.00307 | 0.224411 | 2244.11 | 0.122738 | 1227.38 | 0.006075 | 0.007441 | 0.14233 | 1423.3 | 0.000735 | -0.00339 | 0.195684 | 1956.84 | 33.3102 | 65.8773 | 0.056621 | 566.21 | -0.00046 | 0.018457 | -0.00786 | -0.04853 | 0 | 0 | 99.9457 | 0.00639 | 0.00815 | 0.00069 | -0.00254 | 0.171631 | 0.05307 | 0.003739 | 0.004827 | 0.123861 | 0.176931 | 0.000606 | -0.003 | 0.136407 | 50.4891 | 48.9773 | 0.037908 | 0.174315 | -0.00064 | 0.007557 | -0.00333 | -0.01176 | 0 | 0
Gordonsville_Conc_G_1_2_E |  |  | 23 | 40 | 20 | 100 | 3 | 236 | 1 | -0.00198 | 0.007177 | 0.004977 | -0.0012 | 0.096761 | 967.61 | 0.12016 | 1201.6 | 0.006112 | 0.000744 | 0.181113 | 1811.13 | -0.00056 | -0.0002 | 0.031891 | 318.91 | 33.3609 | 66.1366 | 0.065607 | 656.07 | 0.003005 | 0.008972 | 0.008645 | -0.04528 | 0 | 0 | 99.9834 | -0.00046 | 0.003231 | 0.001985 | -0.00099 | 0.073934 | 0.051907 | 0.003758 | 0.000482 | 0.157464 | 0.209371 | -0.00046 | -0.00017 | 0.022209 | 50.5187 | 49.1241 | 0.043884 | 0.066093 | 0.004115 | 0.00367 | 0.003656 | -0.01096 | 0 | 0
Gordonsville_Conc_G_1_2_E |  |  | 23 | 40 | 20 | 100 | 3 | 237 | 2 | 0.013173 | 0.007822 | 0.01004 | 0.000244 | 0.112558 | 1125.58 | 0.161772 | 1617.72 | 0.007367 | 0.001854 | 0.200871 | 2008.71 | -0.00156 | -0.00153 | 0.061412 | 614.12 | 33.2705 | 66.0782 | 0.067893 | 678.93 | 0.008146 | 0.00423 | 0.007581 | -0.03907 | 0 | 0 | 99.9714 | 0.00309 | 0.003524 | 0.004008 | 0.000202 | 0.086089 | 0.069951 | 0.004534 | 0.001203 | 0.174814 | 0.244765 | -0.00129 | -0.00136 | 0.042811 | 50.4313 | 49.129 | 0.045458 | 0.088269 | 0.011167 | 0.001732 | 0.003209 | -0.00947 | 0 | 0
Gordonsville_Conc_G_1_2_E |  |  | 23 | 40 | 20 | 100 | 3 | 238 | 3 | 0.00639 | -0.00129 | 0.005663 | -0.00088 | 0.11989 | 1198.9 | 0.148831 | 1488.31 | 0.005072 | 0.005013 | 0.181974 | 1819.74 | -0.00123 | 0.003416 | 0.06132 | 613.2 | 33.2921 | 66.1036 | 0.072812 | 728.12 | 0.000878 | -0.00289 | 0.012059 | -0.00346 | 0 | 0 | 100.009 | 0.001499 | -0.00058 | 0.00226 | -0.00073 | 0.091666 | 0.064334 | 0.003121 | 0.003251 | 0.158316 | 0.22265 | -0.00102 | 0.003021 | 0.042733 | 50.4474 | 49.1317 | 0.048735 | 0.091468 | 0.001204 | -0.00118 | 0.005103 | -0.00084 | 0 | 0
Gordonsville_Conc_G_1_2_E |  |  | 23 | 40 | 20 | 100 | 3 | 239 | 4 | 0.020691 | 0.00181 | 0.004738 | 0.001785 | 0.124918 | 1249.18 | 0.127555 | 1275.55 | 0.002999 | 0.00031 | 0.180373 | 1803.73 | -0.00336 | -0.00086 | 0.037134 | 371.34 | 33.265 | 66.1598 | 0.08261 | 826.1 | 0.00252 | 0.002646 | 0.016759 | 0.004767 | 0 | 0 | 100.032 | 0.004853 | 0.000815 | 0.001891 | 0.001478 | 0.095521 | 0.055144 | 0.001846 | 0.000201 | 0.156941 | 0.212085 | -0.00277 | -0.00076 | 0.025881 | 50.4119 | 49.179 | 0.055299 | 0.08118 | 0.003455 | 0.001083 | 0.007092 | 0.001155 | 0 | 0
Gordonsville_Conc_G_1_2_F |  |  | 25 | 40 | 20 | 100 | 3 | 245 | 1 | 0.004452 | 0.002466 | -0.0012 | -0.00188 | 0.15489 | 1548.9 | 0.141577 | 1415.77 | 0.004885 | -0.00442 | 0.205902 | 2059.02 | -0.00611 | 0.003817 | 0.172077 | 1720.77 | 33.0284 | 66.1254 | 0.016006 | 160.06 | 0.000709 | 0.007333 | 0.007859 | -0.01171 | 0 | 0 | 99.8504 | 0.001047 | 0.001114 | -0.00048 | -0.00156 | 0.118797 | 0.06139 | 0.003015 | -0.00288 | 0.179693 | 0.241083 | -0.00505 | 0.003387 | 0.120292 | 50.2043 | 49.3017 | 0.010747 | 0.131039 | 0.000974 | 0.003011 | 0.003336 | -0.00285 | 0 | 0
Gordonsville_Conc_G_1_2_F |  |  | 25 | 40 | 20 | 100 | 3 | 246 | 2 | 0.000177 | 0.002634 | 0.002658 | -0.001 | 0.156844 | 1568.44 | 0.128775 | 1287.75 | 0.004233 | 0.003051 | 0.207858 | 2078.58 | -0.00469 | 0.004824 | 0.179353 | 1793.53 | 33.2279 | 66.3304 | 0.024352 | 243.52 | -0.00399 | 0.003705 | 0.00081 | -0.0324 | 0 | 0 | 100.236 | 4.2e-05 | 0.001185 | 0.001059 | -0.00083 | 0.119749 | 0.055585 | 0.002601 | 0.001976 | 0.180576 | 0.236161 | -0.00386 | 0.00426 | 0.124809 | 50.2782 | 49.2298 | 0.016276 | 0.141085 | -0.00545 | 0.001514 | 0.000342 | -0.00784 | 0 | 0
Gordonsville_Conc_G_1_2_F |  |  | 25 | 40 | 20 | 100 | 3 | 247 | 3 | 0.021297 | 0.002541 | -0.00709 | 0.000357 | 0.151875 | 1518.75 | 0.164346 | 1643.46 | 0.00645 | 0.00337 | 0.21137 | 2113.7 | 0.000486 | 0.002918 | 0.183382 | 1833.82 | 33.1093 | 66.1736 | 0.024316 | 243.16 | 0.005595 | -0.00804 | 0.011176 | -0.0264 | 0 | 0 | 100.031 | 0.005 | 0.001146 | -0.00283 | 0.000296 | 0.116256 | 0.071123 | 0.003974 | 0.002188 | 0.184102 | 0.255225 | 0.000401 | 0.002583 | 0.127943 | 50.2283 | 49.2405 | 0.016294 | 0.144237 | 0.007676 | -0.0033 | 0.004735 | -0.0064 | 0 | 0
Gordonsville_Conc_G_1_2_F |  |  | 25 | 40 | 20 | 100 | 3 | 248 | 4 | -0.0039 | -0.01603 | -0.00696 | -0.00092 | 0.156833 | 1568.33 | 0.124736 | 1247.36 | 0.006642 | -0.00198 | 0.210415 | 2104.15 | 0.000283 | 0.001698 | 0.187531 | 1875.31 | 33.1671 | 66.3323 | 0.015835 | 158.35 | -0.00266 | 0.013348 | 0.002873 | -0.01553 | 0 | 0 | 100.172 | -0.00091 | -0.00722 | -0.00277 | -0.00076 | 0.119852 | 0.053892 | 0.004085 | -0.00129 | 0.182968 | 0.23686 | 0.000233 | 0.001501 | 0.130621 | 50.2329 | 49.277 | 0.010594 | 0.141215 | -0.00364 | 0.005461 | 0.001215 | -0.00376 | 0 | 0
Gordonsville_Conc_G_1_2_F |  |  | 25 | 40 | 20 | 100 | 3 | 249 | 5 | -0.03147 | -0.00507 | 4.6e-05 | -0.00079 | 0.136664 | 1366.64 | 0.146491 | 1464.91 | 0.003671 | 0.004369 | 0.218711 | 2187.11 | -0.00132 | 0.003658 | 0.180047 | 1800.47 | 33.2374 | 66.3707 | 0.013606 | 136.06 | -0.00151 | 0.00064 | -0.00059 | -0.02472 | 0 | 0 | 100.251 | -0.00737 | -0.00228 | 1.8e-05 | -0.00066 | 0.104308 | 0.063211 | 0.002255 | 0.002828 | 0.189942 | 0.253153 | -0.00108 | 0.00323 | 0.12525 | 50.2758 | 49.2434 | 0.009091 | 0.134341 | -0.00207 | 0.000262 | -0.00025 | -0.00598 | 0 | 0
Gordonsville_Conc_G_1_2_F |  |  | 25 | 40 | 20 | 100 | 3 | 250 | 6 | 0.018191 | -0.00771 | 0.008483 | -0.0026 | 0.151251 | 1512.51 | 0.152628 | 1526.28 | 0.003877 | 0.002876 | 0.216461 | 2164.61 | -0.0014 | -0.00339 | 0.159094 | 1590.94 | 33.0582 | 66.2816 | 0.016577 | 165.77 | 0.000412 | 0.003709 | 0.007345 | -0.04783 | 0 | 0 | 100.018 | 0.004273 | -0.00348 | 0.00339 | -0.00215 | 0.115825 | 0.066078 | 0.00239 | 0.001868 | 0.188613 | 0.254691 | -0.00115 | -0.003 | 0.111042 | 50.1709 | 49.3407 | 0.011113 | 0.122155 | 0.000565 | 0.001521 | 0.003113 | -0.0116 | 0 | 0
Gordonsville_Conc_G_1_3_A |  |  | 26 | 40 | 20 | 100 | 3 | 251 | 1 | -0.00385 | 0.01042 | 0.006301 | -0.00369 | 0.031332 | 313.32 | 0.525481 | 5254.81 | 0.004215 | -0.00073 | 0.462317 | 4623.17 | 0.002526 | 0.000341 | 0.05681 | 568.1 | 33.0493 | 65.4737 | -0.007 | -70 | 0.001134 | 0.006357 | 0.003937 | -0.02361 | 0 | 0 | 99.5953 | -0.00091 | 0.00472 | 0.002529 | -0.00307 | 0.024091 | 0.228428 | 0.002608 | -0.00048 | 0.404481 | 0.632909 | 0.002094 | 0.000304 | 0.039813 | 50.362 | 48.938 | -0.00471 | 0.035103 | 0.001562 | 0.002617 | 0.001675 | -0.00575 | 0 | 0
Gordonsville_Conc_G_1_3_A |  |  | 26 | 40 | 20 | 100 | 3 | 252 | 2 | 0.012174 | 0.017004 | 0.005134 | -0.0019 | 0.028231 | 282.31 | 0.451993 | 4519.93 | 0.005895 | 0.003528 | 0.399249 | 3992.49 | -0.00062 | -0.00268 | 0.062949 | 629.49 | 33.3157 | 65.8816 | 0.007331 | 73.31 | 0.002264 | -0.00291 | 0.010047 | 0.007146 | 0 | 0 | 100.202 | 0.002852 | 0.007652 | 0.002047 | -0.00157 | 0.021567 | 0.195215 | 0.003625 | 0.002286 | 0.347049 | 0.542264 | -0.00051 | -0.00236 | 0.043831 | 50.4404 | 48.9252 | 0.004903 | 0.048734 | 0.0031 | -0.00119 | 0.004248 | 0.001729 | 0 | 0
Gordonsville_Conc_G_1_3_A |  |  | 26 | 40 | 20 | 100 | 3 | 253 | 3 | 0.016854 | 0.010898 | -0.0044 | 0.000331 | 0.034762 | 347.62 | 0.376888 | 3768.88 | 0.003884 | 0.000438 | 0.336527 | 3365.27 | 0.001873 | 0.002273 | 0.073643 | 736.43 | 33.0602 | 65.9378 | -0.00082 | -8.2 | 0.00018 | 0.003197 | 0.010393 | -0.0117 | 0 | 0 | 99.8532 | 0.003966 | 0.004926 | -0.00176 | 0.000274 | 0.026671 | 0.16348 | 0.002398 | 0.000285 | 0.293792 | 0.457272 | 0.001549 | 0.002017 | 0.051498 | 50.2699 | 49.1785 | -0.00055 | 0.050948 | 0.000248 | 0.001313 | 0.004413 | -0.00284 | 0 | 0
Gordonsville_Conc_G_1_3_A |  |  | 26 | 40 | 20 | 100 | 3 | 254 | 4 | 0.019533 | -0.01417 | 0.000866 | 0.003655 | 0.052888 | 528.88 | 0.223709 | 2237.09 | 0.006073 | -0.00265 | 0.293682 | 2936.82 | -0.00887 | 0.002399 | 0.115153 | 1151.53 | 33.0526 | 66.0365 | 0.003162 | 31.62 | -0.00326 | 0.020854 | 0.009362 | -0.02514 | 0 | 0 | 99.7864 | 0.004597 | -0.0064 | 0.000347 | 0.003036 | 0.040583 | 0.097049 | 0.00375 | -0.00172 | 0.25642 | 0.353469 | -0.00734 | 0.00213 | 0.080537 | 50.2646 | 49.2584 | 0.002124 | 0.082661 | -0.00448 | 0.008568 | 0.003976 | -0.00611 | 0 | 0
Gordonsville_Conc_G_1_3_A |  |  | 26 | 40 | 20 | 100 | 3 | 255 | 5 | 0.009754 | 0.003392 | -0.00928 | 0.000167 | 0.03632 | 363.2 | 0.217298 | 2172.98 | 0.005961 | 0.00039 | 0.310525 | 3105.25 | -0.00343 | 0.000518 | 0.07744 | 774.4 | 33.1556 | 65.8753 | -0.00088 | -8.8 | -0.00294 | 0.010698 | 0.00899 | -0.04887 | 0 | 0 | 99.6469 | 0.002296 | 0.001534 | -0.00372 | 0.000139 | 0.02787 | 0.094268 | 0.003681 | 0.000254 | 0.271126 | 0.365394 | -0.00284 | 0.00046 | 0.05416 | 50.4211 | 49.138 | -0.00059 | 0.05357 | -0.00404 | 0.004395 | 0.003818 | -0.01188 | 0 | 0
Gordonsville_Conc_G_1_3_A |  |  | 26 | 40 | 20 | 100 | 3 | 256 | 6 | -0.00396 | -0.01176 | -0.01094 | -0.00201 | 0.024205 | 242.05 | 0.130555 | 1305.55 | 0.00675 | -0.00484 | 0.223225 | 2232.25 | -0.00495 | -0.00019 | 0.042525 | 425.25 | 33.0199 | 66.3064 | 0.002733 | 27.33 | 0.000862 | 0.004521 | 0.000593 | -0.01749 | 0 | 0 | 99.7061 | -0.00093 | -0.00532 | -0.00439 | -0.00167 | 0.018581 | 0.05666 | 0.00417 | -0.00315 | 0.194981 | 0.251641 | -0.00409 | -0.00017 | 0.029753 | 50.2351 | 49.4796 | 0.001837 | 0.03159 | 0.001186 | 0.001858 | 0.000252 | -0.00425 | 0 | 0
Gordonsville_Conc_G_1_3_A |  |  | 26 | 40 | 20 | 100 | 3 | 257 | 7 | 0.032916 | 0.007487 | 0.016264 | -0.00228 | 0.021435 | 214.35 | 0.398971 | 3989.71 | 0.007964 | -0.00498 | 0.303996 | 3039.96 | 0.002886 | 0.003606 | 0.049955 | 499.55 | 33.0196 | 65.9858 | -0.00184 | -18.4 | 0.003368 | 0.005181 | 0.014521 | -0.04771 | 0 | 0 | 99.8171 | 0.007751 | 0.003386 | 0.006517 | -0.00189 | 0.016456 | 0.173171 | 0.004921 | -0.00324 | 0.265563 | 0.438734 | 0.002389 | 0.003202 | 0.034956 | 50.2406 | 49.2461 | -0.00124 | 0.033716 | 0.004635 | 0.00213 | 0.00617 | -0.0116 | 0 | 0
Gordonsville_Conc_G_1_3_A |  |  | 26 | 40 | 20 | 100 | 3 | 258 | 8 | 0.017787 | -0.00495 | 0.000637 | -0.00252 | 0.018945 | 189.45 | 0.414521 | 4145.21 | 0.008522 | 0.004304 | 0.297824 | 2978.24 | -0.00094 | 0.005213 | 0.053359 | 533.59 | 32.9842 | 65.9132 | -0.00012 | -1.2 | 0.004104 | -0.00189 | 0.008277 | -0.00808 | 0 | 0 | 99.7124 | 0.004193 | -0.00224 | 0.000255 | -0.00209 | 0.014561 | 0.180121 | 0.005271 | 0.002805 | 0.260461 | 0.440582 | -0.00078 | 0.004635 | 0.03738 | 50.2425 | 49.2466 | -8e-05 | 0.0373 | 0.005654 | -0.00078 | 0.003521 | -0.00197 | 0 | 0
Gordonsville_Conc_G_1_3_B |  |  | 27 | 40 | 20 | 100 | 3 | 259 | 1 | 0.013854 | 0.009565 | -0.00556 | -0.00202 | 0.058221 | 582.21 | 0.112774 | 1127.74 | 0.009458 | 0.008863 | 0.134156 | 1341.56 | -0.00214 | -0.0016 | 0.010296 | 102.96 | 33.3504 | 65.8808 | 0.025021 | 250.21 | 0.004534 | -0.0035 | 0.012572 | -0.01524 | 0 | 0 | 99.6004 | 0.003257 | 0.004319 | -0.00223 | -0.00168 | 0.044625 | 0.048868 | 0.005834 | 0.005762 | 0.117003 | 0.165871 | -0.00177 | -0.00142 | 0.007193 | 50.6603 | 49.0868 | 0.016788 | 0.023981 | 0.006229 | -0.00144 | 0.005333 | -0.0037 | 0 | 0
Gordonsville_Conc_G_1_3_B |  |  | 27 | 40 | 20 | 100 | 3 | 260 | 2 | 0.001341 | 0.009442 | 0.001691 | -0.00114 | 0.152582 | 1525.82 | 0.116541 | 1165.41 | -0.00106 | 0.001523 | 0.141798 | 1417.98 | -0.00486 | 0.001873 | 0.047527 | 475.27 | 33.2348 | 66.0923 | 0.080364 | 803.64 | 0.002517 | 0.006963 | 0.011214 | -0.02475 | 0 | 0 | 99.8707 | 0.000315 | 0.004258 | 0.000676 | -0.00094 | 0.116816 | 0.050443 | -0.00066 | 0.000989 | 0.123526 | 0.173969 | -0.00402 | 0.001658 | 0.033164 | 50.4269 | 49.188 | 0.053861 | 0.087025 | 0.003454 | 0.002854 | 0.004752 | -0.006 | 0 | 0
Gordonsville_Conc_G_1_3_B |  |  | 27 | 40 | 20 | 100 | 3 | 261 | 3 | 0.011403 | 0.006904 | -0.0119 | 0.001583 | 0.149972 | 1499.72 | 0.116259 | 1162.59 | 0.007184 | -0.00036 | 0.142769 | 1427.69 | 0.003439 | 0.003975 | 0.04219 | 421.9 | 33.2191 | 66.231 | 0.08569 | 856.9 | -0.00021 | 0.008968 | 0.009039 | -0.00817 | 0 | 0 | 100.019 | 0.002675 | 0.003111 | -0.00475 | 0.001311 | 0.114716 | 0.050276 | 0.004423 | -0.00023 | 0.124261 | 0.174537 | 0.002836 | 0.003517 | 0.029414 | 50.3584 | 49.2475 | 0.057379 | 0.086793 | -0.00029 | 0.003673 | 0.003827 | -0.00198 | 0 | 0
Gordonsville_Conc_G_1_3_B |  |  | 27 | 40 | 20 | 100 | 3 | 262 | 4 | 0.014305 | -0.00014 | -0.00514 | 0.000586 | 0.143822 | 1438.22 | 0.12731 | 1273.1 | 0.000801 | 0.005782 | 0.145464 | 1454.64 | -0.00663 | 0.00055 | 0.050815 | 508.15 | 33.041 | 66.2489 | 0.084458 | 844.58 | -0.00263 | 0.004889 | 0.016436 | -0.02018 | 0 | 0 | 99.8504 | 0.003365 | -6e-05 | -0.00206 | 0.000486 | 0.110305 | 0.055202 | 0.000494 | 0.003761 | 0.126944 | 0.182146 | -0.00548 | 0.000488 | 0.035521 | 50.2218 | 49.392 | 0.056705 | 0.092226 | -0.00361 | 0.002008 | 0.006976 | -0.0049 | 0 | 0
Gordonsville_Conc_G_1_3_B |  |  | 27 | 40 | 20 | 100 | 3 | 263 | 5 | 0.002826 | 0.008072 | 0.005452 | -0.00407 | 0.151184 | 1511.84 | 0.117211 | 1172.11 | 0.003932 | -0.00031 | 0.14516 | 1451.6 | -0.00688 | 0.001574 | 0.036727 | 367.27 | 33.0507 | 66.3023 | 0.08535 | 853.5 | 0.003312 | 0.005046 | -0.00602 | 0.002037 | 0 | 0 | 99.9035 | 0.000664 | 0.003645 | 0.002181 | -0.00338 | 0.115893 | 0.050797 | 0.002426 | -0.0002 | 0.126615 | 0.177412 | -0.00569 | 0.001396 | 0.025661 | 50.2112 | 49.4069 | 0.057275 | 0.082936 | 0.004551 | 0.002071 | -0.00255 | 0.000495 | 0 | 0
Gordonsville_Conc_G_1_3_B |  |  | 27 | 40 | 20 | 100 | 3 | 264 | 6 | 0.019682 | 0.01559 | -0.00408 | -0.00032 | 0.154307 | 1543.07 | 0.13761 | 1376.1 | 0.006733 | -0.00169 | 0.14924 | 1492.4 | 0.000215 | 1.1e-05 | 0.046602 | 466.02 | 33.1866 | 66.3012 | 0.087464 | 874.64 | 0.002711 | -0.00035 | 0.012523 | -0.0356 | 0 | 0 | 100.078 | 0.004616 | 0.007024 | -0.00163 | -0.00026 | 0.118008 | 0.059497 | 0.004144 | -0.00109 | 0.129867 | 0.189364 | 0.000177 | 9e-06 | 0.032484 | 50.2988 | 49.2895 | 0.058555 | 0.091039 | 0.003716 | -0.00014 | 0.0053 | -0.00863 | 0 | 0
Gordonsville_Conc_G_1_3_B |  |  | 27 | 40 | 20 | 100 | 3 | 265 | 7 | 0.017242 | 0.006828 | -0.00111 | -0.00715 | 0.156015 | 1560.15 | 0.144138 | 1441.38 | 0.004981 | -0.00112 | 0.1526 | 1526 | -0.00373 | 0.003423 | 0.050198 | 501.98 | 33.2066 | 66.0832 | 0.083834 | 838.34 | 0.000537 | -0.00721 | -0.00303 | -0.02614 | 0 | 0 | 99.86 | 0.00405 | 0.00308 | -0.00044 | -0.00593 | 0.119487 | 0.06241 | 0.00307 | -0.00073 | 0.132983 | 0.195393 | -0.00308 | 0.003033 | 0.035041 | 50.402 | 49.1987 | 0.056206 | 0.091247 | 0.000738 | -0.00296 | -0.00129 | -0.00634 | 0 | 0
Gordonsville_Conc_G_1_3_B |  |  | 27 | 40 | 20 | 100 | 3 | 266 | 8 | 0.006625 | -0.00102 | 0.006539 | -0.00426 | 0.029863 | 298.63 | 0.540662 | 5406.62 | 0.007634 | 0.00841 | 0.232869 | 2328.69 | -0.00309 | 0.002794 | 0.012528 | 125.28 | 33.2199 | 66.0859 | 0.012777 | 127.77 | 0.001256 | 0.008552 | 0.007762 | -0.00148 | 0 | 0 | 100.174 | 0.001554 | -0.00046 | 0.002611 | -0.00353 | 0.022844 | 0.233822 | 0.0047 | 0.005457 | 0.202693 | 0.436515 | -0.00255 | 0.002472 | 0.008735 | 50.3625 | 49.1425 | 0.008556 | 0.017291 | 0.001722 | 0.003503 | 0.003286 | -0.00036 | 0 | 0
Gordonsville_Conc_G_1_3_B |  |  | 27 | 40 | 20 | 100 | 3 | 267 | 9 | 0.010532 | -0.00505 | 0.00066 | 0.000484 | 0.016147 | 161.47 | 0.634021 | 6340.21 | 0.004943 | 0.002961 | 0.241852 | 2418.52 | -0.00268 | 0.000378 | 0.012327 | 123.27 | 32.6809 | 65.7897 | -0.00216 | -21.6 | 0.004362 | -0.00938 | 0.003316 | -0.07145 | 0 | 0 | 99.3118 | 0.002497 | -0.0023 | 0.000266 | 0.000405 | 0.012482 | 0.277074 | 0.003075 | 0.001941 | 0.21272 | 0.489794 | -0.00224 | 0.000338 | 0.008685 | 50.0651 | 49.4353 | -0.00146 | 0.007225 | 0.006044 | -0.00388 | 0.001418 | -0.0175 | 0 | 0
Gordonsville_Conc_G_1_3_B |  |  | 27 | 40 | 20 | 100 | 3 | 268 | 10 | 0.006463 | -0.01065 | 0.004066 | 0.000414 | 0.123905 | 1239.05 | 0.122238 | 1222.38 | 0.00944 | 0.010927 | 0.146356 | 1463.56 | -0.00053 | 0.00438 | 0.007769 | 77.69 | 32.9853 | 66.1859 | 0.087033 | 870.33 | 0.000558 | 0.007068 | 0.007887 | 0.004625 | 0 | 0 | 99.7032 | 0.001523 | -0.00482 | 0.00163 | 0.000344 | 0.095177 | 0.053085 | 0.005835 | 0.007119 | 0.127921 | 0.181006 | -0.00044 | 0.003892 | 0.005439 | 50.215 | 49.4217 | 0.058525 | 0.063964 | 0.000768 | 0.002907 | 0.003353 | 0.001125 | 0 | 0
Gordonsville_Conc_G_1_3_B |  |  | 27 | 40 | 20 | 100 | 3 | 269 | 11 | -0.00012 | -0.00834 | 0.003944 | -0.00099 | 0.124335 | 1243.35 | 0.110955 | 1109.55 | 0.002735 | 0.00243 | 0.146185 | 1461.85 | 0.001635 | 0.004907 | 0.01244 | 124.4 | 33.1583 | 66.4499 | 0.092468 | 924.68 | 0.00224 | 0.003156 | -0.00015 | -0.03881 | 0 | 0 | 100.067 | -3e-05 | -0.00376 | 0.001574 | -0.00082 | 0.095089 | 0.047974 | 0.001683 | 0.001576 | 0.127212 | 0.175186 | 0.001348 | 0.00434 | 0.008671 | 50.257 | 49.4013 | 0.061906 | 0.070577 | 0.00307 | 0.001292 | -7e-05 | -0.0094 | 0 | 0
Gordonsville_Conc_G_1_3_C |  |  | 28 | 40 | 20 | 100 | 3 | 270 | 1 | 0.011429 | 0.017931 | 0.009122 | -0.00241 | 0.162042 | 1620.42 | 0.225917 | 2259.17 | 0.0073 | 0.00252 | 0.186172 | 1861.72 | -0.00426 | -0.00015 | 0.075312 | 753.12 | 33.1923 | 64.8961 | 0.076709 | 767.09 | 0.027636 | 0.000671 | 0.008009 | 0.01348 | 0 | 0 | 98.9058 | 0.002705 | 0.008152 | 0.003674 | -0.00201 | 0.125049 | 0.098565 | 0.004533 | 0.001649 | 0.163477 | 0.262042 | -0.00355 | -0.00014 | 0.052972 | 50.7646 | 48.6833 | 0.051822 | 0.104794 | 0.038226 | 0.000277 | 0.003421 | 0.003295 | 0 | 0
Gordonsville_Conc_G_1_3_C |  |  | 28 | 40 | 20 | 100 | 3 | 271 | 2 | 0.009346 | -0.00102 | 0.014425 | 0.002466 | 0.103931 | 1039.31 | 0.394395 | 3943.95 | 0.00414 | 0.003739 | 0.284214 | 2842.14 | 0.000814 | 0.001897 | 0.068919 | 689.19 | 33.2877 | 65.0779 | 0.032216 | 322.16 | 0.007332 | 0.014363 | 0.012329 | -0.02637 | 0 | 0 | 99.2928 | 0.002205 | -0.00046 | 0.005791 | 0.002053 | 0.079937 | 0.171497 | 0.002563 | 0.002439 | 0.248735 | 0.420232 | 0.000675 | 0.001688 | 0.048314 | 50.7409 | 48.6571 | 0.021691 | 0.070005 | 0.010107 | 0.005915 | 0.005248 | -0.00643 | 0 | 0
Gordonsville_Conc_G_1_3_C |  |  | 28 | 40 | 20 | 100 | 3 | 272 | 3 | 0.015016 | 0.010968 | 0.007753 | 0.005143 | 0.178455 | 1784.55 | 0.137789 | 1377.89 | 0.004937 | 0.000592 | 0.15409 | 1540.9 | -0.00552 | -0.00092 | 0.088671 | 886.71 | 33.2634 | 65.7229 | 0.07898 | 789.8 | 0.001308 | 0.003858 | 0.012069 | -0.02747 | 0 | 0 | 99.652 | 0.003531 | 0.004954 | 0.003103 | 0.004268 | 0.136837 | 0.059733 | 0.003046 | 0.000385 | 0.134443 | 0.194176 | -0.00456 | -0.00081 | 0.061971 | 50.5489 | 48.9893 | 0.053016 | 0.114987 | 0.001798 | 0.001584 | 0.005122 | -0.00667 | 0 | 0
Gordonsville_Conc_G_1_3_D |  |  | 29 | 40 | 20 | 100 | 3 | 273 | 1 | 0.007274 | 0.001951 | -0.00943 | 0.004729 | 0.118251 | 1182.51 | 0.239671 | 2396.71 | 0.003582 | 0.002411 | 0.178009 | 1780.09 | 3e-06 | 0.004297 | 0.082368 | 823.68 | 33.5506 | 66.0079 | 0.053302 | 533.02 | 0.004291 | 0.004706 | 0.009079 | 0.019616 | 0 | 0 | 100.283 | 0.0017 | 0.000875 | -0.00375 | 0.0039 | 0.090081 | 0.103221 | 0.002196 | 0.001558 | 0.154298 | 0.257519 | 3e-06 | 0.003786 | 0.05719 | 50.6525 | 48.8805 | 0.035545 | 0.092735 | 0.00586 | 0.001919 | 0.003828 | 0.004734 | 0 | 0
Gordonsville_Conc_G_1_3_D |  |  | 29 | 40 | 20 | 100 | 3 | 274 | 2 | 0.004037 | -0.01398 | 0.005265 | 0.001903 | 0.14394 | 1439.4 | 0.127896 | 1278.96 | 0.007859 | -0.00058 | 0.14751 | 1475.1 | -0.00307 | 0.003804 | 0.129353 | 1293.53 | 33.4125 | 66.1015 | 0.041903 | 419.03 | 0.007709 | 0.004162 | 0.011864 | -0.01768 | 0 | 0 | 100.116 | 0.000945 | -0.00628 | 0.002097 | 0.001572 | 0.109848 | 0.055181 | 0.004827 | -0.00038 | 0.128092 | 0.183273 | -0.00253 | 0.003358 | 0.089974 | 50.5346 | 49.0377 | 0.027994 | 0.117968 | 0.010545 | 0.001701 | 0.005011 | -0.00427 | 0 | 0
Gordonsville_Conc_G_1_3_D |  |  | 29 | 40 | 20 | 100 | 3 | 275 | 3 | 0.001004 | 0.005477 | -0.00462 | 0.002356 | 0.11578 | 1157.8 | 0.144679 | 1446.79 | 0.002722 | 0.008458 | 0.147642 | 1476.42 | -0.00128 | 0.000828 | 0.083377 | 833.77 | 33.5142 | 65.9783 | 0.055476 | 554.76 | 0.004213 | 0.014438 | 0.001554 | -0.03006 | 0 | 0 | 100.045 | 0.000235 | 0.002462 | -0.00184 | 0.001946 | 0.088337 | 0.062407 | 0.001671 | 0.005474 | 0.128176 | 0.190583 | -0.00105 | 0.000731 | 0.057981 | 50.6765 | 48.9348 | 0.037053 | 0.095034 | 0.005762 | 0.005898 | 0.000656 | -0.00726 | 0 | 0
Gordonsville_Conc_G_1_3_E |  |  | 30 | 40 | 20 | 100 | 3 | 276 | 1 | 0.020468 | -0.00314 | 0.002725 | -0.00094 | 0.073933 | 739.33 | 0.474202 | 4742.02 | 0.006825 | 0.000226 | 0.282565 | 2825.65 | -0.00631 | -0.00064 | 0.038683 | 386.83 | 33.2067 | 65.839 | 0.015259 | 152.59 | 0.004919 | 0.005297 | 0.018803 | -0.04402 | 0 | 0 | 99.9345 | 0.004809 | -0.00142 | 0.00109 | -0.00078 | 0.056638 | 0.205379 | 0.004208 | 0.000147 | 0.246307 | 0.451686 | -0.00521 | -0.00056 | 0.02701 | 50.4158 | 49.0301 | 0.010233 | 0.037243 | 0.006755 | 0.002173 | 0.007972 | -0.01068 | 0 | 0
Gordonsville_Conc_G_1_3_E |  |  | 30 | 40 | 20 | 100 | 3 | 277 | 2 | 0.014023 | 0.001598 | 0.006892 | -0.0024 | 0.126473 | 1264.73 | 0.2271 | 2271 | 0.004392 | 0.000913 | 0.199432 | 1994.32 | -0.00622 | 0.001005 | 0.122972 | 1229.72 | 33.2358 | 65.9086 | 0.031017 | 310.17 | -0.00194 | -0.00684 | 0.007261 | 0.03156 | 0 | 0 | 99.9016 | 0.003294 | 0.000721 | 0.002755 | -0.00199 | 0.096862 | 0.098332 | 0.002707 | 0.000593 | 0.173795 | 0.272127 | -0.00514 | 0.00089 | 0.08584 | 50.4464 | 49.0689 | 0.020795 | 0.106635 | -0.00266 | -0.0028 | 0.003078 | 0.007657 | 0 | 0
Gordonsville_Conc_G_1_3_E |  |  | 30 | 40 | 20 | 100 | 3 | 278 | 3 | 0.0117 | 0.01709 | 0.003103 | -0.0019 | 0.024086 | 240.86 | 0.514715 | 5147.15 | 0.001706 | 0.002869 | 0.354808 | 3548.08 | 0.004081 | 0.004101 | 0.025207 | 252.07 | 33.1755 | 65.903 | -0.00355 | -35.5 | -0.00107 | 0.009257 | 0.002517 | -0.00532 | 0 | 0 | 100.042 | 0.002748 | 0.00771 | 0.00124 | -0.00157 | 0.018445 | 0.222849 | 0.001051 | 0.001864 | 0.309174 | 0.532023 | 0.00337 | 0.003632 | 0.017594 | 50.3512 | 49.061 | -0.00238 | 0.015214 | -0.00148 | 0.003796 | 0.001067 | -0.00129 | 0 | 0
Gordonsville_Conc_G_1_3_E |  |  | 30 | 40 | 20 | 100 | 3 | 279 | 4 | 0.025327 | -0.00445 | 0.003873 | -0.00483 | 0.051473 | 514.73 | 0.529404 | 5294.04 | 0.007783 | 0.008764 | 0.336432 | 3364.32 | -0.0007 | 0.004903 | 0.027438 | 274.38 | 33.1716 | 65.846 | 0.006982 | 69.82 | 0.006837 | 0.008148 | 0.009913 | -0.05536 | 0 | 0 | 99.9795 | 0.005951 | -0.00201 | 0.001548 | -0.004 | 0.039431 | 0.229281 | 0.004798 | 0.005694 | 0.293254 | 0.522535 | -0.00058 | 0.004345 | 0.019158 | 50.361 | 49.034 | 0.004682 | 0.02384 | 0.009388 | 0.003342 | 0.004203 | -0.01343 | 0 | 0
Gordonsville_Conc_G_1_3_E |  |  | 30 | 40 | 20 | 100 | 3 | 280 | 5 | 0.025208 | 0.002913 | 0.00371 | 0.002469 | 0.047295 | 472.95 | 0.462099 | 4620.99 | 0.008082 | 0.002284 | 0.34447 | 3444.7 | 0.001281 | 0.004265 | 0.021303 | 213.03 | 33.1523 | 65.6279 | 0.012029 | 120.29 | 0.003459 | 0.020919 | 0.017496 | -0.01119 | 0 | 0 | 99.7483 | 0.005934 | 0.001317 | 0.001486 | 0.002051 | 0.036302 | 0.200526 | 0.004992 | 0.001487 | 0.300853 | 0.501379 | 0.00106 | 0.003787 | 0.014903 | 50.4311 | 48.968 | 0.008083 | 0.022986 | 0.004759 | 0.008597 | 0.007432 | -0.00272 | 0 | 0
Gordonsville_Conc_G_1_3_E |  |  | 30 | 40 | 20 | 100 | 3 | 281 | 6 | 0.014931 | 0.003697 | 0.000138 | -0.00231 | 0.137852 | 1378.52 | 0.128284 | 1282.84 | 0.006541 | -0.00344 | 0.152227 | 1522.27 | -0.00105 | 0.001988 | 0.05764 | 576.4 | 33.4307 | 65.8995 | 0.087662 | 876.62 | 0.001012 | 0.000426 | 0.000892 | -0.01629 | 0 | 0 | 99.9004 | 0.0035 | 0.001665 | 5.5e-05 | -0.00191 | 0.105365 | 0.055434 | 0.004023 | -0.00223 | 0.132392 | 0.187826 | -0.00087 | 0.001758 | 0.040154 | 50.6404 | 48.9636 | 0.058655 | 0.098809 | 0.001387 | 0.000174 | 0.000377 | -0.00394 | 0 | 0
Gordonsville_Conc_G_1_3_F |  |  | 31 | 40 | 20 | 100 | 3 | 282 | 1 | 0.022088 | 0.005487 | 0.005158 | 0.000898 | 0.138266 | 1382.66 | 0.203767 | 2037.67 | 0.011318 | 0.002511 | 0.163225 | 1632.25 | 0.00058 | -0.00131 | 0.061689 | 616.89 | 33.1963 | 65.9495 | 0.083198 | 831.98 | 0.001001 | 0.00802 | 0.010652 | -0.05775 | 0 | 0 | 99.8046 | 0.005192 | 0.002477 | 0.002063 | 0.000745 | 0.105963 | 0.088286 | 0.00698 | 0.001632 | 0.142335 | 0.230621 | 0.000479 | -0.00116 | 0.04309 | 50.4195 | 49.1314 | 0.055816 | 0.098906 | 0.001375 | 0.003291 | 0.004518 | -0.01402 | 0 | 0
Gordonsville_Conc_G_1_3_F |  |  | 31 | 40 | 20 | 100 | 3 | 283 | 2 | 0.011209 | -0.00828 | -0.00672 | -0.0026 | 0.141978 | 1419.78 | 0.186745 | 1867.45 | 0.00224 | -0.00694 | 0.164468 | 1644.68 | -0.00328 | -0.00456 | 0.062119 | 621.19 | 32.7838 | 65.2711 | 0.076174 | 761.74 | -0.00587 | 0.001514 | -0.00538 | -0.07859 | 0 | 0 | 98.579 | 0.002667 | -0.00378 | -0.00272 | -0.00218 | 0.110127 | 0.081893 | 0.001399 | -0.00456 | 0.145159 | 0.227052 | -0.00274 | -0.00409 | 0.043916 | 50.3967 | 49.2157 | 0.051724 | 0.09564 | -0.00817 | 0.000629 | -0.00231 | -0.01931 | 0 | 0
Gordonsville_Conc_G_1_3_F |  |  | 31 | 40 | 20 | 100 | 3 | 284 | 3 | -0.01938 | -0.00338 | -0.00314 | 0.002485 | 0.163911 | 1639.11 | 0.122261 | 1222.61 | 0.003657 | 0.004822 | 0.14696 | 1469.6 | 0.002511 | 0.003306 | 0.0547 | 547 | 33.0802 | 66.216 | 0.106743 | 1067.43 | -0.00074 | -0.00888 | 0.003969 | -0.01453 | 0 | 0 | 99.8614 | -0.00455 | -0.00153 | -0.00126 | 0.002062 | 0.125631 | 0.052978 | 0.002256 | 0.003135 | 0.128167 | 0.181145 | 0.002075 | 0.002931 | 0.038212 | 50.2491 | 49.3357 | 0.071621 | 0.109833 | -0.00102 | -0.00365 | 0.001684 | -0.00353 | 0 | 0
Gordonsville_Conc_G_1_3_F |  |  | 31 | 40 | 20 | 100 | 3 | 285 | 4 | 0.004579 | 0.007801 | 0.001986 | -0.00152 | 0.159786 | 1597.86 | 0.136224 | 1362.24 | 0.008776 | 0.004372 | 0.150475 | 1504.75 | -0.00127 | -0.00156 | 0.04758 | 475.8 | 32.9285 | 66.2188 | 0.093138 | 931.38 | 0.004788 | 0.010174 | 0.002805 | 0.021546 | 0 | 0 | 99.797 | 0.001079 | 0.00353 | 0.000796 | -0.00126 | 0.122725 | 0.059152 | 0.005425 | 0.002848 | 0.131506 | 0.190658 | -0.00105 | -0.00138 | 0.033308 | 50.1229 | 49.4406 | 0.062622 | 0.09593 | 0.006591 | 0.004184 | 0.001192 | 0.005243 | 0 | 0
Gordonsville_Conc_G_1_3_F |  |  | 31 | 40 | 20 | 100 | 3 | 286 | 5 | 0.001476 | 0.000482 | 0.002283 | 0.000475 | 0.162983 | 1629.83 | 0.159053 | 1590.53 | 0.009966 | 0.000401 | 0.152322 | 1523.22 | -0.001 | -0.00212 | 0.057552 | 575.52 | 32.834 | 65.9522 | 0.110796 | 1107.96 | -0.00342 | -0.00293 | 0.001934 | -0.06499 | 0 | 0 | 99.3714 | 0.000349 | 0.000219 | 0.000919 | 0.000396 | 0.125623 | 0.069309 | 0.006182 | 0.000262 | 0.133591 | 0.2029 | -0.00083 | -0.00189 | 0.040431 | 50.1559 | 49.4158 | 0.074759 | 0.11519 | -0.00472 | -0.00121 | 0.000825 | -0.01587 | 0 | 0
Gordonsville_Conc_G_1_3_F |  |  | 31 | 40 | 20 | 100 | 3 | 287 | 6 | 0.020379 | -0.00077 | 0.005638 | 0.000784 | 0.156185 | 1561.85 | 0.145484 | 1454.84 | 0.008301 | -0.00151 | 0.159627 | 1596.27 | 0.000576 | 0.00255 | 0.059646 | 596.46 | 33.1532 | 66.1998 | 0.09569 | 956.9 | 4.6e-05 | -0.00555 | 0.008206 | -0.04795 | 0 | 0 | 99.9604 | 0.004785 | -0.00035 | 0.002253 | 0.000649 | 0.119572 | 0.062969 | 0.005114 | -0.00098 | 0.139054 | 0.202023 | 0.000475 | 0.002258 | 0.04162 | 50.3019 | 49.2669 | 0.064131 | 0.105751 | 6.3e-05 | -0.00227 | 0.003477 | -0.01163 | 0 | 0
Gordonsville_Conc_G_1_3_F | [35 empty] | 97.6382 | [9 empty] | 0
Gordonsville_Conc_G_1_3_F |  |  | 31 | 40 | 20 | 100 | 3 | 289 | 8 | 0.019405 | 0.012353 | -0.00064 | -0.00293 | 0.149003 | 1490.03 | 0.24046 | 2404.6 | 0.006915 | 0.003916 | 0.206837 | 2068.37 | -0.00354 | 0.003777 | 0.075312 | 753.12 | 33.0257 | 65.9789 | 0.063341 | 633.41 | 0.008607 | -0.01019 | 0.003341 | -0.01864 | 0 | 0 | 99.7619 | 0.004569 | 0.005587 | -0.00026 | -0.00244 | 0.114389 | 0.104365 | 0.004272 | 0.00255 | 0.180679 | 0.285044 | -0.00293 | 0.003354 | 0.052697 | 50.2475 | 49.2386 | 0.042568 | 0.095265 | 0.011844 | -0.00419 | 0.001419 | -0.00453 | 0 | 0
Gordonsville_Conc_G_1_3_F |  |  | 31 | 40 | 20 | 100 | 3 | 290 | 9 | 0.011877 | -0.00197 | -0.00934 | -0.00576 | 0.179152 | 1791.52 | 0.13277 | 1327.7 | 0.013551 | -0.00021 | 0.149732 | 1497.32 | -0.00278 | -0.00194 | 0.119328 | 1193.28 | 33.0966 | 66.0478 | 0.074218 | 742.18 | 0.001015 | 0.01584 | 0.011307 | 0.002071 | 0 | 0 | 99.8333 | 0.002793 | -0.00089 | -0.00374 | -0.00478 | 0.137376 | 0.057559 | 0.008363 | -0.00014 | 0.130645 | 0.188204 | -0.0023 | -0.00172 | 0.0834 | 50.2972 | 49.2332 | 0.04982 | 0.13322 | 0.001396 | 0.006503 | 0.004798 | 0.000503 | 0 | 0
Gordonsville_Conc_G_1_3_F |  |  | 31 | 40 | 20 | 100 | 3 | 291 | 10 | 0.005687 | 0.001809 | -0.0118 | -5e-05 | 0.035532 | 355.32 | 0.665337 | 6653.37 | 0.009044 | -0.0012 | 0.40214 | 4021.4 | 0.00128 | 0.00374 | 0.025116 | 251.16 | 32.8994 | 65.6782 | 0.008043 | 80.43 | 0.005901 | -0.00458 | 0.0074 | 0.001158 | 0 | 0 | 99.7322 | 0.001342 | 0.00082 | -0.00474 | -4e-05 | 0.027339 | 0.28942 | 0.0056 | -0.00079 | 0.352071 | 0.641491 | 0.001062 | 0.003328 | 0.017614 | 50.1676 | 49.1243 | 0.005418 | 0.023032 | 0.008138 | -0.00189 | 0.003151 | 0.000282 | 0 | 0
Gordonsville_Conc_G_1_3_G |  |  | 32 | 40 | 20 | 100 | 3 | 292 | 1 | 0.002153 | -0.00353 | 0.010583 | -0.00136 | 0.085567 | 855.67 | 0.158459 | 1584.59 | -0.00084 | 0.001705 | 0.155866 | 1558.66 | -0.00605 | 0.002497 | 0.002998 | 29.98 | 32.9162 | 66.2282 | 0.053049 | 530.49 | 0.000902 | -0.00169 | 0.011454 | -0.01657 | 0 | 0 | 99.5996 | 0.000508 | -0.0016 | 0.004249 | -0.00113 | 0.065811 | 0.068902 | -0.00052 | 0.001112 | 0.136406 | 0.205308 | -0.00502 | 0.002222 | 0.002102 | 50.1736 | 49.5163 | 0.035717 | 0.037819 | 0.001244 | -0.00069 | 0.004876 | -0.00404 | 0 | 0
Gordonsville_Conc_G_1_3_G |  |  | 32 | 40 | 20 | 100 | 3 | 293 | 2 | -0.00023 | -0.00572 | -0.00252 | 0.005467 | 0.051361 | 513.61 | 0.387534 | 3875.34 | 0.00819 | 0.00393 | 0.26906 | 2690.6 | 0.001105 | 0.004031 | 0.005213 | 52.13 | 33.0382 | 66.1239 | 0.034474 | 344.74 | 0.003652 | -0.00073 | 0.015233 | -0.03445 | 0 | 0 | 99.9077 | -5e-05 | -0.00258 | -0.00101 | 0.004539 | 0.039391 | 0.168033 | 0.005055 | 0.002556 | 0.234802 | 0.402835 | 0.000914 | 0.003576 | 0.003644 | 50.2169 | 49.2983 | 0.023145 | 0.026789 | 0.00502 | -0.0003 | 0.006466 | -0.00837 | 0 | 0
Gordonsville_Conc_G_1_3_G |  |  | 32 | 40 | 20 | 100 | 3 | 294 | 3 | -0.00105 | 0.003111 | 0.004232 | -0.0028 | 0.075875 | 758.75 | 0.160944 | 1609.44 | 0.00294 | -0.00107 | 0.14992 | 1499.2 | -0.00254 | 0.00406 | -0.00301 | -30.1 | 33.0415 | 66.3547 | 0.047375 | 473.75 | 0.003859 | 0.004027 | 0.008359 | 0.004496 | 0 | 0 | 99.855 | -0.00025 | 0.001406 | 0.001694 | -0.00232 | 0.058194 | 0.069788 | 0.001814 | -0.00069 | 0.130837 | 0.200625 | -0.0021 | 0.003602 | -0.00211 | 50.2242 | 49.4725 | 0.031808 | 0.029698 | 0.005305 | 0.001654 | 0.003548 | 0.001092 | 0 | 0
Gordonsville_Conc_G_1_3_G |  |  | 32 | 40 | 20 | 100 | 3 | 295 | 4 | -0.00649 | 0.015308 | -0.00678 | -0.00062 | 0.068985 | 689.85 | 0.107831 | 1078.31 | 0.005722 | -0.00384 | 0.13806 | 1380.6 | -0.00447 | 0.001697 | 0.002761 | 27.61 | 33.1158 | 66.4602 | 0.046707 | 467.07 | 0.002323 | 0.007833 | 0.007545 | 0.009188 | 0 | 0 | 99.9678 | -0.00152 | 0.006906 | -0.00271 | -0.00051 | 0.052828 | 0.046685 | 0.003527 | -0.0025 | 0.120301 | 0.166986 | -0.00369 | 0.001503 | 0.001927 | 50.2594 | 49.4747 | 0.031312 | 0.033239 | 0.003189 | 0.003211 | 0.003198 | 0.002229 | 0 | 0
Gordonsville_Conc_G_1_3_G |  |  | 32 | 40 | 20 | 100 | 3 | 296 | 5 | 0.024685 | 0.006777 | -0.00403 | -0.00171 | 0.059958 | 599.58 | 0.105415 | 1054.15 | 0.007328 | 0.004384 | 0.134839 | 1348.39 | 0.002616 | -0.00047 | 0.001112 | 11.12 | 33.1618 | 66.3052 | 0.036734 | 367.34 | 0.001238 | 0.01875 | -0.00105 | -0.04705 | 0 | 0 | 99.8165 | 0.005801 | 0.003059 | -0.00161 | -0.00142 | 0.045945 | 0.045669 | 0.004519 | 0.002849 | 0.11757 | 0.163239 | 0.002162 | -0.00042 | 0.000777 | 50.3617 | 49.3912 | 0.024642 | 0.025419 | 0.0017 | 0.007692 | -0.00045 | -0.01142 | 0 | 0
Gordonsville_Conc_G_1_3_G |  |  | 32 | 40 | 20 | 100 | 3 | 297 | 6 | -0.00636 | 0.020147 | -0.00253 | 0.002335 | 0.060204 | 602.04 | 0.112904 | 1129.04 | 0.004687 | 0.004995 | 0.134939 | 1349.39 | -0.00078 | 0.002558 | 0.00306 | 30.6 | 33.1479 | 66.4222 | 0.04233 | 423.3 | -0.00063 | -0.0009 | 0.016996 | -0.01121 | 0 | 0 | 99.9528 | -0.00149 | 0.009087 | -0.00101 | 0.001935 | 0.046096 | 0.048873 | 0.002888 | 0.003244 | 0.117561 | 0.166434 | -0.00064 | 0.002266 | 0.002136 | 50.2995 | 49.438 | 0.028372 | 0.030508 | -0.00086 | -0.00037 | 0.007202 | -0.00272 | 0 | 0
Gordonsville_Conc_G_1_3_G |  |  | 32 | 40 | 20 | 100 | 3 | 298 | 7 | 0.012185 | 0.011325 | 0.002818 | 0.003807 | 0.080906 | 809.06 | 0.19075 | 1907.5 | 0.004135 | 0.004567 | 0.159141 | 1591.41 | -0.00199 | 0.00126 | -0.00058 | -5.8 | 33.3485 | 66.3124 | 0.059369 | 593.69 | -0.00046 | 0.004114 | 0.001709 | -0.02103 | 0 | 0 | 100.173 | 0.002853 | 0.005093 | 0.001123 | 0.003146 | 0.061764 | 0.082326 | 0.00254 | 0.002957 | 0.138236 | 0.220562 | -0.00164 | 0.001113 | -0.0004 | 50.4543 | 49.2103 | 0.039676 | 0.039276 | -0.00063 | 0.001682 | 0.000722 | -0.00509 | 0 | 0
Gordonsville_Conc_G_1_4_A |  |  | 33 | 40 | 20 | 100 | 3 | 299 | 1 | -0.00442 | -3e-05 | -0.00115 | 0.002002 | 0.026786 | 267.86 | 0.083042 | 830.42 | 0.009348 | 0.000967 | 0.159495 | 1594.95 | -0.00224 | 0.000542 | 0.042093 | 420.93 | 32.7734 | 65.8611 | -0.00276 | -27.6 | 0.00575 | -0.00289 | 0.008639 | -0.05598 | 0 | 0 | 98.9036 | -0.00105 | -1e-05 | -0.00047 | 0.001677 | 0.020721 | 0.036318 | 0.005819 | 0.000634 | 0.140392 | 0.17671 | -0.00187 | 0.000485 | 0.029679 | 50.2456 | 49.5273 | -0.00187 | 0.027809 | 0.007973 | -0.0012 | 0.003699 | -0.01372 | 0 | 0
Gordonsville_Conc_G_1_4_A |  |  | 33 | 40 | 20 | 100 | 3 | 300 | 2 | 0.018269 | 0.017466 | 0.000493 | 0.000817 | 0.044799 | 447.99 | 0.301099 | 3010.99 | 0.005686 | 0.001002 | 0.069796 | 697.96 | -0.00603 | 0.007943 | 0.026909 | 269.09 | 32.8799 | 66.2076 | 0.007627 | 76.27 | 0.009664 | 0.001982 | -0.00403 | -0.03975 | 0 | 0 | 99.5512 | 0.004314 | 0.007922 | 0.000198 | 0.000681 | 0.034493 | 0.131068 | 0.003523 | 0.000654 | 0.061148 | 0.192216 | -0.00501 | 0.007074 | 0.018884 | 50.1726 | 49.5546 | 0.005141 | 0.024025 | 0.013337 | 0.000817 | -0.00172 | -0.0097 | 0 | 0
Gordonsville_Conc_G_1_4_A |  |  | 33 | 40 | 20 | 100 | 3 | 301 | 3 | 0.023875 | -0.00179 | 0.011065 | -0.00447 | 0.036609 | 366.09 | 0.356457 | 3564.57 | 0.006769 | 0.010083 | 0.082091 | 820.91 | -0.00217 | 0.001771 | 0.028048 | 280.48 | 32.8322 | 66.174 | 0.003312 | 33.12 | 0.0042 | -0.00338 | 0.007282 | -0.06133 | 0 | 0 | 99.5046 | 0.005643 | -0.00081 | 0.00445 | -0.00373 | 0.028211 | 0.155297 | 0.004198 | 0.00659 | 0.071981 | 0.227278 | -0.0018 | 0.001578 | 0.0197 | 50.1425 | 49.5715 | 0.002234 | 0.021934 | 0.005801 | -0.0014 | 0.003106 | -0.01497 | 0 | 0
Gordonsville_Conc_G_1_4_A |  |  | 33 | 40 | 20 | 100 | 3 | 302 | 4 | 0.00892 | 0.007145 | -0.00243 | -0.00032 | 0.049568 | 495.68 | 0.296122 | 2961.22 | 0.012919 | 0.008444 | 0.073978 | 739.78 | -0.00442 | 0.001868 | 0.022438 | 224.38 | 32.8577 | 66.3148 | 0.006838 | 68.38 | 0.003987 | 0.008077 | 0.010344 | -0.0553 | 0 | 0 | 99.6207 | 0.002106 | 0.003239 | -0.00098 | -0.00027 | 0.038149 | 0.128849 | 0.008002 | 0.005512 | 0.064786 | 0.193635 | -0.00366 | 0.001663 | 0.01574 | 50.1182 | 49.6143 | 0.004607 | 0.020347 | 0.0055 | 0.003328 | 0.004406 | -0.01348 | 0 | 0
Gordonsville_Conc_G_1_4_A |  |  | 33 | 40 | 20 | 100 | 3 | 303 | 5 | 0.031697 | 0.007592 | 0.004905 | -0.00242 | 0.048938 | 489.38 | 0.297001 | 2970.01 | 0.006758 | 0.003956 | 0.067565 | 675.65 | -0.00155 | -0.00182 | 0.020068 | 200.68 | 32.897 | 66.4538 | 0.002969 | 29.69 | 0.008581 | -0.00314 | -0.00174 | -0.04914 | 0 | 0 | 99.7911 | 0.007471 | 0.003437 | 0.001967 | -0.00201 | 0.037608 | 0.129036 | 0.00418 | 0.002578 | 0.05908 | 0.188116 | -0.00129 | -0.00162 | 0.014056 | 50.1024 | 49.6433 | 0.001997 | 0.016053 | 0.01182 | -0.00129 | -0.00074 | -0.01196 | 0 | 0
Gordonsville_Conc_G_1_4_A |  |  | 33 | 40 | 20 | 100 | 3 | 304 | 6 | -0.00097 | -0.00786 | 0.001367 | -0.00209 | 0.06344 | 634.4 | 0.069782 | 697.82 | 0.00516 | 0.003764 | 0.040158 | 401.58 | -0.00379 | 0.004485 | 0.10829 | 1082.9 | 32.9836 | 66.4969 | 0.000577 | 5.77 | 0.001489 | -0.00554 | 0.012299 | -0.04766 | 0 | 0 | 99.7234 | -0.00023 | -0.00355 | 0.000548 | -0.00174 | 0.048706 | 0.030289 | 0.003188 | 0.002451 | 0.035082 | 0.065371 | -0.00314 | 0.003983 | 0.075777 | 50.1865 | 49.6284 | 0.000388 | 0.076165 | 0.002049 | -0.00228 | 0.005226 | -0.01159 | 0 | 0
Gordonsville_Conc_G_1_4_A |  |  | 33 | 40 | 20 | 100 | 3 | 305 | 7 | -0.00552 | 0.001647 | 0.000507 | -0.00117 | 0.046665 | 466.65 | 0.059932 | 599.32 | 0.010083 | 0.007111 | 0.037558 | 375.58 | -0.00092 | -0.00329 | 0.068254 | 682.54 | 32.9892 | 66.5145 | 0.008413 | 84.13 | 0.000534 | 0.011134 | 0.018353 | 0.005432 | 0 | 0 | 99.7684 | -0.0013 | 0.000745 | 0.000203 | -0.00097 | 0.035825 | 0.026012 | 0.00623 | 0.00463 | 0.032809 | 0.058821 | -0.00076 | -0.00293 | 0.047759 | 50.1926 | 49.6391 | 0.005654 | 0.053413 | 0.000734 | 0.004576 | 0.007798 | 0.001321 | 0 | 0
Gordonsville_Conc_G_1_4_A |  |  | 33 | 40 | 20 | 100 | 3 | 306 | 8 | -0.00863 | -0.00834 | 0.009122 | -0.00114 | 0.05288 | 528.8 | 0.172664 | 1726.64 | 0.003061 | 0.002389 | 0.039774 | 397.74 | -0.0003 | 0.003123 | 0.093504 | 935.04 | 33.0278 | 66.2774 | 0.003304 | 33.04 | -0.00341 | 0.00873 | -0.00994 | 0.003974 | 0 | 0 | 99.666 | -0.00203 | -0.00377 | 0.003658 | -0.00095 | 0.040625 | 0.074994 | 0.001892 | 0.001557 | 0.034769 | 0.109763 | -0.00025 | 0.002775 | 0.065473 | 50.2866 | 49.4968 | 0.002222 | 0.067695 | -0.00469 | 0.003591 | -0.00423 | 0.000967 | 0 | 0
Gordonsville_Conc_G_1_4_A |  |  | 33 | 40 | 20 | 100 | 3 | 307 | 9 | 0.012247 | 0.00541 | 0.005922 | -0.00276 | 0.037452 | 374.52 | 0.106844 | 1068.44 | 0.006742 | 0.00548 | 0.037606 | 376.06 | -0.00454 | -0.00066 | 0.081164 | 811.64 | 33.0284 | 66.3882 | -0.00025 | -2.5 | -0.00121 | 0.010723 | 0.012544 | -0.02678 | 0 | 0 | 99.7026 | 0.002885 | 0.002447 | 0.002374 | -0.0023 | 0.02876 | 0.046386 | 0.004167 | 0.003569 | 0.03286 | 0.079246 | -0.00376 | -0.00058 | 0.056808 | 50.2663 | 49.5587 | -0.00017 | 0.056638 | -0.00167 | 0.004409 | 0.005331 | -0.00651 | 0 | 0
Gordonsville_Conc_G_1_4_A |  |  | 33 | 40 | 20 | 100 | 3 | 308 | 10 | 0.01088 | 0.003113 | 0.002286 | -0.0026 | 0.091138 | 911.38 | 0.128827 | 1288.27 | 0.009817 | 0.006101 | 0.047485 | 474.85 | -0.00294 | 0.001866 | 0.017577 | 175.77 | 32.9372 | 66.3842 | 0.052562 | 525.62 | 0.00342 | 0.009561 | -0.00206 | -0.04414 | 0 | 0 | 99.6543 | 0.002565 | 0.00141 | 0.000917 | -0.00216 | 0.070052 | 0.055982 | 0.006073 | 0.003978 | 0.041531 | 0.097513 | -0.00244 | 0.001659 | 0.012314 | 50.174 | 49.6017 | 0.035367 | 0.047681 | 0.004712 | 0.003935 | -0.00088 | -0.01075 | 0 | 0
Gordonsville_Conc_G_1_4_B |  |  | 34 | 40 | 20 | 100 | 3 | 309 | 1 | 0.009566 | -0.00382 | -0.00435 | 0.00543 | 0.085445 | 854.45 | 0.128865 | 1288.65 | 0.002097 | 0.003018 | 0.127228 | 1272.28 | 0.000514 | 0.00236 | 0.019975 | 199.75 | 33.266 | 66.4846 | 0.052528 | 525.28 | -0.00217 | -0.0056 | 0.002148 | -0.04847 | 0 | 0 | 100.125 | 0.002241 | -0.00172 | -0.00174 | 0.004489 | 0.065267 | 0.05565 | 0.001289 | 0.001955 | 0.110581 | 0.166231 | 0.000423 | 0.002085 | 0.013907 | 50.3593 | 49.3673 | 0.035125 | 0.049032 | -0.00297 | -0.00229 | 0.000908 | -0.01173 | 0 | 0
Gordonsville_Conc_G_1_4_B |  |  | 34 | 40 | 20 | 100 | 3 | 310 | 2 | 0.007492 | -0.00103 | -0.00552 | -0.0032 | 0.085174 | 851.74 | 0.10717 | 1071.7 | 0.010652 | 0.00542 | 0.128021 | 1280.21 | -0.00159 | 0.00341 | 0.019661 | 196.61 | 33.2511 | 66.1855 | 0.052816 | 528.16 | 0.001144 | 0.017872 | 0.002234 | -0.02491 | 0 | 0 | 99.8414 | 0.001759 | -0.00047 | -0.00221 | -0.00265 | 0.065213 | 0.04639 | 0.006564 | 0.003519 | 0.111532 | 0.157922 | -0.00131 | 0.00302 | 0.01372 | 50.455 | 49.2607 | 0.0354 | 0.04912 | 0.00157 | 0.007326 | 0.000946 | -0.00604 | 0 | 0
Gordonsville_Conc_G_1_4_B |  |  | 34 | 40 | 20 | 100 | 3 | 311 | 3 | -0.00348 | -0.01255 | 0.012859 | -0.00352 | 0.082046 | 820.46 | 0.105779 | 1057.79 | 0.007317 | 0.007785 | 0.125555 | 1255.55 | -0.00227 | 0.002892 | 0.017883 | 178.83 | 33.1193 | 66.4454 | 0.06567 | 656.7 | -0.00172 | -0.00839 | 0.001969 | -0.0877 | 0 | 0 | 99.8748 | -0.00082 | -0.00566 | 0.005141 | -0.00291 | 0.062841 | 0.045805 | 0.00451 | 0.005057 | 0.109423 | 0.155228 | -0.00188 | 0.002562 | 0.012484 | 50.2734 | 49.4723 | 0.044032 | 0.056516 | -0.00236 | -0.00344 | 0.000835 | -0.02128 | 0 | 0
Gordonsville_Conc_G_1_4_B |  |  | 34 | 40 | 20 | 100 | 3 | 312 | 4 | 0.009866 | 0.004013 | 0.005718 | 0.000988 | 0.078902 | 789.02 | 0.117644 | 1176.44 | 0.001418 | 0.007411 | 0.124852 | 1248.52 | -0.00696 | 0.003284 | 0.011938 | 119.38 | 33.1623 | 66.3978 | 0.062339 | 623.39 | -0.00489 | -0.00556 | 0.013219 | 0.008676 | 0 | 0 | 99.993 | 0.002316 | 0.00181 | 0.002285 | 0.000819 | 0.0604 | 0.050914 | 0.000874 | 0.004812 | 0.108751 | 0.159665 | -0.00574 | 0.002908 | 0.008329 | 50.3113 | 49.4098 | 0.041775 | 0.050104 | -0.0067 | -0.00228 | 0.0056 | 0.002104 | 0 | 0
Gordonsville_Conc_G_1_4_C |  |  | 35 | 40 | 20 | 100 | 3 | 313 | 1 | 0.017881 | 0.013731 | 0.001347 | 0.000328 | 0.031651 | 316.51 | 0.154825 | 1548.25 | 0.003807 | 0.006398 | 0.159059 | 1590.59 | -0.0079 | 0.002395 | 0.004941 | 49.41 | 33.6029 | 66.3684 | 0.015954 | 159.54 | -0.00587 | 0.015651 | 0.005618 | -0.02292 | 0 | 0 | 100.368 | 0.004172 | 0.006154 | 0.000535 | 0.00027 | 0.02408 | 0.066593 | 0.002331 | 0.004129 | 0.137693 | 0.204286 | -0.00648 | 0.002108 | 0.003426 | 50.6655 | 49.0836 | 0.010626 | 0.014052 | -0.00801 | 0.006375 | 0.002365 | -0.00552 | 0 | 0
Gordonsville_Conc_G_1_4_C |  |  | 35 | 40 | 20 | 100 | 3 | 314 | 2 | -0.00499 | 0.010144 | 0.000975 | 0.001043 | 0.032544 | 325.44 | 0.140826 | 1408.26 | 0.011106 | 0.011731 | 0.161521 | 1615.21 | 0.001234 | 0.000909 | 0.004985 | 49.85 | 33.2983 | 66.3981 | 0.032038 | 320.38 | 0.002571 | 0.017759 | -0.00524 | -0.03801 | 0 | 0 | 100.078 | -0.00117 | 0.004566 | 0.000389 | 0.000863 | 0.024863 | 0.060826 | 0.006829 | 0.007601 | 0.140411 | 0.201237 | 0.001016 | 0.000803 | 0.003471 | 50.417 | 49.3117 | 0.021427 | 0.024898 | 0.003521 | 0.007264 | -0.00221 | -0.0092 | 0 | 0
Gordonsville_Conc_G_1_4_C |  |  | 35 | 40 | 20 | 100 | 3 | 315 | 3 | 0.026077 | 0.012469 | 0.006205 | -0.00413 | 0.041294 | 412.94 | 0.109793 | 1097.93 | 0.008617 | 0.007615 | 0.13809 | 1380.9 | -0.00364 | 0.00513 | 0.011981 | 119.81 | 33.4987 | 66.4245 | 0.042572 | 425.72 | 0.003509 | 0.013111 | 0.003386 | -0.02685 | 0 | 0 | 100.319 | 0.006091 | 0.005594 | 0.002466 | -0.00341 | 0.031449 | 0.047273 | 0.005282 | 0.004919 | 0.119666 | 0.166939 | -0.00299 | 0.00452 | 0.008317 | 50.5611 | 49.1762 | 0.028383 | 0.0367 | 0.00479 | 0.005346 | 0.001427 | -0.00648 | 0 | 0
Gordonsville_Conc_G_1_4_C |  |  | 35 | 40 | 20 | 100 | 3 | 316 | 4 | -0.01945 | 0.001514 | 0.003911 | -0.00107 | 0.040296 | 402.96 | 0.098226 | 982.26 | 0.003531 | 0.004501 | 0.138584 | 1385.84 | 0.001556 | -0.00262 | 0.009211 | 92.11 | 33.4285 | 66.4892 | 0.045689 | 456.89 | -0.00308 | 0.007103 | 0.004644 | 0.02232 | 0 | 0 | 100.273 | -0.00455 | 0.00068 | 0.001556 | -0.00088 | 0.030715 | 0.042328 | 0.002166 | 0.00291 | 0.120195 | 0.162523 | 0.001279 | -0.00231 | 0.006399 | 50.4974 | 49.2655 | 0.030486 | 0.036885 | -0.00421 | 0.002899 | 0.001959 | 0.00539 | 0 | 0
Gordonsville_Conc_G_1_4_C |  |  | 35 | 40 | 20 | 100 | 3 | 317 | 5 | 0.004933 | 0.006242 | -0.00081 | -0.00116 | 0.025913 | 259.13 | 0.104453 | 1044.53 | 0.007235 | 0.005314 | 0.146439 | 1464.39 | -0.00513 | -0.0019 | 0.007564 | 75.64 | 33.386 | 66.4578 | 0.039022 | 390.22 | -0.00091 | -0.00505 | 0.010614 | -0.02266 | 0 | 0 | 100.164 | 0.001154 | 0.002806 | -0.00032 | -0.00096 | 0.019771 | 0.045057 | 0.004443 | 0.003439 | 0.127135 | 0.172192 | -0.00422 | -0.00168 | 0.00526 | 50.4843 | 49.292 | 0.026064 | 0.031324 | -0.00125 | -0.00206 | 0.004482 | -0.00548 | 0 | 0
Gordonsville_Conc_G_1_4_D |  |  | 36 | 40 | 20 | 100 | 3 | 318 | 1 | -0.00967 | -0.00324 | 0.002044 | -0.00432 | 0.069028 | 690.28 | 0.104376 | 1043.76 | 0.006605 | 0.002666 | 0.189854 | 1898.54 | -0.00103 | 0.004822 | 0.008135 | 81.35 | 33.0225 | 66.2006 | 0.051272 | 512.72 | -0.00118 | -0.00306 | 0.012685 | -0.0501 | 0 | 0 | 99.602 | -0.00228 | -0.00147 | 0.000819 | -0.00359 | 0.053023 | 0.045327 | 0.004083 | 0.001737 | 0.165937 | 0.211264 | -0.00085 | 0.004285 | 0.005695 | 50.2707 | 49.4318 | 0.034477 | 0.040172 | -0.00162 | -0.00126 | 0.005393 | -0.01219 | 0 | 0
Gordonsville_Conc_G_1_4_D |  |  | 36 | 40 | 20 | 100 | 3 | 319 | 2 | 0.005274 | 0.000628 | 0.001124 | 0.000418 | 0.074257 | 742.57 | 0.126885 | 1268.85 | 0.006504 | 0.002368 | 0.219129 | 2191.29 | -0.00558 | 0.000218 | 0.015349 | 153.49 | 33.0647 | 66.1829 | 0.060834 | 608.34 | 0.003586 | -0.004 | 0.006936 | -0.00428 | 0 | 0 | 99.7572 | 0.001241 | 0.000284 | 0.00045 | 0.000347 | 0.056972 | 0.055037 | 0.004016 | 0.001541 | 0.191299 | 0.246336 | -0.00461 | 0.000193 | 0.010734 | 50.2759 | 49.3606 | 0.040858 | 0.051592 | 0.004931 | -0.00164 | 0.002945 | -0.00104 | 0 | 0
Gordonsville_Conc_G_1_4_D |  |  | 36 | 40 | 20 | 100 | 3 | 320 | 3 | 0.008786 | 0.001439 | 0.009435 | -0.00276 | 0.073641 | 736.41 | 0.127397 | 1273.97 | 0.012151 | 0.003145 | 0.226991 | 2269.91 | -0.00084 | 0.00474 | 0.021737 | 217.37 | 33.3351 | 66.48 | 0.069293 | 692.93 | 0.000734 | 0.003884 | 0.009934 | 0.02172 | 0 | 0 | 100.406 | 0.002054 | 0.000646 | 0.003753 | -0.00227 | 0.056124 | 0.054891 | 0.007453 | 0.002033 | 0.196843 | 0.251734 | -0.00069 | 0.004179 | 0.015099 | 50.3496 | 49.2521 | 0.04623 | 0.061329 | 0.001003 | 0.001585 | 0.00419 | 0.005244 | 0 | 0
Gordonsville_Conc_G_1_4_D |  |  | 36 | 40 | 20 | 100 | 3 | 321 | 4 | -0.00122 | 0.006791 | 0.002353 | 0.001088 | 0.079579 | 795.79 | 0.116403 | 1164.03 | 0.004538 | -0.00436 | 0.221374 | 2213.74 | -0.00776 | 0.002273 | 0.020628 | 206.28 | 33.0606 | 66.0772 | 0.059282 | 592.82 | -0.00054 | -0.00565 | 0.009044 | -0.05994 | 0 | 0 | 99.5817 | -0.00029 | 0.003073 | 0.000943 | 0.000904 | 0.061118 | 0.050543 | 0.002805 | -0.00284 | 0.193459 | 0.244002 | -0.00643 | 0.002019 | 0.01444 | 50.3216 | 49.3327 | 0.039857 | 0.054297 | -0.00075 | -0.00232 | 0.003844 | -0.01458 | 0 | 0
Gordonsville_Conc_G_1_4_E |  |  | 37 | 40 | 20 | 100 | 3 | 322 | 1 | 0.001336 | 0.002339 | 0.000703 | 0.001571 | 0.026164 | 261.64 | 0.730266 | 7302.66 | 0.004422 | 0.001575 | 0.384372 | 3843.72 | 0.001125 | 0.00051 | 0.043804 | 438.04 | 33.3123 | 65.6273 | -0.00155 | -15.5 | 0.001551 | 0.00849 | 0.003831 | -0.01593 | 0 | 0 | 100.134 | 0.000313 | 0.001054 | 0.000281 | 0.0013 | 0.020011 | 0.315773 | 0.002722 | 0.001022 | 0.334512 | 0.650285 | 0.000928 | 0.000451 | 0.030536 | 50.4948 | 48.7939 | -0.00104 | 0.029496 | 0.002127 | 0.003477 | 0.001622 | -0.00386 | 0 | 0
Gordonsville_Conc_G_1_4_E |  |  | 37 | 40 | 20 | 100 | 3 | 323 | 2 | 0.00148 | 0.006369 | -0.00525 | 0.000975 | 0.030245 | 302.45 | 0.853555 | 8535.55 | 0.009246 | 0.003031 | 0.384825 | 3848.25 | -0.00132 | 0.002642 | 0.050228 | 502.28 | 33.177 | 65.5685 | -0.00159 | -15.9 | 8.5e-05 | -0.00274 | 0.021442 | -0.02852 | 0 | 0 | 100.07 | 0.000348 | 0.002875 | -0.0021 | 0.000809 | 0.023176 | 0.369775 | 0.005702 | 0.00197 | 0.335533 | 0.705308 | -0.00109 | 0.002341 | 0.03508 | 50.384 | 48.8415 | -0.00107 | 0.03401 | 0.000116 | -0.00113 | 0.009093 | -0.00692 | 0 | 0
Gordonsville_Conc_G_1_4_E |  |  | 37 | 40 | 20 | 100 | 3 | 324 | 3 | 0.050837 | -0.00309 | -0.00493 | 0.005265 | 0.102008 | 1020.08 | 0.485881 | 4858.81 | 0.008408 | -0.00099 | 0.316369 | 3163.69 | -0.00013 | 0.003414 | 0.039753 | 397.53 | 33.1363 | 65.8538 | 0.019023 | 190.23 | 0.011898 | 0.001128 | 0.014199 | -0.00319 | 0 | 0 | 100.036 | 0.011945 | -0.00139 | -0.00197 | 0.004366 | 0.078148 | 0.210443 | 0.005184 | -0.00064 | 0.275781 | 0.486224 | -0.0001 | 0.003025 | 0.027757 | 50.3102 | 49.0425 | 0.012758 | 0.040515 | 0.016338 | 0.000463 | 0.00602 | -0.00077 | 0 | 0
Gordonsville_Conc_G_1_4_E |  |  | 37 | 40 | 20 | 100 | 3 | 325 | 4 | 0.022112 | 0.001885 | -0.0036 | -7e-05 | 0.041911 | 419.11 | 0.743953 | 7439.53 | 0.011593 | -0.00051 | 0.371397 | 3713.97 | 0.001675 | 0.004922 | 0.045152 | 451.52 | 33.1691 | 65.768 | 0.005489 | 54.89 | 0.0034 | 0.00419 | 0.004703 | -0.05046 | 0 | 0 | 100.145 | 0.005192 | 0.00085 | -0.00144 | -6e-05 | 0.032087 | 0.322008 | 0.007143 | -0.00033 | 0.323538 | 0.645546 | 0.001383 | 0.004359 | 0.031507 | 50.3273 | 48.9467 | 0.003679 | 0.035186 | 0.004666 | 0.001717 | 0.001993 | -0.01224 | 0 | 0
Gordonsville_Conc_G_1_4_E |  |  | 37 | 40 | 20 | 100 | 3 | 326 | 5 | 0.011982 | -0.01246 | 0.001571 | 0.002542 | 0.08972 | 897.2 | 0.488065 | 4880.65 | 0.006461 | 0.001661 | 0.313091 | 3130.91 | 0.000261 | -0.00142 | 0.045148 | 451.48 | 33.1738 | 65.8496 | 0.028705 | 287.05 | 0.01152 | 0.005063 | 0.015589 | 0.011438 | 0 | 0 | 100.042 | 0.002814 | -0.00562 | 0.000628 | 0.002107 | 0.068705 | 0.211301 | 0.003982 | 0.001079 | 0.272811 | 0.484112 | 0.000216 | -0.00126 | 0.031512 | 50.3462 | 49.019 | 0.019243 | 0.050755 | 0.015812 | 0.002076 | 0.006607 | 0.002775 | 0 | 0
Gordonsville_Conc_G_1_4_F |  |  | 38 | 40 | 20 | 100 | 3 | 327 | 1 | 0.022813 | -0.00172 | -0.00615 | -0.00202 | 0.015832 | 158.32 | 0.175753 | 1757.53 | 0.005664 | 0.002017 | 0.034989 | 349.89 | -0.0025 | -0.00213 | 0.00014 | 1.4 | 33.1463 | 66.0095 | -0.00154 | -15.4 | 0.014274 | 0.007351 | 0.011652 | -0.05288 | 0 | 0 | 99.3774 | 0.005381 | -0.00078 | -0.00247 | -0.00168 | 0.012175 | 0.076413 | 0.003506 | 0.001316 | 0.030617 | 0.10703 | -0.00208 | -0.00189 | 9.8e-05 | 50.5186 | 49.3471 | -0.00104 | -0.000942 | 0.019675 | 0.003027 | 0.004959 | -0.01288 | 0 | 0
Gordonsville_Conc_G_1_4_F |  |  | 38 | 40 | 20 | 100 | 3 | 328 | 2 | 0.00723 | 0.002435 | 0.003644 | 0.000644 | 0.022431 | 224.31 | 0.173434 | 1734.34 | 0.005072 | 0.000206 | 0.031475 | 314.75 | -0.00086 | 0.002289 | -0.00191 | -19.1 | 33.2199 | 66.2712 | -0.00191 | -19.1 | 0.004911 | 0.014717 | 0.000998 | -0.06588 | 0 | 0 | 99.6901 | 0.0017 | 0.0011 | 0.001458 | 0.000535 | 0.017199 | 0.075181 | 0.00313 | 0.000134 | 0.02746 | 0.102641 | -0.00071 | 0.00203 | -0.00133 | 50.4805 | 49.3957 | -0.00128 | -0.00261 | 0.00675 | 0.006041 | 0.000424 | -0.016 | 0 | 0
Gordonsville_Conc_G_1_4_F |  |  | 38 | 40 | 20 | 100 | 3 | 329 | 3 | 0.029445 | 0.000675 | 0.002435 | -0.00602 | 0.065667 | 656.67 | 0.098336 | 983.36 | 0.00637 | 0.007187 | 0.206746 | 2067.46 | -0.0036 | 0.002171 | 0.007915 | 79.15 | 33.1655 | 66.3117 | 0.035891 | 358.91 | -0.00114 | 0.008933 | 0.011821 | -0.03039 | 0 | 0 | 99.9196 | 0.006915 | 0.000304 | 0.000973 | -0.00499 | 0.050281 | 0.042569 | 0.003925 | 0.004668 | 0.180129 | 0.222698 | -0.00298 | 0.001923 | 0.005524 | 50.3287 | 49.3582 | 0.024058 | 0.029582 | -0.00156 | 0.003662 | 0.005009 | -0.00737 | 0 | 0
Gordonsville_Conc_G_1_4_G |  |  | 39 | 40 | 20 | 100 | 3 | 330 | 1 | -0.01522 | 0.013155 | 0.001385 | -0.00422 | 0.179006 | 1790.06 | 0.136456 | 1364.56 | 0.006571 | 0.008221 | 0.151426 | 1514.26 | -0.00291 | 0.003435 | 0.088467 | 884.67 | 33.1771 | 66.2686 | 0.102299 | 1022.99 | -0.00017 | -0.00024 | 0.013087 | -0.06174 | 0 | 0 | 100.065 | -0.00357 | 0.005926 | 0.000553 | -0.00349 | 0.136886 | 0.058994 | 0.004044 | 0.005332 | 0.13176 | 0.190754 | -0.0024 | 0.003038 | 0.06166 | 50.2807 | 49.2618 | 0.068482 | 0.130142 | -0.00024 | -0.0001 | 0.005539 | -0.01496 | 0 | 0
Gordonsville_Conc_G_1_4_G |  |  | 39 | 40 | 20 | 100 | 3 | 331 | 2 | 0.000933 | 0.013377 | 0.009147 | -3e-05 | 0.177053 | 1770.53 | 0.117355 | 1173.55 | 0.007451 | 0.0071 | 0.147644 | 1476.44 | -0.0005 | 0.002685 | 0.073166 | 731.66 | 33.2492 | 66.334 | 0.094205 | 942.05 | 0.000913 | 0.013021 | -0.0017 | -0.00477 | 0 | 0 | 100.24 | 0.000219 | 0.006017 | 0.003645 | -3e-05 | 0.135183 | 0.050658 | 0.004578 | 0.004598 | 0.12827 | 0.178928 | -0.00041 | 0.002372 | 0.050917 | 50.3121 | 49.2342 | 0.062966 | 0.113883 | 0.001249 | 0.005323 | -0.00072 | -0.00115 | 0 | 0
Gordonsville_Conc_G_1_4_G |  |  | 39 | 40 | 20 | 100 | 3 | 332 | 3 | 0.016294 | 0.00219 | -0.00199 | -0.00324 | 0.168807 | 1688.07 | 0.130473 | 1304.73 | -0.00017 | 0.007713 | 0.155366 | 1553.66 | -0.00559 | 0.002585 | 0.07808 | 780.8 | 32.942 | 65.6638 | 0.09819 | 981.9 | 0.008199 | 0.000427 | 0.006913 | -0.02719 | 0 | 0 | 99.2428 | 0.003853 | 0.000995 | -0.0008 | -0.00271 | 0.130143 | 0.056868 | -0.0001 | 0.005044 | 0.136293 | 0.193161 | -0.00464 | 0.002305 | 0.054865 | 50.3325 | 49.2113 | 0.066269 | 0.121134 | 0.01133 | 0.000176 | 0.00295 | -0.00664 | 0 | 0
Gordonsville_Conc_G_1_4_G |  |  | 39 | 40 | 20 | 100 | 3 | 333 | 4 | 0.002323 | 0.006445 | -0.00021 | 0.003225 | 0.179725 | 1797.25 | 0.123352 | 1233.52 | 0.008056 | 0.008916 | 0.144265 | 1442.65 | -0.00552 | 0.003408 | 0.064717 | 647.17 | 33.2383 | 66.345 | 0.102248 | 1022.48 | 0.006145 | 0.012851 | -0.00284 | -0.06534 | 0 | 0 | 100.175 | 0.000544 | 0.0029 | -8e-05 | 0.002666 | 0.137252 | 0.053257 | 0.004952 | 0.005775 | 0.125361 | 0.178618 | -0.00454 | 0.003011 | 0.045046 | 50.3061 | 49.2527 | 0.068356 | 0.113402 | 0.008411 | 0.005255 | -0.0012 | -0.01581 | 0 | 0
Gordonsville_Conc_G_1_4_H |  |  | 40 | 40 | 20 | 100 | 3 | 334 | 1 | 0.021765 | 0.016699 | -0.00027 | 0.002017 | 0.234857 | 2348.57 | 0.138959 | 1389.59 | 0.008191 | 0.007651 | 0.134471 | 1344.71 | -0.00104 | 0.002231 | 0.243901 | 2439.01 | 33.5505 | 65.938 | 0.034595 | 345.95 | -0.00354 | 0.009265 | 0.018556 | -0.05644 | 0 | 0 | 100.3 | 0.005083 | 0.00749 | -0.00011 | 0.001662 | 0.178825 | 0.059818 | 0.005019 | 0.004941 | 0.116504 | 0.176322 | -0.00085 | 0.001965 | 0.169266 | 50.6284 | 48.8057 | 0.023059 | 0.192325 | -0.00483 | 0.003777 | 0.00782 | -0.01361 | 0 | 0
Gordonsville_Conc_G_1_4_H |  |  | 40 | 40 | 20 | 100 | 3 | 335 | 2 | 0.015768 | -0.00071 | -0.00097 | 0.003536 | 0.233978 | 2339.78 | 0.094741 | 947.41 | 0.003235 | 0.000846 | 0.129171 | 1291.71 | -0.00338 | 0.003514 | 0.233795 | 2337.95 | 33.8404 | 66.0677 | 0.024339 | 243.39 | 0.000664 | 0.023422 | 0.026643 | 0.025389 | 0 | 0 | 100.722 | 0.003663 | -0.00032 | -0.00038 | 0.002899 | 0.177246 | 0.040575 | 0.001972 | 0.000544 | 0.111341 | 0.151916 | -0.00276 | 0.003079 | 0.161424 | 50.8051 | 48.6519 | 0.016141 | 0.177565 | 0.000902 | 0.009499 | 0.01117 | 0.006093 | 0 | 0
Gordonsville_Conc_G_1_4_I |  |  | 41 | 40 | 20 | 100 | 3 | 336 | 1 | 0.013135 | 0.006648 | -0.00388 | -0.00232 | 0.164699 | 1646.99 | 0.129624 | 1296.24 | 0.004348 | 0.004288 | 0.148472 | 1484.72 | -0.00248 | 0.00415 | 0.062693 | 626.93 | 33.0357 | 66.0298 | 0.083357 | 833.57 | 0.000814 | 0.008296 | 0.006817 | -0.04792 | 0 | 0 | 99.6463 | 0.003094 | 0.003008 | -0.00156 | -0.00193 | 0.126494 | 0.056284 | 0.002687 | 0.002793 | 0.129751 | 0.186035 | -0.00205 | 0.003686 | 0.043886 | 50.2843 | 49.2978 | 0.056045 | 0.099931 | 0.001121 | 0.003411 | 0.002897 | -0.01166 | 0 | 0
Gordonsville_Conc_G_1_4_I |  |  | 41 | 40 | 20 | 100 | 3 | 337 | 2 | -0.00309 | 0.004712 | -0.00398 | -0.00062 | 0.183246 | 1832.46 | 0.130181 | 1301.81 | 0.0106 | 0.003135 | 0.145362 | 1453.62 | -0.00072 | -0.0016 | 0.082839 | 828.39 | 33.1753 | 66.2449 | 0.093394 | 933.94 | -0.00104 | 0.008538 | 0.003234 | -0.08019 | 0 | 0 | 99.9941 | -0.00073 | 0.002124 | -0.00159 | -0.00051 | 0.140192 | 0.056306 | 0.006527 | 0.002034 | 0.126539 | 0.182845 | -0.00059 | -0.00142 | 0.057763 | 50.3005 | 49.2663 | 0.062549 | 0.120312 | -0.00143 | 0.003497 | 0.001369 | -0.01944 | 0 | 0
Gordonsville_Conc_G_1_4_I |  |  | 41 | 40 | 20 | 100 | 3 | 338 | 3 | -0.00966 | -0.00118 | 0.006602 | 0.002744 | 0.066834 | 668.34 | 0.558181 | 5581.81 | 0.008139 | 0.002278 | 0.24771 | 2477.1 | 0.001211 | -0.00025 | 0.024132 | 241.32 | 33.2685 | 65.7255 | 0.033638 | 336.38 | -0.00018 | 0.004993 | 0.004548 | -0.02575 | 0 | 0 | 99.918 | -0.00227 | -0.00053 | 0.002639 | 0.002275 | 0.051195 | 0.241726 | 0.005017 | 0.00148 | 0.215903 | 0.457629 | 0.001 | -0.00022 | 0.016848 | 50.5043 | 48.9406 | 0.022556 | 0.039404 | -0.00024 | 0.002048 | 0.001928 | -0.00625 | 0 | 0
Gordonsville_Conc_G_1_4_I |  |  | 41 | 40 | 20 | 100 | 3 | 339 | 4 | -0.00454 | -0.01229 | 0.00157 | -0.00419 | 0.117009 | 1170.09 | 0.409669 | 4096.69 | 0.004626 | 0.000187 | 0.206414 | 2064.14 | -0.00129 | 0.002759 | 0.046107 | 461.07 | 33.385 | 65.7596 | 0.052136 | 521.36 | -0.00103 | 0.013559 | 0.010672 | -0.00524 | 0 | 0 | 99.9807 | -0.00106 | -0.00554 | 0.000627 | -0.00347 | 0.089482 | 0.177121 | 0.002847 | 0.000122 | 0.179615 | 0.356736 | -0.00107 | 0.00244 | 0.032138 | 50.5985 | 48.886 | 0.034903 | 0.067041 | -0.00141 | 0.005552 | 0.004517 | -0.00127 | 0 | 0
Gordonsville_Conc_G_1_4_J |  |  | 42 | 40 | 20 | 100 | 3 | 340 | 1 | 0.019366 | 0.023038 | 0.000966 | -0.00109 | 0.038903 | 389.03 | 0.58891 | 5889.1 | 0.009703 | 0.007152 | 0.317233 | 3172.33 | 0.003251 | 0.004827 | 0.059443 | 594.43 | 32.9862 | 65.3319 | 0.002017 | 20.17 | 0.005619 | 0.005252 | 0.016388 | -0.0588 | 0 | 0 | 99.3602 | 0.004579 | 0.010463 | 0.000389 | -0.00091 | 0.029991 | 0.25667 | 0.00602 | 0.004676 | 0.278273 | 0.534943 | 0.002703 | 0.004304 | 0.041767 | 50.3974 | 48.9598 | 0.001361 | 0.043128 | 0.007765 | 0.002168 | 0.006992 | -0.01436 | 0 | 0
Gordonsville_Conc_G_1_4_J |  |  | 42 | 40 | 20 | 100 | 3 | 341 | 2 | 0.010179 | 0.002813 | 0.000387 | -0.0039 | 0.036134 | 361.34 | 0.591731 | 5917.31 | 0.007189 | 0.007247 | 0.349231 | 3492.31 | -0.0049 | 0.003115 | 0.058215 | 582.15 | 32.9409 | 65.8112 | 0.01082 | 108.2 | 0.004824 | 0.003632 | 0.001662 | 0.022669 | 0 | 0 | 99.8531 | 0.002399 | 0.001273 | 0.000155 | -0.00324 | 0.02777 | 0.257102 | 0.004446 | 0.004724 | 0.305394 | 0.562496 | -0.00406 | 0.002769 | 0.040778 | 50.1724 | 49.1664 | 0.007279 | 0.048057 | 0.006645 | 0.001495 | 0.000707 | 0.005519 | 0 | 0
Gordonsville_Conc_G_1_4_J |  |  | 42 | 40 | 20 | 100 | 3 | 342 | 3 | 0.013283 | 0.006213 | -0.00075 | 0.003112 | 0.043279 | 432.79 | 0.586177 | 5861.77 | 0.008134 | 0.002467 | 0.33558 | 3355.8 | -0.0066 | -0.00171 | 0.06318 | 631.8 | 33.0094 | 65.8213 | 0.001865 | 18.65 | 0.005278 | -0.00458 | 0.011959 | -0.03381 | 0 | 0 | 99.8637 | 0.003128 | 0.002811 | -0.0003 | 0.002587 | 0.033232 | 0.254466 | 0.005027 | 0.001607 | 0.293199 | 0.547665 | -0.00547 | -0.00151 | 0.044217 | 50.2327 | 49.1309 | 0.001253 | 0.04547 | 0.007265 | -0.00188 | 0.005082 | -0.00822 | 0 | 0
Gordonsville_Conc_G_1_4_J |  |  | 42 | 40 | 20 | 100 | 3 | 343 | 4 | -0.01353 | 0.000839 | -0.00756 | -0.00248 | 0.041262 | 412.62 | 0.592991 | 5929.91 | 0.007347 | 0.003588 | 0.338719 | 3387.19 | -0.00121 | 0.003568 | 0.058823 | 588.23 | 33.0269 | 65.8108 | 0.010428 | 104.28 | 0.005766 | 0.006775 | 0.000268 | -0.01538 | 0 | 0 | 99.8679 | -0.00319 | 0.00038 | -0.00303 | -0.00206 | 0.031676 | 0.257362 | 0.004539 | 0.002336 | 0.295871 | 0.553233 | -0.001 | 0.003168 | 0.041158 | 50.2473 | 49.1114 | 0.007008 | 0.048166 | 0.007934 | 0.002785 | 0.000114 | -0.00374 | 0 | 0
Gordonsville_Conc_G_1_4_K |  |  | 43 | 40 | 20 | 100 | 3 | 344 | 1 | 0.00631 | -0.01251 | -0.00098 | -0.00052 | 0.161993 | 1619.93 | 0.136959 | 1369.59 | 0.005039 | 0.003454 | 0.153869 | 1538.69 | -0.00322 | -0.00201 | 0.030362 | 303.62 | 33.1967 | 66.1573 | 0.102395 | 1023.95 | -0.00179 | -0.00567 | 0.003201 | 0.00761 | 0 | 0 | 99.9385 | 0.001482 | -0.00564 | -0.00039 | -0.00043 | 0.124012 | 0.059277 | 0.003105 | 0.002243 | 0.134032 | 0.193309 | -0.00266 | -0.00178 | 0.021185 | 50.3655 | 49.233 | 0.068621 | 0.089806 | -0.00246 | -0.00232 | 0.001356 | 0.001846 | 0 | 0
Gordonsville_Conc_G_1_4_K |  |  | 43 | 40 | 20 | 100 | 3 | 345 | 2 | 0.000175 | 0.007346 | -0.00424 | 0.00148 | 0.153589 | 1535.89 | 0.127052 | 1270.52 | 0.008358 | 0.004328 | 0.150902 | 1509.02 | -0.00103 | -0.00029 | 0.042836 | 428.36 | 33.0709 | 65.9065 | 0.106151 | 1061.51 | 0.007872 | -0.00083 | -0.00147 | -0.04011 | 0 | 0 | 99.5396 | 4.1e-05 | 0.003325 | -0.0017 | 0.001231 | 0.118008 | 0.05519 | 0.005168 | 0.00282 | 0.131928 | 0.187118 | -0.00085 | -0.00026 | 0.029998 | 50.3581 | 49.2255 | 0.071398 | 0.101396 | 0.010841 | -0.00034 | -0.00062 | -0.00976 | 0 | 0
Gordonsville_Conc_G_1_4_K |  |  | 43 | 40 | 20 | 100 | 3 | 346 | 3 | 0.010076 | 0.009334 | 0.001499 | -0.0002 | 0.161645 | 1616.45 | 0.151418 | 1514.18 | 0.004942 | 0.005518 | 0.152732 | 1527.32 | -0.00517 | 0.001647 | 0.050894 | 508.94 | 33.0171 | 66.1466 | 0.097452 | 974.52 | -0.00217 | 0.009406 | 0.003557 | -0.00184 | 0 | 0 | 99.8145 | 0.002372 | 0.00422 | 0.000601 | -0.00016 | 0.124051 | 0.065696 | 0.003052 | 0.003591 | 0.133369 | 0.199065 | -0.00428 | 0.001462 | 0.035598 | 50.2166 | 49.3464 | 0.06547 | 0.101068 | -0.00299 | 0.003865 | 0.001511 | -0.00045 | 0 | 0
Gordonsville_Conc_G_1_4_K |  |  | 43 | 40 | 20 | 100 | 3 | 347 | 4 | 0.018565 | 0.014204 | -0.00888 | -0.00154 | 0.156434 | 1564.34 | 0.165543 | 1655.43 | 0.006943 | 0.003305 | 0.15099 | 1509.9 | -0.0061 | -0.00112 | 0.060069 | 600.69 | 32.9599 | 66.1995 | 0.095462 | 954.62 | -0.00228 | 0.013424 | 0.009102 | -0.01726 | 0 | 0 | 99.8163 | 0.004372 | 0.006424 | -0.00356 | -0.00128 | 0.120108 | 0.071857 | 0.00429 | 0.002152 | 0.131909 | 0.203766 | -0.00505 | -0.00099 | 0.042036 | 50.1528 | 49.4087 | 0.064162 | 0.106198 | -0.00313 | 0.005518 | 0.003868 | -0.0042 | 0 | 0
Gordonsville_Conc_G_1_4_K |  |  | 43 | 40 | 20 | 100 | 3 | 348 | 5 | 0.002065 | -0.00313 | -0.00536 | 0.001342 | 0.162554 | 1625.54 | 0.141155 | 1411.55 | 0.011411 | 0.002705 | 0.156496 | 1564.96 | -0.00249 | 0.002387 | 0.047252 | 472.52 | 33.0616 | 66.0955 | 0.100709 | 1007.09 | -0.00288 | -0.00715 | -0.00315 | -0.01671 | 0 | 0 | 99.7443 | 0.000486 | -0.00141 | -0.00215 | 0.001115 | 0.124736 | 0.061237 | 0.007047 | 0.00176 | 0.136642 | 0.197879 | -0.00206 | 0.002118 | 0.033048 | 50.279 | 49.3031 | 0.067651 | 0.100699 | -0.00396 | -0.00294 | -0.00134 | -0.00406 | 0 | 0
Gordonsville_Conc_G_1_4_K |  |  | 43 | 40 | 20 | 100 | 3 | 349 | 6 | 0.018302 | 0.002848 | 0.005404 | -0.00099 | 0.157193 | 1571.93 | 0.130134 | 1301.34 | 0.003671 | 0.005173 | 0.144678 | 1446.78 | -0.00015 | 0.001889 | 0.040044 | 400.44 | 32.9545 | 66.072 | 0.096606 | 966.06 | -0.00204 | 0.002608 | 0.016659 | -0.0305 | 0 | 0 | 99.6181 | 0.004315 | 0.00129 | 0.002168 | -0.00082 | 0.120851 | 0.056563 | 0.002271 | 0.003373 | 0.126564 | 0.183127 | -0.00012 | 0.001679 | 0.02806 | 50.2115 | 49.3794 | 0.065018 | 0.093078 | -0.00281 | 0.001074 | 0.007088 | -0.00743 | 0 | 0
Gordonsville_Conc_G_1_5_A |  |  | 45 | 40 | 20 | 100 | 3 | 355 | 1 | 0.011773 | -0.00184 | -0.00704 | 0.000484 | 0.193205 | 1932.05 | 0.135769 | 1357.69 | 0.004885 | 0.000749 | 0.146629 | 1466.29 | -0.00562 | 0.001353 | 0.184878 | 1848.78 | 33.213 | 65.8202 | 0.052004 | 520.04 | -0.00173 | -0.00334 | 0.00549 | -0.02779 | 0 | 0 | 99.7231 | 0.002768 | -0.00083 | -0.00282 | 0.000402 | 0.148111 | 0.058843 | 0.003014 | 0.000487 | 0.127902 | 0.186745 | -0.00464 | 0.0012 | 0.129176 | 50.4599 | 49.0497 | 0.034899 | 0.164075 | -0.00238 | -0.00137 | 0.002329 | -0.00675 | 0 | 0
Gordonsville_Conc_G_1_5_A |  |  | 45 | 40 | 20 | 100 | 3 | 356 | 2 | 0.009668 | 0.001411 | 0.005715 | 0.002209 | 0.114106 | 1141.06 | 0.286563 | 2865.63 | 0.008801 | 0.002335 | 0.182832 | 1828.32 | 0.0008 | 0.004927 | 0.079877 | 798.77 | 33.2961 | 65.9774 | 0.04163 | 416.3 | 0.006068 | 0.000464 | 0.014664 | -0.02769 | 0 | 0 | 100.008 | 0.002268 | 0.000636 | 0.002281 | 0.001828 | 0.087269 | 0.123906 | 0.005417 | 0.001514 | 0.159107 | 0.283013 | 0.00066 | 0.004359 | 0.05568 | 50.4676 | 49.0516 | 0.027872 | 0.083552 | 0.008318 | 0.00019 | 0.006207 | -0.00671 | 0 | 0
Gordonsville_Conc_G_1_5_B |  |  | 46 | 40 | 20 | 100 | 3 | 357 | 1 | 0.016087 | 0.002513 | 0.001201 | 0.001661 | 0.081971 | 819.71 | 0.487346 | 4873.46 | 0.006927 | 0.003437 | 0.265535 | 2655.35 | -0.00772 | 0.001318 | 0.032238 | 322.38 | 32.9606 | 65.8135 | 0.018673 | 186.73 | 0.020875 | -0.00402 | 0.004963 | -0.06674 | 0 | 0 | 99.6404 | 0.003794 | 0.001138 | 0.000482 | 0.001383 | 0.063039 | 0.211888 | 0.004287 | 0.002242 | 0.232358 | 0.444246 | -0.0064 | 0.001172 | 0.022597 | 50.2358 | 49.2007 | 0.012571 | 0.035168 | 0.028774 | -0.00166 | 0.002113 | -0.01626 | 0 | 0
Gordonsville_Conc_G_1_5_B |  |  | 46 | 40 | 20 | 100 | 3 | 358 | 2 | 0.017042 | -0.00673 | 0.001285 | 0.000546 | 0.05234 | 523.4 | 0.711905 | 7119.05 | 0.006352 | -0.00047 | 0.359858 | 3598.58 | -0.00165 | 0.002001 | 0.080378 | 803.78 | 33.1369 | 65.5425 | 0.004267 | 42.67 | 0.003249 | 0.002821 | -0.00032 | -0.05056 | 0 | 0 | 99.8617 | 0.004011 | -0.00304 | 0.000515 | 0.000453 | 0.040161 | 0.308825 | 0.003922 | -0.0003 | 0.314187 | 0.623012 | -0.00137 | 0.001776 | 0.056213 | 50.3907 | 48.8879 | 0.002866 | 0.059079 | 0.004468 | 0.001159 | -0.00013 | -0.01229 | 0 | 0
Gordonsville_Conc_G_1_5_B |  |  | 46 | 40 | 20 | 100 | 3 | 359 | 3 | 0.008155 | -0.00556 | -0.00578 | -0.00249 | 0.05686 | 568.6 | 0.730411 | 7304.11 | 0.007045 | -0.00146 | 0.353541 | 3535.41 | 0.000399 | 0.005008 | 0.084996 | 849.96 | 33.113 | 65.5686 | 0.00324 | 32.4 | 0.005822 | 0.009984 | 0.015513 | -0.04491 | 0 | 0 | 99.9024 | 0.001919 | -0.00251 | -0.00232 | -0.00206 | 0.043628 | 0.316842 | 0.00435 | -0.00095 | 0.308661 | 0.625503 | 0.00033 | 0.004444 | 0.059441 | 50.3527 | 48.9056 | 0.002176 | 0.061617 | 0.008007 | 0.004101 | 0.006587 | -0.01092 | 0 | 0
Gordonsville_Conc_G_1_5_B |  |  | 46 | 40 | 20 | 100 | 3 | 360 | 4 | -0.00369 | 0.00069 | 0.002902 | -0.00087 | 0.025399 | 253.99 | 0.740841 | 7408.41 | 0.004815 | -0.00031 | 0.38342 | 3834.2 | -0.0056 | 0.00095 | 0.044309 | 443.09 | 32.9515 | 65.6358 | 0.001445 | 14.45 | 0.003946 | 0.001515 | 0.008477 | 0.021245 | 0 | 0 | 99.8168 | -0.00087 | 0.000312 | 0.001165 | -0.00073 | 0.01953 | 0.322062 | 0.00298 | -0.0002 | 0.335471 | 0.657533 | -0.00464 | 0.000845 | 0.031054 | 50.2155 | 49.0617 | 0.000973 | 0.032027 | 0.005439 | 0.000624 | 0.003607 | 0.005175 | 0 | 0
Gordonsville_Conc_G_1_5_C |  |  | 47 | 40 | 20 | 100 | 3 | 361 | 1 | -0.0148 | -0.00547 | 0.007374 | -0.0009 | 0.025842 | 258.42 | 0.085947 | 859.47 | 0.004722 | 0.005848 | 0.135219 | 1352.19 | -0.00169 | -0.00114 | 0.039139 | 391.39 | 32.8421 | 66.3075 | 0.001313 | 13.13 | 0.001112 | 0.005933 | 0.010776 | -0.06227 | 0 | 0 | 99.3865 | -0.0035 | -0.00248 | 0.002965 | -0.00075 | 0.019908 | 0.037434 | 0.002928 | 0.003821 | 0.118534 | 0.155968 | -0.00141 | -0.00102 | 0.027483 | 50.1439 | 49.6579 | 0.000885 | 0.028368 | 0.001536 | 0.002447 | 0.004595 | -0.0152 | 0 | 0
Gordonsville_Conc_G_1_5_C |  |  | 47 | 40 | 20 | 100 | 3 | 362 | 2 | 0.010324 | -0.00163 | -0.00809 | 0.003895 | 0.030384 | 303.84 | 0.081323 | 813.23 | 0.005458 | 0.002733 | 0.141945 | 1419.45 | -0.00369 | -0.0028 | 0.029641 | 296.41 | 32.9244 | 66.3715 | -0.00076 | -7.6 | -0.00098 | -0.00035 | -0.00299 | -0.02596 | 0 | 0 | 99.5544 | 0.002435 | -0.00074 | -0.00325 | 0.003242 | 0.023368 | 0.03536 | 0.003379 | 0.001783 | 0.124218 | 0.159578 | -0.00306 | -0.00249 | 0.020778 | 50.1836 | 49.621 | -0.00051 | 0.020268 | -0.00136 | -0.00015 | -0.00127 | -0.00632 | 0 | 0
Gordonsville_Conc_G_1_5_C |  |  | 47 | 40 | 20 | 100 | 3 | 363 | 3 | 0.004324 | 0.00517 | 0.002439 | 0.001696 | 0.021046 | 210.46 | 0.086828 | 868.28 | 0.007461 | 0.003978 | 0.150088 | 1500.88 | -0.00333 | 0.00264 | 0.024255 | 242.55 | 33.0336 | 66.3313 | -0.00332 | -33.2 | 0.004908 | 0.008719 | 0.00758 | -0.03895 | 0 | 0 | 99.6505 | 0.001018 | 0.002339 | 0.000977 | 0.00141 | 0.016161 | 0.037694 | 0.004611 | 0.002591 | 0.131137 | 0.168831 | -0.00276 | 0.002345 | 0.016976 | 50.2708 | 49.5128 | -0.00223 | 0.014746 | 0.006755 | 0.003585 | 0.003221 | -0.00947 | 0 | 0
Gordonsville_Conc_G_1_5_C |  |  | 47 | 40 | 20 | 100 | 3 | 364 | 4 | 0.006295 | -0.00187 | 0.000659 | -0.00397 | 0.023991 | 239.91 | 0.068903 | 689.03 | 0.003861 | 0.007101 | 0.151079 | 1510.79 | -0.00036 | 0.002784 | 0.026144 | 261.44 | 33.2032 | 66.5646 | -0.00591 | -59.1 | 0.001072 | -0.00173 | 0.003166 | -0.04999 | 0 | 0 | 99.999 | 0.001476 | -0.00084 | 0.000263 | -0.00328 | 0.018348 | 0.029791 | 0.002376 | 0.004606 | 0.131467 | 0.161258 | -0.0003 | 0.002462 | 0.018223 | 50.324 | 49.4854 | -0.00395 | 0.014273 | 0.00147 | -0.00071 | 0.00134 | -0.01211 | 0 | 0
Gordonsville_Conc_G_1_5_C |  |  | 47 | 40 | 20 | 100 | 3 | 365 | 5 | 0.015274 | -0.00324 | 0.000555 | -0.00713 | 0.021245 | 212.45 | 0.096816 | 968.16 | 0.007015 | 0.002942 | 0.206034 | 2060.34 | -0.00015 | 0.001018 | 0.01625 | 162.5 | 33.2457 | 66.5063 | -0.00312 | -31.2 | 0.002581 | 0.008726 | 0.021944 | -0.05426 | 0 | 0 | 100.085 | 0.00358 | -0.00146 | 0.000221 | -0.0059 | 0.016234 | 0.041824 | 0.004314 | 0.001907 | 0.179138 | 0.220962 | -0.00012 | 0.0009 | 0.011318 | 50.3462 | 49.4007 | -0.00209 | 0.009228 | 0.003535 | 0.00357 | 0.00928 | -0.01313 | 0 | 0
Gordonsville_Conc_G_1_5_C |  |  | 47 | 40 | 20 | 100 | 3 | 366 | 6 | 0.005751 | 0.008295 | 0.000589 | -0.00123 | 0.035439 | 354.39 | 0.136608 | 1366.08 | 0.002977 | 0.003691 | 0.120276 | 1202.76 | -0.00509 | 0.000742 | 0.019433 | 194.33 | 32.987 | 66.1604 | -0.00558 | -55.8 | -0.00024 | 0.003132 | 0.006004 | 0.001611 | 0 | 0 | 99.4797 | 0.001357 | 0.00376 | 0.000237 | -0.00102 | 0.027269 | 0.059426 | 0.001843 | 0.002409 | 0.105304 | 0.16473 | -0.00422 | 0.000661 | 0.013629 | 50.3028 | 49.4864 | -0.00376 | 0.009869 | -0.00034 | 0.00129 | 0.002557 | 0.000393 | 0 | 0
Gordonsville_Conc_G_1_5_C |  |  | 47 | 40 | 20 | 100 | 3 | 367 | 7 | 0.011561 | -0.00128 | 0.007294 | 0.001928 | 0.04646 | 464.6 | 0.183088 | 1830.88 | 0.003452 | 0.001686 | 0.037235 | 372.35 | -0.00386 | 0.002374 | 0.03005 | 300.5 | 32.986 | 65.77 | -0.00497 | -49.7 | 0.005399 | 0.006803 | -0.00579 | -0.0418 | 0 | 0 | 99.0357 | 0.002737 | -0.00058 | 0.002939 | 0.001611 | 0.035868 | 0.079911 | 0.002145 | 0.001104 | 0.032708 | 0.112619 | -0.00321 | 0.00212 | 0.021145 | 50.4689 | 49.3584 | -0.00336 | 0.017785 | 0.00747 | 0.002812 | -0.00247 | -0.01022 | 0 | 0
Gordonsville_Conc_G_1_5_C |  |  | 47 | 40 | 20 | 100 | 3 | 368 | 8 | 0.014976 | 0.00601 | 0.009578 | -0.00082 | 0.045669 | 456.69 | 0.159051 | 1590.51 | 0.003746 | 0.006415 | 0.033174 | 331.74 | -0.00138 | 0.00393 | 0.037176 | 371.76 | 32.9117 | 65.884 | 0.002395 | 23.95 | -0.00074 | -0.00581 | 0.004928 | -0.05091 | 0 | 0 | 99.0631 | 0.003547 | 0.002734 | 0.003861 | -0.00069 | 0.035269 | 0.069444 | 0.002328 | 0.004202 | 0.029152 | 0.098596 | -0.00115 | 0.00351 | 0.026168 | 50.3727 | 49.4611 | 0.001619 | 0.027787 | -0.00102 | -0.0024 | 0.002106 | -0.01246 | 0 | 0
Gordonsville_Conc_G_1_5_D |  |  | 48 | 40 | 20 | 100 | 3 | 369 | 1 | 0.001699 | -0.00099 | -0.00126 | 0.002361 | 0.089755 | 897.55 | 0.507787 | 5077.87 | 0.007606 | 0.002173 | 0.330596 | 3305.96 | -0.00584 | 0.001387 | 0.019216 | 192.16 | 32.982 | 65.6742 | 0.030532 | 305.32 | 0.004165 | 0.013155 | 0.007016 | -0.05477 | 0 | 0 | 99.6109 | 0.000401 | -0.00045 | -0.00051 | 0.001966 | 0.069037 | 0.220813 | 0.004708 | 0.001418 | 0.289339 | 0.510152 | -0.00484 | 0.001234 | 0.013471 | 50.277 | 49.1051 | 0.020559 | 0.03403 | 0.005742 | 0.005418 | 0.002987 | -0.01335 | 0 | 0
Gordonsville_Conc_G_1_5_D |  |  | 48 | 40 | 20 | 100 | 3 | 370 | 2 | 0.046108 | 0.014605 | -0.00039 | -0.00447 | 0.066557 | 665.57 | 0.591452 | 5914.52 | 0.008557 | 0.002738 | 0.354188 | 3541.88 | -0.00159 | 0.00191 | 0.039695 | 396.95 | 33.0056 | 65.6471 | 0.007972 | 79.72 | 0.002751 | 0.00138 | -0.01478 | -0.03429 | 0 | 0 | 99.7351 | 0.010871 | 0.006614 | -0.00016 | -0.00372 | 0.051163 | 0.257041 | 0.005294 | 0.001785 | 0.309802 | 0.566843 | -0.00132 | 0.001698 | 0.027812 | 50.2827 | 49.0553 | 0.005365 | 0.033177 | 0.00379 | 0.000568 | -0.00629 | -0.00835 | 0 | 0
Gordonsville_Conc_G_1_5_D |  |  | 48 | 40 | 20 | 100 | 3 | 371 | 3 | 0.004301 | -0.00123 | 0.004439 | -0.00108 | 0.168015 | 1680.15 | 0.125297 | 1252.97 | 0.008257 | 0.004196 | 0.145421 | 1454.21 | 0.001167 | -0.00354 | 0.120582 | 1205.82 | 32.9921 | 66.0197 | 0.071019 | 710.19 | 0.00098 | 0.011292 | 0.012547 | -0.00391 | 0 | 0 | 99.6796 | 0.001013 | -0.00056 | 0.00178 | -0.0009 | 0.129082 | 0.054423 | 0.005105 | 0.002734 | 0.127125 | 0.181548 | 0.000967 | -0.00315 | 0.084436 | 50.2339 | 49.3059 | 0.047764 | 0.1322 | 0.001349 | 0.004645 | 0.005335 | -0.00095 | 0 | 0
Gordonsville_Conc_G_1_5_D |  |  | 48 | 40 | 20 | 100 | 3 | 372 | 4 | 0.007066 | 0.009262 | 0.012589 | -0.0002 | 0.165136 | 1651.36 | 0.156992 | 1569.92 | 0.005938 | 0.011491 | 0.154181 | 1541.81 | 0.0012 | 0.005985 | 0.099258 | 992.58 | 33.1525 | 66.182 | 0.082329 | 823.29 | 0.001921 | -0.00273 | -0.00273 | -0.01409 | 0 | 0 | 100.028 | 0.001659 | 0.004176 | 0.005029 | -0.00017 | 0.126383 | 0.067928 | 0.003658 | 0.007459 | 0.134266 | 0.202194 | 0.00099 | 0.005299 | 0.069237 | 50.2844 | 49.2376 | 0.055159 | 0.124396 | 0.002636 | -0.00112 | -0.00115 | -0.00342 | 0 | 0
Gordonsville_Conc_G_1_5_D |  |  | 48 | 40 | 20 | 100 | 3 | 373 | 5 | -0.00602 | -0.00055 | -0.00357 | -0.00608 | 0.022141 | 221.41 | 0.720675 | 7206.75 | 0.005267 | 0.00306 | 0.336427 | 3364.27 | -4e-05 | 0.002658 | 0.022745 | 227.45 | 33.0541 | 65.7211 | 0.011013 | 110.13 | 0.002206 | 0.022768 | 0.012152 | -0.00329 | 0 | 0 | 99.9167 | -0.00142 | -0.00025 | -0.00143 | -0.00505 | 0.016997 | 0.31279 | 0.003254 | 0.001992 | 0.29388 | 0.60667 | -3e-05 | 0.00236 | 0.015915 | 50.2906 | 49.0462 | 0.007401 | 0.023316 | 0.003035 | 0.009358 | 0.005163 | -0.0008 | 0 | 0
Gordonsville_Conc_G_1_5_E |  |  | 49 | 40 | 20 | 100 | 3 | 374 | 1 | 0.003546 | 0.002104 | 0.001677 | 0.000172 | 0.020258 | 202.58 | 0.659121 | 6591.21 | 0.012784 | 0.008704 | 0.310634 | 3106.34 | 0.000282 | 0.002189 | 0.008304 | 83.04 | 33.1378 | 66.0458 | 0.005903 | 59.03 | -0.00111 | 0.005299 | 0.007151 | -0.05495 | 0 | 0 | 100.176 | 0.000833 | 0.000949 | 0.00067 | 0.000142 | 0.015506 | 0.285224 | 0.007875 | 0.00565 | 0.270543 | 0.555767 | 0.000233 | 0.001938 | 0.005793 | 50.2682 | 49.1422 | 0.003955 | 0.009748 | -0.00152 | 0.002171 | 0.003029 | -0.01332 | 0 | 0
Gordonsville_Conc_G_1_5_E |  |  | 49 | 40 | 20 | 100 | 3 | 375 | 2 | 0.002158 | 0.004905 | 0.009182 | -0.00059 | 0.062638 | 626.38 | 0.314151 | 3141.51 | 0.00747 | 0.006427 | 0.237121 | 2371.21 | 0.001026 | -0.0017 | 0.000475 | 4.75 | 33.2347 | 66.4907 | 0.033758 | 337.58 | 0.000107 | -0.00281 | -1e-05 | -0.04163 | 0 | 0 | 100.358 | 0.000505 | 0.002205 | 0.003657 | -0.00049 | 0.047799 | 0.135531 | 0.004588 | 0.00416 | 0.205891 | 0.341422 | 0.000845 | -0.0015 | 0.00033 | 50.2621 | 49.3229 | 0.022551 | 0.022881 | 0.000146 | -0.00115 | 0 | -0.01006 | 0 | 0
Gordonsville_Conc_G_1_5_E |  |  | 49 | 40 | 20 | 100 | 3 | 376 | 3 | 0.017276 | -0.00189 | 0.012739 | 0.003906 | 0.039999 | 399.99 | 0.441601 | 4416.01 | 0.008049 | 0.004011 | 0.393945 | 3939.45 | 0.000994 | 0.001902 | -0.00075 | -7.5 | 33.1635 | 66.1989 | 0.004347 | 43.47 | 0.002661 | -0.01177 | 0.000185 | -0.01172 | 0 | 0 | 100.268 | 0.00405 | -0.00085 | 0.005082 | 0.003231 | 0.03057 | 0.190813 | 0.004951 | 0.0026 | 0.342595 | 0.533408 | 0.000819 | 0.001681 | -0.00053 | 50.2328 | 49.1833 | 0.002909 | 0.002379 | 0.003645 | -0.00482 | 7.8e-05 | -0.00284 | 0 | 0
Gordonsville_Conc_G_1_5_E |  |  | 49 | 40 | 20 | 100 | 3 | 377 | 4 | -0.00437 | -0.00616 | 0.004139 | -0.00052 | 0.075057 | 750.57 | 0.210385 | 2103.85 | 0.003036 | 0.002947 | 0.167368 | 1673.68 | 0.003323 | -0.00068 | 0.003118 | 31.18 | 33.0849 | 66.4269 | 0.040482 | 404.82 | 0.001499 | 0.015049 | 0.008542 | -0.05861 | 0 | 0 | 99.9764 | -0.00103 | -0.00278 | 0.001655 | -0.00043 | 0.057485 | 0.091097 | 0.001871 | 0.001914 | 0.145857 | 0.236954 | 0.002744 | -0.0006 | 0.002176 | 50.219 | 49.4563 | 0.027142 | 0.029318 | 0.002058 | 0.006171 | 0.003621 | -0.01422 | 0 | 0
Gordonsville_Conc_G_1_5_F |  |  | 50 | 40 | 20 | 100 | 3 | 378 | 1 | 0.017146 | 0.002468 | -0.00134 | 0.0027 | 0.105124 | 1051.24 | 0.122264 | 1222.64 | 0.005325 | 0.010133 | 0.14735 | 1473.5 | -0.00081 | 0.002817 | 0.041958 | 419.58 | 33.075 | 66.4837 | 0.069604 | 696.04 | -0.00212 | 0.007935 | 0.013945 | -0.04223 | 0 | 0 | 100.061 | 0.004025 | 0.001113 | -0.00054 | 0.002237 | 0.08047 | 0.052912 | 0.003281 | 0.006579 | 0.128342 | 0.181254 | -0.00067 | 0.002494 | 0.029274 | 50.1764 | 49.4714 | 0.046642 | 0.075916 | -0.00291 | 0.003252 | 0.005908 | -0.01024 | 0 | 0
Gordonsville_Conc_G_1_5_F |  |  | 50 | 40 | 20 | 100 | 3 | 379 | 2 | 0.000524 | -0.00266 | 0.006918 | 0.002123 | 0.096942 | 969.42 | 0.113018 | 1130.18 | 0.005336 | 0.00646 | 0.14997 | 1499.7 | -0.00035 | 0.001871 | 0.034042 | 340.42 | 33.0484 | 66.4805 | 0.06892 | 689.2 | -0.00114 | -0.00033 | 0.019051 | -0.03005 | 0 | 0 | 99.9996 | 0.000123 | -0.0012 | 0.002766 | 0.00176 | 0.074251 | 0.04894 | 0.003289 | 0.004196 | 0.130702 | 0.179642 | -0.00029 | 0.001657 | 0.023765 | 50.1661 | 49.4987 | 0.046211 | 0.069976 | -0.00156 | -0.00013 | 0.008076 | -0.00729 | 0 | 0
Gordonsville_Conc_G_1_5_F |  |  | 50 | 40 | 20 | 100 | 3 | 380 | 3 | -0.0271 | -0.00092 | -0.00068 | -0.00037 | 0.093697 | 936.97 | 0.09853 | 985.3 | 0.004546 | 0.007012 | 0.145241 | 1452.41 | 1.7e-05 | 0.00082 | 0.032259 | 322.59 | 33.2648 | 66.6829 | 0.06405 | 640.5 | -0.00192 | 0.001818 | -0.00285 | -0.04778 | 0 | 0 | 100.314 | -0.00634 | -0.00041 | -0.00027 | -0.00031 | 0.071453 | 0.04248 | 0.00279 | 0.004535 | 0.126031 | 0.168511 | 1.4e-05 | 0.000723 | 0.022423 | 50.2752 | 49.4336 | 0.042759 | 0.065182 | -0.00262 | 0.000742 | -0.0012 | -0.01154 | 0 | 0
Gordonsville_Conc_G_1_5_F |  |  | 50 | 40 | 20 | 100 | 3 | 381 | 4 | 0.005268 | -0.00048 | -0.00035 | 0.003562 | 0.097061 | 970.61 | 0.098633 | 986.33 | 0.002474 | 0.004826 | 0.142675 | 1426.75 | -0.00191 | 0.000261 | 0.034019 | 340.19 | 33.1782 | 66.4203 | 0.073906 | 739.06 | -0.00024 | -0.00343 | 0.000838 | -0.04556 | 0 | 0 | 100.01 | 0.001236 | -0.00022 | -0.00014 | 0.002949 | 0.074248 | 0.042657 | 0.001523 | 0.003131 | 0.124187 | 0.166844 | -0.00157 | 0.000231 | 0.023719 | 50.2996 | 49.3914 | 0.049492 | 0.073211 | -0.00033 | -0.00141 | 0.000355 | -0.01104 | 0 | 0
Gordonsville_Conc_G_1_5_F |  |  | 50 | 40 | 20 | 100 | 3 | 382 | 5 | 0.01278 | 0.004512 | 0.007104 | -0.00195 | 0.073794 | 737.94 | 0.121812 | 1218.12 | 0.003629 | 0.006639 | 0.142093 | 1420.93 | -0.00291 | -0.00375 | 0.020774 | 207.74 | 33.1813 | 66.7513 | 0.039738 | 397.38 | -0.00074 | -0.00272 | 0.00579 | -0.05203 | 0 | 0 | 100.307 | 0.002992 | 0.002029 | 0.002831 | -0.00161 | 0.056331 | 0.05257 | 0.00223 | 0.004298 | 0.123421 | 0.175991 | -0.00239 | -0.00331 | 0.014454 | 50.1986 | 49.5333 | 0.026555 | 0.041009 | -0.00101 | -0.00111 | 0.002446 | -0.01258 | 0 | 0
Gordonsville_Conc_G_1_5_F |  |  | 50 | 40 | 20 | 100 | 3 | 383 | 6 | 0.038849 | 0.017241 | 0.008592 | 0.003266 | 0.09528 | 952.8 | 0.110672 | 1106.72 | 0.006 | 0.003947 | 0.147869 | 1478.69 | -0.00516 | 0.001389 | 0.02902 | 290.2 | 33.3762 | 66.5453 | 0.064397 | 643.97 | -0.00472 | 0.00125 | 0.015069 | -0.02208 | 0 | 0 | 100.432 | 0.009077 | 0.007737 | 0.003416 | 0.002693 | 0.072582 | 0.047664 | 0.003678 | 0.00255 | 0.128172 | 0.175836 | -0.00424 | 0.001224 | 0.020149 | 50.389 | 49.2783 | 0.042944 | 0.063093 | -0.00645 | 0.00051 | 0.006353 | -0.00533 | 0 | 0
Gordonsville_Conc_G_1_5_F |  |  | 50 | 40 | 20 | 100 | 3 | 384 | 7 | 0.014996 | 0.011026 | 0.010986 | -0.00045 | 0.100131 | 1001.31 | 0.105005 | 1050.05 | 0.005319 | 0.005181 | 0.143907 | 1439.07 | -0.00015 | 0.001753 | 0.03469 | 346.9 | 33.1874 | 66.1241 | 0.067585 | 675.85 | 0.002596 | -0.00027 | 0.008418 | 0.00381 | 0 | 0 | 99.826 | 0.003524 | 0.004977 | 0.004394 | -0.00037 | 0.076727 | 0.04549 | 0.00328 | 0.003367 | 0.125473 | 0.170963 | -0.00012 | 0.001554 | 0.024228 | 50.3992 | 49.255 | 0.045336 | 0.069564 | 0.003565 | -0.00011 | 0.00357 | 0.000925 | 0 | 0
Gordonsville_Conc_G_1_5_G |  |  | 51 | 40 | 20 | 100 | 3 | 385 | 1 | 0.018699 | 0.006285 | -0.00207 | 0.001554 | 0.106526 | 1065.26 | 0.167058 | 1670.58 | -3e-05 | 0.000822 | 0.16034 | 1603.4 | 0.000362 | 0.001665 | 0.079757 | 797.57 | 33.229 | 65.9311 | 0.048955 | 489.55 | 0.000809 | 0.00059 | 0.018779 | -0.021 | 0 | 0 | 99.7492 | 0.004396 | 0.002838 | -0.00083 | 0.001289 | 0.081652 | 0.072393 | -2e-05 | 0.000535 | 0.139843 | 0.212236 | 0.000299 | 0.001476 | 0.05572 | 50.4775 | 49.1258 | 0.032849 | 0.088569 | 0.001111 | 0.000242 | 0.007966 | -0.0051 | 0 | 0
Gordonsville_Conc_G_1_5_G |  |  | 51 | 40 | 20 | 100 | 3 | 386 | 2 | -0.00454 | 0.007006 | -0.00882 | 0.002551 | 0.110592 | 1105.92 | 0.118365 | 1183.65 | 0.009987 | 0.003479 | 0.143439 | 1434.39 | -0.00238 | 0.005165 | 0.067527 | 675.27 | 33.3544 | 66.2915 | 0.062492 | 624.92 | 0.00026 | 0.008249 | 0.000694 | -0.03377 | 0 | 0 | 100.136 | -0.00106 | 0.00315 | -0.00351 | 0.002107 | 0.084414 | 0.051078 | 0.006135 | 0.002252 | 0.124579 | 0.175657 | -0.00196 | 0.00456 | 0.046978 | 50.4559 | 49.1877 | 0.041756 | 0.088734 | 0.000356 | 0.003371 | 0.000293 | -0.00817 | 0 | 0
Gordonsville_Conc_G_1_5_G |  |  | 51 | 40 | 20 | 100 | 3 | 387 | 3 | 0.008201 | -0.00285 | -0.00873 | -0.00537 | 0.121258 | 1212.58 | 0.150803 | 1508.03 | 0.007787 | 0.008411 | 0.153606 | 1536.06 | 4.2e-05 | 0.002704 | 0.102053 | 1020.53 | 33.1454 | 65.8204 | 0.044666 | 446.66 | 0.004004 | 0.006988 | 0.005791 | 0.001935 | 0 | 0 | 99.5671 | 0.001932 | -0.00129 | -0.0035 | -0.00446 | 0.093126 | 0.065478 | 0.004813 | 0.005479 | 0.134233 | 0.199711 | 3.5e-05 | 0.002402 | 0.071436 | 50.4494 | 49.1396 | 0.03003 | 0.101466 | 0.005512 | 0.002874 | 0.002461 | 0.000471 | 0 | 0
Gordonsville_Conc_G_1_5_G |  |  | 51 | 40 | 20 | 100 | 3 | 388 | 4 | -0.00612 | 0.005625 | -0.00187 | -0.00183 | 0.109171 | 1091.71 | 0.125809 | 1258.09 | 0.010196 | 0.004457 | 0.141668 | 1416.68 | -0.00427 | 0.003394 | 0.049499 | 494.99 | 33.1591 | 66.2915 | 0.068032 | 680.32 | 0.000225 | -0.00645 | 0.003269 | -0.01947 | 0 | 0 | 99.9319 | -0.00144 | 0.002537 | -0.00075 | -0.00152 | 0.083588 | 0.054459 | 0.006283 | 0.002894 | 0.123423 | 0.177882 | -0.00353 | 0.003006 | 0.034543 | 50.3162 | 49.3404 | 0.045599 | 0.080142 | 0.000309 | -0.00264 | 0.001385 | -0.00472 | 0 | 0
Gordonsville_Conc_G_1_5_G |  |  | 51 | 40 | 20 | 100 | 3 | 389 | 5 | 0.011815 | 0.005504 | -0.00108 | -0.00232 | 0.120486 | 1204.86 | 0.104459 | 1044.59 | 0.009568 | 0.002932 | 0.141276 | 1412.76 | -0.00127 | 0.000727 | 0.088595 | 885.95 | 33.1458 | 66.205 | 0.057113 | 571.13 | -0.00069 | 0.00187 | 0.010663 | 0.026815 | 0 | 0 | 99.9274 | 0.002776 | 0.002484 | -0.00043 | -0.00192 | 0.092294 | 0.045238 | 0.005899 | 0.001905 | 0.123138 | 0.168376 | -0.00105 | 0.000644 | 0.061855 | 50.3193 | 49.2987 | 0.038298 | 0.100153 | -0.00095 | 0.000767 | 0.00452 | 0.006507 | 0 | 0
Gordonsville_Conc_G_1_5_G |  |  | 51 | 40 | 20 | 100 | 3 | 390 | 6 | -0.00845 | -0.00234 | -4e-05 | 0.001583 | 0.103028 | 1030.28 | 0.122347 | 1223.47 | 0.008706 | 0.012876 | 0.139346 | 1393.46 | -0.00346 | 0.00048 | 0.032601 | 326.01 | 33.0645 | 66.4411 | 0.064946 | 649.46 | -0.00223 | -0.00849 | -0.00562 | -0.01297 | 0 | 0 | 99.9479 | -0.00198 | -0.00106 | -2e-05 | 0.001312 | 0.078931 | 0.052991 | 0.005368 | 0.008367 | 0.121471 | 0.174462 | -0.00286 | 0.000425 | 0.022764 | 50.2021 | 49.4807 | 0.043557 | 0.066321 | -0.00306 | -0.00348 | -0.00238 | -0.00315 | 0 | 0
Gordonsville_Conc_G_1_5_G |  |  | 51 | 40 | 20 | 100 | 3 | 391 | 7 | -0.00871 | 0.003538 | 0.009448 | -0.00283 | 0.106234 | 1062.34 | 0.133321 | 1333.21 | 0.008379 | 0.004472 | 0.136625 | 1366.25 | -0.00493 | 0.005236 | 0.04297 | 429.7 | 33.1559 | 66.1327 | 0.058066 | 580.66 | 0.000247 | 0.002847 | 0.006596 | 0.036234 | 0 | 0 | 99.8263 | -0.00205 | 0.001598 | 0.00378 | -0.00235 | 0.081434 | 0.057778 | 0.005169 | 0.002908 | 0.119168 | 0.176946 | -0.00407 | 0.004643 | 0.030022 | 50.3702 | 49.2797 | 0.038965 | 0.068987 | 0.000339 | 0.001168 | 0.002798 | 0.008799 | 0 | 0
Gordonsville_Conc_G_1_5_H |  |  | 52 | 40 | 20 | 100 | 3 | 392 | 1 | 0.017272 | -0.00828 | -0.00196 | -0.00181 | 0.127268 | 1272.68 | 0.115623 | 1156.23 | 0.001261 | 0.001591 | 0.142657 | 1426.57 | 0.002069 | -0.00205 | 0.105906 | 1059.06 | 33.1471 | 65.9963 | 0.04806 | 480.6 | 0.004428 | 0.011409 | 0.015649 | -0.01632 | 0 | 0 | 99.7062 | 0.004064 | -0.00374 | -0.00078 | -0.00151 | 0.09763 | 0.050145 | 0.000778 | 0.001035 | 0.124521 | 0.174666 | 0.001711 | -0.00182 | 0.074048 | 50.3939 | 49.2143 | 0.032275 | 0.106323 | 0.006088 | 0.004686 | 0.006644 | -0.00397 | 0 | 0
Gordonsville_Conc_G_1_5_H |  |  | 52 | 40 | 20 | 100 | 3 | 393 | 2 | 0.001416 | -0.00343 | 0.005104 | -0.00027 | 0.10891 | 1089.1 | 0.10567 | 1056.7 | 0.003662 | 0.002333 | 0.139586 | 1395.86 | 0.002035 | 0.004656 | 0.040472 | 404.72 | 33.3114 | 66.2444 | 0.073333 | 733.33 | -0.00112 | 0.005683 | 0.004228 | -0.02167 | 0 | 0 | 100.027 | 0.000332 | -0.00154 | 0.002036 | -0.00022 | 0.083231 | 0.045655 | 0.002252 | 0.001512 | 0.12138 | 0.167035 | 0.001677 | 0.004116 | 0.028191 | 50.4524 | 49.2126 | 0.04906 | 0.077251 | -0.00154 | 0.002325 | 0.001788 | -0.00525 | 0 | 0
Gordonsville_Conc_G_1_5_H |  |  | 52 | 40 | 20 | 100 | 3 | 394 | 3 | 0.000259 | -0.00171 | -0.00641 | -0.00525 | 0.114761 | 1147.61 | 0.111251 | 1112.51 | 0.008605 | 0.003189 | 0.147232 | 1472.32 | -0.00016 | 0.001237 | 0.049807 | 498.07 | 33.1714 | 66.2486 | 0.075149 | 751.49 | -0.00031 | -0.00414 | 0.004664 | -0.07494 | 0 | 0 | 99.8433 | 6.1e-05 | -0.00077 | -0.00256 | -0.00435 | 0.087889 | 0.048169 | 0.005304 | 0.002072 | 0.128302 | 0.176471 | -0.00013 | 0.001096 | 0.034767 | 50.3474 | 49.3207 | 0.050382 | 0.085149 | -0.00042 | -0.0017 | 0.001977 | -0.01818 | 0 | 0
Gordonsville_Conc_G_1_5_H |  |  | 52 | 40 | 20 | 100 | 3 | 395 | 4 | 0.00877 | -0.00371 | -0.0065 | -0.00193 | 0.121208 | 1212.08 | 0.126702 | 1267.02 | 0.007983 | 0.008489 | 0.146172 | 1461.72 | -0.00647 | -0.00164 | 0.086748 | 867.48 | 32.9525 | 66.092 | 0.052917 | 529.17 | 0.001368 | -0.00578 | 0.000609 | -0.07709 | 0 | 0 | 99.5023 | 0.002069 | -0.00168 | -0.00261 | -0.00161 | 0.093226 | 0.055095 | 0.004941 | 0.005538 | 0.127926 | 0.183021 | -0.00537 | -0.00146 | 0.060814 | 50.2306 | 49.416 | 0.03563 | 0.096444 | 0.001886 | -0.00238 | 0.000259 | -0.01878 | 0 | 0
Gordonsville_Conc_G_1_5_H |  |  | 52 | 40 | 20 | 100 | 3 | 396 | 5 | 0.008732 | 0.005283 | 0.011987 | -0.00106 | 0.109087 | 1090.87 | 0.130006 | 1300.06 | 0.005976 | 0.005305 | 0.146076 | 1460.76 | -0.00319 | 0.000365 | 0.065471 | 654.71 | 33.1096 | 66.2272 | 0.064038 | 640.38 | -0.001 | 0.007138 | 0.013128 | -0.02439 | 0 | 0 | 99.8798 | 0.002052 | 0.002385 | 0.004795 | -0.00088 | 0.083604 | 0.05633 | 0.003686 | 0.003449 | 0.127386 | 0.183716 | -0.00264 | 0.000324 | 0.045734 | 50.2895 | 49.3401 | 0.042964 | 0.088698 | -0.00137 | 0.002929 | 0.005568 | -0.00592 | 0 | 0
Gordonsville_Conc_G_1_5_H |  |  | 52 | 40 | 20 | 100 | 3 | 397 | 6 | 0.010564 | 0.01192 | -0.00627 | 0.000657 | 0.110207 | 1102.07 | 0.10276 | 1027.6 | 0.006587 | 0.006381 | 0.144639 | 1446.39 | -0.00399 | 0.001001 | 0.046631 | 466.31 | 33.3277 | 66.2823 | 0.066008 | 660.08 | 0.005791 | 0.00322 | 0.005827 | -0.02315 | 0 | 0 | 100.099 | 0.002474 | 0.005363 | -0.0025 | 0.000543 | 0.084166 | 0.044368 | 0.004049 | 0.004133 | 0.12569 | 0.170058 | -0.00328 | 0.000884 | 0.032459 | 50.4434 | 49.2081 | 0.04413 | 0.076589 | 0.007927 | 0.001317 | 0.002463 | -0.0056 | 0 | 0
Gordonsville_Conc_G_1_5_H |  |  | 52 | 40 | 20 | 100 | 3 | 398 | 7 | 0.023677 | 0.002683 | 0.000804 | -0.00228 | 0.11875 | 1187.5 | 0.097806 | 978.06 | 0.00619 | 0.004472 | 0.142987 | 1429.87 | -0.00608 | 0.006947 | 0.075439 | 754.39 | 33.2038 | 66.2172 | 0.057996 | 579.96 | 7.7e-05 | 0.005304 | 0.005872 | -0.03078 | 0 | 0 | 99.9309 | 0.005558 | 0.00121 | 0.000321 | -0.00189 | 0.090896 | 0.042325 | 0.003813 | 0.002903 | 0.124536 | 0.166861 | -0.00502 | 0.006151 | 0.05263 | 50.3696 | 49.2709 | 0.038861 | 0.091491 | 0.000106 | 0.002174 | 0.002487 | -0.00746 | 0 | 0
Gordonsville_Conc_G_1_5_H |  |  | 52 | 40 | 20 | 100 | 3 | 399 | 8 | 0.028709 | -0.00935 | 9.4e-05 | -0.00035 | 0.111265 | 1112.65 | 0.111726 | 1117.26 | 0.00464 | 0.005538 | 0.140577 | 1405.77 | -0.00424 | -0.00161 | 0.055365 | 553.65 | 33.15 | 66.311 | 0.06173 | 617.3 | 0.006096 | 0.008778 | 0.00986 | -0.04736 | 0 | 0 | 99.9424 | 0.006742 | -0.00422 | 3.7e-05 | -0.00029 | 0.085189 | 0.048362 | 0.002859 | 0.003596 | 0.12247 | 0.170832 | -0.0035 | -0.00142 | 0.038636 | 50.3015 | 49.354 | 0.041375 | 0.080011 | 0.008365 | 0.003598 | 0.004178 | -0.01149 | 0 | 0
Gordonsville_Conc_G_1_5_H |  |  | 52 | 40 | 20 | 100 | 3 | 400 | 9 | 0.034854 | -0.00176 | -0.0005 | -0.00487 | 0.102053 | 1020.53 | 0.128551 | 1285.51 | 0.00065 | 0.003965 | 0.144817 | 1448.17 | -0.00429 | 0.001347 | 0.038089 | 380.89 | 33.216 | 66.2517 | 0.06713 | 671.3 | -0.00045 | -0.01185 | 0.012023 | 0.020032 | 0 | 0 | 99.9974 | 0.008181 | -0.00079 | -0.0002 | -0.00404 | 0.078096 | 0.055616 | 0.000401 | 0.002573 | 0.1261 | 0.181716 | -0.00354 | 0.001192 | 0.026567 | 50.3758 | 49.2846 | 0.044971 | 0.071538 | -0.00061 | -0.00486 | 0.005092 | 0.004856 | 0 | 0
Gordonsville_Conc_G_1_5_H |  |  | 52 | 40 | 20 | 100 | 3 | 401 | 10 | 0.02272 | 0.001763 | 0.006861 | -0.00115 | 0.118767 | 1187.67 | 0.09542 | 954.2 | 0.009723 | 0.005129 | 0.140202 | 1402.02 | -0.00408 | 0.000677 | 0.076878 | 768.78 | 32.9526 | 66.0987 | 0.061372 | 613.72 | -0.00117 | -0.01202 | 0.010638 | -0.04125 | 0 | 0 | 99.5418 | 0.005359 | 0.000799 | 0.002754 | -0.00096 | 0.091345 | 0.04149 | 0.006018 | 0.003346 | 0.122696 | 0.164186 | -0.00339 | 0.000602 | 0.053892 | 50.2283 | 49.4186 | 0.041321 | 0.095213 | -0.00162 | -0.00495 | 0.004528 | -0.01005 | 0 | 0
Gordonsville_Conc_G_1_5_H |  |  | 52 | 40 | 20 | 100 | 3 | 402 | 11 | -0.00202 | 0.001324 | 0.008168 | 0.000302 | 0.113042 | 1130.42 | 0.105319 | 1053.19 | 0.008201 | 0.0067 | 0.138502 | 1385.02 | -0.00214 | -0.00095 | 0.044732 | 447.32 | 33.038 | 65.9954 | 0.068372 | 683.72 | -0.00287 | 0.001692 | -0.00224 | -0.04338 | 0 | 0 | 99.4761 | -0.00048 | 0.0006 | 0.003278 | 0.000251 | 0.086918 | 0.045783 | 0.005075 | 0.00437 | 0.121176 | 0.166959 | -0.00178 | -0.00085 | 0.031349 | 50.3449 | 49.3282 | 0.046022 | 0.077371 | -0.00396 | 0.000697 | -0.00095 | -0.01057 | 0 | 0
Gordonsville_Conc_G_1_5_H |  |  | 52 | 40 | 20 | 100 | 3 | 403 | 12 | 0.007117 | -0.00516 | 0.007542 | 0.003839 | 0.100566 | 1005.66 | 0.113529 | 1135.29 | 0.001077 | 0.001612 | 0.136522 | 1365.22 | 0.001414 | 0.00203 | 0.03287 | 328.7 | 32.9172 | 66.2483 | 0.061781 | 617.81 | 0.001762 | 0.015383 | 0.017443 | -0.03386 | 0 | 0 | 99.631 | 0.001678 | -0.00234 | 0.003026 | 0.003195 | 0.07732 | 0.049348 | 0.000667 | 0.001051 | 0.119435 | 0.168783 | 0.001172 | 0.001805 | 0.023034 | 50.1574 | 49.5137 | 0.041582 | 0.064616 | 0.002429 | 0.006332 | 0.007422 | -0.00825 | 0 | 0
Gordonsville_Conc_G_1_5_H |  |  | 52 | 40 | 20 | 100 | 3 | 404 | 13 | -0.02019 | 0.012927 | 0.002077 | -0.00271 | 0.120169 | 1201.69 | 0.12497 | 1249.7 | 0.004595 | 0.001365 | 0.137599 | 1375.99 | -0.00231 | 0.001065 | 0.059014 | 590.14 | 33.2375 | 66.1979 | 0.069126 | 691.26 | -0.00194 | -0.00884 | -0.00635 | -0.05273 | 0 | 0 | 99.8732 | -0.00474 | 0.005829 | 0.00083 | -0.00225 | 0.091972 | 0.054074 | 0.00283 | 0.000886 | 0.11983 | 0.173904 | -0.00191 | 0.000943 | 0.041167 | 50.415 | 49.251 | 0.046314 | 0.087481 | -0.00266 | -0.00362 | -0.00269 | -0.01279 | 0 | 0
Gordonsville_Conc_G_1_5_H |  |  | 52 | 40 | 20 | 100 | 3 | 405 | 14 | 0.007317 | 0.001136 | 0.011998 | 8.6e-05 | 0.097587 | 975.87 | 0.111306 | 1113.06 | 0.010041 | 0.006981 | 0.136703 | 1367.03 | 0.001883 | -0.00128 | 0.037996 | 379.96 | 33.2733 | 66.2692 | 0.067752 | 677.52 | 0.002504 | -0.00023 | 0.015517 | -0.04804 | 0 | 0 | 100.002 | 0.001716 | 0.000512 | 0.004788 | 7.1e-05 | 0.074611 | 0.048112 | 0.006178 | 0.004527 | 0.118926 | 0.167038 | 0.001553 | -0.00113 | 0.026478 | 50.4171 | 49.253 | 0.045347 | 0.071825 | 0.003432 | -9e-05 | 0.006566 | -0.01164 | 0 | 0
Gordonsville_Conc_G_1_5_H |  |  | 52 | 40 | 20 | 100 | 3 | 406 | 15 | 0.003796 | 0.012859 | -0.00252 | 0.000251 | 0.104354 | 1043.54 | 0.124427 | 1244.27 | 0.004321 | 0.002321 | 0.139726 | 1397.26 | -0.0039 | -0.00199 | 0.027678 | 276.78 | 33.2229 | 66.1815 | 0.065948 | 659.48 | -0.00086 | -0.0016 | 0.017721 | 0.031177 | 0 | 0 | 99.928 | 0.000891 | 0.0058 | -0.00101 | 0.000208 | 0.079892 | 0.053856 | 0.002662 | 0.001507 | 0.12172 | 0.175576 | -0.00322 | -0.00177 | 0.019313 | 50.4085 | 49.2542 | 0.044199 | 0.063512 | -0.00118 | -0.00066 | 0.007509 | 0.007562 | 0 | 0
Gordonsville_Conc_G_1_5_H |  |  | 52 | 40 | 20 | 100 | 3 | 407 | 16 | -0.00846 | -0.00151 | -0.00233 | -0.00551 | 0.104572 | 1045.72 | 0.100752 | 1007.52 | 0.003848 | 0.001035 | 0.143056 | 1430.56 | -0.00132 | -0.00072 | 0.041229 | 412.29 | 32.8844 | 65.9207 | 0.055649 | 556.49 | -0.00198 | 0.001014 | -0.00432 | -0.03173 | 0 | 0 | 99.1983 | -0.002 | -0.00069 | -0.00094 | -0.0046 | 0.080663 | 0.043938 | 0.002389 | 0.000677 | 0.125562 | 0.1695 | -0.00109 | -0.00065 | 0.028987 | 50.2717 | 49.4304 | 0.037578 | 0.066565 | -0.00274 | 0.000419 | -0.00184 | -0.00775 | 0 | 0
Gordonsville_Conc_G_1_5_H |  |  | 52 | 40 | 20 | 100 | 3 | 408 | 17 | -0.00532 | 0.000608 | 0.006098 | 0.000497 | 0.111816 | 1118.16 | 0.106607 | 1066.07 | 0.008579 | 0.006225 | 0.143021 | 1430.21 | -0.00672 | 0.002717 | 0.043057 | 430.57 | 33.3053 | 66.3601 | 0.054098 | 540.98 | -0.00283 | -0.00024 | -0.00362 | -0.03033 | 0 | 0 | 100.1 | -0.00125 | 0.000274 | 0.002431 | 0.000411 | 0.085402 | 0.046033 | 0.005273 | 0.004032 | 0.124294 | 0.170327 | -0.00553 | 0.002401 | 0.029973 | 50.4134 | 49.2695 | 0.036171 | 0.066144 | -0.00387 | -0.0001 | -0.00153 | -0.00734 | 0 | 0
Gordonsville_Conc_G_1_5_H |  |  | 52 | 40 | 20 | 100 | 3 | 409 | 18 | 0.004215 | 0.002324 | 0.005488 | -0.00036 | 0.101217 | 1012.17 | 0.1207 | 1207 | 0.002191 | 0.006282 | 0.141399 | 1413.99 | -0.00503 | -0.0028 | 0.025649 | 256.49 | 33.1235 | 66.3296 | 0.069063 | 690.63 | -0.0017 | 0.015799 | 0.006659 | -0.02965 | 0 | 0 | 99.9146 | 0.00099 | 0.001049 | 0.002194 | -0.0003 | 0.077536 | 0.052273 | 0.001351 | 0.004082 | 0.123249 | 0.175522 | -0.00415 | -0.00248 | 0.017908 | 50.287 | 49.3932 | 0.046313 | 0.064221 | -0.00233 | 0.00648 | 0.002823 | -0.00719 | 0 | 0
Gordonsville_Conc_G_1_5_H |  |  | 52 | 40 | 20 | 100 | 3 | 410 | 19 | 0.027935 | 0.003867 | -0.00813 | -6e-05 | 0.116781 | 1167.81 | 0.090012 | 900.12 | 0.00803 | 0.008485 | 0.141839 | 1418.39 | -0.00761 | 0.002471 | 0.055221 | 552.21 | 33.124 | 66.2771 | 0.064349 | 643.49 | -0.00067 | 0.000874 | 0.005792 | -0.03351 | 0 | 0 | 99.8767 | 0.006565 | 0.001746 | -0.00325 | -5e-05 | 0.089476 | 0.03899 | 0.004952 | 0.005514 | 0.123657 | 0.162647 | -0.00629 | 0.00219 | 0.038563 | 50.2975 | 49.3636 | 0.043161 | 0.081724 | -0.00092 | 0.000358 | 0.002456 | -0.00813 | 0 | 0
Gordonsville_Conc_G_1_5_H |  |  | 52 | 40 | 20 | 100 | 3 | 411 | 20 | -0.00478 | 0.005119 | 0.003666 | -0.00138 | 0.101086 | 1010.86 | 0.098273 | 982.73 | 0.001401 | 0.002136 | 0.144505 | 1445.05 | -0.00363 | 7.3e-05 | 0.023939 | 239.39 | 33.3241 | 66.2891 | 0.064843 | 648.43 | -0.00345 | -0.00304 | 0.00584 | -0.0476 | 0 | 0 | 100 | -0.00112 | 0.002304 | 0.001462 | -0.00114 | 0.077245 | 0.042456 | 0.000861 | 0.001384 | 0.125647 | 0.168103 | -0.00299 | 6.5e-05 | 0.016673 | 50.4672 | 49.2416 | 0.043377 | 0.06005 | -0.00472 | -0.00124 | 0.00247 | -0.01152 | 0 | 0
Gordonsville_Conc_G_1_5_I |  |  | 53 | 40 | 20 | 100 | 3 | 412 | 1 | 0.011927 | -0.00316 | 0.002828 | 0.001009 | 0.174024 | 1740.24 | 0.134973 | 1349.73 | 0.013234 | 0.002555 | 0.141431 | 1414.31 | -0.00294 | 0.002237 | 0.229013 | 2290.13 | 33.481 | 66.0778 | 0.024806 | 248.06 | 0.003117 | 0.00061 | 0.001576 | 0.018706 | 0 | 0 | 100.315 | 0.002787 | -0.00142 | 0.001124 | 0.000832 | 0.13258 | 0.058135 | 0.008114 | 0.001651 | 0.122603 | 0.180738 | -0.00242 | 0.001972 | 0.159023 | 50.552 | 48.9368 | 0.016544 | 0.175567 | 0.004257 | 0.000249 | 0.000664 | 0.004515 | 0 | 0
Gordonsville_Conc_G_1_5_I |  |  | 53 | 40 | 20 | 100 | 3 | 413 | 2 | 0.008489 | 0.01061 | 0.006667 | 0.001335 | 0.136011 | 1360.11 | 0.126514 | 1265.14 | 0.007478 | 0.009129 | 0.137072 | 1370.72 | -0.00228 | -0.0003 | 0.192781 | 1927.81 | 33.3401 | 66.1565 | 0.024392 | 243.92 | -0.0018 | 0.002746 | 0.015301 | -0.02231 | 0 | 0 | 100.148 | 0.001988 | 0.004773 | 0.002657 | 0.001104 | 0.103849 | 0.054612 | 0.004595 | 0.005912 | 0.119087 | 0.173699 | -0.00188 | -0.00027 | 0.13416 | 50.4503 | 49.1031 | 0.016303 | 0.150463 | -0.00247 | 0.001123 | 0.006466 | -0.0054 | 0 | 0
Gordonsville_Conc_G_1_5_I |  |  | 53 | 40 | 20 | 100 | 3 | 414 | 3 | 0.00308 | 0.021167 | -0.00613 | 0.000382 | 0.140792 | 1407.92 | 0.152311 | 1523.11 | 0.00809 | 0.004691 | 0.137864 | 1378.64 | -0.00291 | 0.000983 | 0.209941 | 2099.41 | 33.3235 | 66.1444 | 0.021723 | 217.23 | 0.004251 | -0.00227 | 0.007483 | 0.007762 | 0 | 0 | 100.177 | 0.000721 | 0.009521 | -0.00244 | 0.000316 | 0.107502 | 0.065749 | 0.004971 | 0.003038 | 0.119778 | 0.185527 | -0.0024 | 0.000868 | 0.146106 | 50.4265 | 49.0954 | 0.01452 | 0.160626 | 0.005818 | -0.00093 | 0.003162 | 0.001878 | 0 | 0
Gordonsville_Conc_G_1_5_I |  |  | 53 | 40 | 20 | 100 | 3 | 415 | 4 | 0.003015 | -0.00718 | -0.00923 | -0.00186 | 0.136896 | 1368.96 | 0.137202 | 1372.02 | 0.004226 | 0.004953 | 0.140044 | 1400.44 | -0.00124 | 0.000979 | 0.211837 | 2118.37 | 33.0045 | 65.3883 | 0.012544 | 125.44 | 0.001096 | -0.00122 | 0.001735 | -0.07869 | 0 | 0 | 98.9479 | 0.000714 | -0.00326 | -0.00372 | -0.00155 | 0.10569 | 0.059886 | 0.002626 | 0.003244 | 0.123026 | 0.182912 | -0.00103 | 0.000874 | 0.149065 | 50.4994 | 49.0741 | 0.008478 | 0.157543 | 0.001517 | -0.00051 | 0.000741 | -0.01925 | 0 | 0
Gordonsville_Conc_G_1_5_I |  |  | 53 | 40 | 20 | 100 | 3 | 416 | 5 | 0.016439 | 0.00688 | -0.00017 | 0.000587 | 0.135413 | 1354.13 | 0.145486 | 1454.86 | 0.011968 | 0.010071 | 0.142399 | 1423.99 | -0.00117 | 0.003627 | 0.219643 | 2196.43 | 33.3288 | 66.1318 | 0.020194 | 201.94 | 0.004483 | 0.01811 | 0.016102 | -0.02042 | 0 | 0 | 100.19 | 0.003849 | 0.003094 | -7e-05 | 0.000485 | 0.103378 | 0.062793 | 0.007353 | 0.006521 | 0.123698 | 0.186491 | -0.00097 | 0.003203 | 0.152833 | 50.4266 | 49.0783 | 0.013496 | 0.166329 | 0.006135 | 0.007402 | 0.006803 | -0.00494 | 0 | 0
Gordonsville_Conc_G_1_6_A |  |  | 54 | 40 | 20 | 100 | 3 | 417 | 1 | 0.017159 | -0.00315 | -0.01113 | -0.00108 | 0.171842 | 1718.42 | 0.119158 | 1191.58 | 0.002252 | 0.003721 | 0.154782 | 1547.82 | -0.0008 | 0.005576 | 0.038107 | 381.07 | 33.2294 | 66.0198 | 0.097108 | 971.08 | 0.001813 | 0.0095 | 0.009344 | -0.01851 | 0 | 0 | 99.8449 | 0.00403 | -0.00142 | -0.00445 | -0.0009 | 0.131596 | 0.051589 | 0.001388 | 0.002417 | 0.134872 | 0.186461 | -0.00066 | 0.004939 | 0.026598 | 50.4321 | 49.147 | 0.0651 | 0.091698 | 0.002488 | 0.003895 | 0.00396 | -0.00449 | 0 | 0
Gordonsville_Conc_G_1_6_A |  |  | 54 | 40 | 20 | 100 | 3 | 418 | 2 | 0.014069 | 0.0011 | -0.00054 | 0.001114 | 0.14755 | 1475.5 | 0.199013 | 1990.13 | 0.009705 | -0.0008 | 0.187313 | 1873.13 | 0.000961 | 0.001848 | 0.039034 | 390.34 | 33.1371 | 66.019 | 0.0746 | 746 | 0.002771 | 0.008623 | 0.004663 | -0.03759 | 0 | 0 | 99.8096 | 0.003308 | 0.000497 | -0.00022 | 0.000924 | 0.113117 | 0.086257 | 0.005988 | -0.00052 | 0.163398 | 0.249655 | 0.000794 | 0.001639 | 0.027275 | 50.347 | 49.2003 | 0.050065 | 0.07734 | 0.003808 | 0.003539 | 0.001978 | -0.00913 | 0 | 0
Gordonsville_Conc_G_1_6_A |  |  | 54 | 40 | 20 | 100 | 3 | 419 | 3 | 0.017486 | 0.009829 | 0.002456 | -0.00074 | 0.122054 | 1220.54 | 0.275223 | 2752.23 | 0.008873 | 0.000813 | 0.231296 | 2312.96 | -0.00231 | 0.001371 | 0.03012 | 301.2 | 33.4444 | 65.954 | 0.047501 | 475.01 | 0.00468 | -0.00216 | 0.011146 | -0.00362 | 0 | 0 | 100.153 | 0.004093 | 0.004419 | 0.000978 | -0.00061 | 0.093145 | 0.118745 | 0.005449 | 0.000527 | 0.200847 | 0.319592 | -0.0019 | 0.00121 | 0.02095 | 50.5828 | 48.9282 | 0.031734 | 0.052684 | 0.006401 | -0.00088 | 0.004708 | -0.00088 | 0 | 0
Gordonsville_Conc_G_1_6_A |  |  | 54 | 40 | 20 | 100 | 3 | 420 | 4 | -0.00663 | 0.00252 | 0.002917 | 0.001419 | 0.180297 | 1802.97 | 0.117013 | 1170.13 | 0.011002 | 0.002124 | 0.15546 | 1554.6 | -0.0082 | -0.00016 | 0.056138 | 561.38 | 33.255 | 65.9575 | 0.113553 | 1135.53 | 0.003062 | -0.00146 | 0.007348 | -0.02358 | 0 | 0 | 99.8254 | -0.00156 | 0.001137 | 0.001166 | 0.001176 | 0.13805 | 0.050653 | 0.00678 | 0.001379 | 0.135442 | 0.186095 | -0.00677 | -0.00014 | 0.039177 | 50.4632 | 49.0932 | 0.076113 | 0.11529 | 0.004202 | -0.0006 | 0.003114 | -0.00572 | 0 | 0
Gordonsville_Conc_G_1_6_A |  |  | 54 | 40 | 20 | 100 | 3 | 421 | 5 | 0.019629 | 0.008072 | 0.003684 | 0.003306 | 0.177645 | 1776.45 | 0.122131 | 1221.31 | 0.007296 | 0.007864 | 0.153725 | 1537.25 | -0.00119 | 0.00342 | 0.080873 | 808.73 | 33.0953 | 65.9803 | 0.092328 | 923.28 | -0.00257 | 0.01611 | 0.014628 | -0.06435 | 0 | 0 | 99.7181 | 0.004619 | 0.003649 | 0.001476 | 0.002746 | 0.136306 | 0.05298 | 0.004505 | 0.005118 | 0.134213 | 0.187193 | -0.00099 | 0.003035 | 0.056558 | 50.3266 | 49.2136 | 0.062016 | 0.118574 | -0.00353 | 0.006618 | 0.006212 | -0.01564 | 0 | 0
Gordonsville_Conc_G_1_6_A | [35 empty] | 97.4032 | [9 empty] | 0
Gordonsville_Conc_G_1_6_B |  |  | 55 | 40 | 20 | 100 | 3 | 423 | 1 | 0.024448 | -0.00609 | -0.00612 | 0.001268 | 0.020231 | 202.31 | 0.05735 | 573.5 | 0.007616 | 0.003632 | 0.203368 | 2033.68 | 0.001195 | -0.00163 | 0.000809 | 8.09 | 33.1732 | 66.365 | 0.007571 | 75.71 | -0.00224 | -0.00232 | 0.00573 | -0.02528 | 0 | 0 | 99.8278 | 0.005744 | -0.00275 | -0.00245 | 0.001052 | 0.015496 | 0.024836 | 0.004695 | 0.00236 | 0.177253 | 0.202089 | 0.000987 | -0.00144 | 0.000565 | 50.3597 | 49.4166 | 0.005077 | 0.005642 | -0.00307 | -0.00095 | 0.002429 | -0.00613 | 0 | 0
Gordonsville_Conc_G_1_6_B |  |  | 55 | 40 | 20 | 100 | 3 | 424 | 2 | 0.004415 | -0.00516 | 0.004724 | -0.00023 | 0.023522 | 235.22 | 0.046594 | 465.94 | 0.004801 | 0.010549 | 0.201041 | 2010.41 | -0.00138 | 0.000528 | 0.004723 | 47.23 | 33.089 | 66.4895 | 0.005178 | 51.78 | -0.0024 | 0.008029 | 0.005007 | -0.03395 | 0 | 0 | 99.8545 | 0.001037 | -0.00233 | 0.001889 | -0.00019 | 0.018024 | 0.020185 | 0.002961 | 0.006856 | 0.175287 | 0.195472 | -0.00114 | 0.000468 | 0.003299 | 50.2495 | 49.5269 | 0.003473 | 0.006772 | -0.0033 | 0.003294 | 0.002124 | -0.00824 | 0 | 0
Gordonsville_Conc_G_1_6_B |  |  | 55 | 40 | 20 | 100 | 3 | 425 | 3 | 0.011265 | 0.008169 | -0.0033 | -0.00425 | 0.017305 | 173.05 | 0.060211 | 602.11 | 0.008501 | 0.00921 | 0.198727 | 1987.27 | -0.00131 | 0.001833 | 0.002707 | 27.07 | 33.0981 | 66.3116 | 0.004042 | 40.42 | 0.00156 | 0.00673 | 0.013811 | 0.002228 | 0 | 0 | 99.747 | 0.00265 | 0.003691 | -0.00132 | -0.00353 | 0.013274 | 0.02611 | 0.005248 | 0.005992 | 0.173444 | 0.199554 | -0.00108 | 0.001626 | 0.001893 | 50.3139 | 49.4441 | 0.002714 | 0.004607 | 0.002144 | 0.002764 | 0.005863 | 0.000541 | 0 | 0
Gordonsville_Conc_G_1_6_B |  |  | 55 | 40 | 20 | 100 | 3 | 426 | 4 | 0.032106 | 0.00308 | 0.000921 | -0.00034 | 0.015887 | 158.87 | 0.064158 | 641.58 | 0.006481 | 0.007729 | 0.197793 | 1977.93 | 0.000609 | 0.001821 | -0.00102 | -10.2 | 33.0052 | 66.4842 | -0.00471 | -47.1 | -0.00062 | 0.004733 | 0.017809 | 0.017425 | 0 | 0 | 99.8532 | 0.007554 | 0.001392 | 0.000369 | -0.00029 | 0.012187 | 0.027825 | 0.004001 | 0.005029 | 0.172651 | 0.200476 | 0.000504 | 0.001616 | -0.00071 | 50.1791 | 49.5791 | -0.00316 | -0.00387 | -0.00085 | 0.001944 | 0.007561 | 0.004235 | 0 | 0
Gordonsville_Conc_G_1_6_B |  |  | 55 | 40 | 20 | 100 | 3 | 427 | 5 | 0.005081 | 0.013727 | -0.00226 | -0.00433 | 0.015457 | 154.57 | 0.137304 | 1373.04 | 0.00049 | 0.005208 | 0.029136 | 291.36 | 0.002299 | 0.003334 | 0.004126 | 41.26 | 32.9929 | 66.4091 | 0.001269 | 12.69 | 0.002439 | 0.00806 | 0.004075 | -0.0035 | 0 | 0 | 99.6239 | 0.001198 | 0.006216 | -0.00091 | -0.0036 | 0.011881 | 0.059667 | 0.000303 | 0.003395 | 0.025483 | 0.08515 | 0.001905 | 0.002964 | 0.002891 | 50.2594 | 49.6208 | 0.000854 | 0.003745 | 0.003361 | 0.003317 | 0.001733 | -0.00085 | 0 | 0
Gordonsville_Conc_G_1_6_C |  |  | 56 | 40 | 20 | 100 | 3 | 428 | 1 | -0.01624 | 0.008028 | -0.01107 | -0.00068 | 0.016869 | 168.69 | 0.35707 | 3570.7 | 0.014595 | 0.009098 | 0.032944 | 329.44 | -0.00125 | -0.00108 | 0.022055 | 220.55 | 32.9006 | 66.2425 | 0.0044 | 44 | -0.00065 | -0.01752 | 0.008367 | -0.05975 | 0 | 0 | 99.5083 | -0.00384 | 0.003642 | -0.00445 | -0.00057 | 0.012989 | 0.155449 | 0.009045 | 0.005942 | 0.028866 | 0.184315 | -0.00104 | -0.00096 | 0.01548 | 50.2096 | 49.586 | 0.002966 | 0.018446 | -0.0009 | -0.00722 | 0.003566 | -0.01458 | 0 | 0
Gordonsville_Conc_G_1_6_C |  |  | 56 | 40 | 20 | 100 | 3 | 429 | 2 | 0.013297 | -0.00979 | 0.003997 | 0.004986 | 0.049304 | 493.04 | 0.278492 | 2784.92 | 0.00608 | 0.006243 | 0.041607 | 416.07 | -0.00487 | 0.001709 | 0.049195 | 491.95 | 32.9264 | 66.2829 | 0.004522 | 45.22 | 0.001213 | 0.002917 | 0.010012 | -0.02623 | 0 | 0 | 99.642 | 0.003137 | -0.00443 | 0.001605 | 0.004151 | 0.037925 | 0.121108 | 0.003764 | 0.004073 | 0.036416 | 0.157524 | -0.00404 | 0.00152 | 0.03449 | 50.1943 | 49.5622 | 0.003045 | 0.037535 | 0.001673 | 0.001201 | 0.004262 | -0.00639 | 0 | 0
Gordonsville_Conc_G_1_6_C |  |  | 56 | 40 | 20 | 100 | 3 | 430 | 3 | 0.017669 | 0.007447 | 0.002518 | 0.00128 | 0.007891 | 78.91 | 0.359975 | 3599.75 | 0.004419 | 0.009351 | 0.031525 | 315.25 | -0.00231 | 0.00243 | 0.026905 | 269.05 | 32.9824 | 66.4936 | 0.003056 | 30.56 | 0.003009 | 0.007292 | 0.01214 | -0.05974 | 0 | 0 | 99.9109 | 0.004159 | 0.003367 | 0.001009 | 0.001063 | 0.006056 | 0.156188 | 0.002729 | 0.006087 | 0.027529 | 0.183717 | -0.00191 | 0.002157 | 0.01882 | 50.1658 | 49.6072 | 0.002053 | 0.020873 | 0.004139 | 0.002996 | 0.005156 | -0.01452 | 0 | 0
Gordonsville_Conc_G_1_6_C |  |  | 56 | 40 | 20 | 100 | 3 | 431 | 4 | 0.009577 | -0.00392 | -0.00069 | 0.002136 | 0.012433 | 124.33 | 0.418014 | 4180.14 | 0.006256 | 0.0029 | 0.036927 | 369.27 | -0.00284 | -0.00024 | 0.024171 | 241.71 | 33.1272 | 66.2583 | 0.008762 | 87.62 | 0.003174 | 0.008548 | 0.001413 | -0.00306 | 0 | 0 | 99.909 | 0.002252 | -0.00177 | -0.00028 | 0.001773 | 0.009534 | 0.181232 | 0.003861 | 0.001886 | 0.032222 | 0.213454 | -0.00235 | -0.00022 | 0.016895 | 50.3475 | 49.3938 | 0.005882 | 0.022777 | 0.004363 | 0.003509 | 0.0006 | -0.00074 | 0 | 0
Gordonsville_Conc_G_1_6_C |  |  | 56 | 40 | 20 | 100 | 3 | 432 | 5 | -0.00355 | -0.00131 | 0.002046 | 0.000291 | 0.016611 | 166.11 | 0.070244 | 702.44 | 0.008566 | 0.011032 | 0.034389 | 343.89 | -0.00163 | -0.00011 | 0.022828 | 228.28 | 33.1466 | 66.667 | 0.002713 | 27.13 | -0.00195 | 0.007623 | 0.01089 | -0.04058 | 0 | 0 | 99.9517 | -0.00083 | -0.00059 | 0.000818 | 0.000241 | 0.012716 | 0.030402 | 0.005278 | 0.007163 | 0.029956 | 0.060358 | -0.00135 | -0.0001 | 0.015929 | 50.2904 | 49.613 | 0.001818 | 0.017747 | -0.00268 | 0.003124 | 0.004614 | -0.00984 | 0 | 0
Gordonsville_Conc_G_1_6_C |  |  | 56 | 40 | 20 | 100 | 3 | 433 | 6 | 0.01903 | -0.00413 | 0.005322 | -0.00189 | 0.025897 | 258.97 | 0.072463 | 724.63 | 0.001284 | 0.010091 | 0.027579 | 275.79 | -0.00666 | 0.000312 | 0.045226 | 452.26 | 32.8947 | 66.6016 | -0.00346 | -34.6 | -0.00564 | 0.005485 | 0.016986 | -0.05165 | 0 | 0 | 99.6526 | 0.004487 | -0.00187 | 0.002136 | -0.00157 | 0.019911 | 0.031498 | 0.000794 | 0.00658 | 0.024127 | 0.055625 | -0.00552 | 0.000278 | 0.031693 | 50.123 | 49.7777 | -0.00233 | 0.029363 | -0.00777 | 0.002258 | 0.007228 | -0.01258 | 0 | 0
Gordonsville_Conc_G_1_6_C |  |  | 56 | 40 | 20 | 100 | 3 | 434 | 7 | 0.00874 | 0.024549 | 0.000647 | 0.002134 | 0.030143 | 301.43 | 0.081204 | 812.04 | 0.002221 | 0.00948 | 0.03398 | 339.8 | -0.00333 | 0.002596 | 0.045735 | 457.35 | 33.0604 | 66.7336 | -0.00153 | -15.3 | 0.003443 | -0.00576 | -0.00436 | -0.05574 | 0 | 0 | 99.9682 | 0.002053 | 0.011077 | 0.000259 | 0.001769 | 0.023088 | 0.035164 | 0.001369 | 0.006158 | 0.029614 | 0.064778 | -0.00275 | 0.0023 | 0.031928 | 50.1846 | 49.6874 | -0.00103 | 0.030898 | 0.004727 | -0.00236 | -0.00185 | -0.01352 | 0 | 0
Gordonsville_Conc_G_1_6_C |  |  | 56 | 40 | 20 | 100 | 3 | 435 | 8 | -0.01772 | 0.012453 | -0.00186 | 0.002833 | 0.038697 | 386.97 | 0.066837 | 668.37 | 0.007453 | 0.013908 | 0.032058 | 320.58 | 0.004866 | 0.000399 | 0.03641 | 364.1 | 32.9247 | 66.6425 | 0.018007 | 180.07 | -0.00056 | 0.004536 | -0.00512 | -0.00649 | 0 | 0 | 99.7739 | -0.00417 | 0.005634 | -0.00075 | 0.002355 | 0.029716 | 0.029018 | 0.004606 | 0.009058 | 0.028012 | 0.05703 | 0.004029 | 0.000355 | 0.025484 | 50.1086 | 49.7486 | 0.012105 | 0.037589 | -0.00077 | 0.001865 | -0.00218 | -0.00158 | 0 | 0
Gordonsville_Conc_G_1_6_C |  |  | 56 | 40 | 20 | 100 | 3 | 436 | 9 | 0.011665 | -0.00503 | -0.00165 | -0.00075 | 0.039004 | 390.04 | 0.074025 | 740.25 | 0.008518 | 0.011384 | 0.036918 | 369.18 | 0.00125 | -2e-05 | 0.039503 | 395.03 | 32.8313 | 66.4331 | 0.006235 | 62.35 | -0.00257 | 0.003707 | -0.00815 | -0.0621 | 0 | 0 | 99.4163 | 0.002756 | -0.00228 | -0.00066 | -0.00062 | 0.030049 | 0.032242 | 0.005281 | 0.007439 | 0.032363 | 0.064605 | 0.001038 | -2e-05 | 0.027739 | 50.1283 | 49.7529 | 0.004205 | 0.031944 | -0.00355 | 0.001529 | -0.00348 | -0.01516 | 0 | 0
Gordonsville_Conc_G_1_6_D |  |  | 57 | 40 | 20 | 100 | 3 | 437 | 1 | 0.038589 | -0.001 | -0.00116 | 0.00256 | 0.250687 | 2506.87 | 0.09207 | 920.7 | 0.006274 | 0.002595 | 0.13468 | 1346.8 | -0.0019 | -0.0036 | 0.282525 | 2825.25 | 32.8965 | 65.696 | 0.024423 | 244.23 | -0.00123 | 0.005853 | 0.000558 | -0.01803 | 0 | 0 | 99.4064 | 0.009118 | -0.00045 | -0.00047 | 0.002135 | 0.193128 | 0.040101 | 0.00389 | 0.001696 | 0.11806 | 0.158161 | -0.00158 | -0.00321 | 0.198381 | 50.2265 | 49.1996 | 0.016471 | 0.214852 | -0.0017 | 0.002414 | 0.000238 | -0.0044 | 0 | 0
Gordonsville_Conc_G_1_6_D |  |  | 57 | 40 | 20 | 100 | 3 | 438 | 2 | 0.004819 | 0.006244 | 0.00398 | -0.00073 | 0.244594 | 2445.94 | 0.092991 | 929.91 | 0.006578 | 0.001205 | 0.134683 | 1346.83 | -0.0023 | 0.001372 | 0.271772 | 2717.72 | 32.7566 | 65.9385 | 0.03219 | 321.9 | -0.00802 | 0.010681 | 0.002511 | -0.02892 | 0 | 0 | 99.4687 | 0.001139 | 0.002835 | 0.001601 | -0.00061 | 0.188528 | 0.040522 | 0.00408 | 0.000788 | 0.118122 | 0.158644 | -0.00191 | 0.001224 | 0.190926 | 50.0378 | 49.4059 | 0.02172 | 0.212646 | -0.01107 | 0.004408 | 0.001071 | -0.00706 | 0 | 0
Gordonsville_Conc_G_1_6_D |  |  | 57 | 40 | 20 | 100 | 3 | 439 | 3 | 0.000205 | -0.00111 | 0.006013 | -0.00341 | 0.245209 | 2452.09 | 0.08087 | 808.7 | 0.003762 | 0.007834 | 0.12814 | 1281.4 | -0.00137 | 0.000628 | 0.274895 | 2748.95 | 32.9388 | 65.4157 | 0.032095 | 320.95 | -0.00196 | -0.00306 | 0.005643 | 0.01234 | 0 | 0 | 99.1412 | 4.9e-05 | -0.00051 | 0.002422 | -0.00285 | 0.189211 | 0.035279 | 0.002336 | 0.005127 | 0.112508 | 0.147787 | -0.00114 | 0.00056 | 0.193334 | 50.3721 | 49.0685 | 0.02168 | 0.215014 | -0.00272 | -0.00126 | 0.00241 | 0.003017 | 0 | 0
Gordonsville_Conc_G_1_6_E |  |  | 58 | 40 | 20 | 100 | 3 | 440 | 1 | 0.015386 | -0.01057 | 0.00075 | 0.000996 | 0.169326 | 1693.26 | 0.104542 | 1045.42 | 0.010796 | 0.006363 | 0.122574 | 1225.74 | -0.0001 | 0.002062 | 0.173285 | 1732.85 | 33.0779 | 65.9154 | 0.042957 | 429.57 | 0.001743 | 0.005247 | 0.00766 | -0.09474 | 0 | 0 | 99.5515 | 0.003625 | -0.00478 | 0.000301 | 0.000828 | 0.130059 | 0.045397 | 0.006674 | 0.004145 | 0.107129 | 0.152526 | -8e-05 | 0.001832 | 0.121314 | 50.353 | 49.2169 | 0.028884 | 0.150198 | 0.002399 | 0.002158 | 0.003256 | -0.02305 | 0 | 0
Gordonsville_Conc_G_1_6_E |  |  | 58 | 40 | 20 | 100 | 3 | 441 | 2 | 0.019095 | 0.005165 | 0.000201 | -0.00084 | 0.178528 | 1785.28 | 0.094645 | 946.45 | 0.011036 | 0.004173 | 0.13199 | 1319.9 | -0.00519 | 0.001307 | 0.184713 | 1847.13 | 33.1718 | 65.9779 | 0.043 | 430 | 0.001347 | 0.005917 | 0.005213 | -0.04337 | 0 | 0 | 99.7866 | 0.004488 | 0.002332 | 8e-05 | -0.00069 | 0.136826 | 0.04101 | 0.006807 | 0.002713 | 0.115105 | 0.156115 | -0.00429 | 0.001159 | 0.12903 | 50.3852 | 49.1555 | 0.02885 | 0.15788 | 0.001851 | 0.002428 | 0.002211 | -0.01053 | 0 | 0
Gordonsville_Conc_G_1_6_E |  |  | 58 | 40 | 20 | 100 | 3 | 442 | 3 | 0.010917 | -0.00475 | 0.002046 | -0.0022 | 0.179898 | 1798.98 | 0.114554 | 1145.54 | 0.005928 | 0.000309 | 0.129727 | 1297.27 | -0.00695 | 0.001775 | 0.194731 | 1947.31 | 33.1115 | 66.067 | 0.029315 | 293.15 | 0.000335 | 0.013618 | 0.00841 | -0.00798 | 0 | 0 | 99.8482 | 0.002567 | -0.00215 | 0.000819 | -0.00182 | 0.137906 | 0.049646 | 0.003657 | 0.000201 | 0.113155 | 0.162801 | -0.00574 | 0.001574 | 0.136058 | 50.3044 | 49.2324 | 0.019672 | 0.15573 | 0.00046 | 0.005589 | 0.003568 | -0.00194 | 0 | 0
Gordonsville_Conc_G_1_6_E |  |  | 58 | 40 | 20 | 100 | 3 | 443 | 4 | 0.02329 | 0.001833 | -0.00083 | 0.001763 | 0.178215 | 1782.15 | 0.110476 | 1104.76 | 0.007018 | 0.009916 | 0.140938 | 1409.38 | 0.000605 | 0.002945 | 0.194475 | 1944.75 | 33.1649 | 66.0935 | 0.032013 | 320.13 | 0.003422 | 0.006766 | 0.011933 | -0.06915 | 0 | 0 | 99.914 | 0.005469 | 0.000827 | -0.00033 | 0.001461 | 0.136453 | 0.047822 | 0.004324 | 0.00644 | 0.122788 | 0.17061 | 0.0005 | 0.002608 | 0.135717 | 50.3253 | 49.1934 | 0.021458 | 0.157175 | 0.004697 | 0.002774 | 0.005057 | -0.01677 | 0 | 0
Gordonsville_Conc_G_1_6_E |  |  | 58 | 40 | 20 | 100 | 3 | 444 | 5 | -0.02364 | -0.00064 | -0.00016 | 0.000768 | 0.032044 | 320.44 | 0.544526 | 5445.26 | 0.005291 | 0.007863 | 0.222988 | 2229.88 | 0.002154 | -0.0029 | 0.02408 | 240.8 | 33.1739 | 65.7291 | 0.000297 | 2.97 | 0.002279 | 0.012444 | 0.011664 | 0.032346 | 0 | 0 | 99.7744 | -0.00556 | -0.00029 | -6e-05 | 0.000638 | 0.024595 | 0.236287 | 0.003268 | 0.005119 | 0.194746 | 0.431033 | 0.001782 | -0.00258 | 0.016846 | 50.4622 | 49.0418 | 0.000199 | 0.017045 | 0.003135 | 0.005114 | 0.004955 | 0.007865 | 0 | 0
Gordonsville_Conc_G_1_6_E |  |  | 58 | 40 | 20 | 100 | 3 | 445 | 6 | 0.000234 | 0.000236 | -0.00755 | 0.001456 | 0.185665 | 1856.65 | 0.102422 | 1024.22 | 0.010813 | 0.000306 | 0.136657 | 1366.57 | 0.003831 | 0.001029 | 0.199611 | 1996.11 | 33.1522 | 65.9233 | 0.039542 | 395.42 | 0.000186 | 0.016097 | -0.00097 | -0.05394 | 0 | 0 | 99.7111 | 5.5e-05 | 0.000106 | -0.00302 | 0.001209 | 0.142375 | 0.044403 | 0.006673 | 0.000199 | 0.119241 | 0.163644 | 0.003168 | 0.000912 | 0.139515 | 50.3833 | 49.142 | 0.026545 | 0.16606 | 0.000256 | 0.006609 | -0.00041 | -0.0131 | 0 | 0
Gordonsville_Conc_G_1_6_F |  |  | 59 | 40 | 20 | 100 | 3 | 446 | 1 | -0.00314 | 0.007859 | 0.004181 | 0.000189 | 0.18632 | 1863.2 | 0.135637 | 1356.37 | 0.011075 | 0.007969 | 0.144847 | 1448.47 | -0.0017 | 0.002879 | 0.15479 | 1547.9 | 33.1422 | 65.9704 | 0.057951 | 579.51 | 0.004643 | 0.005324 | 0.009307 | -0.01894 | 0 | 0 | 99.8218 | -0.00074 | 0.003549 | 0.001673 | 0.000157 | 0.142811 | 0.058776 | 0.006832 | 0.005181 | 0.126328 | 0.185104 | -0.0014 | 0.002553 | 0.108138 | 50.3449 | 49.1545 | 0.038885 | 0.147023 | 0.006379 | 0.002185 | 0.003948 | -0.0046 | 0 | 0
Gordonsville_Conc_G_1_6_F |  |  | 59 | 40 | 20 | 100 | 3 | 447 | 2 | 0.006111 | 0.003711 | -0.00121 | 0.002558 | 0.185435 | 1854.35 | 0.148672 | 1486.72 | 0.005152 | 0.003346 | 0.155324 | 1553.24 | 0.001558 | 0.000789 | 0.149412 | 1494.12 | 33.1927 | 65.9898 | 0.071154 | 711.54 | 0.006023 | 0.017288 | 0.010987 | -0.02908 | 0 | 0 | 99.9197 | 0.001435 | 0.001674 | -0.00048 | 0.00212 | 0.141978 | 0.064354 | 0.003174 | 0.002173 | 0.135318 | 0.199672 | 0.001286 | 0.000699 | 0.104266 | 50.3664 | 49.115 | 0.047691 | 0.151957 | 0.008266 | 0.007087 | 0.004656 | -0.00705 | 0 | 0
Gordonsville_Conc_G_1_6_F |  |  | 59 | 40 | 20 | 100 | 3 | 448 | 3 | 0.003874 | 0.00345 | 0.002164 | -0.00053 | 0.172112 | 1721.12 | 0.13399 | 1339.9 | 0.007648 | 0.00309 | 0.151406 | 1514.06 | -0.00482 | 0.00079 | 0.103529 | 1035.29 | 33.3166 | 66.0653 | 0.080777 | 807.77 | 0.004577 | 0.019356 | 0.002345 | 0.040984 | 0 | 0 | 100.107 | 0.000908 | 0.001553 | 0.000863 | -0.00044 | 0.131507 | 0.05788 | 0.004703 | 0.002002 | 0.131634 | 0.189514 | -0.00397 | 0.000698 | 0.072099 | 50.4509 | 49.0705 | 0.05403 | 0.126129 | 0.006268 | 0.007918 | 0.000992 | 0.009921 | 0 | 0
Gordonsville_Conc_G_1_6_F |  |  | 59 | 40 | 20 | 100 | 3 | 449 | 4 | 0.014523 | 0.004409 | 0.009271 | -0.00123 | 0.164184 | 1641.84 | 0.233987 | 2339.87 | 0.010082 | 0.004618 | 0.184735 | 1847.35 | 0.001704 | 0.001032 | 0.127694 | 1276.94 | 33.2761 | 65.9877 | 0.058613 | 586.13 | 0.000221 | 0.00758 | 0.004134 | -0.05018 | 0 | 0 | 100.039 | 0.003406 | 0.001986 | 0.0037 | -0.00102 | 0.125537 | 0.101148 | 0.006204 | 0.002995 | 0.160723 | 0.261871 | 0.001405 | 0.000913 | 0.08899 | 50.4247 | 49.0471 | 0.039233 | 0.128223 | 0.000303 | 0.003103 | 0.001749 | -0.01215 | 0 | 0
Gordonsville_Conc_G_1_6_G |  |  | 60 | 40 | 20 | 100 | 3 | 450 | 1 | 0.015581 | 0.016895 | -0.00098 | 0.002381 | 0.245092 | 2450.92 | 0.110451 | 1104.51 | 0.007979 | 0.007967 | 0.128723 | 1287.23 | -0.00158 | -0.00094 | 0.2386 | 2386 | 33.2845 | 66.0277 | 0.049431 | 494.31 | -0.00287 | 0.004009 | 0.013385 | -0.01958 | 0 | 0 | 100.127 | 0.003651 | 0.007604 | -0.00039 | 0.001969 | 0.18725 | 0.047707 | 0.004906 | 0.005163 | 0.111902 | 0.159609 | -0.0013 | -0.00083 | 0.166147 | 50.397 | 49.0375 | 0.03306 | 0.199207 | -0.00393 | 0.00164 | 0.005659 | -0.00474 | 0 | 0
Gordonsville_Conc_G_1_6_G |  |  | 60 | 40 | 20 | 100 | 3 | 451 | 2 | 0.013165 | 0.004544 | -0.00714 | 0.001032 | 0.234483 | 2344.83 | 0.111085 | 1110.85 | 0.005901 | 0.003714 | 0.128229 | 1282.29 | -0.00121 | 0.000771 | 0.226419 | 2264.19 | 33.1838 | 66.2707 | 0.05095 | 509.5 | -0.00257 | 0.006708 | 0.008229 | -0.00639 | 0 | 0 | 100.232 | 0.003085 | 0.002045 | -0.00285 | 0.000854 | 0.179139 | 0.04798 | 0.003628 | 0.002407 | 0.111469 | 0.159449 | -0.001 | 0.000681 | 0.157661 | 50.2431 | 49.2166 | 0.034075 | 0.191736 | -0.00353 | 0.002744 | 0.003479 | -0.00155 | 0 | 0
Gordonsville_Conc_G_1_6_G |  |  | 60 | 40 | 20 | 100 | 3 | 452 | 3 | 0.015002 | 0.013978 | 0.003187 | -0.00331 | 0.200249 | 2002.49 | 0.125341 | 1253.41 | 0.002645 | 0.007477 | 0.140102 | 1401.02 | -0.00225 | -0.00226 | 0.18583 | 1858.3 | 33.2078 | 66.1617 | 0.06027 | 602.7 | -0.00144 | 0.013915 | 0.008955 | 0.026599 | 0 | 0 | 100.164 | 0.003517 | 0.006295 | 0.001272 | -0.00274 | 0.15308 | 0.05417 | 0.001627 | 0.004848 | 0.121865 | 0.176035 | -0.00185 | -0.002 | 0.129478 | 50.3103 | 49.1658 | 0.040333 | 0.169811 | -0.00197 | 0.005695 | 0.003789 | 0.006442 | 0 | 0
Gordonsville_Conc_G_1_6_G |  |  | 60 | 40 | 20 | 100 | 3 | 453 | 4 | 0.016943 | 0.002572 | -0.00026 | 0.000341 | 0.133178 | 1331.78 | 0.328771 | 3287.71 | 0.003072 | 0.004416 | 0.253021 | 2530.21 | -0.00173 | 0.000739 | 0.075416 | 754.16 | 33.0047 | 66.0498 | 0.043364 | 433.64 | 0.002204 | 0.005364 | 0.010733 | -0.03672 | 0 | 0 | 99.8959 | 0.003987 | 0.001162 | -0.0001 | 0.000283 | 0.102174 | 0.142601 | 0.001897 | 0.002874 | 0.220879 | 0.36348 | -0.00143 | 0.000656 | 0.052736 | 50.1828 | 49.2595 | 0.029124 | 0.08186 | 0.003031 | 0.002203 | 0.004557 | -0.00892 | 0 | 0
Gordonsville_Conc_G_1_6_G |  |  | 60 | 40 | 20 | 100 | 3 | 454 | 5 | 0.038208 | 0.004764 | 0.003079 | 0.000904 | 0.166049 | 1660.49 | 0.170863 | 1708.63 | 0.006087 | 0.008531 | 0.167191 | 1671.91 | -0.00442 | 0.001637 | 0.053817 | 538.17 | 33.4035 | 65.9478 | 0.091325 | 913.25 | -0.00147 | -0.00116 | 0.008078 | 0.005531 | 0 | 0 | 100.07 | 0.008951 | 0.002144 | 0.001228 | 0.000747 | 0.126833 | 0.073784 | 0.003742 | 0.005527 | 0.14531 | 0.219094 | -0.00364 | 0.001447 | 0.037467 | 50.5659 | 48.9672 | 0.061066 | 0.098533 | -0.00201 | -0.00047 | 0.003415 | 0.001338 | 0 | 0
Gordonsville_Conc_G_1_7_A |  |  | 61 | 40 | 20 | 100 | 3 | 455 | 1 | -0.01459 | 0.014867 | -0.00291 | 0.003084 | 0.045968 | 459.68 | 0.295063 | 2950.63 | 0.004652 | 0.003609 | 0.050878 | 508.78 | -0.00302 | 0.002063 | 0.067696 | 676.96 | 33.0863 | 65.7486 | -0.00272 | -27.2 | 0.005492 | 0.01024 | 0.001244 | -0.0442 | 0 | 0 | 99.2723 | -0.00345 | 0.006746 | -0.00117 | 0.002571 | 0.035406 | 0.128488 | 0.002884 | 0.002358 | 0.044591 | 0.173079 | -0.00251 | 0.001838 | 0.047525 | 50.506 | 49.229 | -0.00183 | 0.045695 | 0.007583 | 0.004223 | 0.00053 | -0.01078 | 0 | 0
Gordonsville_Conc_G_1_7_A |  |  | 61 | 40 | 20 | 100 | 3 | 456 | 2 | 0.003151 | -0.00104 | 0.005406 | -0.00169 | 0.04773 | 477.3 | 0.298669 | 2986.69 | 0.005856 | 0.003384 | 0.048311 | 483.11 | -0.00239 | -0.00257 | 0.070708 | 707.08 | 33.2737 | 66.0483 | 0.007634 | 76.34 | 0.005159 | 0.010386 | 0.01211 | -0.03972 | 0 | 0 | 99.7931 | 0.000741 | -0.00047 | 0.002162 | -0.0014 | 0.036573 | 0.129387 | 0.003611 | 0.002199 | 0.042122 | 0.171509 | -0.00198 | -0.00228 | 0.049383 | 50.5299 | 49.1981 | 0.005121 | 0.054504 | 0.007086 | 0.004261 | 0.005136 | -0.00964 | 0 | 0
Gordonsville_Conc_G_1_7_A |  |  | 61 | 40 | 20 | 100 | 3 | 457 | 3 | 0.012005 | 0.001833 | 0.003461 | 0.001081 | 0.048992 | 489.92 | 0.303864 | 3038.64 | 0.003947 | 0.008627 | 0.046176 | 461.76 | -0.00492 | -0.00067 | 0.073597 | 735.97 | 33.3836 | 66.3082 | 0.005155 | 51.55 | 0.004835 | 0.011166 | -0.00802 | 0.018731 | 0 | 0 | 100.222 | 0.002811 | 0.000824 | 0.001379 | 0.000894 | 0.0374 | 0.131146 | 0.002425 | 0.005586 | 0.040111 | 0.171257 | -0.00405 | -0.0006 | 0.051209 | 50.5077 | 49.2074 | 0.003445 | 0.054654 | 0.006616 | 0.004564 | -0.00339 | 0.00453 | 0 | 0
Gordonsville_Conc_G_1_7_A |  |  | 61 | 40 | 20 | 100 | 3 | 458 | 4 | 0.000194 | 0.009483 | 0.001 | -0.00407 | 0.0491 | 491 | 0.297508 | 2975.08 | 0.008083 | 0.004844 | 0.053096 | 530.96 | 0.003332 | -0.00112 | 0.065516 | 655.16 | 33.248 | 66.1491 | -0.00307 | -30.7 | 0.001672 | 0.011754 | -0.00237 | -0.0156 | 0 | 0 | 99.8765 | 4.6e-05 | 0.004279 | 0.0004 | -0.00337 | 0.037611 | 0.12884 | 0.004983 | 0.003147 | 0.046278 | 0.175118 | 0.002752 | -0.00099 | 0.045741 | 50.4737 | 49.2564 | -0.00206 | 0.043681 | 0.002296 | 0.004821 | -0.00101 | -0.00378 | 0 | 0
Gordonsville_Conc_G_1_7_B |  |  | 62 | 40 | 20 | 100 | 3 | 459 | 1 | -0.00204 | 0.010569 | -0.00135 | -0.00244 | 0.045587 | 455.87 | 0.180859 | 1808.59 | 0.009739 | 0.008673 | 0.029373 | 293.73 | -0.00386 | 0.001485 | 0.019849 | 198.49 | 32.8572 | 65.184 | 0.003661 | 36.61 | 0.00391 | 0.008989 | -0.00548 | -0.02065 | 0 | 0 | 98.3281 | -0.00049 | 0.004838 | -0.00055 | -0.00205 | 0.03542 | 0.079446 | 0.00609 | 0.005716 | 0.025969 | 0.105415 | -0.00324 | 0.001335 | 0.014057 | 50.5955 | 49.2337 | 0.00249 | 0.016547 | 0.005445 | 0.003739 | -0.00236 | -0.00508 | 0 | 0
Gordonsville_Conc_G_1_7_B |  |  | 62 | 40 | 20 | 100 | 3 | 460 | 2 | -0.01287 | 0.006748 | -0.00289 | -0.00262 | 0.034351 | 343.51 | 0.157817 | 1578.17 | 0.007828 | 0.01033 | 0.02983 | 298.3 | -0.00322 | 0.001011 | 0.006648 | 66.48 | 32.9437 | 65.2807 | 0.004555 | 45.55 | 0.001808 | -0.00141 | 0.009335 | -0.01016 | 0 | 0 | 98.4615 | -0.00306 | 0.003083 | -0.00117 | -0.0022 | 0.026643 | 0.069203 | 0.004886 | 0.006796 | 0.026326 | 0.095529 | -0.0027 | 0.000907 | 0.0047 | 50.6399 | 49.2202 | 0.003093 | 0.007793 | 0.002513 | -0.00059 | 0.004007 | -0.0025 | 0 | 0
Gordonsville_Conc_G_1_7_B |  |  | 62 | 40 | 20 | 100 | 3 | 461 | 3 | 0.010413 | -0.00617 | 0.006182 | -0.00363 | 0.031216 | 312.16 | 0.17063 | 1706.3 | 0.004882 | 0.008254 | 0.026958 | 269.58 | -0.00353 | 0.001792 | 0.006696 | 66.96 | 33.0698 | 65.4366 | 0.001997 | 19.97 | -0.00019 | 0.010285 | -0.00373 | 0.016563 | 0 | 0 | 98.785 | 0.002469 | -0.00281 | 0.002495 | -0.00304 | 0.024136 | 0.074588 | 0.003038 | 0.005413 | 0.023717 | 0.098305 | -0.00294 | 0.001603 | 0.004719 | 50.6751 | 49.1838 | 0.001351 | 0.00607 | -0.00027 | 0.004258 | -0.0016 | 0.004057 | 0 | 0
Gordonsville_Conc_G_1_7_B |  |  | 62 | 40 | 20 | 100 | 3 | 462 | 4 | 0.006696 | 0.007034 | 0.007872 | 0.002653 | 0.027295 | 272.95 | 0.166944 | 1669.44 | 0.009506 | 0.00586 | 0.030569 | 305.69 | -0.00059 | -0.00197 | 0.005972 | 59.72 | 33.1055 | 65.5129 | -0.00128 | -12.8 | 0.001852 | 0.005214 | 0.007506 | 0.004816 | 0 | 0 | 98.9044 | 0.001586 | 0.0032 | 0.003173 | 0.002218 | 0.021079 | 0.072888 | 0.005908 | 0.003839 | 0.026861 | 0.099749 | -0.00049 | -0.00176 | 0.004204 | 50.6679 | 49.1812 | -0.00086 | 0.003344 | 0.002563 | 0.002156 | 0.003208 | 0.001178 | 0 | 0
Gordonsville_Conc_G_1_7_B |  |  | 62 | 40 | 20 | 100 | 3 | 463 | 5 | 0.024246 | 0.009502 | 0.001313 | 0.002477 | 0.023839 | 238.39 | 0.197633 | 1976.33 | 0.0109 | 0.005417 | 0.029271 | 292.71 | -0.00422 | 0.006502 | 0.006851 | 68.51 | 33.0658 | 65.8192 | 0.003061 | 30.61 | -7e-05 | 0.006653 | 0.000354 | -0.04713 | 0 | 0 | 99.1616 | 0.005733 | 0.004315 | 0.000528 | 0.002067 | 0.018378 | 0.086138 | 0.006763 | 0.003542 | 0.025677 | 0.111815 | -0.00351 | 0.005798 | 0.004814 | 50.5202 | 49.3262 | 0.002066 | 0.00688 | -0.0001 | 0.002746 | 0.000151 | -0.01151 | 0 | 0
Gordonsville_Conc_G_1_7_B |  |  | 62 | 40 | 20 | 100 | 3 | 464 | 6 | 0.013415 | -0.00197 | -0.00631 | 0.001154 | 0.026297 | 262.97 | 0.176843 | 1768.43 | 0.002269 | 0.007105 | 0.030792 | 307.92 | -0.00133 | -0.00341 | -0.00102 | -10.2 | 32.9455 | 66.1836 | 0.001181 | 11.81 | 0.003092 | 0.003255 | 0.005636 | -0.02754 | 0 | 0 | 99.3585 | 0.00317 | -0.00089 | -0.00254 | 0.000963 | 0.02026 | 0.077028 | 0.001407 | 0.004643 | 0.026993 | 0.104021 | -0.00111 | -0.00304 | -0.00072 | 50.3042 | 49.5676 | 0.000796 | 7.6e-05 | 0.00427 | 0.001343 | 0.002403 | -0.00672 | 0 | 0
Gordonsville_Conc_G_1_7_B |  |  | 62 | 40 | 20 | 100 | 3 | 465 | 7 | -0.01196 | 0.0046 | 0.005544 | 0.002306 | 0.019259 | 192.59 | 0.307762 | 3077.62 | 0.004194 | 0.01622 | 0.029379 | 293.79 | -0.00293 | 0.00301 | 0.004373 | 43.73 | 32.8578 | 66.075 | 0.004022 | 40.22 | 0.001195 | 0.003547 | 0.014283 | -0.02108 | 0 | 0 | 99.3165 | -0.00283 | 0.002091 | 0.002233 | 0.001926 | 0.014859 | 0.134243 | 0.002604 | 0.010614 | 0.025792 | 0.160035 | -0.00244 | 0.002686 | 0.003075 | 50.2417 | 49.5567 | 0.002717 | 0.005792 | 0.001653 | 0.001465 | 0.006099 | -0.00515 | 0 | 0
Gordonsville_Conc_G_1_7_B |  |  | 62 | 40 | 20 | 100 | 3 | 466 | 8 | 0.00342 | -0.00296 | 0.008323 | 0.003039 | 0.031858 | 318.58 | 0.181111 | 1811.11 | 0.008699 | 0.010749 | 0.027134 | 271.34 | -0.00075 | 0.00692 | 0.018314 | 183.14 | 32.9689 | 66.1925 | 0.006675 | 66.75 | 0.002665 | 0.001969 | -0.00015 | -0.08532 | 0 | 0 | 99.383 | 0.000808 | -0.00134 | 0.003345 | 0.002532 | 0.024528 | 0.078835 | 0.00539 | 0.00702 | 0.023772 | 0.102607 | -0.00062 | 0.006163 | 0.012852 | 50.3069 | 49.5418 | 0.004499 | 0.017351 | 0.003677 | 0.000811 | -6e-05 | -0.02081 | 0 | 0
Gordonsville_Conc_G_1_7_B |  |  | 62 | 40 | 20 | 100 | 3 | 467 | 9 | 0.013251 | 0.002122 | 0.006112 | -0.00027 | 0.030017 | 300.17 | 0.197231 | 1972.31 | 0.006061 | 0.0097 | 0.032122 | 321.22 | -0.00263 | 0.001816 | 0.010798 | 107.98 | 33.02 | 66.3059 | 0.004235 | 42.35 | -0.00116 | -0.00254 | -0.00116 | -0.02655 | 0 | 0 | 99.605 | 0.003124 | 0.000961 | 0.002452 | -0.00022 | 0.023073 | 0.08571 | 0.003749 | 0.006324 | 0.028095 | 0.113805 | -0.00218 | 0.001615 | 0.007565 | 50.3017 | 49.5448 | 0.00285 | 0.010415 | -0.0016 | -0.00104 | -0.0005 | -0.00647 | 0 | 0
Gordonsville_Conc_G_1_7_C |  |  | 63 | 40 | 20 | 100 | 3 | 468 | 1 | 0.018716 | 0.000725 | 0.002965 | -0.00281 | 0.124049 | 1240.49 | 0.203808 | 2038.08 | 0.0115 | 0.002798 | 0.16273 | 1627.3 | -0.00306 | 0.001235 | 0.060202 | 602.02 | 33.0464 | 66.0479 | 0.069189 | 691.89 | 0.002033 | 0.00017 | -0.00288 | -0.05431 | 0 | 0 | 99.6913 | 0.004407 | 0.000328 | 0.001188 | -0.00234 | 0.095249 | 0.088473 | 0.007106 | 0.001822 | 0.142174 | 0.230647 | -0.00254 | 0.001097 | 0.042132 | 50.2874 | 49.2985 | 0.046507 | 0.088639 | 0.002798 | 7e-05 | -0.00122 | -0.01321 | 0 | 0
Gordonsville_Conc_G_1_7_C |  |  | 63 | 40 | 20 | 100 | 3 | 469 | 2 | 0.014323 | 0.014394 | -0.00023 | 0.001261 | 0.091461 | 914.61 | 0.312791 | 3127.91 | 0.007211 | 0.007056 | 0.225466 | 2254.66 | 0.001901 | 0.005085 | 0.039125 | 391.25 | 32.8979 | 65.8131 | 0.04636 | 463.6 | 0.000572 | 0.006809 | -0.00044 | -0.04167 | 0 | 0 | 99.4425 | 0.003384 | 0.006533 | -9e-05 | 0.001052 | 0.070463 | 0.136237 | 0.004471 | 0.004611 | 0.197647 | 0.333884 | 0.001579 | 0.004532 | 0.027473 | 50.2295 | 49.2881 | 0.031266 | 0.058739 | 0.00079 | 0.002809 | -0.00019 | -0.01017 | 0 | 0
Gordonsville_Conc_G_1_7_C |  |  | 63 | 40 | 20 | 100 | 3 | 470 | 3 | 0.018911 | 0.004342 | 0.004404 | -0.00063 | 0.141489 | 1414.89 | 0.170822 | 1708.22 | 0.005006 | 0.010966 | 0.154539 | 1545.39 | 0.000206 | 0.002259 | 0.057581 | 575.81 | 33.1601 | 66.2701 | 0.090687 | 906.87 | -3e-05 | -0.00391 | 0.012049 | -0.0473 | 0 | 0 | 100.052 | 0.004438 | 0.001957 | 0.001759 | -0.00052 | 0.108254 | 0.07389 | 0.003083 | 0.007116 | 0.134539 | 0.208429 | 0.00017 | 0.001999 | 0.040154 | 50.2815 | 49.2889 | 0.060741 | 0.100895 | -4e-05 | -0.0016 | 0.005102 | -0.01146 | 0 | 0
Gordonsville_Conc_G_1_7_C |  |  | 63 | 40 | 20 | 100 | 3 | 471 | 4 | -0.00131 | 0.003175 | -0.00339 | -0.00277 | 0.127061 | 1270.61 | 0.187436 | 1874.36 | 0.002629 | 0.010383 | 0.166532 | 1665.32 | -0.00337 | 0.001692 | 0.056351 | 563.51 | 33.1369 | 66.1428 | 0.083406 | 834.06 | 0.00412 | -0.00363 | -0.00261 | -0.00436 | 0 | 0 | 99.901 | -0.00031 | 0.001433 | -0.00135 | -0.0023 | 0.097346 | 0.081186 | 0.001621 | 0.006747 | 0.145175 | 0.226361 | -0.00278 | 0.001499 | 0.039349 | 50.314 | 49.2605 | 0.055939 | 0.095288 | 0.005658 | -0.00149 | -0.00111 | -0.00106 | 0 | 0
Gordonsville_Conc_G_1_7_C |  |  | 63 | 40 | 20 | 100 | 3 | 472 | 5 | 0.027196 | -0.0067 | 0.009893 | -0.00091 | 0.127289 | 1272.89 | 0.188198 | 1881.98 | 0.006088 | -9e-05 | 0.171467 | 1714.67 | -0.00203 | -0.00129 | 0.0509 | 509 | 33.1027 | 66.1434 | 0.076603 | 766.03 | -0.00185 | 0.007603 | 0.019904 | -0.0285 | 0 | 0 | 99.8898 | 0.006394 | -0.00303 | 0.003958 | -0.00075 | 0.097572 | 0.081559 | 0.003756 | -6e-05 | 0.149556 | 0.231115 | -0.00167 | -0.00115 | 0.035561 | 50.2882 | 49.2866 | 0.051403 | 0.086964 | -0.00254 | 0.00312 | 0.008444 | -0.00692 | 0 | 0
Gordonsville_Conc_G_1_7_C |  |  | 63 | 40 | 20 | 100 | 3 | 473 | 6 | 0.021506 | -0.0006 | 0.002366 | -0.0023 | 0.075641 | 756.41 | 0.497563 | 4975.63 | 0.002626 | 0.008855 | 0.257802 | 2578.02 | -0.0033 | 0.000889 | 0.045491 | 454.91 | 32.9823 | 65.7649 | 0.032195 | 321.95 | -0.00352 | -0.00037 | 0.004063 | -0.08484 | 0 | 0 | 99.6013 | 0.005074 | -0.00027 | 0.00095 | -0.00192 | 0.058187 | 0.21639 | 0.001626 | 0.005777 | 0.225654 | 0.442044 | -0.00274 | 0.000791 | 0.031895 | 50.2828 | 49.1781 | 0.02168 | 0.053575 | -0.00486 | -0.00015 | 0.00173 | -0.02068 | 0 | 0
Gordonsville_Conc_G_1_7_D |  |  | 64 | 40 | 20 | 100 | 3 | 474 | 1 | 0.007706 | 0.006241 | -0.0021 | 0.002334 | 0.187297 | 1872.97 | 0.148436 | 1484.36 | 0.005945 | 0.011132 | 0.227787 | 2277.87 | -0.00423 | 0.003154 | 0.057934 | 579.34 | 32.8896 | 65.9717 | 0.104877 | 1048.77 | 0.00686 | 0.001805 | -0.0049 | -0.00708 | 0 | 0 | 99.6145 | 0.001818 | 0.002828 | -0.00084 | 0.001943 | 0.144056 | 0.064544 | 0.00368 | 0.007262 | 0.19935 | 0.263894 | -0.00351 | 0.002806 | 0.040613 | 50.1335 | 49.3249 | 0.070614 | 0.111227 | 0.009457 | 0.000743 | -0.00209 | -0.00173 | 0 | 0
Gordonsville_Conc_G_1_7_D |  |  | 64 | 40 | 20 | 100 | 3 | 475 | 2 | 0.00258 | 0.00663 | -0.00729 | 0.000455 | 0.185567 | 1855.67 | 0.16959 | 1695.9 | 0.001204 | 0.00712 | 0.235443 | 2354.43 | -0.00358 | -0.00431 | 0.054902 | 549.02 | 33.0362 | 66.1932 | 0.100376 | 1003.76 | 0.001867 | 0.013085 | 0.01143 | -0.04137 | 0 | 0 | 99.963 | 0.000606 | 0.002993 | -0.00292 | 0.000378 | 0.142187 | 0.073465 | 0.000742 | 0.004627 | 0.205274 | 0.278739 | -0.00295 | -0.00382 | 0.038342 | 50.1671 | 49.3039 | 0.067329 | 0.105671 | 0.002564 | 0.005368 | 0.004847 | -0.01004 | 0 | 0
Gordonsville_Conc_G_1_7_D |  |  | 64 | 40 | 20 | 100 | 3 | 476 | 3 | 0.024506 | 0.005502 | -0.00095 | 0.001845 | 0.185183 | 1851.83 | 0.157333 | 1573.33 | 0.006079 | 0.004806 | 0.225853 | 2258.53 | -0.00349 | 0.002245 | 0.066952 | 669.52 | 33.0078 | 66.1749 | 0.101281 | 1012.81 | -0.00167 | -0.00817 | -0.0024 | 0.005874 | 0 | 0 | 99.9534 | 0.005762 | 0.002485 | -0.00038 | 0.001531 | 0.141969 | 0.068192 | 0.003751 | 0.003125 | 0.197019 | 0.265211 | -0.00289 | 0.001991 | 0.046783 | 50.151 | 49.3169 | 0.067972 | 0.114755 | -0.0023 | -0.00335 | -0.00102 | 0.001427 | 0 | 0
Gordonsville_Conc_G_1_7_D |  |  | 64 | 40 | 20 | 100 | 3 | 477 | 4 | 0.023992 | 0.003232 | -0.00347 | -0.00086 | 0.193158 | 1931.58 | 0.147788 | 1477.88 | 0.004415 | 0.011771 | 0.225997 | 2259.97 | -0.00195 | 0.001392 | 0.061253 | 612.53 | 33.0889 | 66.1289 | 0.100951 | 1009.51 | 0.001598 | 0.004039 | 0.003783 | 0.005919 | 0 | 0 | 100.001 | 0.005636 | 0.001458 | -0.00139 | -0.00071 | 0.147937 | 0.063992 | 0.002721 | 0.007646 | 0.19695 | 0.260942 | -0.00161 | 0.001233 | 0.042759 | 50.2247 | 49.2341 | 0.067684 | 0.110443 | 0.002194 | 0.001656 | 0.001604 | 0.001436 | 0 | 0
Gordonsville_Conc_G_1_7_D |  |  | 64 | 40 | 20 | 100 | 3 | 478 | 5 | -0.00039 | 0.012136 | -0.00338 | 0.003148 | 0.189814 | 1898.14 | 0.15363 | 1536.3 | 0.005604 | 0.012755 | 0.227679 | 2276.79 | -0.00428 | -0.00053 | 0.068901 | 689.01 | 33.0161 | 66.1046 | 0.103126 | 1031.26 | -0.00226 | 0.004208 | 0.018198 | -0.04761 | 0 | 0 | 99.8614 | -9e-05 | 0.005483 | -0.00135 | 0.002613 | 0.14557 | 0.06661 | 0.003459 | 0.008297 | 0.19868 | 0.26529 | -0.00354 | -0.00047 | 0.048161 | 50.181 | 49.2816 | 0.069235 | 0.117396 | -0.00311 | 0.001728 | 0.007724 | -0.01157 | 0 | 0
Gordonsville_Conc_G_1_7_D |  |  | 64 | 40 | 20 | 100 | 3 | 479 | 6 | 0.018839 | 0.00603 | 0.001777 | -0.00116 | 0.191523 | 1915.23 | 0.16002 | 1600.2 | 0.005842 | 0.004201 | 0.221716 | 2217.16 | 0.004519 | 1.7e-05 | 0.070779 | 707.79 | 33.0713 | 66.0069 | 0.104139 | 1041.39 | 0.001646 | 0.016384 | 0.020458 | -0.01486 | 0 | 0 | 99.8901 | 0.00443 | 0.002723 | 0.000711 | -0.00096 | 0.146831 | 0.069357 | 0.003604 | 0.002731 | 0.193411 | 0.262768 | 0.003736 | 1.5e-05 | 0.049457 | 50.248 | 49.1921 | 0.069891 | 0.119348 | 0.002262 | 0.006725 | 0.00868 | -0.00361 | 0 | 0
Gordonsville_Conc_G_1_7_E |  |  | 65 | 40 | 20 | 100 | 3 | 480 | 1 | 0.030751 | 0.005016 | 0.009766 | 0.0012 | 0.181453 | 1814.53 | 0.144984 | 1449.84 | 0.002489 | 0.006177 | 0.207254 | 2072.54 | -0.00546 | -0.00109 | 0.202976 | 2029.76 | 33.248 | 65.907 | 0.032625 | 326.25 | -0.00073 | 0.011575 | 0.003406 | 0.003833 | 0 | 0 | 99.9913 | 0.007216 | 0.002261 | 0.0039 | 0.000994 | 0.138832 | 0.062714 | 0.001533 | 0.004008 | 0.180433 | 0.243147 | -0.00451 | -0.00096 | 0.141547 | 50.415 | 49.0191 | 0.021852 | 0.163399 | -0.001 | 0.004742 | 0.001442 | 0.000929 | 0 | 0
Gordonsville_Conc_G_1_7_E |  |  | 65 | 40 | 20 | 100 | 3 | 481 | 2 | 0.027056 | -0.00107 | -2e-05 | 0.001067 | 0.200422 | 2004.22 | 0.124518 | 1245.18 | 0.006451 | 0.006515 | 0.208286 | 2082.86 | -0.00053 | 0.002277 | 0.20732 | 2073.2 | 33.282 | 66.0505 | 0.040362 | 403.62 | 0.00152 | 0.018716 | 0.019609 | -0.00951 | 0 | 0 | 100.186 | 0.006337 | -0.00048 | -1e-05 | 0.000882 | 0.153062 | 0.053762 | 0.003965 | 0.00422 | 0.180997 | 0.234759 | -0.00044 | 0.002012 | 0.144309 | 50.3735 | 49.0352 | 0.026984 | 0.171293 | 0.00208 | 0.007653 | 0.008288 | -0.0023 | 0 | 0
Gordonsville_Conc_G_1_7_E |  |  | 65 | 40 | 20 | 100 | 3 | 482 | 3 | 0.028139 | 0.016064 | 0.005271 | 0.001108 | 0.198121 | 1981.21 | 0.158995 | 1589.95 | 0.005531 | 0.00856 | 0.210572 | 2105.72 | -0.00541 | 0.003093 | 0.200794 | 2007.94 | 33.2068 | 66.0137 | 0.043995 | 439.95 | 0.000297 | -0.00875 | 0.020258 | -0.06104 | 0 | 0 | 100.046 | 0.006601 | 0.007238 | 0.002104 | 0.000918 | 0.151525 | 0.068748 | 0.003404 | 0.005553 | 0.18325 | 0.251998 | -0.00446 | 0.002736 | 0.139971 | 50.333 | 49.0794 | 0.029456 | 0.169427 | 0.000408 | -0.00358 | 0.008575 | -0.01479 | 0 | 0
Gordonsville_Conc_G_1_7_E |  |  | 65 | 40 | 20 | 100 | 3 | 483 | 4 | 0.0018 | 0.022233 | -0.00498 | 0.001033 | 0.19456 | 1945.6 | 0.152667 | 1526.67 | 0.008145 | 0.009927 | 0.215432 | 2154.32 | 7.4e-05 | -0.00169 | 0.20165 | 2016.5 | 33.1662 | 66.1011 | 0.046503 | 465.03 | -0.00049 | 0.003201 | 0.004283 | -0.04342 | 0 | 0 | 100.078 | 0.000422 | 0.010017 | -0.00199 | 0.000855 | 0.1488 | 0.066011 | 0.005014 | 0.00644 | 0.187477 | 0.253488 | 6.1e-05 | -0.00149 | 0.140565 | 50.271 | 49.1438 | 0.031135 | 0.1717 | -0.00067 | 0.001311 | 0.001813 | -0.01052 | 0 | 0
Gordonsville_Conc_G_1_7_E |  |  | 65 | 40 | 20 | 100 | 3 | 484 | 5 | 0.018817 | -0.0006 | 0.006808 | -0.00601 | 0.1468 | 1468 | 0.327024 | 3270.24 | 0.009293 | 0.007796 | 0.261784 | 2617.84 | -0.00479 | -0.00198 | 0.124931 | 1249.31 | 32.9227 | 65.9467 | 0.038994 | 389.94 | -0.00101 | 0.019279 | 0.005189 | -0.04893 | 0 | 0 | 99.7728 | 0.004435 | -0.00027 | 0.002731 | -0.00499 | 0.112804 | 0.14207 | 0.005747 | 0.005081 | 0.228892 | 0.370962 | -0.00397 | -0.00176 | 0.087498 | 50.1378 | 49.2609 | 0.026231 | 0.113729 | -0.00139 | 0.007931 | 0.002207 | -0.01191 | 0 | 0
Gordonsville_Conc_G_1_7_E |  |  | 65 | 40 | 20 | 100 | 3 | 485 | 6 | 0.029885 | 0.009444 | -0.00017 | -0.00513 | 0.160746 | 1607.46 | 0.292187 | 2921.87 | 0.00738 | 0.007234 | 0.254403 | 2544.03 | -0.00372 | -0.00271 | 0.110614 | 1106.14 | 33.2356 | 65.9605 | 0.059571 | 595.71 | -0.00235 | 0.014197 | -0.00515 | -0.03739 | 0 | 0 | 100.085 | 0.00701 | 0.004255 | -7e-05 | -0.00424 | 0.122933 | 0.126331 | 0.004542 | 0.004693 | 0.22138 | 0.347711 | -0.00307 | -0.0024 | 0.077103 | 50.3736 | 49.0367 | 0.039882 | 0.116985 | -0.00322 | 0.005813 | -0.00218 | -0.00906 | 0 | 0
Gordonsville_Conc_G_1_7_E |  |  | 65 | 40 | 20 | 100 | 3 | 486 | 7 | 0.017566 | 0.0125 | 0.00442 | 0.003156 | 0.16125 | 1612.5 | 0.218831 | 2188.31 | 0.003496 | 0.006068 | 0.245265 | 2452.65 | 0.004654 | -0.00135 | 0.128385 | 1283.85 | 33.1246 | 66.0673 | 0.048446 | 484.46 | -0.0022 | 0.012079 | 0.0007 | -0.04859 | 0 | 0 | 100.007 | 0.004125 | 0.005638 | 0.001766 | 0.002615 | 0.123457 | 0.094721 | 0.002154 | 0.003941 | 0.213668 | 0.308389 | 0.003842 | -0.0012 | 0.08959 | 50.2615 | 49.1713 | 0.03247 | 0.12206 | -0.00302 | 0.004951 | 0.000297 | -0.01178 | 0 | 0
Gordonsville_Conc_G_1_7_E |  |  | 65 | 40 | 20 | 100 | 3 | 487 | 8 | 0.021869 | -0.0007 | 0.005695 | -0.00208 | 0.190006 | 1900.06 | 0.154575 | 1545.75 | 0.005913 | 0.005068 | 0.223984 | 2239.84 | -0.00028 | 0.002346 | 0.16673 | 1667.3 | 33.0835 | 65.9347 | 0.055158 | 551.58 | 0.000473 | -0.01823 | 0.00361 | 0.006975 | 0 | 0 | 99.8393 | 0.005143 | -0.00032 | 0.002279 | -0.00173 | 0.145702 | 0.067013 | 0.003649 | 0.003296 | 0.195435 | 0.262448 | -0.00023 | 0.002081 | 0.116531 | 50.278 | 49.1497 | 0.037027 | 0.153558 | 0.00065 | -0.00748 | 0.001532 | 0.001694 | 0 | 0
Gordonsville_Conc_G_1_7_E |  |  | 65 | 40 | 20 | 100 | 3 | 488 | 9 | -0.01284 | 0.009808 | 0.004233 | 0.000273 | 0.149685 | 1496.85 | 0.188965 | 1889.65 | 0.007532 | 0.011927 | 0.231438 | 2314.38 | -0.00157 | -0.00202 | 0.121302 | 1213.02 | 33.2057 | 66.0132 | 0.057029 | 570.29 | 0.001542 | 0.001528 | 0.001772 | -0.01826 | 0 | 0 | 99.9712 | -0.00301 | 0.004422 | 0.001691 | 0.000226 | 0.114547 | 0.081754 | 0.004639 | 0.007741 | 0.201525 | 0.283279 | -0.0013 | -0.00179 | 0.084606 | 50.3603 | 49.1074 | 0.038204 | 0.12281 | 0.002115 | 0.000626 | 0.00075 | -0.00443 | 0 | 0
Gordonsville_Conc_G_1_7_E |  |  | 65 | 40 | 20 | 100 | 3 | 489 | 10 | 0.006067 | 0.001039 | 0.000404 | -0.00372 | 0.174585 | 1745.85 | 0.198746 | 1987.46 | 0.009894 | -0.00231 | 0.246576 | 2465.76 | 0.002496 | 0.004476 | 0.163187 | 1631.87 | 33.1226 | 65.8121 | 0.052543 | 525.43 | -0.00133 | 0.005673 | 0.022231 | -0.02757 | 0 | 0 | 99.7877 | 0.001427 | 0.000469 | 0.000162 | -0.00309 | 0.133885 | 0.086168 | 0.006106 | -0.0015 | 0.215162 | 0.30133 | 0.002064 | 0.003971 | 0.114063 | 50.341 | 49.0616 | 0.035274 | 0.149337 | -0.00183 | 0.002329 | 0.009435 | -0.0067 | 0 | 0
Gordonsville_Conc_G_1_7_E |  |  | 65 | 40 | 20 | 100 | 3 | 490 | 11 | -0.00591 | -0.01168 | 0.002867 | 0.000104 | 0.180217 | 1802.17 | 0.132832 | 1328.32 | 0.002767 | 0.006907 | 0.222234 | 2222.34 | -0.00062 | -0.00106 | 0.175297 | 1752.97 | 33.1333 | 65.8444 | 0.047532 | 475.32 | -8e-05 | 0.007494 | -0.01092 | -0.00473 | 0 | 0 | 99.7209 | -0.00139 | -0.00528 | 0.001148 | 8.6e-05 | 0.138228 | 0.0576 | 0.001708 | 0.004493 | 0.193953 | 0.251553 | -0.00051 | -0.00094 | 0.122547 | 50.3655 | 49.0938 | 0.031915 | 0.154462 | -0.00012 | 0.003077 | -0.00464 | -0.00115 | 0 | 0
Gordonsville_Conc_G_1_7_E |  |  | 65 | 40 | 20 | 100 | 3 | 491 | 12 | 0.026783 | 0.006105 | 0.009095 | 0.000617 | 0.142641 | 1426.41 | 0.220885 | 2208.85 | 0.006018 | 0.004127 | 0.233811 | 2338.11 | -0.0045 | 0.000653 | 0.145501 | 1455.01 | 33.0541 | 65.8736 | 0.038985 | 389.85 | -0.00289 | 0.001604 | 0.001533 | -0.02777 | 0 | 0 | 99.7309 | 0.006306 | 0.002761 | 0.003645 | 0.000513 | 0.10951 | 0.095874 | 0.003718 | 0.002688 | 0.204252 | 0.300126 | -0.00372 | 0.00058 | 0.101814 | 50.293 | 49.1623 | 0.026201 | 0.128015 | -0.00398 | 0.000659 | 0.000651 | -0.00676 | 0 | 0
Gordonsville_Conc_G_1_7_E |  |  | 65 | 40 | 20 | 100 | 3 | 492 | 13 | 0.007202 | -0.00139 | 0.002393 | 0.000231 | 0.168906 | 1689.06 | 0.136566 | 1365.66 | 0.004384 | 0.005704 | 0.21823 | 2182.3 | 0.001128 | 0.004115 | 0.160103 | 1601.03 | 33.0912 | 65.9286 | 0.043975 | 439.75 | -0.00365 | 0.000395 | 0.013646 | -0.04748 | 0 | 0 | 99.7343 | 0.001695 | -0.00063 | 0.000958 | 0.000192 | 0.129576 | 0.05923 | 0.002707 | 0.003712 | 0.190494 | 0.249724 | 0.000933 | 0.003652 | 0.111946 | 50.3109 | 49.1657 | 0.029532 | 0.141478 | -0.00502 | 0.000162 | 0.005794 | -0.01154 | 0 | 0
SAMPLE | DESCRIP |  | NUMBER | TAKEOFF | KILOVOLT | CURRENT | BEAMSIZE | LINE | REL. LINE | 0.009073022 | 0.00324085 | 0.001092665 | -0.0003767085 | 0.1121842 | 1121.842 |  |  | 0.005721734 | 0.004175831 |  |  | -0.001880091 | 0.001460624 | 0.08265592 |  | 33.14235 | 66.03486 | 0.03998397 | 399.8397 | 0.001667354 | 0.004534279 | 0.006934119 |  |  | Ge WT% | TOTAL | Pb AT% | Ag AT% | Sb AT% | Ni AT% | Cu AT% | Cd AT% | Se AT% | As AT% | Fe AT% | #VALUE! | Co AT% | Mn AT% | Ga AT% | S AT% | Zn AT% | Ge AT% |  | Cl AT% | Sn AT% | In AT% | Hg AT% | Ga AT% | Ge AT%
975-1_S_image1_A | stage 3 | 1 | [33 empty] | 95.3148 | [9 empty] | 0
975-1_S_image1_A | stage 3 | 2 | [43 empty] | 0
975-1_S_image1_A | stage 3 | 3 | 103 | 40 | 20 | 100 | 3 | 674 | 1 | 0.01391 | 0.00256 | 0.008388 | -0.00067 | 0.012923 | 129.23 | 0.473425 | 4734.25 | -0.00086 | 0.002724 | 5.09165 | 50916.5 | 0.017264 | 0.003091 | -0.00084 |  | 33.3559 | 60.7647 | 0.004438 | 44.38 | -0.00145 | 0.004984 | 0.010304 | -0.00382 | 0 | 0 | 99.7587 | 0.003249 | 0.001149 | 0.003335 | -0.00055 | 0.009843 | 0.203864 | -0.00053 | 0.00176 | 4.41279 | 4.616654 | 0.014179 | 0.002723 | -0.00058 | 50.3512 | 44.9912 | 0.002959 | 0.002379 | -0.00198 | 0.002032 | 0.004343 | -0.00092 | 0 | 0
975-1_S_image1_A | stage 3 | 4 | 103 | 40 | 20 | 100 | 3 | 675 | 2 | 0.02155 | -0.00447 | 0.006039 | -0.00179 | 0.016556 | 165.56 | 0.531265 | 5312.65 | -0.00613 | -0.00529 | 6.21808 | 62180.8 | 0.024905 | 0.000829 | -0.00019 |  | 33.4625 | 59.5254 | 0.007038 | 70.38 | 0.005449 | 0.01472 | 0.016282 | 0.057771 | 0 | 0 | 99.8905 | 0.005021 | -0.002 | 0.002394 | -0.00147 | 0.012576 | 0.228148 | -0.00375 | -0.00341 | 5.37437 | 5.602518 | 0.020398 | 0.000728 | -0.00013 | 50.3746 | 43.9537 | 0.00468 | 0.00455 | 0.007419 | 0.005987 | 0.006845 | 0.013902 | 0 | 0
975-1_S_image1_A | stage 3 | 5 | 103 | 40 | 20 | 100 | 3 | 676 | 3 | 0.048261 | 0.004567 | 0.079549 | -0.00397 | 0.05214 | 521.4 | 0.425766 | 4257.66 | -0.00946 | -0.0083 | 5.49882 | 54988.2 | 0.022669 | 0.001496 | -0.00866 |  | 33.1326 | 59.7141 | 0.004178 | 41.78 | 0.00595 | -0.00248 | 0.021517 | -0.06171 | 0 | 0 | 98.9171 | 0.011358 | 0.002064 | 0.031859 | -0.0033 | 0.040008 | 0.184699 | -0.00584 | -0.0054 | 4.80097 | 4.985669 | 0.018756 | 0.001328 | -0.00606 | 50.3846 | 44.5408 | 0.002806 | -0.003254 | 0.008183 | -0.00102 | 0.009137 | -0.015 | 0 | 0
975-1_S_image1_A | stage 3 | 6 | 103 | 40 | 20 | 100 | 3 | 677 | 4 | 0.031099 | -0.00432 | 0.008343 | -0.00202 | 0.017863 | 178.63 | 0.377078 | 3770.78 | -0.00587 | -0.00598 | 6.26788 | 62678.8 | 0.02903 | 0.002179 | -0.00421 |  | 33.5997 | 59.4607 | 0.010134 | 101.34 | -0.00083 | 0.016732 | 0.008898 | -0.02693 | 0 | 0 | 99.7794 | 0.007237 | -0.00193 | 0.003304 | -0.00166 | 0.013553 | 0.161752 | -0.00359 | -0.00385 | 5.41135 | 5.573102 | 0.02375 | 0.001912 | -0.00291 | 50.5246 | 43.8568 | 0.006731 | 0.003821 | -0.00113 | 0.006797 | 0.003736 | -0.00647 | 0 | 0
975-1_S_image1_A | stage 3 | 7 | 103 | 40 | 20 | 100 | 3 | 678 | 5 | 0.021439 | 0.009425 | -0.00453 | -0.00484 | 0.021526 | 215.26 | 0.383229 | 3832.29 | -0.00352 | -0.00777 | 6.00974 | 60097.4 | 0.026962 | 0.001327 | -0.0008 |  | 33.7295 | 59.8054 | 0.014482 | 144.82 | -0.00175 | 0.011647 | 0.012926 | 0.018415 | 0 | 0 | 100.043 | 0.004977 | 0.004203 | -0.00179 | -0.00396 | 0.016294 | 0.163996 | -0.00215 | -0.00499 | 5.17603 | 5.340026 | 0.022006 | 0.001161 | -0.00055 | 50.598 | 44.0051 | 0.009596 | 0.009046 | -0.00238 | 0.00472 | 0.005415 | 0.004416 | 0 | 0
975-1_S_image1_A | stage 3 | 8 | 103 | 40 | 20 | 100 | 3 | 679 | 6 | 0.026799 | 0.019459 | 0.012139 | -0.00326 | 0.026004 | 260.04 | 0.43458 | 4345.8 | -0.00551 | -0.00509 | 6.26392 | 62639.2 | 0.026255 | 0.003155 | -0.00178 |  | 33.4658 | 59.3301 | 0.007641 | 76.41 | -0.00112 | 0.005438 | 0.026708 | 0.013751 | 0 | 0 | 99.645 | 0.006252 | 0.00872 | 0.004819 | -0.00268 | 0.01978 | 0.186882 | -0.00337 | -0.00328 | 5.4214 | 5.608282 | 0.021533 | 0.002776 | -0.00123 | 50.4486 | 43.8695 | 0.005088 | 0.003858 | -0.00153 | 0.002215 | 0.011243 | 0.003314 | 0 | 0
975-1_S_image1_A | stage 3 | 9 | 103 | 40 | 20 | 100 | 3 | 680 | 7 | -0.00496 | -0.0069 | 0.005649 | -0.00286 | 0.019906 | 199.06 | 0.30026 | 3002.6 | -0.01071 | -0.00726 | 9.65002 | 96500.2 | 0.029463 | 0.00011 | -0.0103 |  | 33.4555 | 56.6598 | 0.005356 | 53.56 | 0.001643 | 0.010376 | 0.006329 | -0.02822 | 0 | 0 | 100.073 | -0.00115 | -0.00306 | 0.002224 | -0.00234 | 0.015016 | 0.128056 | -0.0065 | -0.00464 | 8.28317 | 8.411226 | 0.023965 | 9.6e-05 | -0.00708 | 50.017 | 41.5494 | 0.003537 | -0.003543 | 0.002222 | 0.004191 | 0.002642 | -0.00675 | 0 | 0
975-1_S_image1_A | stage 3 | 10 | 103 | 40 | 20 | 100 | 3 | 681 | 8 | 0.028987 | 0.018429 | 0.008154 | -0.00242 | 0.022055 | 220.55 | 0.413145 | 4131.45 | -0.00626 | -0.0037 | 6.24175 | 62417.5 | 0.023514 | -0.00066 | -0.00166 |  | 33.3029 | 58.8125 | 0.009109 | 91.09 | 0.001887 | 0.017657 | 0.01116 | -0.01309 | 0 | 0 | 98.8835 | 0.006808 | 0.008314 | 0.003259 | -0.00201 | 0.016889 | 0.178861 | -0.00386 | -0.0024 | 5.43858 | 5.617441 | 0.019415 | -0.00059 | -0.00116 | 50.5409 | 43.7795 | 0.006107 | 0.004947 | 0.00259 | 0.007239 | 0.004729 | -0.00318 | 0 | 0
975-1_S_image1_A | stage 3 | 11 | 103 | 40 | 20 | 100 | 3 | 682 | 9 | 0.023364 | 0.000965 | 0.003301 | -3e-05 | 0.023555 | 235.55 | 0.402216 | 4022.16 | -0.00567 | -0.00615 | 5.97925 | 59792.5 | 0.028411 | 0.003429 | -0.00018 |  | 33.3781 | 59.5389 | 0.005496 | 54.96 | 0.001881 | 0.007513 | 0.016633 | -0.0477 | 0 | 0 | 99.3533 | 0.005465 | 0.000434 | 0.001314 | -3e-05 | 0.017964 | 0.173422 | -0.00348 | -0.00398 | 5.18868 | 5.362102 | 0.023364 | 0.003025 | -0.00012 | 50.4491 | 44.14 | 0.003669 | 0.003549 | 0.002571 | 0.003068 | 0.00702 | -0.01152 | 0 | 0
975-1_S_image1_A | stage 3 | 12 | 103 | 40 | 20 | 100 | 3 | 683 | 10 | 0.034295 | 0.021807 | 0.103797 | -0.00582 | 0.1116 | 1116 | 0.409728 | 4097.28 | -0.00554 | -0.00107 | 5.67182 | 56718.2 | 0.020299 | 0.003036 | 0.03426 |  | 33.1145 | 58.8754 | 0.011358 | 113.58 | 0.006823 | 0.003679 | 0.014854 | -0.02876 | 0 | 0 | 98.3961 | 0.008103 | 0.009897 | 0.041737 | -0.00486 | 0.085976 | 0.178456 | -0.00343 | -0.0007 | 4.97193 | 5.150386 | 0.016862 | 0.002705 | 0.024056 | 50.5596 | 44.0918 | 0.00766 | 0.031716 | 0.009422 | 0.001518 | 0.006333 | -0.00702 | 0 | 0
975-1_S_image1_A | stage 3 | 13 | 104 | 40 | 20 | 100 | 3 | 684 | 1 | 0.047563 | 0.015732 | 0.026063 | -0.00083 | 0.039482 | 394.82 | 0.499392 | 4993.92 | -0.00844 | -0.00099 | 5.87366 | 58736.6 | 0.023765 | 0.000939 | -0.00279 |  | 33.3843 | 59.5989 | 0.004288 | 42.88 | 0.006932 | 0.02193 | 0.020717 | -0.01614 | 0 | 0 | 99.5345 | 0.011119 | 0.007064 | 0.010369 | -0.00069 | 0.030095 | 0.215208 | -0.00518 | -0.00064 | 5.09439 | 5.309598 | 0.019533 | 0.000828 | -0.00194 | 50.4323 | 44.1614 | 0.002862 | 0.000922 | 0.009471 | 0.00895 | 0.00874 | -0.0039 | 0 | 0
975-1_S_image1_A | stage 3 | 14 | [33 empty] | 96.7297 | [9 empty] | 0
975-1_S_image1_A | stage 3 | 15 | 104 | 40 | 20 | 100 | 3 | 686 | 3 | 0.014817 | 0.022427 | 0.003417 | 0.001057 | 0.018513 | 185.13 | 0.435515 | 4355.15 | -0.01175 | -0.00679 | 6.01964 | 60196.4 | 0.022353 | 0.003294 | -0.01114 |  | 33.4071 | 59.2796 | 0.012605 | 126.05 | -0.00469 | 0.002093 | 0.002627 | -0.00623 | 0 | 0 | 99.2044 | 0.00347 | 0.010087 | 0.001362 | 0.000873 | 0.014135 | 0.187992 | -0.00722 | -0.0044 | 5.22966 | 5.417652 | 0.018403 | 0.002909 | -0.00775 | 50.5503 | 43.9977 | 0.008425 | 0.000675 | -0.00641 | 0.000855 | 0.00111 | -0.00151 | 0 | 0
975-1_S_image1_A | stage 3 | 16 | 104 | 40 | 20 | 100 | 3 | 687 | 4 | 0.035463 | 0.016929 | -0.0028 | 0.000764 | 0.067788 | 677.88 | 0.350807 | 3508.07 | -0.0068 | 2e-06 | 5.09397 | 50939.7 | 0.017971 | 0.001724 | -0.00217 |  | 33.2434 | 60.2455 | 0.002187 | 21.87 | 0.007518 | 0.011517 | 0.01083 | 0.011384 | 0 | 0 | 99.106 | 0.00833 | 0.007638 | -0.00112 | 0.000633 | 0.051915 | 0.15189 | -0.00419 | 2e-06 | 4.43898 | 4.59087 | 0.01484 | 0.001527 | -0.00152 | 50.4562 | 44.8511 | 0.001466 | -5.4e-05 | 0.01032 | 0.004722 | 0.00459 | 0.002762 | 0 | 0
975-1_S_image1_A | stage 3 | 17 | 104 | 40 | 20 | 100 | 3 | 688 | 5 | 0.038869 | 0.029175 | 0.002135 | 0.002292 | 0.021161 | 211.61 | 0.194849 | 1948.49 | -0.00987 | -0.00848 | 3.66144 | 36614.4 | 0.018496 | 0.001991 | -0.00735 |  | 33.2216 | 62.1695 | 0.001407 | 14.07 | 0.005601 | 0.00327 | 0.011584 | 0.002929 | 0 | 0 | 99.3606 | 0.009126 | 0.013158 | 0.000853 | 0.001899 | 0.0162 | 0.084332 | -0.00608 | -0.00551 | 3.18941 | 3.273742 | 0.015268 | 0.001763 | -0.00513 | 50.4036 | 46.2655 | 0.000943 | -0.004187 | 0.007685 | 0.00134 | 0.004908 | 0.00071 | 0 | 0
975-1_S_image1_A | stage 3 | 18 | 104 | 40 | 20 | 100 | 3 | 689 | 6 | 0.051223 | 0.020052 | 0.018382 | -0.00072 | 0.137686 | 1376.86 | 0.288505 | 2885.05 | -0.00573 | -0.0072 | 3.70087 | 37008.7 | 0.011637 | 0.003186 | -0.00396 |  | 32.8012 | 60.9553 | 0.00699 | 69.9 | -0.00038 | 0.129283 | 0.063776 | 0.001292 | 0 | 0 | 98.1713 | 0.012186 | 0.009163 | 0.007442 | -0.00061 | 0.106798 | 0.126517 | -0.00358 | -0.00474 | 3.26637 | 3.392887 | 0.009733 | 0.002859 | -0.0028 | 50.4235 | 45.9616 | 0.004746 | 0.001946 | -0.00053 | 0.053689 | 0.027378 | 0.000318 | 0 | 0
975-1_S_image1_A | stage 3 | 19 | 104 | 40 | 20 | 100 | 3 | 690 | 7 | 0.059235 | 0.016573 | 0.061749 | 0.003047 | 0.043261 | 432.61 | 0.258225 | 2582.25 | -0.00747 | 0.00144 | 4.05039 | 40503.9 | 0.00817 | -0.00144 | -0.00383 |  | 32.8843 | 61.1596 | 0.017625 | 176.25 | 0.030808 | 0.015389 | 0.012462 | -0.02821 | 0 | 0 | 98.5813 | 0.014022 | 0.007536 | 0.024876 | 0.002546 | 0.03339 | 0.112679 | -0.00464 | 0.000943 | 3.5572 | 3.669879 | 0.006799 | -0.00129 | -0.00269 | 50.3015 | 45.8878 | 0.011909 | 0.009219 | 0.042621 | 0.006359 | 0.005323 | -0.0069 | 0 | 0
975-1_S_image1_A | stage 3 | 20 | [43 empty] | 0
975-1_S_image1_A | stage 3 | 21 | [43 empty] | 0
975-1_S_image1_A | stage 3 | 22 | 104 | 40 | 20 | 100 | 3 | 693 | 10 | 0.027685 | 0.017357 | -0.00164 | 0.001269 | 0.038448 | 384.48 | 0.241904 | 2419.04 | -0.004 | -0.00254 | 4.81701 | 48170.1 | 0.017562 | -0.0002 | 0.000106 |  | 33.343 | 60.7304 | 0.026316 | 263.16 | 0.001688 | 0.00458 | 0.008278 | 0.029493 | 0 | 0 | 99.2967 | 0.006489 | 0.007814 | -0.00065 | 0.00105 | 0.029384 | 0.10452 | -0.00246 | -0.00165 | 4.18889 | 4.29341 | 0.014472 | -0.00018 | 7.4e-05 | 50.5019 | 45.1179 | 0.017606 | 0.01768 | 0.002312 | 0.001874 | 0.003501 | 0.00714 | 0 | 0
975-1_S_image1_A | stage 3 | 23 | 104 | 40 | 20 | 100 | 3 | 694 | 11 | 0.012163 | -0.00023 | 0.006213 | 0.006646 | 0.055963 | 559.63 | 0.164889 | 1648.89 | -0.00458 | -0.00335 | 3.85483 | 38548.3 | 0.013119 | 0.001276 | -0.00166 |  | 33.2577 | 62.3592 | 0.026795 | 267.95 | 0.003585 | 0.004198 | 0.008437 | -0.00157 | 0 | 0 | 99.7636 | 0.002845 | -0.0001 | 0.002473 | 0.005486 | 0.042679 | 0.071094 | -0.00281 | -0.00217 | 3.34511 | 3.416204 | 0.010788 | 0.001125 | -0.00115 | 50.2666 | 46.2304 | 0.017889 | 0.016739 | 0.0049 | 0.001714 | 0.003561 | -0.00038 | 0 | 0
975-1_S_image1_A | stage 3 | 24 | 104 | 40 | 20 | 100 | 3 | 695 | 12 | 0.018723 | 0.01995 | 0.016706 | 0.001398 | 0.043092 | 430.92 | 0.227117 | 2271.17 | -0.00366 | -0.0067 | 6.05501 | 60550.1 | 0.020532 | 0.002326 | 0.0006 |  | 33.6299 | 59.9381 | 0.017073 | 170.73 | 0.000175 | 0.008984 | 0.007786 | -0.03473 | 0 | 0 | 99.9624 | 0.004349 | 0.008901 | 0.006604 | 0.001146 | 0.032637 | 0.097249 | -0.00223 | -0.0043 | 5.21816 | 5.315409 | 0.016768 | 0.002038 | 0.000414 | 50.4789 | 44.1293 | 0.01132 | 0.011734 | 0.000237 | 0.003643 | 0.003264 | -0.00833 | 0 | 0
975-1_S_image1_A | stage 3 | 25 | 104 | 40 | 20 | 100 | 3 | 696 | 13 | 0.026427 | 0.014537 | 0.002183 | 0.002786 | 0.02709 | 270.9 | 0.150005 | 1500.05 | -0.0102 | -0.00268 | 5.18659 | 51865.9 | 0.013052 | -0.00097 | -0.00922 |  | 33.4925 | 60.9754 | 0.011533 | 115.33 | 0.004635 | 0.002209 | 1.9e-05 | -0.04284 | 0 | 0 | 99.843 | 0.006155 | 0.006503 | 0.000865 | 0.00229 | 0.020572 | 0.064401 | -0.00623 | -0.00173 | 4.48159 | 4.545991 | 0.010687 | -0.00086 | -0.00638 | 50.4058 | 45.0118 | 0.007667 | 0.001287 | 0.006309 | 0.000898 | 8e-06 | -0.01031 | 0 | 0
975-1_S_image1_A | stage 3 | 26 | 104 | 40 | 20 | 100 | 3 | 697 | 14 | 0.024342 | 0.016118 | -0.0049 | 0.002032 | 0.038228 | 382.28 | 0.134024 | 1340.24 | -0.00951 | -0.0085 | 3.27099 | 32709.9 | 0.01158 | 0.002158 | -0.01213 |  | 33.1909 | 62.6677 | 0.010949 | 109.49 | 0.0031 | 0.017528 | 0.009824 | 0.014212 | 0 | 0 | 99.3786 | 0.005718 | 0.007272 | -0.00196 | 0.001684 | 0.029277 | 0.058029 | -0.00586 | -0.00552 | 2.85043 | 2.908459 | 0.009563 | 0.001912 | -0.00847 | 50.3769 | 46.6547 | 0.007341 | -0.001129 | 0.004255 | 0.007187 | 0.004164 | 0.003448 | 0 | 0
975-1_S_image1_A | stage 3 | 27 | 104 | 40 | 20 | 100 | 3 | 698 | 15 | 0.035422 | 0.02894 | 0.002686 | 0.006076 | 0.044711 | 447.11 | 0.097748 | 977.48 | 0.005748 | 0.003923 | 1.75334 | 17533.4 | 0.011045 | -0.00188 | -0.00097 |  | 33.069 | 64.3994 | 0.055001 | 550.01 | -0.00027 | -0.00212 | 0.014992 | 0.003319 | 0 | 0 | 99.5261 | 0.008335 | 0.01308 | 0.001075 | 0.005045 | 0.034302 | 0.042398 | 0.003549 | 0.002552 | 1.5306 | 1.572998 | 0.009137 | -0.00167 | -0.00067 | 50.2807 | 48.0287 | 0.03694 | 0.03627 | -0.00037 | -0.00087 | 0.006366 | 0.000807 | 0 | 0
975-1_S_image1_B | stage 3 | 1 | 105 | 40 | 20 | 100 | 3 | 699 | 1 | 0.018154 | 0.0017 | 0.000971 | 0.001605 | 0.015629 | 156.29 | 0.165192 | 1651.92 | -0.01258 | -0.01348 | 4.29908 | 42990.8 | 0.019843 | 0.00518 | -0.00099 |  | 33.2185 | 61.5539 | 0.003265 | 32.65 | 0.00156 | -0.00907 | 0.008848 | -0.04615 | 0 | 0 | 99.2312 | 0.004261 | 0.000767 | 0.000388 | 0.001329 | 0.01196 | 0.071469 | -0.00775 | -0.00875 | 3.74341 | 3.814879 | 0.016374 | 0.004585 | -0.00069 | 50.3796 | 45.7899 | 0.002187 | 0.001497 | 0.00214 | -0.00372 | 0.003747 | -0.01119 | 0 | 0
975-1_S_image1_B | stage 3 | 2 | 105 | 40 | 20 | 100 | 3 | 700 | 2 | 0.023768 | 0.010907 | 0.000546 | 0.003036 | 0.013872 | 138.72 | 0.334137 | 3341.37 | -0.01945 | -0.02342 | 5.49515 | 54951.5 | 0.02047 | 0.006173 | -0.00552 |  | 33.3386 | 60.0724 | 0.00364 | 36.4 | -0.00105 | 0.01807 | 0.00583 | 0.006949 | 0 | 0 | 99.3041 | 0.005567 | 0.004907 | 0.000218 | 0.00251 | 0.010594 | 0.144263 | -0.01195 | -0.01517 | 4.77502 | 4.919283 | 0.016856 | 0.005452 | -0.00384 | 50.4575 | 44.5956 | 0.002433 | -0.001407 | -0.00144 | 0.007388 | 0.002464 | 0.001681 | 0 | 0
975-1_S_image1_B | stage 3 | 3 | 105 | 40 | 20 | 100 | 3 | 701 | 3 | 0.030913 | 0.019925 | 0.024672 | 0.000437 | 0.059871 | 598.71 | 0.251682 | 2516.82 | -0.01294 | -0.01583 | 4.30098 | 43009.8 | 0.017959 | 0.005819 | -0.00265 |  | 33.1234 | 61.1895 | 0.053794 | 537.94 | 0.029499 | -0.00349 | 0.009662 | -0.00072 | 0 | 0 | 99.0825 | 0.007273 | 0.009004 | 0.009878 | 0.000363 | 0.045927 | 0.109151 | -0.00799 | -0.0103 | 3.75411 | 3.863261 | 0.014855 | 0.005163 | -0.00185 | 50.3566 | 45.6286 | 0.036124 | 0.034274 | 0.04056 | -0.00143 | 0.004102 | -0.00017 | 0 | 0
975-1_S_image1_B | stage 3 | 4 | 105 | 40 | 20 | 100 | 3 | 702 | 4 | 0.025785 | 0.009504 | 0.002812 | 0.006819 | 0.01388 | 138.8 | 0.150466 | 1504.66 | -0.01793 | -0.02289 | 3.62405 | 36240.5 | 0.025555 | 0.001064 | -0.00365 |  | 33.1081 | 62.2842 | 3.6e-05 | 0.36 | 0.007938 | 0.00938 | 0.015022 | -0.00515 | 0 | 0 | 99.235 | 0.006064 | 0.004293 | 0.001125 | 0.005659 | 0.010642 | 0.065223 | -0.01106 | -0.01489 | 3.16173 | 3.226953 | 0.021127 | 0.000944 | -0.00255 | 50.3092 | 46.4226 | 2.4e-05 | -0.002526 | 0.010909 | 0.00385 | 0.006375 | -0.00125 | 0 | 0
975-1_S_image1_B | stage 3 | 5 | 105 | 40 | 20 | 100 | 3 | 703 | 5 | 0.001493 | 0.020533 | -0.00338 | 0.011759 | 0.012647 | 126.47 | 0.278225 | 2782.25 | -0.02128 | -0.02347 | 5.12289 | 51228.9 | 0.02177 | 0.001114 | -0.00343 |  | 33.2284 | 60.3729 | -0.0019 | -19 | -0.00433 | 0.001037 | 0.010207 | -0.00773 | 0 | 0 | 99.0174 | 0.000351 | 0.009266 | -0.00135 | 0.00975 | 0.009688 | 0.120493 | -0.01312 | -0.01525 | 4.46528 | 4.585773 | 0.017982 | 0.000987 | -0.0024 | 50.4457 | 44.957 | -0.00128 | -0.00368 | -0.00595 | 0.000425 | 0.004327 | -0.00188 | 0 | 0
975-1_S_image1_B | stage 3 | 6 | 105 | 40 | 20 | 100 | 3 | 704 | 6 | 0.015901 | 0.007454 | -0.00498 | 0.010324 | 0.015401 | 154.01 | 0.286903 | 2869.03 | -0.02097 | -0.02624 | 5.50396 | 55039.6 | 0.032134 | -0.00023 | -0.00547 |  | 33.3667 | 60.1205 | 0.009404 | 94.04 | -0.00067 | -0.00962 | 0.000386 | -0.01871 | 0 | 0 | 99.2822 | 0.003722 | 0.003352 | -0.00198 | 0.008529 | 0.011755 | 0.123804 | -0.01288 | -0.01699 | 4.78015 | 4.903954 | 0.026447 | -0.0002 | -0.0038 | 50.4733 | 44.6078 | 0.006284 | 0.002484 | -0.00091 | -0.00393 | 0.000163 | -0.00452 | 0 | 0
975-1_S_image1_B | stage 3 | 7 | 105 | 40 | 20 | 100 | 3 | 705 | 7 | 0.014874 | 0.017561 | 0.015707 | 0.00474 | 0.018234 | 182.34 | 0.251387 | 2513.87 | -0.02556 | -0.02316 | 5.21064 | 52106.4 | 0.024977 | 0.001226 | -0.0009 |  | 33.3193 | 60.1418 | 0.002827 | 28.27 | 0.009862 | -0.00357 | 0.005141 | -0.01318 | 0 | 0 | 98.9719 | 0.003493 | 0.00792 | 0.006276 | 0.003928 | 0.01396 | 0.108807 | -0.01575 | -0.01504 | 4.53913 | 4.647937 | 0.020618 | 0.001085 | -0.00063 | 50.5544 | 44.7589 | 0.001895 | 0.001265 | 0.013533 | -0.00146 | 0.002178 | -0.0032 | 0 | 0
975-1_S_image1_B | stage 3 | 8 | 105 | 40 | 20 | 100 | 3 | 706 | 8 | 0.039375 | 0.007211 | -0.01633 | 0.008423 | 0.012768 | 127.68 | 0.247755 | 2477.55 | -0.02395 | -0.02876 | 5.05152 | 50515.2 | 0.023512 | 0.001045 | -0.00508 |  | 33.3872 | 60.7232 | -0.00715 | -71.5 | -0.00216 | 0.002977 | 0.005344 | -0.0295 | 0 | 0 | 99.3974 | 0.009213 | 0.003241 | -0.0065 | 0.006955 | 0.009741 | 0.10686 | -0.0147 | -0.01861 | 4.3851 | 4.49196 | 0.019341 | 0.000922 | -0.00353 | 50.4801 | 45.0333 | -0.00478 | -0.00831 | -0.00295 | 0.001216 | 0.002257 | -0.00713 | 0 | 0
975-1_S_image1_B | stage 3 | 9 | 105 | 40 | 20 | 100 | 3 | 707 | 9 | 0.016332 | 0.002768 | 0.001165 | 0.007049 | 0.014915 | 149.15 | 0.235056 | 2350.56 | -0.02319 | -0.02595 | 5.15507 | 51550.7 | 0.022641 | 0.002322 | -0.00354 |  | 33.176 | 60.5469 | -0.00345 | -34.5 | -0.00288 | 0.00629 | 0.006836 | -0.03982 | 0 | 0 | 99.0944 | 0.003835 | 0.001249 | 0.000466 | 0.005842 | 0.01142 | 0.101749 | -0.01429 | -0.01685 | 4.4912 | 4.592949 | 0.018692 | 0.002056 | -0.00247 | 50.3424 | 45.0652 | -0.00231 | -0.00478 | -0.00395 | 0.002579 | 0.002897 | -0.00966 | 0 | 0
975-1_S_image1_B | stage 3 | 10 | 105 | 40 | 20 | 100 | 3 | 708 | 10 | 0.032088 | 0.006626 | -0.00075 | 0.006093 | 0.021699 | 216.99 | 0.163961 | 1639.61 | -0.02036 | -0.02339 | 4.37683 | 43768.3 | 0.023541 | -0.00026 | -0.00616 |  | 33.3819 | 61.5423 | -0.00939 | -93.9 | 0.001157 | -0.00245 | 0.012999 | -0.02694 | 0 | 0 | 99.4795 | 0.007508 | 0.002978 | -0.0003 | 0.005031 | 0.016555 | 0.070722 | -0.0125 | -0.01514 | 3.7996 | 3.870322 | 0.019366 | -0.00023 | -0.00428 | 50.4745 | 45.6429 | -0.00627 | -0.01055 | 0.001583 | -0.001 | 0.005489 | -0.00651 | 0 | 0
975-1_S_image1_B | stage 3 | 11 | 105 | 40 | 20 | 100 | 3 | 709 | 11 | 0.011442 | 0.010152 | -0.00362 | 0.005946 | 0.022088 | 220.88 | 0.199221 | 1992.21 | -0.0162 | -0.02037 | 4.66011 | 46601.1 | 0.023603 | 0.002148 | 0.001083 |  | 33.3489 | 61.088 | 0.002459 | 24.59 | -0.00251 | 0.007293 | 0.015276 | -0.06512 | 0 | 0 | 99.29 | 0.002681 | 0.004568 | -0.00144 | 0.004916 | 0.016872 | 0.086033 | -0.00996 | -0.0132 | 4.05036 | 4.136393 | 0.01944 | 0.001898 | 0.000754 | 50.485 | 45.3602 | 0.001644 | 0.002398 | -0.00344 | 0.002983 | 0.006458 | -0.01576 | 0 | 0
975-1_S_image1_B | stage 3 | 12 | 105 | 40 | 20 | 100 | 3 | 710 | 12 | 0.014073 | 0.013666 | -0.00788 | 0.011824 | 0.021302 | 213.02 | 0.304533 | 3045.33 | -0.02675 | -0.02604 | 5.15869 | 51586.9 | 0.024008 | 0.003155 | -0.00325 |  | 33.3234 | 60.6369 | -0.00199 | -19.9 | 0.000198 | 0.006208 | 0.018215 | -0.02628 | 0 | 0 | 99.444 | 0.003293 | 0.006143 | -0.00314 | 0.009765 | 0.016254 | 0.131369 | -0.01643 | -0.01685 | 4.47883 | 4.610199 | 0.019752 | 0.002784 | -0.00226 | 50.3915 | 44.9762 | -0.00133 | -0.00359 | 0.000271 | 0.002536 | 0.007692 | -0.00635 | 0 | 0
975-1_S_image2_A | stage 3 |  | 110 | 40 | 20 | 100 | 3 | 737 | 1 | 0.035594 | 0.024685 | 0.055729 | -0.00192 | 0.049721 | 497.21 | 0.438699 | 4386.99 | -0.00356 | 0.009411 | 4.78861 | 47886.1 | 0.023678 | 0.00316 | 0.00554 |  | 33.3321 | 60.4197 | 0.009764 | 97.64 | 0.000975 | -0.00286 | 0.020744 | -0.00899 | 0 | 0 | 99.2008 | 0.008356 | 0.011131 | 0.022263 | -0.00159 | 0.038057 | 0.189838 | -0.00219 | 0.00611 | 4.17054 | 4.360378 | 0.019542 | 0.002797 | 0.003865 | 50.5625 | 44.9555 | 0.006542 | 0.010407 | 0.001338 | -0.00117 | 0.008787 | -0.00218 | 0 | 0
975-1_S_image2_A | stage 3 |  | 110 | 40 | 20 | 100 | 3 | 738 | 2 | 0.048601 | 0.008064 | 0.03477 | -0.004 | 0.037497 | 374.97 | 0.407092 | 4070.92 | -0.00162 | -0.00124 | 4.56718 | 45671.8 | 0.016371 | 0.002971 | 0.001124 |  | 33.2711 | 60.6287 | 0.003539 | 35.39 | -0.003 | 0.010152 | 0.013902 | -0.02836 | 0 | 0 | 99.0129 | 0.011432 | 0.003643 | 0.013917 | -0.00332 | 0.028756 | 0.176503 | -0.001 | -0.00081 | 3.98543 | 4.161933 | 0.013537 | 0.002636 | 0.000786 | 50.5682 | 45.1989 | 0.002376 | 0.003162 | -0.00412 | 0.004168 | 0.0059 | -0.00689 | 0 | 0
975-1_S_image2_A | stage 3 |  | 110 | 40 | 20 | 100 | 3 | 739 | 3 | 0.055947 | 0.008704 | 0.041352 | -0.00037 | 0.070549 | 705.49 | 0.471782 | 4717.82 | -0.0067 | 0.002751 | 4.4833 | 44833 | 0.020936 | 0.003783 | 0.001616 |  | 33.2432 | 60.6625 | 0.005519 | 55.19 | 0.00382 | 0.002945 | 0.006848 | -0.07378 | 0 | 0 | 99.0047 | 0.013163 | 0.003934 | 0.016557 | -0.0003 | 0.054121 | 0.204616 | -0.00413 | 0.00179 | 3.91347 | 4.118086 | 0.017318 | 0.003357 | 0.00113 | 50.5416 | 45.2383 | 0.003707 | 0.004837 | 0.005253 | 0.00121 | 0.002908 | -0.01793 | 0 | 0
975-1_S_image2_A | stage 3 |  | 110 | 40 | 20 | 100 | 3 | 740 | 4 | 0.01511 | 0.003201 | 0.008042 | -0.00138 | 0.045049 | 450.49 | 0.395555 | 3955.55 | -0.00797 | -0.00835 | 3.93314 | 39331.4 | 0.016749 | 0.003255 | 0.000384 |  | 33.3767 | 61.3522 | 0.015436 | 154.36 | 0.001328 | -0.00354 | 0.002454 | -0.00824 | 0 | 0 | 99.139 | 0.003549 | 0.001445 | 0.003215 | -0.00114 | 0.034504 | 0.171282 | -0.00491 | -0.00543 | 3.42776 | 3.599042 | 0.013832 | 0.002883 | 0.000268 | 50.6635 | 45.6795 | 0.01035 | 0.010618 | 0.001824 | -0.00145 | 0.00104 | -0.002 | 0 | 0
975-1_S_image2_A | stage 3 | [34 empty] | 96.9562 | [9 empty] | 0
975-1_S_image2_A | stage 3 |  | 110 | 40 | 20 | 100 | 3 | 742 | 6 | 0.032356 | 0.02745 | 0.046575 | 0.000382 | 0.072832 | 728.32 | 0.319605 | 3196.05 | 0.001306 | 0.000234 | 3.49973 | 34997.3 | 0.01208 | 0.005557 | -0.00178 |  | 33.4646 | 61.817 | 0.024169 | 241.69 | -0.00188 | 0.022369 | 0.013998 | -0.01345 | 0 | 0 | 99.3431 | 0.00759 | 0.012368 | 0.018592 | 0.000316 | 0.055702 | 0.138193 | 0.000804 | 0.000152 | 3.0456 | 3.183793 | 0.009962 | 0.004916 | -0.00124 | 50.723 | 45.9586 | 0.016182 | 0.014942 | -0.00258 | 0.009159 | 0.005925 | -0.00326 | 0 | 0
975-1_S_image2_A | stage 3 |  | 110 | 40 | 20 | 100 | 3 | 743 | 7 | 0.022683 | 0.002058 | 0.005009 | 0.000299 | 0.025738 | 257.38 | 0.49637 | 4963.7 | -0.00456 | 0.003702 | 5.77572 | 57757.2 | 0.020607 | -0.00201 | -0.00183 |  | 33.3884 | 59.1893 | 0.005108 | 51.08 | 0.003255 | 0.004182 | 0.00799 | 0.040839 | 0 | 0 | 98.9828 | 0.005325 | 0.000928 | 0.002001 | 0.000247 | 0.0197 | 0.2148 | -0.00281 | 0.002404 | 5.03037 | 5.24517 | 0.017008 | -0.00178 | -0.00128 | 50.6491 | 44.0411 | 0.003423 | 0.002143 | 0.004466 | 0.001714 | 0.003385 | 0.009903 | 0 | 0
975-1_S_image2_A | stage 3 |  | 110 | 40 | 20 | 100 | 3 | 744 | 8 | 0.026651 | 0.021609 | 0.054661 | -0.00637 | 0.066375 | 663.75 | 0.464022 | 4640.22 | -0.00408 | 0.004487 | 5.17729 | 51772.9 | 0.025057 | 0.002785 | -0.00254 |  | 33.4468 | 59.6226 | 0.018804 | 188.04 | -0.00197 | 0.004254 | 0.01032 | -0.00341 | 0 | 0 | 98.9273 | 0.006261 | 0.009751 | 0.021852 | -0.00528 | 0.05084 | 0.200939 | -0.00252 | 0.002915 | 4.51226 | 4.713199 | 0.020695 | 0.002467 | -0.00178 | 50.7725 | 44.3939 | 0.012608 | 0.010828 | -0.00271 | 0.001744 | 0.004375 | -0.00083 | 0 | 0
975-1_S_image2_A | stage 3 | [34 empty] | 95.458 | [9 empty] | 0
975-1_S_image2_A | stage 3 |  | 110 | 40 | 20 | 100 | 3 | 746 | 10 | 0.009136 | 0.020619 | 0.035277 | -0.0059 | 0.060298 | 602.98 | 0.432822 | 4328.22 | -0.00546 | 0.00299 | 4.65323 | 46532.3 | 0.015411 | 0.002986 | -0.00832 |  | 32.9864 | 59.764 | 0.008533 | 85.33 | 0.079613 | 0.009062 | 0.000154 | -0.02247 | 0 | 0 | 98.0384 | 0.002168 | 0.009398 | 0.014245 | -0.00494 | 0.04665 | 0.189313 | -0.0034 | 0.001962 | 4.09631 | 4.285623 | 0.012856 | 0.002672 | -0.00587 | 50.5773 | 44.9469 | 0.005779 | -9.1e-05 | 0.110399 | 0.003754 | 6.6e-05 | -0.00551 | 0 | 0
975-1_S_image2_A | stage 3 |  | 110 | 40 | 20 | 100 | 3 | 747 | 11 | 0.04596 | 0.039794 | 0.053339 | -0.00176 | 0.112237 | 1122.37 | 0.385049 | 3850.49 | -0.01872 | -0.0069 | 4.85027 | 48502.7 | 0.022674 | -0.00308 | -0.00421 |  | 33.9617 | 59.9157 | 0.038803 | 388.03 | 0.010266 | 0.016955 | 0.013691 | 0.037449 | 0 | 0 | 99.4692 | 0.010716 | 0.017822 | 0.021164 | -0.00145 | 0.085325 | 0.165493 | -0.01145 | -0.00445 | 4.19561 | 4.361103 | 0.018587 | -0.00271 | -0.00292 | 51.1684 | 44.2784 | 0.025824 | 0.022904 | 0.013989 | 0.006901 | 0.00576 | 0.009019 | 0 | 0
975-1_S_image2_A | stage 3 |  | 110 | 40 | 20 | 100 | 3 | 748 | 12 | 0.037405 | 0.005921 | 0.00918 | -0.00244 | 0.021525 | 215.25 | 0.324152 | 3241.52 | -0.00371 | 0.00133 | 4.05462 | 40546.2 | 0.016199 | 0.001769 | -0.00552 |  | 33.2043 | 61.2498 | 0.004164 | 41.64 | 0.0013 | 0.00727 | 0.0193 | -0.00645 | 0 | 0 | 98.9401 | 0.00881 | 0.002679 | 0.00368 | -0.00203 | 0.016531 | 0.140739 | -0.00229 | 0.000866 | 3.5431 | 3.683839 | 0.013414 | 0.001572 | -0.00386 | 50.537 | 45.7256 | 0.0028 | -0.00106 | 0.00179 | 0.002989 | 0.008203 | -0.00157 | 0 | 0
975-1_S_image2_A | stage 3 | [34 empty] | 97.6485 | [9 empty] | 0
975-1_S_image2_A | stage 3 |  | 110 | 40 | 20 | 100 | 3 | 750 | 14 | 0.030374 | 0.022699 | 0.054166 | -0.00241 | 0.046069 | 460.69 | 0.362812 | 3628.12 | -0.00551 | 0.00066 | 4.51673 | 45167.3 | 0.015379 | 0.000874 | -0.0123 |  | 33.2531 | 60.2997 | 0.01596 | 159.6 | 0.005788 | 0.002485 | 0.006774 | -0.03123 | 0 | 0 | 98.5821 | 0.007167 | 0.010288 | 0.02175 | -0.00201 | 0.035443 | 0.157806 | -0.00341 | 0.000431 | 3.95397 | 4.111776 | 0.012758 | 0.000778 | -0.00862 | 50.7019 | 45.0968 | 0.010749 | 0.002129 | 0.007982 | 0.001024 | 0.002884 | -0.00761 | 0 | 0
975-1_S_image2_B | stage 3 |  | 111 | 40 | 20 | 100 | 3 | 751 | 1 | 0.005562 | -0.0132 | 0.013889 | 0.001118 | 0.021985 | 219.85 | 0.368861 | 3688.61 | -0.00281 | -0.00146 | 6.2218 | 62218 | 0.024277 | -0.00308 | -0.00343 |  | 33.2465 | 59.072 | 0.001472 | 14.72 | -0.00259 | 0.005191 | 0.008614 | 0.013934 | 0 | 0 | 98.9786 | 0.001306 | -0.00595 | 0.005548 | 0.000926 | 0.016827 | 0.159615 | -0.00173 | -0.00095 | 5.41869 | 5.578305 | 0.020036 | -0.00272 | -0.00239 | 50.432 | 43.9522 | 0.000986 | -0.001404 | -0.00355 | 0.002127 | 0.003649 | 0.003379 | 0 | 0
975-1_S_image2_B | stage 3 |  | 111 | 40 | 20 | 100 | 3 | 752 | 2 | 0.020402 | 0.01992 | 0.013762 | -0.00322 | 0.061099 | 610.99 | 0.178139 | 1781.39 | -0.00562 | 0.000282 | 4.02297 | 40229.7 | 0.020916 | 0.000116 | 0.0004 |  | 33.3495 | 61.7484 | 0.016675 | 166.75 | 0.002133 | -0.0008 | 0.011047 | -0.02385 | 0 | 0 | 99.4323 | 0.00478 | 0.008964 | 0.005487 | -0.00266 | 0.04667 | 0.076929 | -0.00345 | 0.000182 | 3.49658 | 3.573509 | 0.017227 | 0.000102 | 0.000278 | 50.4858 | 45.8505 | 0.01115 | 0.011428 | 0.00292 | -0.00033 | 0.00467 | -0.00577 | 0 | 0
975-1_S_image2_B | stage 3 |  | 111 | 40 | 20 | 100 | 3 | 753 | 3 | 0.031573 | 0.026563 | 0.005218 | -0.00714 | 0.019614 | 196.14 | 0.380723 | 3807.23 | -0.00085 | 0.000817 | 5.73702 | 57370.2 | 0.021687 | 0.002346 | 0.001094 |  | 33.384 | 59.7828 | 0.002086 | 20.86 | 0.000876 | -0.0045 | -0.00244 | 0.030345 | 0 | 0 | 99.4118 | 0.007387 | 0.011937 | 0.002078 | -0.0059 | 0.014961 | 0.164188 | -0.00052 | 0.000528 | 4.97949 | 5.143678 | 0.017838 | 0.00207 | 0.000761 | 50.4683 | 44.3298 | 0.001393 | 0.002154 | 0.001198 | -0.00184 | -0.00103 | 0.007333 | 0 | 0
975-1_S_image2_B | stage 3 |  | 111 | 40 | 20 | 100 | 3 | 754 | 4 | 0.020241 | 0.043034 | 0.230342 | -0.00329 | 0.302562 | 3025.62 | 0.239646 | 2396.46 | -0.00645 | -0.00287 | 5.03797 | 50379.7 | 0.026617 | 0.003192 | 0.016914 |  | 33.201 | 59.898 | 0.056004 | 560.04 | -0.0036 | 0.009778 | 0.010108 | 0.001484 | 0 | 0 | 99.0807 | 0.004759 | 0.019436 | 0.092169 | -0.00273 | 0.231957 | 0.103869 | -0.00398 | -0.00187 | 4.39478 | 4.498649 | 0.022003 | 0.00283 | 0.011819 | 50.4446 | 44.6391 | 0.037586 | 0.049405 | -0.00495 | 0.004013 | 0.004289 | 0.00036 | 0 | 0
975-1_S_image2_B | stage 3 |  | 111 | 40 | 20 | 100 | 3 | 755 | 5 | 0.019408 | 0.033387 | 0.173346 | -0.00324 | 0.230108 | 2301.08 | 0.226553 | 2265.53 | -0.00372 | 0.003845 | 5.25673 | 52567.3 | 0.023189 | 0.00032 | 0.01792 |  | 33.1627 | 59.6656 | 0.056247 | 562.47 | -0.0015 | 0.006036 | 0.010101 | -0.0077 | 0 | 0 | 98.8694 | 0.004569 | 0.015098 | 0.069452 | -0.00269 | 0.176638 | 0.09832 | -0.0023 | 0.002503 | 4.5915 | 4.68982 | 0.019194 | 0.000284 | 0.012538 | 50.4512 | 44.5231 | 0.037797 | 0.050335 | -0.00206 | 0.002481 | 0.004291 | -0.00187 | 0 | 0
975-1_S_image2_B | stage 3 | [34 empty] | 97.2214 | [9 empty] | 0
975-1_S_image2_B | stage 3 |  | 111 | 40 | 20 | 100 | 3 | 757 | 7 | 0.031739 | 0.001635 | 0.014155 | -0.00574 | 0.053243 | 532.43 | 0.309455 | 3094.55 | -0.00058 | -0.0012 | 6.15959 | 61595.9 | 0.025833 | 0.002314 | 0.005518 |  | 33.1701 | 58.9144 | 0.020852 | 208.52 | -0.00334 | 0.014502 | 0.010066 | -0.00903 | 0 | 0 | 98.7136 | 0.00747 | 0.000739 | 0.005669 | -0.00477 | 0.040858 | 0.134254 | -0.00036 | -0.00078 | 5.37833 | 5.512584 | 0.021375 | 0.002054 | 0.003859 | 50.4458 | 43.948 | 0.014008 | 0.017867 | -0.00459 | 0.005958 | 0.004275 | -0.00219 | 0 | 0
975-1_S_image2_B | stage 3 |  | 111 | 40 | 20 | 100 | 3 | 758 | 8 | 0.041276 | 0.006651 | 0.091676 | -0.00313 | 0.147951 | 1479.51 | 0.275249 | 2752.49 | -0.00559 | 0.002752 | 6.00414 | 60041.4 | 0.026533 | 0.000219 | 0.022217 |  | 33.3802 | 58.8203 | 0.024643 | 246.43 | -6e-05 | 0.004838 | 0.014158 | -0.01176 | 0 | 0 | 98.8423 | 0.009693 | 0.003 | 0.036636 | -0.00259 | 0.113281 | 0.119148 | -0.00345 | 0.001787 | 5.23094 | 5.350088 | 0.021906 | 0.000194 | 0.015504 | 50.6523 | 43.7801 | 0.016517 | 0.032021 | -9e-05 | 0.001983 | 0.005999 | -0.00285 | 0 | 0
975-1_S_image2_B | stage 3 |  | 111 | 40 | 20 | 100 | 3 | 759 | 9 | 0.013285 | 0.013826 | -0.00534 | -0.00543 | 0.023552 | 235.52 | 0.354688 | 3546.88 | 0.007444 | 0.01005 | 6.66393 | 66639.3 | 0.02242 | 0.00434 | -0.0079 |  | 33.2302 | 58.2228 | 0.010603 | 106.03 | 0.002624 | 0.015382 | 0.012516 | 0.01003 | 0 | 0 | 98.599 | 0.003126 | 0.006249 | -0.00214 | -0.00451 | 0.018071 | 0.153854 | 0.004597 | 0.00654 | 5.8178 | 5.971654 | 0.018548 | 0.003852 | -0.00552 | 50.5294 | 43.4253 | 0.007122 | 0.001602 | 0.003609 | 0.006319 | 0.005315 | 0.002438 | 0 | 0
975-1_S_image2_B | stage 3 |  | 111 | 40 | 20 | 100 | 3 | 760 | 10 | 0.01482 | 0.019138 | 0.016001 | 0.000577 | 0.032344 | 323.44 | 0.398207 | 3982.07 | -0.00477 | -0.00406 | 5.78958 | 57895.8 | 0.026049 | 0.000662 | -0.00112 |  | 33.5024 | 59.2624 | 0.008205 | 82.05 | 0.000289 | 0.012375 | 0.009135 | -0.03458 | 0 | 0 | 99.0477 | 0.003472 | 0.008613 | 0.00638 | 0.000477 | 0.024708 | 0.17198 | -0.00293 | -0.00263 | 5.03247 | 5.20445 | 0.021457 | 0.000585 | -0.00078 | 50.7215 | 44.0083 | 0.005487 | 0.004707 | 0.000396 | 0.005061 | 0.003862 | -0.00837 | 0 | 0
975-1_S_image2_B | stage 3 |  | 111 | 40 | 20 | 100 | 3 | 761 | 11 | 0.031713 | 0.031486 | 0.18819 | -0.00151 | 0.322652 | 3226.52 | 0.222255 | 2222.55 | -0.00367 | 0.004688 | 4.85567 | 48556.7 | 0.02015 | 0.00264 | 0.040319 |  | 33.4876 | 60.1328 | 0.054552 | 545.52 | -0.00479 | 0.019569 | 0.013893 | -0.01939 | 0 | 0 | 99.3988 | 0.007423 | 0.014156 | 0.07496 | -0.00125 | 0.246235 | 0.095893 | -0.00226 | 0.003035 | 4.2165 | 4.312393 | 0.016581 | 0.00233 | 0.028045 | 50.6489 | 44.6104 | 0.036445 | 0.06449 | -0.00655 | 0.007996 | 0.005868 | -0.00469 | 0 | 0
975-1_S_image2_B | stage 3 |  | 111 | 40 | 20 | 100 | 3 | 762 | 12 | 0.046228 | 0.012419 | 0.019193 | -0.00595 | 0.073986 | 739.86 | 0.344984 | 3449.84 | -0.00618 | 0.001936 | 8.70708 | 87070.8 | 0.031843 | 0.002373 | 0.031292 |  | 33.795 | 55.3596 | 0.023427 | 234.27 | 0.001291 | 0.008981 | 0.004417 | 0.010104 | 0 | 0 | 98.462 | 0.010816 | 0.005581 | 0.007642 | -0.00491 | 0.05644 | 0.148784 | -0.0038 | 0.001253 | 7.55782 | 7.706604 | 0.026193 | 0.002094 | 0.021757 | 51.0926 | 41.0524 | 0.015644 | 0.037401 | 0.001765 | 0.003668 | 0.001865 | 0.002442 | 0 | 0
975-1_S_image2_B | stage 3 |  | 111 | 40 | 20 | 100 | 3 | 763 | 13 | 0.026697 | -0.00081 | 0.034451 | -0.00432 | 0.103917 | 1039.17 | 0.30015 | 3001.5 | -0.00276 | -0.00231 | 6.24577 | 62457.7 | 0.022042 | 0.003209 | 0.008931 |  | 33.4729 | 58.9454 | 0.025674 | 256.74 | 0.00575 | 0.040027 | 0.015172 | 0.000156 | 0 | 0 | 99.24 | 0.006244 | -0.00036 | 0.013712 | -0.00356 | 0.079245 | 0.129403 | -0.00169 | -0.00149 | 5.41948 | 5.548883 | 0.018125 | 0.002831 | 0.006207 | 50.5879 | 43.6962 | 0.017139 | 0.023346 | 0.00786 | 0.016342 | 0.006403 | 3.8e-05 | 0 | 0
975-1_S_image2_B | stage 3 |  | 111 | 40 | 20 | 100 | 3 | 764 | 14 | 0.031648 | 0.016002 | 0.018747 | 0.00223 | 0.106182 | 1061.82 | 0.285035 | 2850.35 | 0.006369 | 0.004978 | 4.81807 | 48180.7 | 0.020982 | -0.00073 | 0.016304 |  | 33.3665 | 60.4064 | 0.014226 | 142.26 | 0.010906 | 0.010834 | 0.0104 | 0.017474 | 0 | 0 | 99.1625 | 0.007425 | 0.007211 | 0.007485 | 0.001846 | 0.081226 | 0.123272 | 0.003921 | 0.00323 | 4.19378 | 4.317052 | 0.017307 | -0.00065 | 0.011367 | 50.5854 | 44.9197 | 0.009527 | 0.020894 | 0.014953 | 0.004437 | 0.004403 | 0.004235 | 0 | 0
975-1_S_image2_B | stage 3 |  | 111 | 40 | 20 | 100 | 3 | 765 | 15 | 0.022322 | 0.011603 | 0.052142 | -0.00225 | 0.144869 | 1448.69 | 0.447157 | 4471.57 | -0.0128 | -0.01424 | 4.26025 | 42602.5 | 0.019872 | 0.002393 | 0.00712 |  | 32.5892 | 60.827 | 0.005092 | 50.92 | 0.022244 | 0.079558 | 0.010801 | -0.02316 | 0 | 0 | 98.4492 | 0.005303 | 0.005295 | 0.021081 | -0.00188 | 0.11222 | 0.195828 | -0.00798 | -0.00935 | 3.75506 | 3.950888 | 0.016599 | 0.002144 | 0.005027 | 50.0308 | 45.8036 | 0.003453 | 0.00848 | 0.030884 | 0.032995 | 0.00463 | -0.00568 | 0 | 0
975-1_S_image2_B | stage 3 |  | 111 | 40 | 20 | 100 | 3 | 766 | 16 | 0.030352 | 0.002031 | 0.018412 | -0.00518 | 0.02893 | 289.3 | 0.537627 | 5376.27 | -0.00676 | -0.00188 | 5.69095 | 56909.5 | 0.021754 | 0.001218 | -0.00775 |  | 33.3909 | 58.9949 | -0.00063 | -6.3 | -0.00262 | -0.001 | 0.014128 | -0.01053 | 0 | 0 | 98.6949 | 0.007141 | 0.000918 | 0.007372 | -0.0043 | 0.022193 | 0.233168 | -0.00417 | -0.00122 | 4.96751 | 5.200678 | 0.017994 | 0.00108 | -0.00542 | 50.7651 | 43.9936 | -0.00043 | -0.00585 | -0.00361 | -0.00041 | 0.005998 | -0.00256 | 0 | 0
975-1_S_image2_B | stage 3 |  | 111 | 40 | 20 | 100 | 3 | 767 | 17 | 0.141391 | 0.135714 | 0.134192 | 0.00241 | 0.070523 | 705.23 | 0.511095 | 5110.95 | -0.09911 | -0.09626 | 6.50496 | 65049.6 | 0.028563 | 0.002307 | 0.018138 |  | 36.2386 | 58.1531 | 0.00865 | 86.5 | 0.036876 | 0.071346 | 0.057878 | -0.00069 | 0 | 0 | 101.92 | 0.031807 | 0.058641 | 0.051372 | 0.001913 | 0.051726 | 0.211935 | -0.0585 | -0.05988 | 5.4289 | 5.640835 | 0.02259 | 0.001957 | 0.012126 | 52.6769 | 41.4631 | 0.005554 | 0.01768 | 0.04848 | 0.028017 | 0.023494 | -0.00016 | 0 | 0
975-1_S_image2_B | stage 3 |  | 111 | 40 | 20 | 100 | 3 | 768 | 18 | 0.018494 | 0.0086 | 0.035273 | -0.00165 | 0.051722 | 517.22 | 0.453253 | 4532.53 | -0.00227 | 0.010177 | 6.32021 | 63202.1 | 0.020797 | 0.002329 | 0.002876 |  | 33.1406 | 58.8212 | 0.006708 | 67.08 | 0.008921 | 0.017702 | 0.016303 | 0.02184 | 0 | 0 | 98.953 | 0.004348 | 0.003883 | 0.014111 | -0.00137 | 0.039643 | 0.196407 | -0.0014 | 0.006616 | 5.51208 | 5.708487 | 0.017188 | 0.002065 | 0.002009 | 50.3415 | 43.8267 | 0.004501 | 0.00651 | 0.012255 | 0.007264 | 0.006916 | 0.005303 | 0 | 0
975-1_S_image3_A | stage 3 | 1 | 112 | 40 | 20 | 100 | 3 | 769 | 1 | 0.02412 | 0.005167 | 0.012212 | 0.005318 | 0.04653 | 465.3 | 0.263802 | 2638.02 | -0.00051 | 0.00588 | 4.07162 | 40716.2 | 0.024837 | 0.003901 | -0.0032 |  | 33.5303 | 61.3174 | 0.004158 | 41.58 | 0.000587 | 0.006672 | 0.013113 | -0.02204 | 0 | 0 | 99.3098 | 0.005649 | 0.002324 | 0.004867 | 0.004396 | 0.035533 | 0.113892 | -0.00032 | 0.003808 | 3.53791 | 3.651802 | 0.020451 | 0.003446 | -0.00223 | 50.7456 | 45.5182 | 0.00278 | 0.00055 | 0.000803 | 0.002728 | 0.005542 | -0.00533 | 0 | 0
975-1_S_image3_A | stage 3 | 2 | 112 | 40 | 20 | 100 | 3 | 770 | 2 | 0.018805 | 0.017385 | 0.019161 | -0.00039 | 0.021202 | 212.02 | 0.311841 | 3118.41 | -0.00203 | 0.004238 | 5.16448 | 51644.8 | 0.020025 | 0.004604 | -0.00619 |  | 33.5285 | 60.3488 | 0.012006 | 120.06 | -0.00487 | 0.017409 | 0.010588 | -0.05351 | 0 | 0 | 99.432 | 0.004395 | 0.007804 | 0.007621 | -0.00032 | 0.016155 | 0.134339 | -0.00124 | 0.002739 | 4.47777 | 4.612109 | 0.016453 | 0.004058 | -0.0043 | 50.6328 | 44.7018 | 0.008009 | 0.003709 | -0.00665 | 0.007102 | 0.004465 | -0.01292 | 0 | 0
975-1_S_image3_A | stage 3 | 3 | 112 | 40 | 20 | 100 | 3 | 771 | 3 | -0.01092 | 0.020427 | 0.002775 | 0.004933 | 0.029799 | 297.99 | 0.347518 | 3475.18 | -0.00297 | -0.00055 | 5.89181 | 58918.1 | 0.02321 | 0.004149 | 0.002469 |  | 33.5057 | 59.4323 | 0.020739 | 207.39 | 0.000875 | 0.001973 | 0.015663 | 0.007115 | 0 | 0 | 99.2971 | -0.00255 | 0.009173 | 0.001104 | 0.00407 | 0.022716 | 0.149768 | -0.00182 | -0.00035 | 5.11042 | 5.260188 | 0.019078 | 0.003658 | 0.001715 | 50.6184 | 44.0404 | 0.01384 | 0.015555 | 0.001196 | 0.000805 | 0.006608 | 0.001718 | 0 | 0
975-1_S_image3_A | stage 3 | 4 | 112 | 40 | 20 | 100 | 3 | 772 | 4 | 0.039539 | 0.011061 | 0.033197 | 0.003406 | 0.026552 | 265.52 | 0.36 | 3600 | -0.0056 | 0.00314 | 4.72482 | 47248.2 | 0.01902 | 0.001604 | -0.00532 |  | 33.4728 | 60.7247 | 0.007149 | 71.49 | -0.00134 | 0.008062 | 0.015221 | -0.0388 | 0 | 0 | 99.3992 | 0.009255 | 0.004973 | 0.013223 | 0.002814 | 0.020264 | 0.155325 | -0.00344 | 0.002033 | 4.10288 | 4.258205 | 0.015651 | 0.001416 | -0.0037 | 50.6265 | 45.0496 | 0.004776 | 0.001076 | -0.00183 | 0.003294 | 0.006429 | -0.00938 | 0 | 0
975-1_S_image3_A | stage 3 | 5 | 112 | 40 | 20 | 100 | 3 | 773 | 5 | 0.036275 | 0.003184 | 0.01091 | 0.002352 | 0.046253 | 462.53 | 0.300015 | 3000.15 | -0.00036 | -0.0003 | 5.91068 | 59106.8 | 0.031302 | 0.005959 | -0.0088 |  | 33.7254 | 59.3558 | 0.0201 | 201 | 0.00321 | 0.011291 | 0.017533 | -0.00554 | 0 | 0 | 99.4653 | 0.008456 | 0.001425 | 0.004328 | 0.001935 | 0.035154 | 0.128916 | -0.00022 | -0.0002 | 5.11173 | 5.240646 | 0.025653 | 0.005239 | -0.00609 | 50.8007 | 43.8546 | 0.013374 | 0.007284 | 0.004374 | 0.004595 | 0.007375 | -0.00133 | 0 | 0
975-1_S_image3_A | stage 3 | 6 | 112 | 40 | 20 | 100 | 3 | 774 | 6 | -0.00317 | 0.001872 | 0.007795 | 0.001321 | 0.018292 | 182.92 | 0.162537 | 1625.37 | -0.00568 | -0.00653 | 4.19207 | 41920.7 | 0.017453 | 0.000185 | -0.00233 |  | 33.6012 | 61.6791 | 0.001523 | 15.23 | 0.001565 | -0.00705 | 0.011176 | 0.01292 | 0 | 0 | 99.6843 | -0.00074 | 0.000839 | 0.003095 | 0.001088 | 0.013915 | 0.069904 | -0.00348 | -0.00421 | 3.62864 | 3.698544 | 0.014316 | 0.000162 | -0.00161 | 50.6585 | 45.6115 | 0.001015 | -0.000595 | 0.002134 | -0.00287 | 0.004705 | 0.003114 | 0 | 0
975-1_S_image3_A | stage 3 | 7 | 112 | 40 | 20 | 100 | 3 | 775 | 7 | 0.02495 | 0.023192 | 0.008449 | 0.007174 | 0.019467 | 194.67 | 0.235018 | 2350.18 | -0.00358 | -0.00531 | 3.49852 | 34985.2 | 0.014519 | 0.00512 | -0.00344 |  | 33.5756 | 62.3564 | 0.003211 | 32.11 | 0.0064 | 0.008799 | 0.004367 | -0.02755 | 0 | 0 | 99.7513 | 0.005826 | 0.010402 | 0.003357 | 0.005912 | 0.014821 | 0.101157 | -0.00219 | -0.00343 | 3.03073 | 3.131887 | 0.011919 | 0.004509 | -0.00239 | 50.6604 | 46.1493 | 0.00214 | -0.00025 | 0.008733 | 0.003587 | 0.00184 | -0.00664 | 0 | 0
975-1_S_image3_A | stage 3 | 8 | 112 | 40 | 20 | 100 | 3 | 776 | 8 | 0.017988 | -0.00097 | 0.001491 | 4.7e-05 | 0.009601 | 96.01 | 0.276593 | 2765.93 | -0.00223 | -0.00349 | 4.67971 | 46797.1 | 0.019546 | 0.004605 | -0.00914 |  | 33.5201 | 60.9871 | -0.0091 | -91 | -0.00265 | 0.010006 | 0.00677 | -0.01333 | 0 | 0 | 99.4927 | 0.004204 | -0.00043 | 0.000593 | 3.9e-05 | 0.007317 | 0.119169 | -0.00137 | -0.00225 | 4.05798 | 4.177149 | 0.016061 | 0.004059 | -0.00635 | 50.6266 | 45.1804 | -0.00607 | -0.01242 | -0.00362 | 0.004083 | 0.002856 | -0.00322 | 0 | 0
975-1_S_image3_A | stage 3 | 9 | 112 | 40 | 20 | 100 | 3 | 777 | 9 | 0.016778 | 0.000461 | 0.002298 | 0.00457 | 0.013217 | 132.17 | 0.24682 | 2468.2 | -0.00988 | -0.0007 | 4.61906 | 46190.6 | 0.024944 | 0.005515 | -0.00761 |  | 33.5669 | 61.109 | -0.00289 | -28.9 | 0.003827 | 0.008126 | 0.017041 | -0.02396 | 0 | 0 | 99.5935 | 0.003917 | 0.000207 | 0.000913 | 0.003765 | 0.01006 | 0.106214 | -0.00605 | -0.00045 | 4.00058 | 4.106794 | 0.020473 | 0.004856 | -0.00528 | 50.6364 | 45.2164 | -0.00192 | -0.0072 | 0.005222 | 0.003311 | 0.007179 | -0.00578 | 0 | 0
975-1_S_image3_A | stage 3 | 10 | [33 empty] | 69.7043 | [9 empty] | 0
975-1_S_image3_A | stage 3 | 11 | 112 | 40 | 20 | 100 | 3 | 779 | 11 | 0.019371 | 0.01655 | 0.014086 | 0.002694 | 0.03495 | 349.5 | 0.399439 | 3994.39 | -0.00446 | 0.002058 | 7.36738 | 73673.8 | 0.028183 | 0.000623 | -0.00504 |  | 33.6757 | 58.063 | 0.012256 | 122.56 | -0.00126 | 0.015448 | 0.017037 | -0.0363 | 0 | 0 | 99.6217 | 0.004505 | 0.007392 | 0.005574 | 0.002211 | 0.026499 | 0.17122 | -0.00272 | 0.001323 | 6.35599 | 6.52721 | 0.023041 | 0.000546 | -0.00348 | 50.6021 | 42.7947 | 0.008135 | 0.004655 | -0.00171 | 0.006271 | 0.007149 | -0.00872 | 0 | 0
975-1_S_image3_A | stage 3 | 12 | 112 | 40 | 20 | 100 | 3 | 780 | 12 | 0.037362 | 0.054876 | 0.093436 | 0.005648 | 0.127484 | 1274.84 | 0.274601 | 2746.01 | -0.00623 | 0.000253 | 5.31446 | 53144.6 | 0.024586 | 0.003432 | -0.00272 |  | 33.807 | 60.2199 | 0.056414 | 564.14 | -0.00023 | -0.00815 | 0.004515 | -0.04915 | 0 | 0 | 99.9575 | 0.008679 | 0.024487 | 0.036939 | 0.00463 | 0.096561 | 0.117591 | -0.0038 | 0.000162 | 4.58033 | 4.697921 | 0.02008 | 0.003007 | -0.00188 | 50.749 | 44.3403 | 0.037406 | 0.035526 | -0.00031 | -0.00331 | 0.001893 | -0.01179 | 0 | 0
975-1_S_image1_C | stage 4 | 1 | 106 | 40 | 20 | 100 | 3 | 711 | 1 | 0.050811 | 0.032296 | 0.027082 | 0.008365 | 0.045821 | 458.21 | 0.438921 | 4389.21 | 0.003318 | 0.000683 | 0.357942 | 3579.42 | -0.00499 | 0.005728 | -0.00477 |  | 32.925 | 65.5587 | 0.028345 | 283.45 | 0.000336 | 0.011948 | 0.008495 | -0.02068 | 0 | 0 | 99.4733 | 0.012009 | 0.014661 | 0.010893 | 0.006977 | 0.035309 | 0.191219 | 0.002058 | 0.000447 | 0.313851 | 0.50507 | -0.00415 | 0.005106 | -0.00335 | 50.2827 | 49.1092 | 0.019121 | 0.015771 | 0.000464 | 0.00493 | 0.003623 | -0.00505 | 0 | 0
975-1_S_image1_C | stage 4 | 2 | 106 | 40 | 20 | 100 | 3 | 712 | 2 | 0.101642 | 0.034767 | 0.036833 | 0.010532 | 0.036402 | 364.02 | 0.407878 | 4078.78 | -0.00738 | 0.000213 | 0.258518 | 2585.18 | -0.00396 | 0.012543 | -0.0031 |  | 33.167 | 65.7777 | 0.018041 | 180.41 | 0.003659 | 0.005381 | 0.007962 | -0.03876 | 0 | 0 | 99.8258 | 0.023918 | 0.015714 | 0.01475 | 0.008746 | 0.02793 | 0.176924 | -0.00456 | 0.000139 | 0.225691 | 0.402615 | -0.00327 | 0.011132 | -0.00216 | 50.4324 | 49.0594 | 0.012118 | 0.009958 | 0.005033 | 0.00221 | 0.003381 | -0.00942 | 0 | 0
975-1_S_image1_C | stage 4 | 3 | 106 | 40 | 20 | 100 | 3 | 713 | 3 | 0.06145 | 0.011089 | 0.023535 | 0.010661 | 0.033943 | 339.43 | 0.423525 | 4235.25 | -0.00502 | -0.01591 | 0.297278 | 2972.78 | -0.00551 | 0.009438 | -0.0007 |  | 33.1293 | 65.8254 | 0.021218 | 212.18 | 0.005094 | 0.008171 | 0.005125 | -0.05212 | 0 | 0 | 99.786 | 0.014463 | 0.005013 | 0.009426 | 0.008855 | 0.026048 | 0.183745 | -0.0031 | -0.01035 | 0.259577 | 0.443322 | -0.00456 | 0.008377 | -0.00049 | 50.3846 | 49.1042 | 0.014254 | 0.013764 | 0.007006 | 0.003357 | 0.002177 | -0.01267 | 0 | 0
975-1_S_image1_C | stage 4 | 4 | [43 empty] | 0
975-1_S_image1_C | stage 4 | 5 | 106 | 40 | 20 | 100 | 3 | 715 | 5 | 0.088409 | 0.031099 | 0.047075 | 0.01244 | 0.046116 | 461.16 | 0.440432 | 4404.32 | -0.01135 | -0.0092 | 0.341386 | 3413.86 | -0.00192 | 0.013504 | 0.002951 |  | 33.8133 | 65.722 | 0.026923 | 269.23 | 0.003477 | 0.025954 | 0.010085 | -0.04397 | 0 | 0 | 100.559 | 0.020588 | 0.013911 | 0.018656 | 0.010223 | 0.035015 | 0.189063 | -0.00693 | -0.00593 | 0.294944 | 0.484007 | -0.00157 | 0.01186 | 0.002042 | 50.8819 | 48.5094 | 0.017895 | 0.019937 | 0.004732 | 0.010551 | 0.004238 | -0.01058 | 0 | 0
975-1_S_image1_C | stage 4 | 6 | 106 | 40 | 20 | 100 | 3 | 716 | 6 | 0.094622 | 0.042109 | 0.054149 | 0.01334 | 0.043093 | 430.93 | 0.396845 | 3968.45 | -0.0053 | -0.00597 | 0.274925 | 2749.25 | -0.00508 | 0.014003 | 0.009742 |  | 33.9888 | 66.0504 | 0.017517 | 175.17 | 0.006236 | 0.02289 | 0.015091 | 0.01766 | 0 | 0 | 101.045 | 0.021934 | 0.018749 | 0.021361 | 0.010913 | 0.03257 | 0.169573 | -0.00323 | -0.00383 | 0.236438 | 0.406011 | -0.00414 | 0.012242 | 0.006711 | 50.9121 | 48.5288 | 0.01159 | 0.018301 | 0.008448 | 0.009263 | 0.006312 | 0.004229 | 0 | 0
975-1_S_image1_C | stage 4 | 7 | 106 | 40 | 20 | 100 | 3 | 717 | 7 | 0.098884 | 0.029363 | 0.039765 | 0.007659 | 0.038748 | 387.48 | 0.418722 | 4187.22 | -0.0036 | -0.00759 | 0.297649 | 2976.49 | -0.00709 | 0.009358 | 0.002424 |  | 33.8224 | 66.0916 | 0.027163 | 271.63 | 0.004414 | 0.005222 | 0.007996 | -0.02733 | 0 | 0 | 100.856 | 0.022977 | 0.013105 | 0.015724 | 0.006281 | 0.029355 | 0.179345 | -0.0022 | -0.00488 | 0.256586 | 0.435931 | -0.00579 | 0.008201 | 0.001674 | 50.7827 | 48.674 | 0.018015 | 0.019689 | 0.005995 | 0.002118 | 0.003353 | -0.00656 | 0 | 0
975-1_S_image1_C | stage 4 | 8 | 106 | 40 | 20 | 100 | 3 | 718 | 8 | 0.120236 | 0.039046 | 0.064694 | 0.014832 | 0.040314 | 403.14 | 0.304377 | 3043.77 | -0.00696 | -0.00862 | 0.278279 | 2782.79 | -0.00666 | 0.007765 | 0.002535 |  | 33.7061 | 65.4801 | 0.026727 | 267.27 | 0.003272 | 0.011961 | 0.01803 | -0.04882 | 0 | 0 | 100.047 | 0.028126 | 0.017544 | 0.025753 | 0.012244 | 0.030747 | 0.131246 | -0.00427 | -0.00558 | 0.241502 | 0.372748 | -0.00548 | 0.00685 | 0.001762 | 50.9485 | 48.548 | 0.017845 | 0.019607 | 0.004473 | 0.004884 | 0.007611 | -0.0118 | 0 | 0
975-1_S_image1_C | stage 4 | 9 | 106 | 40 | 20 | 100 | 3 | 719 | 9 | 0.081762 | 0.044611 | 0.04204 | 0.015951 | 0.045488 | 454.88 | 0.425457 | 4254.57 | -0.00351 | -0.00888 | 0.370761 | 3707.61 | -0.00582 | 0.010432 | 0.003863 |  | 34.0316 | 65.6177 | 0.021259 | 212.59 | 0.008684 | 0.020673 | 0.030171 | -0.03675 | 0 | 0 | 100.716 | 0.018986 | 0.019897 | 0.016613 | 0.013072 | 0.03444 | 0.182113 | -0.00214 | -0.0057 | 0.319408 | 0.501521 | -0.00475 | 0.009136 | 0.002666 | 51.0641 | 48.2941 | 0.01409 | 0.016756 | 0.011785 | 0.00838 | 0.012642 | -0.00881 | 0 | 0
975-1_S_image1_C | stage 4 | 10 | [43 empty] | 0
975-1_S_image1_C | stage 4 | 11 | 109 | 40 | 20 | 100 | 3 | 727 | 1 | 0.062177 | 0.011369 | 0.03783 | 0.013742 | 0.041181 | 411.81 | 0.441996 | 4419.96 | -0.00988 | -0.01124 | 0.332859 | 3328.59 | -0.00231 | 0.011263 | 0.001275 |  | 33.2991 | 65.7088 | 0.023647 | 236.47 | 0.000175 | 0.009047 | 0.014279 | -0.03691 | 0 | 0 | 99.9484 | 0.0146 | 0.005128 | 0.015117 | 0.011387 | 0.031528 | 0.191314 | -0.00609 | -0.0073 | 0.289971 | 0.481285 | -0.00191 | 0.009974 | 0.00089 | 50.5252 | 48.9033 | 0.015849 | 0.016739 | 0.00024 | 0.003708 | 0.00605 | -0.00895 | 0 | 0
975-1_S_image1_C | stage 4 | 12 | [33 empty] | 95.7954 | [9 empty] | 0
975-1_S_image1_C | stage 4 | 13 | [33 empty] | 93.5519 | [9 empty] | 0
975-1_S_image1_C | stage 4 | 14 | 109 | 40 | 20 | 100 | 3 | 730 | 4 | 0.073371 | 0.034025 | 0.045203 | 0.019606 | 0.04417 | 441.7 | 0.424927 | 4249.27 | -0.01687 | -0.01175 | 0.326751 | 3267.51 | -0.00334 | 0.01519 | 0.001587 |  | 33.2082 | 65.5903 | 0.02926 | 292.6 | 0.006299 | 0.020051 | 0.002868 | -0.03771 | 0 | 0 | 99.7721 | 0.017264 | 0.015378 | 0.018101 | 0.01628 | 0.033886 | 0.184305 | -0.01042 | -0.00764 | 0.285237 | 0.469542 | -0.00276 | 0.013479 | 0.001109 | 50.4913 | 48.9159 | 0.019651 | 0.02076 | 0.008662 | 0.008236 | 0.001218 | -0.00917 | 0 | 0
975-1_S_image1_C | stage 4 | 15 | 109 | 40 | 20 | 100 | 3 | 731 | 5 | 0.096491 | 0.032066 | 0.045891 | 0.019199 | 0.038385 | 383.85 | 0.418737 | 4187.37 | -0.02052 | -0.02182 | 0.595788 | 5957.88 | -0.00219 | 0.005873 | -0.00154 |  | 33.178 | 65.3475 | 0.016027 | 160.27 | 0.005134 | -0.00189 | 0.00203 | -0.01556 | 0 | 0 | 99.7377 | 0.022711 | 0.014496 | 0.018381 | 0.015946 | 0.029457 | 0.18167 | -0.01267 | -0.0142 | 0.520235 | 0.701905 | -0.00181 | 0.005213 | -0.00107 | 50.4593 | 48.7482 | 0.010767 | 0.009697 | 0.007062 | -0.00077 | 0.000862 | -0.00378 | 0 | 0
975-1_S_image1_C | stage 4 | 16 | 109 | 40 | 20 | 100 | 3 | 732 | 6 | 0.091791 | 0.037034 | 0.036693 | 0.012314 | 0.035067 | 350.67 | 0.422213 | 4222.13 | -0.00519 | -0.01091 | 0.301119 | 3011.19 | -0.00835 | 0.009647 | 0.004792 |  | 33.2694 | 65.6471 | 0.019187 | 191.87 | 0.005439 | 0.0136 | 0.017165 | 0.015886 | 0 | 0 | 99.9141 | 0.021574 | 0.016719 | 0.014676 | 0.010214 | 0.026873 | 0.182925 | -0.0032 | -0.00709 | 0.262571 | 0.445496 | -0.0069 | 0.008551 | 0.003347 | 50.5285 | 48.9042 | 0.012872 | 0.016219 | 0.007471 | 0.00558 | 0.00728 | 0.003857 | 0 | 0
975-1_S_image1_C | stage 4 | 17 | 109 | 40 | 20 | 100 | 3 | 733 | 7 | 0.11392 | 0.019634 | 0.048101 | 0.018273 | 0.046286 | 462.86 | 0.421309 | 4213.09 | -0.01148 | -0.01059 | 0.260197 | 2601.97 | -0.00227 | 0.008128 | 0.001707 |  | 33.1793 | 65.6907 | 0.021851 | 218.51 | 0.003034 | 0.011076 | 0.011498 | -0.07806 | 0 | 0 | 99.7527 | 0.026817 | 0.008878 | 0.019269 | 0.015181 | 0.035525 | 0.182817 | -0.00709 | -0.00689 | 0.22724 | 0.410057 | -0.00188 | 0.007216 | 0.001194 | 50.4698 | 49.0126 | 0.014681 | 0.015875 | 0.004173 | 0.004551 | 0.004884 | -0.01898 | 0 | 0
975-1_S_image1_C | stage 4 | 18 | 109 | 40 | 20 | 100 | 3 | 734 | 8 | 0.08147 | 0.020637 | 0.027763 | 0.018132 | 0.043956 | 439.56 | 0.419733 | 4197.33 | -0.01081 | -0.00966 | 0.306344 | 3063.44 | 0.000834 | 0.008619 | 0.000665 |  | 33.2017 | 65.8778 | 0.015619 | 156.19 | 0.002041 | 0.015569 | 0.009961 | 0.004412 | 0 | 0 | 100.035 | 0.019137 | 0.009311 | 0.011098 | 0.015031 | 0.033665 | 0.181742 | -0.00666 | -0.00627 | 0.266968 | 0.44871 | 0.000689 | 0.007635 | 0.000464 | 50.3955 | 49.0467 | 0.010472 | 0.010936 | 0.002802 | 0.006384 | 0.004222 | 0.00107 | 0 | 0
975-1_S_image1_C | stage 4 | 19 | 109 | 40 | 20 | 100 | 3 | 735 | 9 | 0.109085 | 0.03932 | 0.046226 | 0.017806 | 0.041199 | 411.99 | 0.435933 | 4359.33 | -0.01521 | -0.01111 | 0.297975 | 2979.75 | -0.00048 | 0.007925 | 0.000657 |  | 33.1218 | 65.5188 | 0.023161 | 231.61 | 0.00059 | 0.008817 | 0.010801 | -0.04078 | 0 | 0 | 99.6125 | 0.025723 | 0.017809 | 0.01855 | 0.014818 | 0.031675 | 0.189485 | -0.00941 | -0.00725 | 0.260677 | 0.450162 | -0.0004 | 0.007048 | 0.000461 | 50.4684 | 48.9677 | 0.015589 | 0.01605 | 0.000812 | 0.003629 | 0.004596 | -0.00993 | 0 | 0
975-1_S_image1_C | stage 4 | 20 | 109 | 40 | 20 | 100 | 3 | 736 | 10 | 0.109505 | 0.008944 | 0.039908 | 0.020226 | 0.032535 | 325.35 | 0.428018 | 4280.18 | -0.02191 | -0.01669 | 0.29918 | 2991.8 | -0.00235 | 0.012523 | -0.00475 |  | 33.2956 | 65.3273 | 0.008545 | 85.45 | 0.009004 | 0.022763 | 0.012548 | -0.04567 | 0 | 0 | 99.5352 | 0.025797 | 0.004047 | 0.015999 | 0.016815 | 0.02499 | 0.185866 | -0.01355 | -0.01087 | 0.261479 | 0.447345 | -0.00194 | 0.011126 | -0.00333 | 50.6843 | 48.7776 | 0.005746 | 0.002416 | 0.012396 | 0.009361 | 0.005334 | -0.01111 | 0 | 0
975-1_S_image3_B | stage 4 | 1 | 113 | 40 | 20 | 100 | 3 | 781 | 1 | 0.115394 | 0.034471 | 0.053875 | 0.004331 | 0.037786 | 377.86 | 0.394316 | 3943.16 | -0.00505 | -0.00061 | 0.225908 | 2259.08 | 0.000494 | 0.010751 | 0.003328 |  | 33.302 | 65.7549 | 0.023843 | 238.43 | -0.00039 | 0.014816 | 0.00952 | -0.02375 | 0 | 0 | 99.956 | 0.027107 | 0.015554 | 0.021537 | 0.00359 | 0.028941 | 0.170744 | -0.00312 | -0.00039 | 0.196879 | 0.367623 | 0.000408 | 0.009524 | 0.002323 | 50.5499 | 48.9572 | 0.015987 | 0.01831 | -0.00053 | 0.006076 | 0.004035 | -0.00576 | 0 | 0
975-1_S_image3_B | stage 4 | 2 | 113 | 40 | 20 | 100 | 3 | 782 | 2 | 0.140366 | 0.032409 | 0.038741 | 0.005995 | 0.034967 | 349.67 | 0.383051 | 3830.51 | -0.00544 | -0.00426 | 0.259818 | 2598.18 | -0.00016 | 0.014419 | 0.005214 |  | 33.233 | 65.3714 | 0.012845 | 128.45 | 0.006046 | -0.00557 | 0.007988 | -0.06362 | 0 | 0 | 99.4672 | 0.0331 | 0.014679 | 0.015547 | 0.004989 | 0.026885 | 0.166504 | -0.00337 | -0.00278 | 0.227303 | 0.393807 | -0.00013 | 0.012823 | 0.003654 | 50.6392 | 48.859 | 0.008646 | 0.0123 | 0.008332 | -0.00229 | 0.003399 | -0.0155 | 0 | 0
975-1_S_image3_B | stage 4 | 3 | 113 | 40 | 20 | 100 | 3 | 783 | 3 | 0.124392 | 0.021252 | 0.0564 | -0.00186 | 0.039911 | 399.11 | 0.404808 | 4048.08 | -0.00109 | 0.002876 | 0.250293 | 2502.93 | -0.00746 | 0.008413 | 0.002471 |  | 33.4835 | 65.4111 | 0.02609 | 260.9 | -0.00269 | 0.003344 | -0.00491 | -0.01133 | 0 | 0 | 99.8055 | 0.029213 | 0.009587 | 0.022541 | -0.00154 | 0.030561 | 0.175244 | -0.00067 | 0.001868 | 0.218076 | 0.39332 | -0.00616 | 0.007451 | 0.001724 | 50.8127 | 48.6891 | 0.017489 | 0.019213 | -0.00369 | 0.001371 | -0.00208 | -0.00275 | 0 | 0
975-1_S_image3_B | stage 4 | 4 | 113 | 40 | 20 | 100 | 3 | 784 | 4 | 0.110907 | 0.029971 | 0.052737 | 0.000692 | 0.037763 | 377.63 | 0.413573 | 4135.73 | -0.00192 | -0.00344 | 0.260914 | 2609.14 | -0.0023 | 0.009439 | 0.004833 |  | 33.0827 | 65.2837 | 0.029558 | 295.58 | 0.003985 | 0.012517 | 0.005363 | -0.02349 | 0 | 0 | 99.3074 | 0.026222 | 0.013611 | 0.021219 | 0.000577 | 0.029111 | 0.180248 | -0.00119 | -0.00225 | 0.228866 | 0.409114 | -0.00192 | 0.008417 | 0.003396 | 50.5438 | 48.9228 | 0.019947 | 0.023343 | 0.005506 | 0.005166 | 0.002288 | -0.00574 | 0 | 0
975-1_S_image3_B | stage 4 | 5 | 113 | 40 | 20 | 100 | 3 | 785 | 5 | 0.119588 | 0.023992 | 0.045023 | 0.005443 | 0.041713 | 417.13 | 0.377238 | 3772.38 | 0.000918 | 0.003524 | 0.270738 | 2707.38 | -0.00856 | 0.008904 | 0.002897 |  | 33.3696 | 65.4654 | 0.024622 | 246.22 | 0.001624 | 0.012424 | 0.006742 | -0.05011 | 0 | 0 | 99.7217 | 0.028118 | 0.010835 | 0.018015 | 0.004516 | 0.031978 | 0.163501 | 0.000566 | 0.002291 | 0.236167 | 0.399668 | -0.00708 | 0.007895 | 0.002024 | 50.6996 | 48.787 | 0.016524 | 0.018548 | 0.002232 | 0.005099 | 0.002861 | -0.01217 | 0 | 0
975-1_S_image3_B | stage 4 | 6 | 113 | 40 | 20 | 100 | 3 | 786 | 6 | 0.103374 | 0.043548 | 0.054017 | 0.004675 | 0.03598 | 359.8 | 0.408401 | 4084.01 | -0.00158 | 0.003208 | 0.22377 | 2237.7 | -0.00183 | 0.010354 | 0.001113 |  | 33.3227 | 65.7646 | 0.016342 | 163.42 | 0.001176 | -0.00574 | 0.00258 | -0.01692 | 0 | 0 | 99.9698 | 0.024276 | 0.019643 | 0.021587 | 0.003874 | 0.027549 | 0.176788 | -0.00097 | 0.002084 | 0.194955 | 0.371743 | -0.00151 | 0.00917 | 0.000777 | 50.5655 | 48.9491 | 0.010954 | 0.011731 | 0.001614 | -0.00235 | 0.001093 | -0.00411 | 0 | 0
975-1_S_image3_B | stage 4 | 7 | 113 | 40 | 20 | 100 | 3 | 787 | 7 | 0.086969 | 0.026972 | 0.042953 | 0.003168 | 0.043796 | 437.96 | 0.372188 | 3721.88 | -0.00188 | -0.00305 | 0.258094 | 2580.94 | -0.00195 | 0.010398 | 0.00198 |  | 33.0995 | 65.5657 | 0.018142 | 181.42 | 0.000128 | 0.011192 | 0.011671 | -0.03276 | 0 | 0 | 99.5132 | 0.020522 | 0.012225 | 0.017248 | 0.002638 | 0.033695 | 0.16189 | -0.00116 | -0.00199 | 0.225944 | 0.387834 | -0.00162 | 0.009253 | 0.001389 | 50.4692 | 49.0368 | 0.012219 | 0.013608 | 0.000177 | 0.00461 | 0.00497 | -0.00799 | 0 | 0
975-1_S_image3_B | stage 4 | 8 | 113 | 40 | 20 | 100 | 3 | 788 | 8 | 0.103182 | 0.037174 | 0.045748 | 0.006769 | 0.035988 | 359.88 | 0.380562 | 3805.62 | -0.00082 | -0.00234 | 0.28998 | 2899.8 | -0.00035 | 0.013752 | 0.001234 |  | 33.3244 | 65.5451 | 0.020358 | 203.58 | 0.006353 | 0.00662 | 0.011265 | -0.01747 | 0 | 0 | 99.8075 | 0.024255 | 0.016785 | 0.018301 | 0.005615 | 0.027582 | 0.164902 | -0.0005 | -0.00152 | 0.252892 | 0.417794 | -0.00029 | 0.012192 | 0.000862 | 50.6187 | 48.8346 | 0.013659 | 0.014521 | 0.008727 | 0.002717 | 0.004778 | -0.00424 | 0 | 0
975-1_S_image3_B | stage 4 | 9 | 113 | 40 | 20 | 100 | 3 | 789 | 9 | 0.085456 | 0.018072 | 0.026182 | 0.004663 | 0.037203 | 372.03 | 0.363258 | 3632.58 | -0.00581 | -0.00133 | 0.332805 | 3328.05 | -0.00538 | 0.014242 | 0.007569 |  | 32.9707 | 65.5543 | 0.011347 | 113.47 | -1e-05 | 0.00749 | 0.002676 | 0.008546 | 0 | 0 | 99.432 | 0.020196 | 0.008204 | 0.01053 | 0.003889 | 0.028667 | 0.158251 | -0.0036 | -0.00087 | 0.291802 | 0.450053 | -0.00447 | 0.012694 | 0.005316 | 50.351 | 49.1044 | 0.007654 | 0.01297 | -1e-05 | 0.00309 | 0.001141 | 0.002086 | 0 | 0
975-1_S_image3_B | stage 4 | 10 | 113 | 40 | 20 | 100 | 3 | 790 | 10 | 0.127193 | 0.026983 | 0.044549 | 0.002821 | 0.038592 | 385.92 | 0.407385 | 4073.85 | -0.00241 | 0.004526 | 0.298038 | 2980.38 | 0.000497 | 0.007876 | -0.00247 |  | 33.2308 | 65.7212 | 0.018458 | 184.58 | -0.00293 | 0.00486 | 0.00705 | -0.01323 | 0 | 0 | 99.9197 | 0.029903 | 0.012185 | 0.017823 | 0.002341 | 0.029582 | 0.176546 | -0.00149 | 0.002943 | 0.259951 | 0.436497 | 0.000411 | 0.006984 | -0.00172 | 50.4826 | 48.9718 | 0.012386 | 0.010666 | -0.00402 | 0.001995 | 0.002991 | -0.00321 | 0 | 0
975-1_S_image3_B | stage 4 | 11 | 113 | 40 | 20 | 100 | 3 | 791 | 11 | 0.122149 | 0.028063 | 0.045076 | 0.00421 | 0.037211 | 372.11 | 0.381041 | 3810.41 | -0.00589 | -0.00264 | 0.287163 | 2871.63 | 0.002903 | 0.012223 | 8.9e-05 |  | 33.2082 | 65.511 | 0.021114 | 211.14 | 0.002436 | 0.015751 | 0.000766 | -0.04528 | 0 | 0 | 99.6256 | 0.028777 | 0.012699 | 0.018072 | 0.0035 | 0.028583 | 0.165474 | -0.00364 | -0.00172 | 0.250988 | 0.416462 | 0.002405 | 0.01086 | 6.2e-05 | 50.5536 | 48.9171 | 0.014198 | 0.01426 | 0.003354 | 0.006478 | 0.000326 | -0.01102 | 0 | 0
975-1_S_image3_B | stage 4 | 12 | 113 | 40 | 20 | 100 | 3 | 792 | 12 | 0.115232 | 0.032949 | 0.051456 | 0.003468 | 0.043066 | 430.66 | 0.379696 | 3796.96 | -0.00094 | -0.00267 | 0.442527 | 4425.27 | -0.0034 | 0.010991 | 0.00027 |  | 33.3428 | 65.4251 | 0.026072 | 260.72 | 0.002695 | 0.017763 | 0.006832 | -0.07236 | 0 | 0 | 99.8215 | 0.027072 | 0.014868 | 0.020572 | 0.002875 | 0.032988 | 0.164429 | -0.00058 | -0.00174 | 0.385699 | 0.550128 | -0.00281 | 0.009738 | 0.000188 | 50.6165 | 48.7163 | 0.017483 | 0.017671 | 0.003701 | 0.007285 | 0.002896 | -0.01756 | 0 | 0
975-1_S_image3_B | stage 4 | 13 | 113 | 40 | 20 | 100 | 3 | 793 | 13 | 0.109658 | 0.031002 | 0.036032 | 0.006173 | 0.041002 | 410.02 | 0.375453 | 3754.53 | -0.00798 | -0.00875 | 0.323454 | 3234.54 | -0.0027 | 0.008011 | 0.002573 |  | 33.2379 | 65.427 | 0.016596 | 165.96 | 0.003271 | 0.006404 | 0.011604 | -0.07419 | 0 | 0 | 99.5426 | 0.025837 | 0.01403 | 0.014447 | 0.005133 | 0.031498 | 0.163062 | -0.00493 | -0.0057 | 0.282733 | 0.445795 | -0.00224 | 0.007118 | 0.001802 | 50.6033 | 48.8587 | 0.011161 | 0.012963 | 0.004504 | 0.002634 | 0.004934 | -0.01806 | 0 | 0
975-1_S_image3_C | stage 4 | 1 | 114 | 40 | 20 | 100 | 3 | 794 | 1 | 0.109709 | 0.044451 | 0.055395 | 0.002686 | 0.035249 | 352.49 | 0.476036 | 4760.36 | 0.000596 | 0.000366 | 0.236972 | 2369.72 | 0.000228 | 0.007936 | 0.004814 |  | 33.2384 | 65.5035 | 0.022502 | 225.02 | 0.000339 | 0.009799 | 0.01372 | -0.01572 | 0 | 0 | 99.7469 | 0.025832 | 0.020103 | 0.022197 | 0.002232 | 0.027061 | 0.206613 | 0.000368 | 0.000238 | 0.207006 | 0.413619 | 0.000189 | 0.007047 | 0.003368 | 50.5717 | 48.8844 | 0.015123 | 0.018491 | 0.000466 | 0.004028 | 0.005829 | -0.00382 | 0 | 0
975-1_S_image3_C | stage 4 | 2 | 114 | 40 | 20 | 100 | 3 | 795 | 2 | 0.116372 | 0.02438 | 0.059135 | 0.00062 | 0.043064 | 430.64 | 0.47643 | 4764.3 | 0.000146 | -0.00444 | 0.275796 | 2757.96 | -0.00258 | 0.00713 | 0.008099 |  | 33.2713 | 65.3521 | 0.024186 | 241.86 | 0.001046 | -0.00234 | 0.00865 | -0.03869 | 0 | 0 | 99.6204 | 0.027413 | 0.011031 | 0.023706 | 0.000515 | 0.033075 | 0.206878 | 9e-05 | -0.00289 | 0.241029 | 0.447907 | -0.00214 | 0.006334 | 0.00567 | 50.6447 | 48.7936 | 0.016262 | 0.021932 | 0.001439 | -0.00096 | 0.003677 | -0.00941 | 0 | 0
975-1_S_image3_C | stage 4 | 3 | 114 | 40 | 20 | 100 | 3 | 796 | 3 | 0.121414 | 0.042896 | 0.050324 | 0.001483 | 0.038627 | 386.27 | 0.461018 | 4610.18 | -0.00063 | -0.00099 | 0.298439 | 2984.39 | -0.00137 | 0.008993 | -0.00175 |  | 33.3317 | 65.2138 | 0.024133 | 241.33 | 0.007635 | 0.010296 | 0.00208 | 0.002063 | 0 | 0 | 99.6101 | 0.028594 | 0.019405 | 0.020169 | 0.001233 | 0.029661 | 0.200138 | -0.00039 | -0.00065 | 0.260756 | 0.460894 | -0.00114 | 0.007988 | -0.00122 | 50.7245 | 48.6787 | 0.016223 | 0.015003 | 0.010509 | 0.004233 | 0.000884 | 0.000502 | 0 | 0
975-1_S_image3_C | stage 4 | 4 | 114 | 40 | 20 | 100 | 3 | 797 | 4 | 0.075322 | 0.046452 | 0.055352 | 0.000879 | 0.039748 | 397.48 | 0.46859 | 4685.9 | 0.000702 | -0.00719 | 0.278091 | 2780.91 | -0.00187 | 0.010101 | 0.001285 |  | 33.4923 | 65.4448 | 0.019626 | 196.26 | -0.00307 | 0.006008 | 0.003181 | 0.001943 | 0 | 0 | 99.9323 | 0.017673 | 0.020934 | 0.022101 | 0.000728 | 0.030407 | 0.202663 | 0.000432 | -0.00467 | 0.242067 | 0.44473 | -0.00154 | 0.008938 | 0.000896 | 50.778 | 48.6682 | 0.013143 | 0.014039 | -0.00421 | 0.002461 | 0.001347 | 0.000471 | 0 | 0
975-1_S_image3_C | stage 4 | 5 | 114 | 40 | 20 | 100 | 3 | 798 | 5 | 0.106492 | 0.032799 | 0.062638 | 0.000355 | 0.0371 | 371 | 0.507003 | 5070.03 | -0.0048 | 0.000684 | 0.288156 | 2881.56 | -0.00324 | 0.006178 | -0.00125 |  | 33.246 | 65.0931 | 0.031634 | 316.34 | 0.001763 | 0.020664 | 0.002183 | -0.00395 | 0 | 0 | 99.4236 | 0.025135 | 0.01487 | 0.02516 | 0.000296 | 0.028551 | 0.220586 | -0.00297 | 0.000446 | 0.252326 | 0.472912 | -0.00269 | 0.005499 | -0.00088 | 50.7057 | 48.6958 | 0.021311 | 0.020431 | 0.002432 | 0.008514 | 0.00093 | -0.00096 | 0 | 0
975-1_S_image3_C | stage 4 | 6 | 114 | 40 | 20 | 100 | 3 | 799 | 6 | 0.11195 | 0.049139 | 0.052406 | 0.001147 | 0.043016 | 430.16 | 0.471595 | 4715.95 | -0.00133 | -0.00313 | 0.212021 | 2120.21 | -0.00811 | 0.007219 | 0.00074 |  | 33.3932 | 65.7114 | 0.026412 | 264.12 | 0.003168 | 0.010727 | 0.017 | -0.01316 | 0 | 0 | 100.085 | 0.026263 | 0.022142 | 0.020922 | 0.00095 | 0.032903 | 0.203935 | -0.00082 | -0.00203 | 0.184531 | 0.388466 | -0.00669 | 0.006387 | 0.000516 | 50.6208 | 48.8597 | 0.017685 | 0.018201 | 0.004344 | 0.004393 | 0.007197 | -0.00319 | 0 | 0
975-1_S_image3_C | stage 4 | 7 | 114 | 40 | 20 | 100 | 3 | 800 | 7 | 0.120876 | 0.043111 | 0.045267 | 0.000867 | 0.042732 | 427.32 | 0.500049 | 5000.49 | -0.00534 | -0.00674 | 0.199602 | 1996.02 | -0.00443 | 0.009268 | -0.00074 |  | 33.3923 | 65.7984 | 0.030749 | 307.49 | 0.001103 | 0.007037 | 0.012355 | -0.02932 | 0 | 0 | 100.157 | 0.028342 | 0.019416 | 0.018062 | 0.000717 | 0.032668 | 0.216126 | -0.00329 | -0.00437 | 0.17363 | 0.389756 | -0.00365 | 0.008195 | -0.00052 | 50.5929 | 48.8987 | 0.020579 | 0.020059 | 0.001511 | 0.00288 | 0.005228 | -0.0071 | 0 | 0
975-1_S_image3_C | stage 4 | 8 | 114 | 40 | 20 | 100 | 3 | 801 | 8 | 0.135765 | 0.029346 | 0.057445 | -0.00054 | 0.04025 | 402.5 | 0.479502 | 4795.02 | -0.00382 | -0.00475 | 0.224319 | 2243.19 | 0.000494 | 0.006241 | 0.003764 |  | 33.2871 | 65.9219 | 0.027793 | 277.93 | 0.003741 | 0.003468 | 0.013352 | 0.026537 | 0 | 0 | 100.252 | 0.031844 | 0.013221 | 0.022929 | -0.00045 | 0.030782 | 0.207318 | -0.00235 | -0.00308 | 0.1952 | 0.402518 | 0.000408 | 0.005521 | 0.002624 | 50.4511 | 49.0077 | 0.018607 | 0.021231 | 0.005128 | 0.00142 | 0.005651 | 0.006429 | 0 | 0
975-1_S_image3_C | stage 4 | 9 | 114 | 40 | 20 | 100 | 3 | 802 | 9 | 0.126893 | 0.045447 | 0.038294 | 0.003994 | 0.035304 | 353.04 | 0.451368 | 4513.68 | -0.00083 | -0.00668 | 0.207054 | 2070.54 | -0.0024 | 0.008429 | -0.00173 |  | 33.3585 | 65.675 | 0.017132 | 171.32 | 0.002309 | 0.008231 | 0.020439 | 0.027275 | 0 | 0 | 100.014 | 0.029797 | 0.020498 | 0.015302 | 0.003309 | 0.027029 | 0.195374 | -0.00051 | -0.00434 | 0.180379 | 0.375753 | -0.00198 | 0.007465 | -0.00121 | 50.6164 | 48.8791 | 0.011483 | 0.010273 | 0.003168 | 0.003374 | 0.00866 | 0.006616 | 0 | 0
975-1_S_image3_C | stage 4 | 10 | 114 | 40 | 20 | 100 | 3 | 803 | 10 | 0.128562 | 0.048023 | 0.048849 | 0.000396 | 0.038563 | 385.63 | 0.489729 | 4897.29 | -0.00195 | 0.002673 | 0.239905 | 2399.05 | 3.9e-05 | 0.010944 | 0.001157 |  | 33.1984 | 65.5403 | 0.028431 | 284.31 | 0.002661 | 0.008548 | 0.009473 | -0.07192 | 0 | 0 | 99.7228 | 0.03028 | 0.021726 | 0.019579 | 0.000329 | 0.029614 | 0.21262 | -0.00121 | 0.001741 | 0.20963 | 0.42225 | 3.2e-05 | 0.009721 | 0.00081 | 50.5258 | 48.9265 | 0.019113 | 0.019923 | 0.003662 | 0.003515 | 0.004026 | -0.0175 | 0 | 0
975-1_S_image3_C | stage 4 | 11 | 114 | 40 | 20 | 100 | 3 | 804 | 11 | 0.104342 | 0.045457 | 0.051365 | -0.00126 | 0.037794 | 377.94 | 0.456194 | 4561.94 | 0.005455 | 0.000422 | 0.217419 | 2174.19 | -0.00518 | 0.012735 | 0.001666 |  | 33.2935 | 65.5109 | 0.02913 | 291.3 | 0.005251 | 0.009049 | 0.013093 | -0.03 | 0 | 0 | 99.7572 | 0.024552 | 0.020544 | 0.020568 | -0.00105 | 0.028995 | 0.197868 | 0.003368 | 0.000275 | 0.189797 | 0.387665 | -0.00429 | 0.011301 | 0.001165 | 50.6212 | 48.8569 | 0.019564 | 0.020729 | 0.007221 | 0.003717 | 0.005559 | -0.00729 | 0 | 0
975-1_S_image3_C | stage 4 | 12 | 114 | 40 | 20 | 100 | 3 | 805 | 12 | 0.129084 | 0.036295 | 0.066209 | 0.001318 | 0.042275 | 422.75 | 0.47046 | 4704.6 | -0.00555 | -0.00675 | 0.244351 | 2443.51 | 0.002732 | 0.006161 | -0.00472 |  | 33.4556 | 65.5673 | 0.027116 | 271.16 | 0.003219 | 0.016699 | 0.010725 | 0.022018 | 0 | 0 | 100.085 | 0.030274 | 0.01635 | 0.026425 | 0.001091 | 0.032327 | 0.20339 | -0.00341 | -0.00438 | 0.212612 | 0.416002 | 0.002253 | 0.005449 | -0.00329 | 50.702 | 48.7397 | 0.018152 | 0.014862 | 0.004413 | 0.006837 | 0.004539 | 0.005334 | 0 | 0
975-1_S_image3_C | stage 4 | 13 | 114 | 40 | 20 | 100 | 3 | 806 | 13 | 0.118821 | 0.048954 | 0.058783 | -0.00027 | 0.041135 | 411.35 | 0.460875 | 4608.75 | -0.00326 | -0.0056 | 0.218186 | 2181.86 | -0.00235 | 0.010238 | -0.00372 |  | 33.1695 | 65.5909 | 0.025593 | 255.93 | 0.001464 | 0.0043 | 0.011247 | 0.004352 | 0 | 0 | 99.7491 | 0.027995 | 0.022154 | 0.023569 | -0.00022 | 0.031599 | 0.200157 | -0.00202 | -0.00365 | 0.190714 | 0.390871 | -0.00194 | 0.009097 | -0.00261 | 50.4982 | 48.9801 | 0.017211 | 0.014601 | 0.002016 | 0.001768 | 0.004781 | 0.001059 | 0 | 0
975-1_S_image3_C | stage 4 | 14 | 114 | 40 | 20 | 100 | 3 | 807 | 14 | 0.116718 | 0.044628 | 0.059691 | 0.000735 | 0.038959 | 389.59 | 0.497822 | 4978.22 | 0.003977 | 4.3e-05 | 0.207649 | 2076.49 | -0.00196 | 0.006555 | 0.002193 |  | 33.1178 | 65.5876 | 0.027249 | 272.49 | 0.002643 | 0.011588 | 0.0167 | -0.01512 | 0 | 0 | 99.7255 | 0.027517 | 0.020209 | 0.023948 | 0.000612 | 0.029947 | 0.216343 | 0.00246 | 2.8e-05 | 0.181621 | 0.397964 | -0.00163 | 0.005829 | 0.001536 | 50.4521 | 49.0093 | 0.018336 | 0.019872 | 0.003641 | 0.004769 | 0.007104 | -0.00368 | 0 | 0
975-1_S_image3_C | stage 4 | 15 | 114 | 40 | 20 | 100 | 3 | 808 | 15 | 0.114828 | 0.051604 | 0.055509 | -0.0017 | 0.046399 | 463.99 | 0.48486 | 4848.6 | -0.0011 | -0.00449 | 0.201965 | 2019.65 | -0.00042 | 0.00853 | 0.001417 |  | 33.1666 | 65.6737 | 0.024015 | 240.15 | 0.004526 | -0.00535 | 0.007912 | -0.01698 | 0 | 0 | 99.8118 | 0.02704 | 0.02334 | 0.022244 | -0.00141 | 0.035624 | 0.210461 | -0.00068 | -0.00292 | 0.17644 | 0.386901 | -0.00035 | 0.007575 | 0.000992 | 50.4667 | 49.0156 | 0.016141 | 0.017133 | 0.006229 | -0.0022 | 0.003362 | -0.00413 | 0 | 0
975-1_S_test |  |  | 92 | 40 | 20 | 100 | 3 | 650 | 1 | 0.041277 | 0.003885 | 0.024721 | 0.001564 | 0.018831 | 188.31 | 0.370447 | 3704.47 | -0.00516 | -0.00378 | 5.76113 | 57611.3 | 0.021266 | 0.000451 | -0.00222 |  | 33.4546 | 59.463 | 0.003464 | 34.64 | 0.002208 | 0.008407 | -0.00398 | -0.04989 | 0 | 0 | 99.1102 | 0.00967 | 0.001748 | 0.009855 | 0.001293 | 0.014383 | 0.159964 | -0.00317 | -0.00245 | 5.0069 | 5.166864 | 0.017514 | 0.000398 | -0.00154 | 50.6406 | 44.1498 | 0.002316 | 0.000776 | 0.003022 | 0.003438 | -0.00168 | -0.01207 | 0 | 0
975-1_S_test |  |  | 92 | 40 | 20 | 100 | 3 | 651 | 2 | 0.010912 | 0.009492 | -0.00234 | 0.00073 | 0.019842 | 198.42 | 0.35994 | 3599.4 | -0.00203 | 0.008042 | 6.43477 | 64347.7 | 0.029646 | 0.002823 | -0.00839 |  | 33.322 | 59.1414 | 0.002983 | 29.83 | 0.001676 | 0.011522 | -0.00313 | -0.00828 | 0 | 0 | 99.3316 | 0.002552 | 0.004265 | -0.00093 | 0.000602 | 0.015132 | 0.155192 | -0.00125 | 0.005202 | 5.58391 | 5.739102 | 0.024379 | 0.00249 | -0.00583 | 50.3638 | 43.8448 | 0.001991 | -0.003839 | 0.002291 | 0.004704 | -0.00132 | -0.002 | 0 | 0
975-1_S_test |  |  | 92 | 40 | 20 | 100 | 3 | 652 | 3 | -0.02855 | 0.032703 | -0.00447 | 0.002454 | 0.026473 | 264.73 | 0.359848 | 3598.48 | -0.00123 | 0.004752 | 6.67102 | 66710.2 | 0.027482 | 0.005176 | -0.01331 |  | 33.7554 | 58.8143 | 0.005609 | 56.09 | -0.00408 | -0.00453 | 0.020369 | -0.03523 | 0 | 0 | 99.6342 | -0.00664 | 0.014604 | -0.00177 | 0.002014 | 0.020067 | 0.154211 | -0.00075 | 0.003055 | 5.7538 | 5.908011 | 0.022462 | 0.004538 | -0.00919 | 50.7093 | 43.3378 | 0.003722 | -0.005468 | -0.00554 | -0.00184 | 0.008545 | -0.00846 | 0 | 0
975-1_S_test |  |  | 92 | 40 | 20 | 100 | 3 | 653 | 4 | 0.002268 | 0.003999 | -0.0005 | -0.00069 | 0.028125 | 281.25 | 0.354774 | 3547.74 | -0.00067 | 0.004759 | 6.70246 | 67024.6 | 0.033647 | 0.004037 | -0.00432 |  | 33.5893 | 58.8386 | 0.004666 | 46.66 | -0.00332 | 0.011012 | 0.007044 | -0.04737 | 0 | 0 | 99.5279 | 0.000528 | 0.001789 | -0.0002 | -0.00057 | 0.021362 | 0.152346 | -0.00041 | 0.003066 | 5.79269 | 5.945036 | 0.027557 | 0.003547 | -0.00299 | 50.5626 | 43.444 | 0.003103 | 0.000113 | -0.00452 | 0.004478 | 0.002961 | -0.0114 | 0 | 0
975-1_S_test |  |  | 92 | 40 | 20 | 100 | 3 | 654 | 5 | 0.024834 | 0.04909 | 0.241599 | 0 | 0.326281 | 3262.81 | 0.245839 | 2458.39 | -0.00195 | 0.009542 | 5.09946 | 50994.6 | 0.020984 | 0.004676 | 0.030071 |  | 33.483 | 59.9806 | 0.078863 | 788.63 | 0.00338 | 0.015395 | 0.003414 | -0.02036 | 0 | 0 | 99.5947 | 0.005804 | 0.022036 | 0.096086 | 0 | 0.248621 | 0.105906 | -0.0012 | 0.006167 | 4.42139 | 4.527296 | 0.017241 | 0.004121 | 0.020885 | 50.564 | 44.429 | 0.052605 | 0.07349 | 0.004617 | 0.006281 | 0.00144 | -0.00492 | 0 | 0
975-1_S_test |  |  | 92 | 40 | 20 | 100 | 3 | 655 | 6 | 0.005725 | 0.017682 | 0.010307 | -0.00067 | 0.036882 | 368.82 | 0.362221 | 3622.21 | -0.00267 | 0.006102 | 6.7292 | 67292 | 0.028751 | 0.00143 | 0.000327 |  | 33.6414 | 58.7794 | 0.012358 | 123.58 | -0.00827 | 0.003827 | 0.009531 | -0.00509 | 0 | 0 | 99.6285 | 0.001333 | 0.007905 | 0.004083 | -0.00055 | 0.027991 | 0.155416 | -0.00163 | 0.003928 | 5.81103 | 5.966446 | 0.023528 | 0.001255 | 0.000226 | 50.5995 | 43.3647 | 0.00821 | 0.008436 | -0.01125 | 0.001555 | 0.004003 | -0.00122 | 0 | 0
975-1_S_test |  |  | 101 | 40 | 20 | 100 | 3 | 663 | 1 | 0.009618 | 0.019686 | -0.00365 | -0.00836 | 0.020445 | 204.45 | 0.398451 | 3984.51 | 0.00416 | -0.00408 | 5.9332 | 59332 | 0.01674 | -0.0021 | -0.01352 |  | 34.05 | 61.3163 | 0.013843 | 138.43 | 0.005895 | -0.01525 | -0.00531 | -0.07028 | 0 | 0 | 101.666 | 0.0022 | 0.008649 | -0.00142 | -0.00675 | 0.015249 | 0.168009 | 0.002497 | -0.00258 | 5.03515 | 5.203159 | 0.013462 | -0.00182 | -0.00919 | 50.3295 | 44.455 | 0.009038 | -0.000152 | 0.007881 | -0.00609 | -0.00219 | -0.01661 | 0 | 0
975-1_S_test |  |  | 101 | 40 | 20 | 100 | 3 | 664 | 2 | -0.00436 | 0.006623 | -0.0015 | 0.000347 | 0.038627 | 386.27 | 0.324228 | 3242.28 | -0.0055 | 0.010501 | 6.83917 | 68391.7 | 0.033677 | -0.00043 | 0.000708 |  | 33.2426 | 58.662 | 0.005962 | 59.62 | 0.03367 | 0.005555 | -0.0021 | 0.006367 | 0 | 0 | 99.1962 | -0.00102 | 0.002978 | -0.0006 | 0.000287 | 0.029481 | 0.139902 | -0.00338 | 0.006797 | 5.9394 | 6.079302 | 0.027715 | -0.00038 | 0.000492 | 50.2824 | 43.5229 | 0.003983 | 0.004475 | 0.046061 | 0.00227 | -0.00088 | 0.001539 | 0 | 0
975-1_S_test |  |  | 101 | 40 | 20 | 100 | 3 | 665 | 3 | 0.031649 | 0.008829 | -0.00328 | -0.0003 | 0.026617 | 266.17 | 0.398148 | 3981.48 | 0.002273 | 0.007766 | 6.53068 | 65306.8 | 0.026086 | 0.000985 | -0.00453 |  | 33.3506 | 59.0242 | 0.006799 | 67.99 | 0.001764 | 0.007091 | 0.00837 | 0.007705 | 0 | 0 | 99.4314 | 0.007397 | 0.003964 | -0.0013 | -0.00025 | 0.020284 | 0.171538 | 0.001394 | 0.00502 | 5.66291 | 5.834448 | 0.021435 | 0.000868 | -0.00314 | 50.3694 | 43.7253 | 0.004535 | 0.001395 | 0.002409 | 0.002893 | 0.00353 | 0.00186 | 0 | 0
975-1_S_test |  |  | 101 | 40 | 20 | 100 | 3 | 666 | 4 | 0.011803 | 0.005707 | 0.011072 | -0.00215 | 0.02961 | 296.1 | 0.363116 | 3631.16 | -0.00463 | 0.002811 | 6.7589 | 67589 | 0.028765 | -0.00028 | -0.00339 |  | 33.3796 | 58.7142 | 0.016312 | 163.12 | 0.001447 | 0.000548 | 0.002445 | -0.00458 | 0 | 0 | 99.3113 | 0.002759 | 0.002562 | 0.004404 | -0.00177 | 0.022567 | 0.156461 | -0.00284 | 0.001817 | 5.86142 | 6.017881 | 0.023639 | -0.00025 | -0.00236 | 50.4185 | 43.5001 | 0.010883 | 0.008523 | 0.001976 | 0.000224 | 0.001031 | -0.00111 | 0 | 0
975-1_S_test |  |  | 101 | 40 | 20 | 100 | 3 | 667 | 5 | 0.022957 | 0.052133 | 0.235358 | -0.00347 | 0.320564 | 3205.64 | 0.242941 | 2429.41 | 0.000588 | 0.01177 | 5.13806 | 51380.6 | 0.023207 | 0.002682 | 0.036821 |  | 33.4655 | 60.0653 | 0.081623 | 816.23 | -0.00081 | 0.023992 | 0.009338 | -0.0107 | 0 | 0 | 99.7178 | 0.005361 | 0.023385 | 0.093537 | -0.00286 | 0.244089 | 0.104582 | 0.00036 | 0.007602 | 4.45165 | 4.556232 | 0.019054 | 0.002362 | 0.025554 | 50.5012 | 44.4597 | 0.054407 | 0.079961 | -0.00111 | 0.009781 | 0.003935 | -0.00258 | 0 | 0
975-1_S_test |  |  | 101 | 40 | 20 | 100 | 3 | 668 | 6 | 0.013217 | 0.024679 | 0.019814 | 0.001454 | 0.049587 | 495.87 | 0.219046 | 2190.46 | -0.00404 | 0.002206 | 3.76888 | 37688.8 | 0.012162 | -0.00218 | -0.0037 |  | 33.4526 | 62.221 | 0.033992 | 339.92 | 0.010888 | 0.006345 | 0.011165 | 0.03738 | 0 | 0 | 99.8745 | 0.003086 | 0.011069 | 0.007873 | 0.001198 | 0.037751 | 0.09428 | -0.00248 | 0.001424 | 3.26486 | 3.35914 | 0.009984 | -0.00192 | -0.00257 | 50.4736 | 46.048 | 0.022654 | 0.020084 | 0.014857 | 0.002586 | 0.004704 | 0.009015 | 0 | 0
975-1_S_test | [35 empty] | 97.2777 | [9 empty] | 0
975-1_S_test2 |  |  | 93 | 40 | 20 | 100 | 3 | 656 | 1 | -0.00323 | 0.006134 | -0.00903 | 0.006198 | 0.030534 | 305.34 | 0.296734 | 2967.34 | -0.0235 | -0.02957 | 4.1609 | 41609 | 0.016007 | 0.004594 | -0.00326 |  | 32.7877 | 61.566 | 0.002111 | 21.11 | -0.0041 | -0.00857 | 0.01015 | -0.07024 | 0 | 0 | 98.7356 | -0.00076 | 0.002786 | -0.00363 | 0.005172 | 0.023539 | 0.12933 | -0.01458 | -0.01934 | 3.64994 | 3.77927 | 0.013306 | 0.004097 | -0.00229 | 50.0948 | 46.1383 | 0.001425 | -0.000865 | -0.00567 | -0.00354 | 0.004331 | -0.01716 | 0 | 0
975-1_S_test2 |  |  | 93 | 40 | 20 | 100 | 3 | 657 | 2 | 0.015292 | 0.008045 | -0.00778 | -0.00292 | 0.033737 | 337.37 | 0.215826 | 2158.26 | 0.002448 | 0.002843 | 4.81554 | 48155.4 | 0.015858 | 0.003287 | -0.00543 |  | 33.4637 | 61.1033 | 0.00476 | 47.6 | 0.002119 | 0.008545 | 0.003172 | -0.03161 | 0 | 0 | 99.6507 | 0.00357 | 0.003607 | -0.00309 | -0.00241 | 0.025679 | 0.092874 | 0.0015 | 0.001836 | 4.17064 | 4.263514 | 0.013015 | 0.002894 | -0.00377 | 50.4794 | 45.211 | 0.003172 | -0.000598 | 0.002891 | 0.003482 | 0.001336 | -0.00762 | 0 | 0
975-1_S_test2 | [45 empty] | 0
975-1_S_test2 |  |  | 93 | 40 | 20 | 100 | 3 | 659 | 4 | 0.038962 | 0.006242 | -0.00625 | -0.00035 | 0.017934 | 179.34 | 0.290469 | 2904.69 | -0.00124 | 0.002601 | 4.38375 | 43837.5 | 0.018128 | 0.002536 | -0.00639 |  | 33.4344 | 61.491 | 0.002723 | 27.23 | 0.003094 | -0.00496 | 0.008144 | -0.02184 | 0 | 0 | 99.6589 | 0.009105 | 0.002802 | -0.00249 | -0.00029 | 0.013665 | 0.125128 | -0.00076 | 0.001681 | 3.80073 | 3.925858 | 0.014894 | 0.002235 | -0.00444 | 50.4891 | 45.5464 | 0.001816 |  | 0.004226 | -0.00203 | 0.003435 | -0.00527 | 0 | 0
975-1_S_test2 |  |  | 93 | 40 | 20 | 100 | 3 | 660 | 5 | 0.086234 | 0.006342 | 0.023995 | 0.001794 | 0.042072 | 420.72 | 0.386564 | 3865.64 | 0.006785 | 0.00508 | 0.321681 | 3216.81 | -0.0028 | 0.014088 | 0.0014 |  | 33.2641 | 65.5607 | 0.01941 | 194.1 | 0.004553 | 0.005082 | -0.00117 | -0.04577 | 0 | 0 | 99.7001 | 0.020288 | 0.002866 | 0.009607 | 0.001489 | 0.032273 | 0.167643 | 0.004189 | 0.003305 | 0.280773 | 0.448416 | -0.00231 | 0.0125 | 0.000979 | 50.5694 | 48.8872 | 0.013034 |  | 0.00626 | 0.002087 | -0.0005 | -0.01112 | 0 | 0
average mix of stage 3 & 4 | [9 empty] | 0.05206152 | 0.02151592 | 0.03479564 | 0.002493594 | 0.05084505 | 508.4505 |  |  | -0.00659291 | -0.004653902 |  |  | 0.01354785 | 0.004640692 | 0.0004645564 |  | 33.37504 | 61.99502 | 0.0167252 | 167.252 | 0.003528662 | 0.009727068 | 0.01059413 | -0.01732993 | [12 empty] | 0
average stage 3 | [10 empty] | 0.0152479 | 0.02777418 |  | 0.05394977 | 539.4977 | [12 empty] | 0.01278623 | 127.8623 | [16 empty] | 0
average stage 4 | [10 empty] | 0.03380111 | 0.04709634 |  | 0.0399522 | 399.522 | [12 empty] | 0.02262677 | 226.2677 | [16 empty] | 0
552_107_s_Image1_2x_A | stage 2? | 1 | 117 | 40 | 20 | 100 | 3 | 819 | 1 | 0.042882 | 0.021021 | 0.00223 | -0.00199 | 0.052916 | 529.16 | 0.768444 | 7684.44 | 0.003391 | 0.015837 | 3.68824 | 36882.4 | 0.014467 | 0.001792 | -0.00497 |  | 33.4709 | 61.1199 | 0.004677 | 46.77 | 0.002586 | 0.014208 | 0.009417 | 0.018 | 0 | 0 | 99.244 | 0.010077 | 0.009488 | 0.000892 | -0.00165 | 0.040544 | 0.332872 | 0.002091 | 0.010292 | 3.21552 | 3.548392 | 0.011952 | 0.001588 | -0.00347 | 50.8254 | 45.5235 | 0.003137 |  | 0.003552 | 0.005829 | 0.003993 | 0.004369 | 0 | 0
552_107_s_Image1_2x_A | stage 2? | 2 | 117 | 40 | 20 | 100 | 3 | 820 | 2 | 0.083924 | 0.038878 | 0.043508 | -0.00099 | 0.148295 | 1482.95 | 0.805935 | 8059.35 | 0.006335 | 0.018936 | 4.01048 | 40104.8 | 0.021361 | 0.000729 | -0.00681 |  | 33.7 | 61.0386 | 0.029223 | 292.23 | 0.093922 | 0.01118 | 0.018864 | -0.02923 | 0 | 0 | 100.033 | 0.019559 | 0.017404 | 0.017256 | -0.00081 | 0.112685 | 0.346228 | 0.003874 | 0.012204 | 3.46757 | 3.813798 | 0.017502 | 0.000641 | -0.00472 | 50.7505 | 45.0873 | 0.019439 |  | 0.127921 | 0.004548 | 0.007933 | -0.00704 | 0 | 0
552_107_s_Image1_2x_A | stage 2? | 3 | 117 | 40 | 20 | 100 | 3 | 821 | 3 | 0.075481 | 0.072191 | 0.188541 | -0.00373 | 0.791803 | 7918.03 | 0.737969 | 7379.69 | 0.009011 | 0.024253 | 4.15209 | 41520.9 | 0.026727 | 0.000662 | 0.063157 |  | 33.3264 | 59.7718 | 0.035781 | 357.81 | 0.084528 | 0.026507 | 0.009733 | -0.03798 | 0 | 0 | 99.3549 | 0.017733 | 0.032576 | 0.075378 | -0.0031 | 0.606509 | 0.319581 | 0.005555 | 0.015757 | 3.61889 | 3.938471 | 0.022075 | 0.000587 | 0.044093 | 50.5917 | 44.5068 | 0.023993 |  | 0.116053 | 0.010871 | 0.004126 | -0.00922 | 0 | 0
552_107_s_Image1_2x_A | stage 2? | 4 | 117 | 40 | 20 | 100 | 3 | 822 | 4 | 0.077948 | 0.01704 | 0.007645 | -0.00098 | 0.070129 | 701.29 | 0.698397 | 6983.97 | -8e-05 | 0.005044 | 3.36496 | 33649.6 | 0.017442 | 0.001591 | 0.001861 |  | 33.3377 | 62.0307 | 0.008299 | 82.99 | 0.045681 | 0.020584 | 0.017343 | -0.01468 | 0 | 0 | 99.7067 | 0.018273 | 0.007673 | 0.00305 | -0.00081 | 0.053602 | 0.301792 | -5e-05 | 0.00327 | 2.92653 | 3.228322 | 0.014375 | 0.001406 | 0.001297 | 50.4999 | 46.0893 | 0.005553 |  | 0.062582 | 0.008423 | 0.007336 | -0.00355 | 0 | 0
552_107_s_Image1_2x_A | stage 2? | 5 | 117 | 40 | 20 | 100 | 3 | 823 | 5 | 0.128249 | 0.041269 | 0.0146 | -0.00447 | 0.073026 | 730.26 | 0.788342 | 7883.42 | -0.00613 | 0.010083 | 3.51897 | 35189.7 | 0.014239 | 0.002657 | -0.00258 |  | 33.6437 | 61.6034 | 0.027183 | 271.83 | 0.076497 | 0.006687 | 0.020878 | -0.03102 | 0 | 0 | 99.9256 | 0.029949 | 0.018511 | 0.005802 | -0.00368 | 0.055603 | 0.339353 | -0.00375 | 0.006511 | 3.04873 | 3.388083 | 0.01169 | 0.00234 | -0.00179 | 50.7679 | 45.5963 | 0.018119 |  | 0.104398 | 0.002726 | 0.008798 | -0.00748 | 0 | 0
552_107_s_Image1_2x_A | stage 2? | 6 | 117 | 40 | 20 | 100 | 3 | 824 | 6 | 0.73586 | 0.011779 | 0.009961 | -0.00367 | 0.04961 | 496.1 | 0.67776 | 6777.6 | -0.00085 | 0.006006 | 2.60824 | 26082.4 | 0.013252 | -0.00051 | -0.0048 |  | 33.4799 | 62.5988 | 0.015866 | 158.66 | 0.032473 | 0.00784 | 0.009065 | 0.016251 | 0 | 0 | 100.263 | 0.172364 | 0.005299 | 0.003971 | -0.00303 | 0.037888 | 0.292637 | -0.00052 | 0.003891 | 2.26656 | 2.559197 | 0.010913 | -0.00045 | -0.00334 | 50.6741 | 46.4737 | 0.010607 |  | 0.044452 | 0.003206 | 0.003832 | 0.003932 | 0 | 0
552_107_s_Image1_2x_A | stage 2? | 7 | 117 | 40 | 20 | 100 | 3 | 825 | 7 | 0.046741 | 0.01847 | 0.012921 | 0.003368 | 0.137148 | 1371.48 | 0.743694 | 7436.94 | 0.003047 | 0.01031 | 2.93141 | 29314.1 | 0.012638 | -0.00065 | 0.001841 |  | 33.5206 | 62.3772 | 0.034508 | 345.08 | 0.11585 | 0.004551 | 0.00657 | 0.034846 | 0 | 0 | 100.015 | 0.01092 | 0.008288 | 0.005137 | 0.002777 | 0.104471 | 0.320273 | 0.001868 | 0.006661 | 2.54079 | 2.861063 | 0.010381 | -0.00057 | 0.001278 | 50.6043 | 46.1892 | 0.023011 |  | 0.158175 | 0.001856 | 0.00277 | 0.008409 | 0 | 0
552_107_s_Image1_2x_A | stage 2? | 8 | 117 | 40 | 20 | 100 | 3 | 826 | 8 | 0.016609 | 0.029614 | 0.060215 | 0.001331 | 0.122687 | 1226.87 | 0.65237 | 6523.7 | -0.00757 | 0.006289 | 2.86966 | 28696.6 | 0.026275 | 0.00174 | -0.00475 |  | 34.3349 | 62.8827 | 0.018466 | 184.66 | 0.024676 | 0.00361 | 0.023434 | 0.000184 | 0 | 0 | 101.062 | 0.003828 | 0.013109 | 0.023615 | 0.001083 | 0.092185 | 0.277127 | -0.00458 | 0.004008 | 2.45347 | 2.730597 | 0.021288 | 0.001512 | -0.00325 | 51.1292 | 45.9308 | 0.012147 |  | 0.033233 | 0.001452 | 0.009745 | 4.4e-05 | 0 | 0
552_107_s_Image1_2x_A | stage 2? | 9 | 117 | 40 | 20 | 100 | 3 | 827 | 9 | 0.058611 | 0.031854 | 0.014853 | -0.00508 | 0.106189 | 1061.89 | 0.744505 | 7445.05 | 0.001835 | 0.007225 | 3.02563 | 30256.3 | 0.013126 | 0.006824 | -0.00556 |  | 33.7248 | 62.1444 | 0.025987 | 259.87 | 0.141383 | 0.010686 | 0.019072 | 0.032002 | 0 | 0 | 100.098 | 0.013661 | 0.014261 | 0.005892 | -0.00418 | 0.0807 | 0.31988 | 0.001122 | 0.004657 | 2.61639 | 2.93627 | 0.010756 | 0.005998 | -0.00385 | 50.7946 | 45.9102 | 0.017289 |  | 0.192588 | 0.004348 | 0.008021 | 0.007705 | 0 | 0
552_107_s_Image1_2x_A | stage 2? | 10 | 117 | 40 | 20 | 100 | 3 | 828 | 10 | 0.107959 | 0.023202 | 0.080492 | -0.00064 | 0.124387 | 1243.87 | 0.773585 | 7735.85 | -0.00015 | 0.022665 | 3.89471 | 38947.1 | 0.019004 | 0.00435 | -0.00699 |  | 33.5362 | 61.3529 | 0.008719 | 87.19 | 0.136947 | 0.00873 | 0.007776 | 0.003773 | 0 | 0 | 100.098 | 0.025182 | 0.010395 | 0.031951 | -0.00052 | 0.0946 | 0.332617 | -9e-05 | 0.01462 | 3.37038 | 3.702997 | 0.015584 | 0.003827 | -0.00485 | 50.5475 | 45.3586 | 0.005805 |  | 0.186683 | 0.003555 | 0.003273 | 0.000909 | 0 | 0
552_107_s_Image1_2x_A | stage 2? | 11 | 117 | 40 | 20 | 100 | 3 | 829 | 11 | 0.04124 | 0.035913 | 0.081987 | -0.00094 | 0.109207 | 1092.07 | 0.459489 | 4594.89 | -0.00809 | -0.00405 | 1.26988 | 12698.8 | 0.007504 | 0.003008 | 0.002917 |  | 33.9244 | 64.3106 | 0.020779 | 207.79 | 0.011682 | 0.005661 | 0.014403 | -0.04575 | 0 | 0 | 100.24 | 0.009605 | 0.016067 | 0.032497 | -0.00077 | 0.082935 | 0.19728 | -0.00494 | -0.00261 | 1.09733 | 1.29461 | 0.006145 | 0.002643 | 0.002019 | 51.0584 | 47.4764 | 0.013814 |  | 0.015902 | 0.002302 | 0.006054 | -0.01101 | 0 | 0
552_107_s_Image1_2x_A | stage 2? | 12 | 117 | 40 | 20 | 100 | 3 | 830 | 12 | 0.071025 | 0.052073 | 0.05981 | 0.000797 | 0.078877 | 788.77 | 0.484584 | 4845.84 | -0.00181 | -0.00281 | 1.27802 | 12780.2 | 0.009659 | 0.006454 | -0.00518 |  | 33.8903 | 64.2332 | 0.014228 | 142.28 | 0.034245 | 0.015191 | 0.00047 | -0.01905 | 0 | 0 | 100.2 | 0.016555 | 0.023314 | 0.023724 | 0.000655 | 0.059944 | 0.208204 | -0.00111 | -0.00181 | 1.10516 | 1.313364 | 0.007915 | 0.005673 | -0.00359 | 51.044 | 47.4535 | 0.009466 |  | 0.046647 | 0.006181 | 0.000198 | -0.00459 | 0 | 0
552_107_s_Image1_2x_B | inclusion rich, stage 2? | 1 | 118 | 40 | 20 | 100 | 3 | 831 | 1 | 0.031065 | 0.021474 | 0.020772 | -0.00035 | 0.046861 | 468.61 | 0.366215 | 3662.15 | 0.007306 | 0.000933 | 1.10716 | 11071.6 | 0.008628 | -0.00029 | 0.002561 |  | 33.5189 | 64.4955 | 0.009504 | 95.04 | 0.003174 | 0.016192 | 0.013588 | 0.019189 | 0 | 0 | 99.6883 | 0.007288 | 0.009677 | 0.008294 | -0.00029 | 0.035847 | 0.158379 | 0.004498 | 0.000605 | 0.963692 | 1.122071 | 0.007117 | -0.00025 | 0.001786 | 50.8158 | 47.9599 | 0.006364 |  | 0.004352 | 0.006631 | 0.005753 | 0.00465 | 0 | 0
552_107_s_Image1_2x_B | inclusion rich, stage 2? | 2 | 118 | 40 | 20 | 100 | 3 | 832 | 2 | 0.048518 | 0.012197 | 0.008632 | -0.00319 | 0.015458 | 154.58 | 0.354646 | 3546.46 | 0.00474 | 0.00223 | 1.16161 | 11616.1 | 0.005976 | -0.0019 | -0.00177 |  | 33.6279 | 64.5783 | 0.007267 | 72.67 | 0.002699 | 0.004271 | 0.013275 | -0.00844 | 0 | 0 | 99.8324 | 0.011359 | 0.005485 | 0.003439 | -0.00263 | 0.011799 | 0.153044 | 0.002912 | 0.001444 | 1.0089 | 1.161944 | 0.004919 | -0.00168 | -0.00123 | 50.8709 | 47.9175 | 0.004856 |  | 0.003693 | 0.001745 | 0.005608 | -0.00204 | 0 | 0
552_107_s_Image1_2x_B | inclusion rich, stage 2? | 3 | 118 | 40 | 20 | 100 | 3 | 833 | 3 | 0.042407 | 0.007597 | 0.0605 | -0.00178 | 0.089473 | 894.73 | 0.346818 | 3468.18 | 0.014336 | 0.013486 | 1.17191 | 11719.1 | 0.007314 | -0.00019 | -0.0027 |  | 33.6462 | 64.3982 | 0.004897 | 48.97 | 0.000142 | 0.011471 | 0.019689 | 0.01979 | 0 | 0 | 99.8495 | 0.009928 | 0.003416 | 0.024104 | -0.00147 | 0.068297 | 0.14967 | 0.008807 | 0.008731 | 1.01788 | 1.16755 | 0.00602 | -0.00016 | -0.00188 | 50.9 | 47.7854 | 0.003272 |  | 0.000194 | 0.004688 | 0.008318 | 0.004786 | 0 | 0
552_107_s_Image1_2x_B | inclusion rich, stage 2? | 4 | 118 | 40 | 20 | 100 | 3 | 834 | 4 | 0.020829 | 0.025729 | -0.0009 | 0.002436 | 0.02965 | 296.5 | 0.370366 | 3703.66 | 0.002489 | 0.002273 | 1.25861 | 12586.1 | 0.010984 | 0.001081 | -0.00061 |  | 33.6186 | 64.4758 | 0.008568 | 85.68 | 0.000471 | 0.003436 | 0.022831 | -0.02191 | 0 | 0 | 99.8307 | 0.004876 | 0.011567 | -0.00036 | 0.002012 | 0.022628 | 0.159801 | 0.001529 | 0.001471 | 1.09296 | 1.252761 | 0.009039 | 0.000954 | -0.00042 | 50.8483 | 47.8336 | 0.005724 |  | 0.000644 | 0.001404 | 0.009643 | -0.0053 | 0 | 0
552_107_s_Image1_2x_B | inclusion rich, stage 2? | 5 | 118 | 40 | 20 | 100 | 3 | 835 | 5 | 0.028562 | 0.019317 | 0.007566 | -0.00366 | 0.020461 | 204.61 | 0.382176 | 3821.76 | 0.006786 | 0.000787 | 1.24799 | 12479.9 | 0.006982 | 0.004849 | 0.00134 |  | 33.4678 | 64.4985 | 0.003328 | 33.28 | 0.004389 | 0.002268 | 0.014107 | -0.0199 | 0 | 0 | 99.6937 | 0.006701 | 0.008705 | 0.003021 | -0.00303 | 0.01565 | 0.165267 | 0.004177 | 0.000511 | 1.08617 | 1.251437 | 0.005759 | 0.00429 | 0.000934 | 50.7338 | 47.9577 | 0.002228 |  | 0.006017 | 0.000929 | 0.005972 | -0.00482 | 0 | 0
552_107_s_Image1_2x_B | inclusion rich, stage 2? | 6 | 118 | 40 | 20 | 100 | 3 | 836 | 6 | 0.059921 | 0.038558 | 0.102177 | -0.00258 | 0.151429 | 1514.29 | 0.367796 | 3677.96 | 0.00157 | 0.009689 | 1.17146 | 11714.6 | 0.011065 | 0.003329 | -0.00124 |  | 33.5937 | 64.3154 | 0.037866 | 378.66 | 0.0062 | 0.005042 | 0.02181 | -0.01183 | 0 | 0 | 99.8813 | 0.014033 | 0.017345 | 0.040722 | -0.00213 | 0.115628 | 0.158776 | 0.000965 | 0.006275 | 1.01782 | 1.176596 | 0.009111 | 0.00294 | -0.00087 | 50.8375 | 47.7397 | 0.025312 |  | 0.008485 | 0.002061 | 0.009217 | -0.00286 | 0 | 0
552_107_s_Image1_2x_B | inclusion rich, stage 2? | 7 | 118 | 40 | 20 | 100 | 3 | 837 | 7 | 0.054052 | 0.022819 | 0.007221 | -0.00312 | 0.019981 | 199.81 | 0.371213 | 3712.13 | 0.001279 | 0.002228 | 1.13808 | 11380.8 | 0.006713 | 0.004033 | 0.002646 |  | 33.6564 | 64.3596 | -0.00042 | -4.2 | 0.003469 | 0.011188 | 0.02378 | 0.026844 | 0 | 0 | 99.708 | 0.012667 | 0.010272 | 0.00288 | -0.00258 | 0.015268 | 0.160361 | 0.000786 | 0.001444 | 0.989497 | 1.149858 | 0.005531 | 0.003564 | 0.001843 | 50.9674 | 47.8055 | -0.00028 |  | 0.004751 | 0.004577 | 0.010056 | 0.006498 | 0 | 0
552_107_s_Image1_2x_B | inclusion rich, stage 2? | 8 | 118 | 40 | 20 | 100 | 3 | 838 | 8 | 0.026127 | 0.020634 | 0.023816 | -0.00309 | 0.027313 | 273.13 | 0.342908 | 3429.08 | 0.00223 | 0.003186 | 1.14841 | 11484.1 | 0.007645 | 0.00476 | 0.001747 |  | 33.8018 | 63.9184 | 0.005 | 50 | 0.004851 | 0.016768 | 0.023015 | 0.019103 | 0 | 0 | 99.3946 | 0.006129 | 0.009297 | 0.009508 | -0.00256 | 0.020891 | 0.14828 | 0.001372 | 0.002067 | 0.999463 | 1.147743 | 0.006305 | 0.004211 | 0.001218 | 51.238 | 47.5246 | 0.003348 |  | 0.00665 | 0.006867 | 0.009743 | 0.004629 | 0 | 0
552_107_s_Image1_2x_B | inclusion rich, stage 2? | 9 | 118 | 40 | 20 | 100 | 3 | 839 | 9 | 0.026482 | 0.021256 | 0.01714 | -0.00256 | 0.030319 | 303.19 | 0.359079 | 3590.79 | 0.0041 | 0.004676 | 1.10076 | 11007.6 | 0.00385 | 0.000587 | -0.00712 |  | 33.6022 | 63.9038 | 0.007944 | 79.44 | 0.002489 | 0.004851 | 0.019619 | -0.00934 | 0 | 0 | 99.0901 | 0.006236 | 0.009614 | 0.006868 | -0.00212 | 0.023277 | 0.155853 | 0.002533 | 0.003045 | 0.96158 | 1.117433 | 0.003187 | 0.000521 | -0.00498 | 51.1261 | 47.6915 | 0.005339 |  | 0.003424 | 0.001994 | 0.008336 | -0.00227 | 0 | 0
552_107_s_Image1_2x_B | inclusion rich, stage 2? | 10 | 118 | 40 | 20 | 100 | 3 | 840 | 10 | 0.047125 | 0.026299 | 0.009628 | -0.00234 | 0.024265 | 242.65 | 0.363472 | 3634.72 | 0.001503 | 0.005927 | 1.07315 | 10731.5 | 0.012242 | -2e-05 | -0.00775 |  | 33.3213 | 63.9074 | 0.00366 | 36.6 | 0.00239 | -0.00739 | 0.018122 | -0.02241 | 0 | 0 | 98.7765 | 0.011147 | 0.011949 | 0.003876 | -0.00195 | 0.018714 | 0.15848 | 0.000933 | 0.003877 | 0.941735 | 1.100215 | 0.01018 | -2e-05 | -0.00545 | 50.9299 | 47.9117 | 0.002471 |  | 0.003303 | -0.00305 | 0.007735 | -0.00548 | 0 | 0
552_107_s_Image1_2x_B | inclusion rich, stage 2? | 11 | 118 | 40 | 20 | 100 | 3 | 841 | 11 | 0.012582 | 0.0173 | 0.011636 | -0.00119 | 0.019307 | 193.07 | 0.432552 | 4325.52 | 0.003701 | 0.000123 | 1.30922 | 13092.2 | 0.013169 | 0.001947 | 0.001698 |  | 33.7941 | 64.3715 | 0.002795 | 27.95 | 0.006131 | 0.008122 | 0.01565 | -0.03108 | 0 | 0 | 99.9893 | 0.002938 | 0.007758 | 0.004623 | -0.00098 | 0.014698 | 0.186164 | 0.002267 | 7.9e-05 | 1.13406 | 1.320224 | 0.01081 | 0.001715 | 0.001178 | 50.9856 | 47.6365 | 0.001863 |  | 0.008366 | 0.00331 | 0.006594 | -0.0075 | 0 | 0
552_107_s_Image1_2x_B | inclusion rich, stage 2? | 12 | 118 | 40 | 20 | 100 | 3 | 842 | 12 | 0.503855 | 0.033583 | 0.033156 | -0.00104 | 0.05204 | 520.4 | 0.377769 | 3777.69 | 0.006076 | -1e-05 | 1.08778 | 10877.8 | 0.007526 | -0.0006 | -0.00085 |  | 33.6409 | 63.9789 | 0.007456 | 74.56 | 0.002701 | 0.004471 | 0.010961 | -0.06802 | 0 | 0 | 99.6766 | 0.118355 | 0.015152 | 0.013254 | -0.00086 | 0.039856 | 0.163572 | 0.003745 | -1e-05 | 0.94796 | 1.111532 | 0.006215 | -0.00054 | -0.00059 | 51.0622 | 47.6331 | 0.004999 |  | 0.003707 | 0.001833 | 0.004646 | -0.0165 | 0 | 0
552_107_s_Image1_2x_B | inclusion rich, stage 2? | 13 | 118 | 40 | 20 | 100 | 3 | 843 | 13 | 0.010295 | 0.036048 | 0.034746 | 0.000612 | 0.078401 | 784.01 | 0.385332 | 3853.32 | 0.000248 | -9e-05 | 1.17083 | 11708.3 | 0.00781 | 0.000243 | 0.002531 |  | 33.5212 | 63.9811 | 0.023484 | 234.84 | 0.006975 | -0.00583 | 0.012434 | 0.012008 | 0 | 0 | 99.2783 | 0.002422 | 0.016291 | 0.013913 | 0.000508 | 0.060145 | 0.167123 | 0.000153 | -6e-05 | 1.02202 | 1.189143 | 0.00646 | 0.000216 | 0.00177 | 50.9645 | 47.7134 | 0.015771 |  | 0.009591 | -0.00239 | 0.005279 | 0.002918 | 0 | 0
552_107_s_Image1_2x_B | inclusion rich, stage 2? | 14 | 118 | 40 | 20 | 100 | 3 | 844 | 14 | 0.010661 | 0.042672 | 0.030428 | -0.00752 | 0.050074 | 500.74 | 0.372689 | 3726.89 | 0.004638 | 0.003763 | 1.15116 | 11511.6 | 0.009033 | 0.002256 | 0.000126 |  | 33.5109 | 64.4374 | 0.012011 | 120.11 | 0.002928 | 0.001982 | 0.003887 | -0.03183 | 0 | 0 | 99.6073 | 0.002502 | 0.019235 | 0.012152 | -0.00623 | 0.038315 | 0.161225 | 0.002856 | 0.002442 | 1.00228 | 1.163505 | 0.007453 | 0.001996 | 8.8e-05 | 50.8184 | 47.9305 | 0.008045 |  | 0.004016 | 0.000812 | 0.001646 | -0.00772 | 0 | 0
552_107_s_Image1_2x_B | inclusion rich, stage 2? | 15 | 118 | 40 | 20 | 100 | 3 | 845 | 15 | 0.001036 | 0.002472 | 0.010736 | 0.000247 | 0.028036 | 280.36 | 0.383339 | 3833.39 | 0.004625 | 0.002344 | 1.13511 | 11351.1 | 0.009872 | 0.001796 | -0.00091 |  | 33.5827 | 64.4915 | -0.00254 | -25.4 | 0.009265 | 0.01573 | 0.015206 | -0.00614 | 0 | 0 | 99.6845 | 0.000243 | 0.001113 | 0.004283 | 0.000204 | 0.021428 | 0.165641 | 0.002845 | 0.001519 | 0.987161 | 1.152802 | 0.008136 | 0.001588 | -0.00063 | 50.8686 | 47.9155 | -0.0017 |  | 0.012692 | 0.006437 | 0.006432 | -0.00149 | 0 | 0
552_107_s_Image1_2x_C | inclusion rich, stage 2? | 1 | 119 | 40 | 20 | 100 | 3 | 846 | 1 | 0.04655 | 0.015644 | 0.01086 | -0.00329 | 0.028698 | 286.98 | 0.410311 | 4103.11 | 0.009311 | 0.013059 | 1.79834 | 17983.4 | 0.002837 | 0.000476 | 0.001933 |  | 33.4329 | 64.3574 | 0.004338 | 43.38 | 0.007783 | 0.008201 | 0.013638 | -0.04749 | 0 | 0 | 100.112 | 0.010883 | 0.007025 | 0.004321 | -0.00272 | 0.021875 | 0.176819 | 0.005712 | 0.008443 | 1.55975 | 1.736569 | 0.002332 | 0.00042 | 0.001343 | 50.5054 | 47.6872 | 0.002895 |  | 0.010634 | 0.003347 | 0.005753 | -0.01147 | 0 | 0
552_107_s_Image1_2x_C | inclusion rich, stage 2? | 2 | 119 | 40 | 20 | 100 | 3 | 847 | 2 | 0.034469 | 0.015165 | 0.005777 | -0.007 | 0.016666 | 166.66 | 0.326687 | 3266.87 | 0.001272 | 0.006286 | 1.66984 | 16698.4 | 0.006282 | 0.002889 | -0.00172 |  | 33.5815 | 64.6259 | 0.000433 | 4.33 | 0.002013 | 0.001387 | 0.012343 | 0.014458 | 0 | 0 | 100.315 | 0.008038 | 0.006792 | 0.002293 | -0.00576 | 0.012671 | 0.140427 | 0.000778 | 0.004054 | 1.44464 | 1.585067 | 0.00515 | 0.00254 | -0.00119 | 50.602 | 47.7653 | 0.000288 |  | 0.002744 | 0.000565 | 0.005194 | 0.003483 | 0 | 0
552_107_s_Image1_2x_C | inclusion rich, stage 2? | 3 | 119 | 40 | 20 | 100 | 3 | 848 | 3 | 0.175102 | 0.024398 | 0.023539 | -0.00354 | 0.067946 | 679.46 | 0.693257 | 6932.57 | 0.006368 | 0.009617 | 2.71424 | 27142.4 | 0.006112 | -0.00058 | -0.00862 |  | 33.4064 | 62.7738 | 0.00581 | 58.1 | 0.048072 | 0.003546 | 0.012267 | -0.01473 | 0 | 0 | 99.943 | 0.041008 | 0.010975 | 0.009381 | -0.00293 | 0.051883 | 0.29928 | 0.003913 | 0.006228 | 2.35829 | 2.65757 | 0.005033 | -0.00051 | -0.006 | 50.5546 | 46.5961 | 0.003884 |  | 0.065795 | 0.00145 | 0.005184 | -0.00356 | 0 | 0
552_107_s_Image1_2x_C | inclusion rich, stage 2? | 4 | 119 | 40 | 20 | 100 | 3 | 849 | 4 | 0.218292 | 0.06609 | 0.171774 | 0.000154 | 0.587478 | 5874.78 | 0.844898 | 8448.98 | 0.001627 | 0.030832 | 3.39669 | 33966.9 | 0.011458 | 0.001378 | -0.00216 |  | 33.5215 | 61.3495 | 0.028469 | 284.69 | 0.138496 | 0.011826 | 0.004863 | -0.03789 | 0 | 0 | 100.345 | 0.05091 | 0.029606 | 0.068175 | 0.000127 | 0.446725 | 0.363225 | 0.000996 | 0.019885 | 2.93896 | 3.302185 | 0.009395 | 0.001212 | -0.0015 | 50.5176 | 45.3492 | 0.018951 |  | 0.188765 | 0.004815 | 0.002046 | -0.00913 | 0 | 0
552_107_s_Image1_2x_C | inclusion rich, stage 2? | 5 | 119 | 40 | 20 | 100 | 3 | 850 | 5 | 0.212564 | 0.039186 | 0.04206 | 0.000861 | 0.064729 | 647.29 | 0.629965 | 6299.65 | 0.001083 | 0.009695 | 2.07484 | 20748.4 | 0.004201 | 0.005447 | 0.002853 |  | 33.6284 | 63.351 | 0.027007 | 270.07 | 0.047899 | 0.01665 | 0.001339 | -0.01828 | 0 | 0 | 100.142 | 0.049669 | 0.017587 | 0.016725 | 0.00071 | 0.049314 | 0.271338 | 0.000664 | 0.006265 | 1.79865 | 2.069988 | 0.003451 | 0.0048 | 0.001981 | 50.7749 | 46.9176 | 0.018012 |  | 0.065409 | 0.006792 | 0.000565 | -0.00441 | 0 | 0
552_107_s_Image1_2x_C | inclusion rich, stage 2? | 6 | 119 | 40 | 20 | 100 | 3 | 851 | 6 | 0.029775 | 0.034819 | 0.061296 | 0.001561 | 0.142028 | 1420.28 | 0.32731 | 3273.1 | 0.001971 | 0.004615 | 0.877777 | 8777.77 | 0.000803 | 0.000213 | 4.5e-05 |  | 33.6618 | 64.5354 | 0.050975 | 509.75 | 0.003537 | 0.010528 | 0.010723 | -0.03428 | 0 | 0 | 99.721 | 0.006977 | 0.015671 | 0.024441 | 0.001291 | 0.108506 | 0.14137 | 0.001212 | 0.002991 | 0.763045 | 0.904415 | 0.000662 | 0.000188 | 3.1e-05 | 50.9666 | 47.9275 | 0.034091 |  | 0.004843 | 0.004306 | 0.004534 | -0.0083 | 0 | 0
552_107_s_Image1_2x_C | inclusion rich, stage 2? | 7 | 119 | 40 | 20 | 100 | 3 | 852 | 7 | 0.042604 | 0.006806 | 0.008706 | -0.00099 | 0.02905 | 290.5 | 0.318088 | 3180.88 | 0.004319 | -0.0017 | 1.60273 | 16027.3 | 0.004236 | 0.003057 | 0.005223 |  | 33.7798 | 64.3845 | 0.006131 | 61.31 | 0.006435 | 0.00319 | 0.015082 | -0.00474 | 0 | 0 | 100.213 | 0.009927 | 0.003046 | 0.003452 | -0.00082 | 0.02207 | 0.136622 | 0.002641 | -0.00109 | 1.38548 | 1.522102 | 0.00347 | 0.002687 | 0.003617 | 50.8603 | 47.5492 | 0.004077 |  | 0.008762 | 0.001298 | 0.006341 | -0.00114 | 0 | 0
552_107_s_Image1_2x_C | inclusion rich, stage 2? | 8 | 119 | 40 | 20 | 100 | 3 | 853 | 8 | 0.033143 | 0.02033 | 0.028306 | -0.00062 | 0.057002 | 570.02 | 0.333324 | 3333.24 | 0.007762 | 0.009586 | 1.25294 | 12529.4 | 0.005947 | 0.001245 | 0.00221 |  | 33.6318 | 64.5142 | 0.013942 | 139.42 | 0.001196 | 0.015138 | 0.021644 | -0.04937 | 0 | 0 | 99.8997 | 0.007753 | 0.009134 | 0.011268 | -0.00051 | 0.043474 | 0.143723 | 0.004764 | 0.006201 | 1.08732 | 1.231043 | 0.00489 | 0.001098 | 0.001536 | 50.8346 | 47.8304 | 0.009308 |  | 0.001635 | 0.006181 | 0.009136 | -0.01193 | 0 | 0
552_107_s_Image1_2x_C | inclusion rich, stage 2? | 9 | 119 | 40 | 20 | 100 | 3 | 854 | 9 | 0.012389 | 0.030336 | 0.021382 | -0.00367 | 0.044446 | 444.46 | 0.351582 | 3515.82 | 0.014205 | 0.015799 | 1.15184 | 11518.4 | 0.013743 | 0.00154 | -0.00498 |  | 33.4232 | 64.5972 | 0.011407 | 114.07 | 0.005331 | 0.001836 | 0.007445 | -0.04179 | 0 | 0 | 99.6532 | 0.002908 | 0.013677 | 0.008541 | -0.00304 | 0.034015 | 0.15212 | 0.008749 | 0.010255 | 1.00304 | 1.15516 | 0.011341 | 0.001363 | -0.00347 | 50.6942 | 48.0576 | 0.007642 |  | 0.007312 | 0.000752 | 0.003153 | -0.01013 | 0 | 0
552_107_s_Image1_2x_C | inclusion rich, stage 2? | 10 | 119 | 40 | 20 | 100 | 3 | 855 | 10 | 0.017732 | 0.015728 | 0.004808 | 0.001031 | 0.027826 | 278.26 | 0.341872 | 3418.72 | 0.012594 | 0.009832 | 1.09006 | 10900.6 | -0.00101 | -0.00025 | 0.00223 |  | 33.2927 | 64.608 | 9.4e-05 | 0.94 | -0.0006 | 0.007583 | 0.008869 | -0.01344 | 0 | 0 | 99.4257 | 0.004174 | 0.007111 | 0.001926 | 0.000856 | 0.021357 | 0.148347 | 0.00778 | 0.0064 | 0.951991 | 1.100338 | -0.00084 | -0.00022 | 0.00156 | 50.6421 | 48.2046 | 6.3e-05 |  | -0.00083 | 0.003116 | 0.003767 | -0.00327 | 0 | 0
552_107_s_Image1_2x_D | inclusion rich, stage 2? | 1 | 120 | 40 | 20 | 100 | 3 | 856 | 1 | 0.049432 | 0.030873 | 0.031649 | -0.00166 | 0.084671 | 846.71 | 0.350795 | 3507.95 | 0.005194 | 0.004436 | 1.24334 | 12433.4 | 0.006798 | 0.005929 | -0.00247 |  | 33.346 | 64.4838 | 0.025643 | 256.43 | 0.007325 | 0.014673 | 0.00972 | -0.00822 | 0 | 0 | 99.688 | 0.01161 | 0.013928 | 0.01265 | -0.00138 | 0.064841 | 0.151875 | 0.003201 | 0.002881 | 1.0834 | 1.235275 | 0.005613 | 0.005252 | -0.00173 | 50.6089 | 48.0035 | 0.017191 |  | 0.010054 | 0.006016 | 0.00412 | -0.00199 | 0 | 0
552_107_s_Image1_2x_D | inclusion rich, stage 2? | 2 | 120 | 40 | 20 | 100 | 3 | 857 | 2 | 0.052591 | 0.035022 | 0.076919 | -0.00266 | 0.127421 | 1274.21 | 0.362023 | 3620.23 | 0.011484 | 0.01563 | 1.10781 | 11078.1 | 0.005683 | 0.00243 | -0.00707 |  | 33.2067 | 64.2725 | 0.025977 | 259.77 | 0.009594 | 0.012553 | 0.0012 | 0.006601 | 0 | 0 | 99.3223 | 0.012405 | 0.015867 | 0.030875 | -0.00222 | 0.097993 | 0.157402 | 0.007107 | 0.010195 | 0.969413 | 1.126815 | 0.004713 | 0.002162 | -0.00496 | 50.6116 | 48.0494 | 0.017489 |  | 0.013225 | 0.005169 | 0.000511 | 0.001608 | 0 | 0
552_107_s_Image1_2x_D | inclusion rich, stage 2? | 3 | 120 | 40 | 20 | 100 | 3 | 858 | 3 | 0.031042 | 0.024341 | 0.070181 | -0.00239 | 0.09697 | 969.7 | 0.335417 | 3354.17 | 0.017551 | 0.013326 | 1.11779 | 11177.9 | 0.010343 | 0.001441 | -0.00084 |  | 33.5249 | 64.4365 | 0.019398 | 193.98 | 0.014625 | 0.004417 | 0.02272 | 0.018541 | 0 | 0 | 99.7562 | 0.007279 | 0.010963 | 0.028005 | -0.00198 | 0.074137 | 0.14498 | 0.010799 | 0.008641 | 0.972405 | 1.117385 | 0.008526 | 0.001275 | -0.00058 | 50.797 | 47.8896 | 0.012983 |  | 0.020041 | 0.001808 | 0.009614 | 0.004491 | 0 | 0
552_107_s_Image1_2x_D | inclusion rich, stage 2? | 4 | 120 | 40 | 20 | 100 | 3 | 859 | 4 | 0.047871 | 0.032638 | 0.032741 | -0.00592 | 0.051911 | 519.11 | 0.368441 | 3684.41 | 0.010434 | 0.015494 | 1.10756 | 11075.6 | 0.004482 | -0.00068 | -0.0054 |  | 33.2391 | 64.4158 | 0.019988 | 199.88 | 0.007301 | 0.008017 | 0.014758 | -0.0278 | 0 | 0 | 99.3368 | 0.011284 | 0.014777 | 0.013134 | -0.00492 | 0.039897 | 0.160091 | 0.006454 | 0.0101 | 0.96858 | 1.128671 | 0.003715 | -0.0006 | -0.00378 | 50.6289 | 48.1261 | 0.013448 |  | 0.010057 | 0.003299 | 0.006278 | -0.00677 | 0 | 0
552_107_s_Image1_2x_D | inclusion rich, stage 2? | 5 | 120 | 40 | 20 | 100 | 3 | 860 | 5 | 0.038729 | 0.028603 | 0.036795 | -0.00207 | 0.055376 | 553.76 | 0.351991 | 3519.91 | 0.012554 | 0.018602 | 1.08908 | 10890.8 | 0.006733 | 0.003645 | 0.001739 |  | 33.1056 | 64.2132 | 0.012555 | 125.55 | 0.010736 | 0.000946 | 0.023254 | -0.02804 | 0 | 0 | 98.98 | 0.009162 | 0.012997 | 0.014813 | -0.00173 | 0.042714 | 0.153497 | 0.007793 | 0.01217 | 0.95586 | 1.109357 | 0.0056 | 0.003252 | 0.001223 | 50.6078 | 48.1481 | 0.008478 |  | 0.014843 | 0.000391 | 0.009927 | -0.00685 | 0 | 0
552_107_s_Image1_2x_D | inclusion rich, stage 2? | 6 | 120 | 40 | 20 | 100 | 3 | 861 | 6 | 0.028745 | 0.027923 | 0.030847 | -9e-05 | 0.093108 | 931.08 | 0.392158 | 3921.58 | 0.015178 | 0.017124 | 1.15759 | 11575.9 | 0.011926 | -0.0007 | 0.002267 |  | 33.2374 | 64.3469 | 0.028521 | 285.21 | 0.012436 | 0.010052 | 0.010341 | 0.021034 | 0 | 0 | 99.4427 | 0.006771 | 0.012634 | 0.012366 | -7e-05 | 0.071511 | 0.170281 | 0.009382 | 0.011155 | 1.01164 | 1.181921 | 0.009877 | -0.00063 | 0.001587 | 50.5917 | 48.0419 | 0.019176 |  | 0.01712 | 0.004133 | 0.004396 | 0.005118 | 0 | 0
552_107_s_Image1_2x_D | inclusion rich, stage 2? | 7 | 120 | 40 | 20 | 100 | 3 | 862 | 7 | 0.062108 | 0.02546 | 0.020677 | -0.00054 | 0.033305 | 333.05 | 0.368857 | 3688.57 | -0.00444 | -0.00029 | 1.05556 | 10555.6 | 0.005627 | 0.002521 | -0.00316 |  | 33.1249 | 63.9959 | -0.0041 | -41 | 0.017619 | -0.00396 | 0.013421 | 0.006809 | 0 | 0 | 98.7163 | 0.014723 | 0.011593 | 0.008341 | -0.00045 | 0.025741 | 0.161176 | -0.00276 | -0.00019 | 0.92831 | 1.089486 | 0.004689 | 0.002254 | -0.00222 | 50.7394 | 48.082 | -0.00277 |  | 0.024408 | -0.00164 | 0.005741 | 0.001667 | 0 | 0
552_107_s_Image1_2x_D | inclusion rich, stage 2? | 8 | 120 | 40 | 20 | 100 | 3 | 863 | 8 | 0.037855 | 0.042252 | 0.141419 | -0.00423 | 0.180889 | 1808.89 | 0.427462 | 4274.62 | 0.008217 | 0.018147 | 1.08664 | 10866.4 | 0.010831 | 0.001303 | -0.00381 |  | 33.5573 | 64.0712 | 0.037476 | 374.76 | 0.007734 | 0.011119 | 0.009128 | 0.004973 | 0 | 0 | 99.6459 | 0.008887 | 0.019052 | 0.056498 | -0.00351 | 0.138459 | 0.184981 | 0.005062 | 0.011781 | 0.94642 | 1.131401 | 0.008939 | 0.001154 | -0.00266 | 50.9057 | 47.6739 | 0.025112 |  | 0.010611 | 0.004557 | 0.003867 | 0.001206 | 0 | 0
552_107_s_Image1_2x_D | inclusion rich, stage 2? | 9 | 120 | 40 | 20 | 100 | 3 | 864 | 9 | 0.046835 | 0.045177 | 0.126575 | -0.00428 | 0.199526 | 1995.26 | 0.356754 | 3567.54 | 0.008148 | 0.01082 | 1.0789 | 10789 | 0.009938 | -0.00015 | 0.001139 |  | 33.471 | 64.2864 | 0.061031 | 610.31 | 0.007818 | 0.007967 | 0.017291 | 0.012643 | 0 | 0 | 99.7436 | 0.010993 | 0.020367 | 0.050558 | -0.00355 | 0.152694 | 0.154352 | 0.005018 | 0.007023 | 0.939483 | 1.093835 | 0.008201 | -0.00013 | 0.000795 | 50.7645 | 47.8244 | 0.040887 |  | 0.010723 | 0.003264 | 0.007324 | 0.003065 | 0 | 0
552_107_s_Image1_2x_D | inclusion rich, stage 2? | 10 | 120 | 40 | 20 | 100 | 3 | 865 | 10 | 0.056844 | 0.016808 | 0.060334 | 4.2e-05 | 0.092364 | 923.64 | 0.389881 | 3898.81 | 0.00998 | 0.016051 | 1.20162 | 12016.2 | 0.012295 | 0.002139 | 0.002189 |  | 33.021 | 64.3114 | 0.025892 | 258.92 | 0.120549 | 0.009011 | 0.012084 | -0.02878 | 0 | 0 | 99.3317 | 0.013413 | 0.007618 | 0.024227 | 3.5e-05 | 0.071061 | 0.169582 | 0.006179 | 0.010474 | 1.05192 | 1.221502 | 0.0102 | 0.001904 | 0.001535 | 50.3486 | 48.0977 | 0.017438 |  | 0.166236 | 0.003712 | 0.005145 | -0.00702 | 0 | 0
552_107_s_Image1_2x_D | inclusion rich, stage 2? | 11 | 120 | 40 | 20 | 100 | 3 | 866 | 11 | 0.052523 | 0.028339 | 0.035204 | -0.00175 | 0.042893 | 428.93 | 0.421276 | 4212.76 | 0.007336 | 0.00788 | 1.15762 | 11576.2 | 0.009515 | -0.00113 | -0.00524 |  | 33.1765 | 64.3055 | 0.007986 | 79.86 | 0.0028 | 0.004444 | 0.02204 | -0.01055 | 0 | 0 | 99.2632 | 0.012396 | 0.012847 | 0.01414 | -0.00145 | 0.033008 | 0.183279 | 0.004543 | 0.005143 | 1.01363 | 1.196909 | 0.007895 | -0.00101 | -0.00368 | 50.5972 | 48.1042 | 0.00538 |  | 0.003861 | 0.001831 | 0.009387 | -0.00257 | 0 | 0
552_107_s_Image1_2x_D | inclusion rich, stage 2? | 12 | 120 | 40 | 20 | 100 | 3 | 867 | 12 | 0.071652 | 0.038295 | 0.050621 | 0.001854 | 0.07117 | 711.7 | 0.403879 | 4038.79 | 0.013627 | 0.016484 | 1.17937 | 11793.7 | 0.008684 | 0.007327 | -0.00079 |  | 33.1649 | 64.2289 | 0.017408 | 174.08 | 0.106071 | -0.00748 | -0.00294 | -0.02749 | 0 | 0 | 99.3415 | 0.01689 | 0.017339 | 0.020306 | 0.001542 | 0.054699 | 0.175491 | 0.008429 | 0.010745 | 1.03138 | 1.206871 | 0.007197 | 0.006513 | -0.00055 | 50.5163 | 47.9869 | 0.011713 |  | 0.146121 | -0.00308 | -0.00125 | -0.00669 | 0 | 0
552_107_s_Image2_5x_A | stage 2? | 1 | 121 | 40 | 20 | 100 | 3 | 868 | 1 | 0.044223 | 0.022355 | 0.017793 | -0.00047 | 0.031594 | 315.94 | 0.343237 | 3432.37 | 0.001469 | 0.006487 | 1.22744 | 12274.4 | 0.009769 | -0.00184 | 0.004975 |  | 33.4015 | 65.0222 | 0.008106 | 81.06 | 0.007897 | 0.005524 | 0.016052 | -0.01685 | 0 | 0 | 100.151 | 0.010345 | 0.010045 | 0.007083 | -0.00039 | 0.024098 | 0.148007 | 0.000902 | 0.004196 | 1.06525 | 1.213257 | 0.008035 | -0.00163 | 0.003458 | 50.4896 | 48.2099 | 0.005412 |  | 0.010796 | 0.002256 | 0.006776 | -0.00407 | 0 | 0
552_107_s_Image2_5x_A | stage 2? | 2 | 121 | 40 | 20 | 100 | 3 | 869 | 2 | 0.032972 | 0.038126 | 0.025369 | -0.00347 | 0.060809 | 608.09 | 0.353588 | 3535.88 | 0.007471 | 0.005576 | 1.26625 | 12662.5 | 0.009073 | 0.003251 | -0.00333 |  | 33.3756 | 64.8204 | 0.024945 | 249.45 | 0.004521 | 0.00905 | 0.01469 | 0.018616 | 0 | 0 | 100.063 | 0.007721 | 0.017149 | 0.01011 | -0.00287 | 0.04643 | 0.152632 | 0.004591 | 0.003611 | 1.1001 | 1.252732 | 0.007469 | 0.002871 | -0.00232 | 50.5039 | 48.1113 | 0.016673 |  | 0.006187 | 0.003699 | 0.006207 | 0.004503 | 0 | 0
552_107_s_Image2_5x_A | stage 2? | 3 | 121 | 40 | 20 | 100 | 3 | 870 | 3 | 0.03605 | 0.035621 | 0.079069 | 0.001274 | 0.170642 | 1706.42 | 0.338286 | 3382.86 | 0.007474 | 0.008095 | 1.25025 | 12502.5 | 0.011892 | 0.000748 | 0.003304 |  | 33.6085 | 64.6752 | 0.048607 | 486.07 | 0.006315 | 0.015984 | 0.017687 | -0.04419 | 0 | 0 | 100.271 | 0.008413 | 0.015967 | 0.031402 | 0.001049 | 0.12984 | 0.145523 | 0.004577 | 0.005224 | 1.08245 | 1.227973 | 0.009757 | 0.000659 | 0.002291 | 50.6807 | 47.8378 | 0.032377 |  | 0.008613 | 0.006512 | 0.007448 | -0.01065 | 0 | 0
552_107_s_Image2_5x_A | stage 2? | 4 | [33 empty] | 97.7987 | [9 empty] | 0
552_107_s_Image2_5x_A | stage 2? | 5 | 121 | 40 | 20 | 100 | 3 | 872 | 5 | 0.031432 | 0.029151 | 0.028129 | 0.003582 | 0.063781 | 637.81 | 0.343736 | 3437.36 | 0.009199 | 0.003683 | 1.2364 | 12364 | 0.009772 | 0.00012 | 0.000399 |  | 33.6473 | 64.7369 | 0.019456 | 194.56 | 0.00176 | 0.016043 | 0.01529 | 0.015433 | 0 | 0 | 100.212 | 0.007337 | 0.01307 | 0.011174 | 0.002951 | 0.048544 | 0.147907 | 0.005635 | 0.002377 | 1.07075 | 1.218657 | 0.00802 | 0.000106 | 0.000277 | 50.7532 | 47.8966 | 0.012963 |  | 0.002401 | 0.006538 | 0.006441 | 0.003721 | 0 | 0
552_107_s_Image2_5x_A | stage 2? | 6 | 121 | 40 | 20 | 100 | 3 | 873 | 6 | 0.046833 | 0.035224 | 0.080933 | 0.002748 | 0.141421 | 1414.21 | 0.301006 | 3010.06 | 0.009785 | 0.009431 | 1.14144 | 11414.4 | 0.001316 | 0.002639 | -0.00111 |  | 33.5796 | 64.708 | 0.038363 | 383.63 | 0.007778 | 0.018663 | 0.011676 | 0.022393 | 0 | 0 | 100.158 | 0.010945 | 0.015812 | 0.032188 | 0.002267 | 0.107763 | 0.129674 | 0.006001 | 0.006096 | 0.989687 | 1.119361 | 0.001081 | 0.002326 | -0.00077 | 50.711 | 47.9318 | 0.02559 |  | 0.010624 | 0.007614 | 0.004924 | 0.005406 | 0 | 0
552_107_s_Image2_5x_B | stage 2? | 1 | 122 | 40 | 20 | 100 | 3 | 874 | 1 | 0.03449 | 0.03589 | 0.008804 | -0.00351 | 0.063593 | 635.93 | 0.354343 | 3543.43 | 0.00346 | 0.006979 | 1.23134 | 12313.4 | 0.008897 | 0.003959 | 0.003823 |  | 33.6395 | 64.6358 | 0.0307 | 307 | 0.002126 | 0.007407 | 0.018406 | 0.009175 | 0 | 0 | 100.095 | 0.008058 | 0.016106 | 0.0035 | -0.0029 | 0.048444 | 0.152607 | 0.002121 | 0.004509 | 1.06732 | 1.219927 | 0.007308 | 0.003488 | 0.002655 | 50.7863 | 47.8641 | 0.020473 |  | 0.002902 | 0.003021 | 0.00776 | 0.002214 | 0 | 0
552_107_s_Image2_5x_B | stage 2? | 2 | 122 | 40 | 20 | 100 | 3 | 875 | 2 | 0.036359 | 0.051507 | 0.06262 | -0.00339 | 0.099301 | 993.01 | 0.373498 | 3734.98 | 0.006732 | 0.010039 | 1.26143 | 12614.3 | 0.012746 | 0.001671 | -0.00211 |  | 33.2673 | 64.259 | 0.027609 | 276.09 | 0.00689 | 0.008718 | 0.015646 | -0.06692 | 0 | 0 | 99.4286 | 0.00856 | 0.023293 | 0.02509 | -0.00282 | 0.076227 | 0.162095 | 0.004159 | 0.006536 | 1.10182 | 1.263915 | 0.01055 | 0.001484 | -0.00147 | 50.6111 | 47.9514 | 0.018554 |  | 0.00948 | 0.003583 | 0.006647 | -0.01627 | 0 | 0
552_107_s_Image2_5x_B | stage 2? | 3 | [33 empty] | 97.4029 | [9 empty] | 0
552_107_s_Image2_5x_B | stage 2? | 4 | 122 | 40 | 20 | 100 | 3 | 877 | 4 | 0.033473 | 0.031665 | 0.036377 | -0.00656 | 0.094352 | 943.52 | 0.343463 | 3434.63 | 0.010039 | 0.010248 | 1.20124 | 12012.4 | 0.011713 | 0.002022 | 0.000377 |  | 33.5724 | 64.514 | 0.023683 | 236.83 | 0.004729 | 0.01532 | 0.006364 | -0.02558 | 0 | 0 | 99.8793 | 0.007836 | 0.014239 | 0.014492 | -0.00542 | 0.072019 | 0.148217 | 0.006167 | 0.006635 | 1.04331 | 1.191527 | 0.00964 | 0.001785 | 0.000262 | 50.7864 | 47.8694 | 0.015825 |  | 0.006471 | 0.006261 | 0.002688 | -0.00619 | 0 | 0
552_107_s_Image2_5x_B | stage 2? | 5 | 122 | 40 | 20 | 100 | 3 | 878 | 5 | 0.007878 | 0.014521 | 0.01226 | -0.00031 | 0.030822 | 308.22 | 0.400103 | 4001.03 | 0.004159 | 0.002134 | 1.15449 | 11544.9 | 0.006222 | 0.0041 | -0.00247 |  | 32.8742 | 63.6954 | 0.002189 | 21.89 | 0.010157 | 0.010253 | 0.012614 | -0.00888 | 0 | 0 | 98.2299 | 0.001877 | 0.006647 | 0.004972 | -0.00026 | 0.023948 | 0.175756 | 0.002601 | 0.001407 | 1.02069 | 1.196446 | 0.005213 | 0.003685 | -0.00175 | 50.6223 | 48.1098 | 0.001489 |  | 0.014145 | 0.004265 | 0.005424 | -0.00218 | 0 | 0
552_107_s_Image2_5x_B | stage 2? | 6 | 122 | 40 | 20 | 100 | 3 | 879 | 6 | 0.023808 | 0.020964 | 0.025225 | -0.00064 | 0.069659 | 696.59 | 0.330905 | 3309.05 | 0.001483 | 0.004414 | 1.12947 | 11294.7 | 0.004091 | 0.000831 | 0.000424 |  | 33.5454 | 64.3933 | 0.018797 | 187.97 | -0.00109 | 0.005151 | 0.013733 | -0.00546 | 0 | 0 | 99.5804 | 0.005587 | 0.00945 | 0.010074 | -0.00053 | 0.053302 | 0.143151 | 0.000913 | 0.002865 | 0.983403 | 1.126554 | 0.003375 | 0.000735 | 0.000296 | 50.8713 | 47.8984 | 0.012591 |  | -0.00149 | 0.00211 | 0.005816 | -0.00132 | 0 | 0
552_107_s_Image2_5x_C | stage 2? | 1 | 123 | 40 | 20 | 100 | 3 | 880 | 1 | 0.034907 | 0.036512 | -0.00144 | -0.00373 | 0.029788 | 297.88 | 0.371644 | 3716.44 | 0.009186 | 0.004733 | 1.14367 | 11436.7 | 0.007715 | -0.00096 | -0.00018 |  | 33.3613 | 64.6527 | 0.002545 | 25.45 | -0.00211 | 0.003454 | 0.005787 | -0.04687 | 0 | 0 | 99.6086 | 0.008201 | 0.016477 | -0.00058 | -0.00309 | 0.022819 | 0.160953 | 0.005663 | 0.003075 | 0.996877 | 1.15783 | 0.006372 | -0.00085 | -0.00013 | 50.6483 | 48.1447 | 0.001707 |  | -0.0029 | 0.001417 | 0.002453 | -0.01138 | 0 | 0
552_107_s_Image2_5x_C | stage 2? | 2 | 123 | 40 | 20 | 100 | 3 | 881 | 2 | 0.039916 | 0.023709 | 0.027465 | -8e-05 | 0.043105 | 431.05 | 0.35867 | 3586.7 | 0.004531 | 0.003713 | 1.19443 | 11944.3 | 0.006741 | 0.005222 | -0.00123 |  | 33.5143 | 64.7366 | 0.006025 | 60.25 | 0.011193 | 0.005179 | 0.023436 | -0.02446 | 0 | 0 | 99.9785 | 0.009342 | 0.010658 | 0.010939 | -7e-05 | 0.032892 | 0.154734 | 0.002783 | 0.002403 | 1.03709 | 1.191824 | 0.005547 | 0.004609 | -0.00085 | 50.6838 | 48.0207 | 0.004025 |  | 0.01531 | 0.002116 | 0.009897 | -0.00591 | 0 | 0
552_107_s_Image2_5x_C | stage 2? | 3 | 123 | 40 | 20 | 100 | 3 | 882 | 3 | 0.041735 | 0.025887 | 0.052722 | -0.0062 | 0.087882 | 878.82 | 0.359472 | 3594.72 | 0.005222 | 0.003954 | 1.22287 | 12228.7 | 0.010196 | 0.000888 | -0.00598 |  | 33.2129 | 64.5095 | 0.018724 | 187.24 | -0.00021 | 0.008208 | 0.009811 | -0.03229 | 0 | 0 | 99.5253 | 0.009824 | 0.011705 | 0.02112 | -0.00515 | 0.067449 | 0.155978 | 0.003225 | 0.002574 | 1.06794 | 1.223918 | 0.008438 | 0.000788 | -0.00418 | 50.5189 | 48.1294 | 0.01258 |  | -0.00029 | 0.003373 | 0.004167 | -0.00785 | 0 | 0
552_107_s_Image2_5x_C | stage 2? | 4 | 123 | 40 | 20 | 100 | 3 | 883 | 4 | 0.025236 | 0.022658 | 0.02307 | 9.3e-05 | 0.063792 | 637.92 | 0.380388 | 3803.88 | 0.003648 | 0.001768 | 1.23119 | 12311.9 | 0.005214 | 0.000216 | -0.00102 |  | 33.6859 | 64.7782 | 0.013258 | 132.58 | 0.001043 | 0.009535 | 0.017447 | -0.01855 | 0 | 0 | 100.243 | 0.005887 | 0.010153 | 0.009158 | 7.6e-05 | 0.04852 | 0.16357 | 0.002233 | 0.00114 | 1.06553 | 1.2291 | 0.004276 | 0.00019 | -0.00071 | 50.7777 | 47.8953 | 0.008827 |  | 0.001422 | 0.003883 | 0.007344 | -0.00447 | 0 | 0
552_107_s_Image2_5x_C | stage 2? | 5 | 123 | 40 | 20 | 100 | 3 | 884 | 5 | 0.055289 | 0.025839 | 0.037503 | -0.00379 | 0.068782 | 687.82 | 0.363469 | 3634.69 | -0.00048 | -0.00218 | 1.15647 | 11564.7 | 0.009678 | 0.000717 | -0.00055 |  | 33.4171 | 64.4451 | 0.00846 | 84.6 | 0.001635 | 0.003935 | 0.017329 | -0.03166 | 0 | 0 | 99.5727 | 0.012991 | 0.011661 | 0.014995 | -0.00314 | 0.052693 | 0.157423 | -0.0003 | -0.00142 | 1.0081 | 1.165523 | 0.007995 | 0.000635 | -0.00038 | 50.7364 | 47.9932 | 0.005673 |  | 0.002245 | 0.001614 | 0.007347 | -0.00768 | 0 | 0
552_107_s_Image2_5x_D | stage 2? | 1 | 124 | 40 | 20 | 100 | 3 | 885 | 1 | 0.024961 | 0.024682 | 0.009198 | -0.00161 | 0.046345 | 463.45 | 0.338357 | 3383.57 | 0.007888 | 0.003856 | 1.17352 | 11735.2 | 0.006046 | 0.001255 | -0.00126 |  | 33.7009 | 64.5929 | 0.014903 | 149.03 | 0.00291 | 0.002159 | 0.025583 | -0.04667 | 0 | 0 | 99.9259 | 0.005835 | 0.011082 | 0.003659 | -0.00133 | 0.03532 | 0.145786 | 0.004838 | 0.002493 | 1.01765 | 1.163436 | 0.004969 | 0.001106 | -0.00088 | 50.9016 | 47.8535 | 0.009942 |  | 0.003975 | 0.000881 | 0.010791 | -0.01127 | 0 | 0
552_107_s_Image2_5x_D | stage 2? | 2 | 124 | 40 | 20 | 100 | 3 | 886 | 2 | 0.048539 | 0.010486 | 0.02299 | -0.00427 | 0.060219 | 602.19 | 0.304995 | 3049.95 | 0.009972 | 0.002456 | 1.11969 | 11196.9 | 0.008138 | 0.002401 | 0.002382 |  | 33.5694 | 64.9668 | 0.018833 | 188.33 | 0.010393 | -0.00152 | 0.021977 | -0.048 | 0 | 0 | 100.126 | 0.011341 | 0.004706 | 0.009141 | -0.00352 | 0.045873 | 0.131352 | 0.006114 | 0.001587 | 0.970531 | 1.101883 | 0.006684 | 0.002115 | 0.001654 | 50.68 | 48.1087 | 0.012559 |  | 0.014191 | -0.00062 | 0.009265 | -0.01158 | 0 | 0
552_107_s_Image2_5x_D | stage 2? | 3 | 124 | 40 | 20 | 100 | 3 | 887 | 3 | 0.032491 | 0.021289 | 0.014955 | 0.001764 | 0.050405 | 504.05 | 0.353198 | 3531.98 | 0.008446 | -0.00041 | 1.059 | 10590 | 0.00939 | 0.002817 | 0.000823 |  | 33.4089 | 64.8387 | 0.014279 | 142.79 | 0.006088 | -0.00033 | 0.012566 | -0.01422 | 0 | 0 | 99.8202 | 0.00762 | 0.00959 | 0.005969 | 0.00146 | 0.038544 | 0.152692 | 0.005198 | -0.00027 | 0.921423 | 1.074115 | 0.007743 | 0.002492 | 0.000573 | 50.6302 | 48.1971 | 0.009559 |  | 0.008345 | -0.00013 | 0.005318 | -0.00344 | 0 | 0
552_107_s_Image2_5x_D | stage 2? | 4 | 124 | 40 | 20 | 100 | 3 | 888 | 4 | 0.037742 | 0.012155 | 0.004755 | -0.00357 | 0.022253 | 222.53 | 0.461574 | 4615.74 | 0.00783 | 0.005927 | 1.48467 | 14846.7 | 0.008038 | 0.001762 | -0.00922 |  | 33.4621 | 64.3494 | -0.00087 | -8.7 | 0.002245 | 0.001521 | 0.0037 | 0.01529 | 0 | 0 | 99.8673 | 0.008844 | 0.005471 | 0.001896 | -0.00295 | 0.017002 | 0.199376 | 0.004814 | 0.003841 | 1.29071 | 1.490086 | 0.006622 | 0.001557 | -0.00642 | 50.668 | 47.7929 | -0.00058 |  | 0.003074 | 0.000622 | 0.001565 | 0.003701 | 0 | 0
552_107_s_Image2_5x_D | stage 2? | 5 | 124 | 40 | 20 | 100 | 3 | 889 | 5 | 0.017249 | 0.008106 | 0.01232 | -0.00344 | 0.036404 | 364.04 | 0.354544 | 3545.44 | 0.007254 | 0.000477 | 1.2345 | 12345 | 0.01149 | -0.00013 | -0.00098 |  | 33.1131 | 64.7403 | 0.010321 | 103.21 | 0.000504 | 0.011005 | 0.001285 | 0.006617 | 0 | 0 | 99.561 | 0.004062 | 0.003666 | 0.004937 | -0.00286 | 0.027949 | 0.153892 | 0.004482 | 0.000311 | 1.07846 | 1.232352 | 0.009512 | -0.00012 | -0.00069 | 50.3842 | 48.3179 | 0.006937 |  | 0.000694 | 0.004524 | 0.000546 | 0.00161 | 0 | 0
552_107_s_Image2_5x_D | stage 2? | 6 | 124 | 40 | 20 | 100 | 3 | 890 | 6 | 0.029725 | 0.031607 | 0.034985 | -0.00343 | 0.038878 | 388.78 | 0.378159 | 3781.59 | 0.005485 | -0.00157 | 1.09396 | 10939.6 | 0.003958 | -0.00016 | -0.00305 |  | 33.077 | 64.0729 | -0.00038 | -3.8 | -0.00182 | 0.005929 | 0.004955 | -0.02453 | 0 | 0 | 98.7426 | 0.007047 | 0.014392 | 0.014114 | -0.00287 | 0.03005 | 0.165249 | 0.003412 | -0.00103 | 0.962127 | 1.127376 | 0.003299 | -0.00015 | -0.00215 | 50.6685 | 48.1422 | -0.00026 |  | -0.00252 | 0.002454 | 0.00212 | -0.00601 | 0 | 0
552_107_s_Image2_5x_E | stage 2? | 1 | 125 | 40 | 20 | 100 | 3 | 891 | 1 | 0.055863 | 0.042013 | 0.096816 | -0.00223 | 0.158423 | 1584.23 | 0.299576 | 2995.76 | 0.005333 | 0.003156 | 1.166 | 11660 | 0.016654 | 0.000782 | -0.00043 |  | 33.2285 | 63.8619 | 0.038263 | 382.63 | 0.001234 | 0.001822 | 0.015273 | -0.00566 | 0 | 0 | 98.9833 | 0.013205 | 0.019076 | 0.038946 | -0.00186 | 0.122102 | 0.130536 | 0.003308 | 0.002063 | 1.02256 | 1.153096 | 0.01384 | 0.000697 | -0.0003 | 50.7556 | 47.8469 | 0.025817 |  | 0.001704 | 0.000752 | 0.006515 | -0.00138 | 0 | 0
552_107_s_Image2_5x_E | stage 2? | 2 | 125 | 40 | 20 | 100 | 3 | 892 | 2 | 0.023662 | 0.016205 | 0.01139 | -0.00406 | 0.042921 | 429.21 | 0.369753 | 3697.53 | 0.006259 | 0.00466 | 1.06206 | 10620.6 | 0.009197 | 0.004519 | -0.00307 |  | 33.187 | 64.2236 | 0.006815 | 68.15 | 0.00207 | 0.002675 | 0.007469 | -0.02878 | 0 | 0 | 98.9443 | 0.005595 | 0.00736 | 0.004583 | -0.00339 | 0.03309 | 0.161162 | 0.003883 | 0.003047 | 0.931679 | 1.092841 | 0.007645 | 0.00403 | -0.00216 | 50.7069 | 48.1318 | 0.0046 |  | 0.00286 | 0.001104 | 0.003187 | -0.00703 | 0 | 0
552_107_s_Image2_5x_E | stage 2? | 3 | 125 | 40 | 20 | 100 | 3 | 893 | 3 | 0.02455 | 0.033218 | 0.048974 | -0.00527 | 0.086437 | 864.37 | 0.494128 | 4941.28 | 0.007809 | 0.00249 | 1.55195 | 15519.5 | 0.017609 | 0.002028 | -0.00014 |  | 33.2898 | 64.5112 | 0.017167 | 171.67 | 0.004075 | 0.017689 | 0.011674 | -0.04527 | 0 | 0 | 100.07 | 0.005751 | 0.014947 | 0.019525 | -0.00436 | 0.066023 | 0.213383 | 0.004801 | 0.001613 | 1.34886 | 1.562243 | 0.014503 | 0.001792 | -0.0001 | 50.3941 | 47.9009 | 0.011479 |  | 0.005579 | 0.007234 | 0.004935 | -0.01095 | 0 | 0
552_107_s_Image2_5x_E | stage 2? | 4 | 125 | 40 | 20 | 100 | 3 | 894 | 4 | 0.036436 | 0.023054 | 0.020115 | -0.00207 | 0.054344 | 543.44 | 0.500704 | 5007.04 | 0.002323 | 0.000201 | 1.56491 | 15649.1 | 0.011875 | 0.002982 | -0.00406 |  | 33.4023 | 64.4724 | 0.014077 | 140.77 | -0.00404 | 0.003731 | -0.00572 | -0.03348 | 0 | 0 | 100.06 | 0.008529 | 0.010365 | 0.008013 | -0.00171 | 0.041474 | 0.216038 | 0.001427 | 0.00013 | 1.35896 | 1.574998 | 0.009772 | 0.002632 | -0.00282 | 50.5212 | 47.8311 | 0.009405 |  | -0.00552 | 0.001525 | -0.00242 | -0.0081 | 0 | 0
552_107_s_Image2_5x_E | stage 2? | 5 | 125 | 40 | 20 | 100 | 3 | 895 | 5 | 0.022285 | 0.026917 | 0.149014 | -0.00026 | 0.223138 | 2231.38 | 0.298917 | 2989.17 | 0.003488 | 0.009458 | 1.16427 | 11642.7 | 0.007081 | 0.00012 | 0.000438 |  | 33.4363 | 64.7315 | 0.053166 | 531.66 | 0.00447 | 0.003863 | 0.007453 | -0.00981 | 0 | 0 | 100.132 | 0.005214 | 0.012097 | 0.059333 | -0.00021 | 0.170224 | 0.12892 | 0.002141 | 0.00612 | 1.01062 | 1.13954 | 0.005824 | 0.000106 | 0.000304 | 50.5518 | 48.0036 | 0.035505 |  | 0.006112 | 0.001578 | 0.003147 | -0.00237 | 0 | 0
552_107_s_Image2_5x_E | stage 2? | 6 | 125 | 40 | 20 | 100 | 3 | 896 | 6 | 0.057652 | 0.028263 | 0.032817 | -0.00542 | 0.067172 | 671.72 | 0.388679 | 3886.79 | 0.011237 | 0.005124 | 1.16725 | 11672.5 | 0.005863 | 0.003291 | -0.00697 |  | 33.3113 | 64.5721 | 0.020651 | 206.51 | 0.00849 | 0.012961 | 0.020091 | -0.03103 | 0 | 0 | 99.6696 | 0.013549 | 0.012758 | 0.013125 | -0.0045 | 0.05147 | 0.168375 | 0.00693 | 0.00333 | 1.01769 | 1.186065 | 0.004844 | 0.002916 | -0.00487 | 50.5855 | 48.0971 | 0.013852 |  | 0.01166 | 0.005317 | 0.00852 | -0.00753 | 0 | 0
552_107_s_Image2_5x_E | stage 2? | 7 | 125 | 40 | 20 | 100 | 3 | 897 | 7 | 0.015527 | 0.012074 | 0.017632 | 0.000241 | 0.028615 | 286.15 | 0.368184 | 3681.84 | 0.006995 | 0.006798 | 1.22657 | 12265.7 | 0.01215 | 0.002852 | -0.00219 |  | 33.4113 | 64.8235 | 0.007421 | 74.21 | 0.003071 | -0.00455 | 0.018434 | -0.00041 | 0 | 0 | 99.9542 | 0.003637 | 0.005433 | 0.007029 | 0.000199 | 0.021855 | 0.158982 | 0.0043 | 0.004404 | 1.06596 | 1.224942 | 0.010006 | 0.00252 | -0.00152 | 50.5737 | 48.1285 | 0.004962 |  | 0.004204 | -0.00186 | 0.007792 | -0.0001 | 0 | 0
552_107_s_Image2_5x_E | stage 2? | 8 | 125 | 40 | 20 | 100 | 3 | 898 | 8 | 0.049283 | 0.024778 | 0.015876 | 0.001183 | 0.027193 | 271.93 | 0.392568 | 3925.68 | 0.004464 | 0.006961 | 1.09078 | 10907.8 | 0.006219 | 0.000178 | 0.00069 |  | 33.6258 | 64.986 | 0.002426 | 24.26 | 0.003659 | 0.010662 | 0.010001 | 0.007753 | 0 | 0 | 100.267 | 0.011505 | 0.01111 | 0.006307 | 0.000975 | 0.020697 | 0.168927 | 0.002734 | 0.004494 | 0.944684 | 1.113611 | 0.005104 | 0.000156 | 0.000478 | 50.7229 | 48.0829 | 0.001617 |  | 0.004992 | 0.004345 | 0.004213 | 0.001869 | 0 | 0
552_107_s_Image2_5x_E | stage 2? | 9 | 125 | 40 | 20 | 100 | 3 | 899 | 9 | 0.0438 | 0.014218 | -0.00131 | 8.7e-05 | 0.027774 | 277.74 | 0.406182 | 4061.82 | 0.0102 | 0.011116 | 1.18839 | 11883.9 | 0.005376 | 0.001235 | 0.006894 |  | 33.4888 | 64.3101 | 0.006868 | 68.68 | 0.006399 | 0.011974 | 0.0071 | -0.02044 | 0 | 0 | 99.5247 | 0.010289 | 0.006415 | -0.00052 | 7.2e-05 | 0.021271 | 0.175875 | 0.006287 | 0.007221 | 1.03564 | 1.211515 | 0.004439 | 0.001094 | 0.004812 | 50.8312 | 47.8795 | 0.004605 |  | 0.008784 | 0.00491 | 0.003009 | -0.00496 | 0 | 0
552_107_s_Image2_5x_E | stage 2? | 10 | 125 | 40 | 20 | 100 | 3 | 900 | 10 | 0.038793 | 0.0331 | 0.018566 | 0.003175 | 0.039993 | 399.93 | 0.453693 | 4536.93 | 0.005384 | 0.003163 | 1.64652 | 16465.2 | 0.00818 | 0.003097 | -0.00441 |  | 33.4277 | 63.2947 | 0.009871 | 98.71 | 0.011497 | 0.006766 | 0.011375 | -0.02177 | 0 | 0 | 98.9894 | 0.009149 | 0.014995 | 0.007452 | 0.002643 | 0.030754 | 0.197247 | 0.003332 | 0.002063 | 1.44072 | 1.637967 | 0.006783 | 0.002755 | -0.00309 | 50.945 | 47.3154 | 0.006645 |  | 0.015847 | 0.002786 | 0.004841 | -0.0053 | 0 | 0
552_107_s_Image2_5x_E | stage 2? | 11 | 125 | 40 | 20 | 100 | 3 | 901 | 11 | 0.06478 | 0.028875 | 0.051699 | -0.00262 | 0.251944 | 2519.44 | 0.756511 | 7565.11 | 0.001696 | 0.01409 | 2.98986 | 29898.6 | 0.020654 | 0.001023 | -0.00306 |  | 33.694 | 62.1078 | 0.036515 | 365.15 | 0.057621 | -0.00109 | 0.016041 | 0.02482 | 0 | 0 | 100.111 | 0.015111 | 0.012938 | 0.020523 | -0.00215 | 0.191623 | 0.325297 | 0.001038 | 0.009089 | 2.58751 | 2.912807 | 0.016938 | 0.0009 | -0.00212 | 50.7885 | 45.9196 | 0.024312 |  | 0.078552 | -0.00045 | 0.006752 | 0.00598 | 0 | 0
552_107_s_Image2_5x_E | stage 2? | 12 | 125 | 40 | 20 | 100 | 3 | 902 | 12 | 0.058815 | 0.01637 | 0.004454 | -0.00012 | 0.028928 | 289.28 | 0.705691 | 7056.91 | 0.005731 | 0.002112 | 2.97752 | 29775.2 | 0.016887 | 0.001171 | 0.002711 |  | 33.6178 | 62.1002 | 0.003794 | 37.94 | 0.00407 | 0.025134 | 0.010448 | -0.00588 | 0 | 0 | 99.5758 | 0.013781 | 0.007368 | 0.001776 | -0.0001 | 0.0221 | 0.304799 | 0.003524 | 0.001369 | 2.58834 | 2.893139 | 0.013911 | 0.001034 | 0.001888 | 50.8999 | 46.119 | 0.002537 |  | 0.005573 | 0.01028 | 0.004417 | -0.00142 | 0 | 0
552_107_s_Image2_5x_E | stage 2? | 13 | 125 | 40 | 20 | 100 | 3 | 903 | 13 | 0.036117 | 0.018879 | 0.022526 | -2e-05 | 0.157966 | 1579.66 | 0.733265 | 7332.65 | 0.002636 | 0.008747 | 2.94501 | 29450.1 | 0.014542 | 0.000494 | -0.00428 |  | 33.4627 | 62.214 | 0.031133 | 311.33 | 0.070532 | 0.012214 | 0.004047 | -0.02699 | 0 | 0 | 99.7036 | 0.008461 | 0.008494 | 0.00898 | -1e-05 | 0.12065 | 0.316625 | 0.00162 | 0.005667 | 2.55939 | 2.876015 | 0.011976 | 0.000436 | -0.00298 | 50.6518 | 46.1914 | 0.020816 |  | 0.096556 | 0.004994 | 0.001711 | -0.00653 | 0 | 0
552_107_s_Image2_5x_E | stage 2? | 14 | 125 | 40 | 20 | 100 | 3 | 904 | 14 | 0.987299 | 0.029388 | 0.038711 | -0.00453 | 0.093267 | 932.67 | 0.583738 | 5837.38 | 0.001344 | 0.001215 | 2.03075 | 20307.5 | 0.012542 | 0.001363 | 0.002966 |  | 33.3386 | 62.975 | 0.011588 | 115.88 | 0.015388 | 0.011311 | 0.009764 | 0.012634 | 0 | 0 | 100.152 | 0.232158 | 0.013274 | 0.015491 | -0.00376 | 0.071506 | 0.25302 | 0.000829 | 0.00079 | 1.77157 | 2.02459 | 0.010369 | 0.001209 | 0.002072 | 50.6562 | 46.9345 | 0.007777 |  | 0.021146 | 0.004643 | 0.004143 | 0.003069 | 0 | 0
552_107_s_Image2_5x_E | stage 2? | 15 | 125 | 40 | 20 | 100 | 3 | 905 | 15 | 0.068893 | 0.026473 | 0.001132 | -0.00026 | 0.084209 | 842.09 | 0.684585 | 6845.85 | 0.001361 | 0.009864 | 2.64097 | 26409.7 | 0.009474 | 0.004095 | -0.00533 |  | 33.553 | 62.9891 | 0.005018 | 50.18 | 0.09821 | 0.012101 | 0.026085 | 0.008228 | 0 | 0 | 100.217 | 0.016073 | 0.011863 | 0.000449 | -0.00021 | 0.064054 | 0.2944 | 0.000833 | 0.006364 | 2.28581 | 2.58021 | 0.007771 | 0.003603 | -0.00369 | 50.5814 | 46.5762 | 0.003341 |  | 0.1339 | 0.004928 | 0.010981 | 0.001983 | 0 | 0
552_107_s_Image3_5x_A | stage 2? | 1 | 126 | 40 | 20 | 100 | 3 | 906 | 1 | 0.031944 | 0.026352 | 0.01427 | -0.00079 | 0.076656 | 766.56 | 0.33127 | 3312.7 | 0.003131 | -0.00063 | 1.30182 | 13018.2 | 0.005006 | 0.003577 | -0.00709 |  | 33.8715 | 64.7968 | 0.029985 | 299.85 | 0.008523 | 0.013374 | 0.020926 | -0.04363 | 0 | 0 | 100.483 | 0.007425 | 0.011766 | 0.005645 | -0.00064 | 0.058097 | 0.141941 | 0.00191 | -0.0004 | 1.12265 | 1.264591 | 0.004091 | 0.003135 | -0.0049 | 50.8757 | 47.7384 | 0.019894 |  | 0.011579 | 0.005427 | 0.008777 | -0.01047 | 0 | 0
552_107_s_Image3_5x_A | stage 2? | 2 | 126 | 40 | 20 | 100 | 3 | 907 | 2 | 0.02602 | 0.009609 | 0.010169 | -0.00205 | 0.013988 | 139.88 | 0.497541 | 4975.41 | 0.002903 | -0.00329 | 1.03125 | 10312.5 | 0.004032 | 0.00224 | -0.00466 |  | 33.6567 | 65.1368 | 0.000709 | 7.09 | 4.9e-05 | 0.013934 | 0.022969 | -0.00617 | 0 | 0 | 100.413 | 0.006067 | 0.004304 | 0.004035 | -0.00169 | 0.010635 | 0.213861 | 0.001777 | -0.00212 | 0.892143 | 1.106004 | 0.003305 | 0.00197 | -0.00323 | 50.7134 | 48.1412 | 0.000472 |  | 6.6e-05 | 0.005672 | 0.009665 | -0.00149 | 0 | 0
552_107_s_Image3_5x_A | stage 2? | 3 | 126 | 40 | 20 | 100 | 3 | 908 | 3 | 0.034656 | 0.026834 | 0.003602 | -0.00415 | 0.011292 | 112.92 | 0.457026 | 4570.26 | 0.005911 | 0.005425 | 1.55171 | 15517.1 | 0.005755 | 0.001452 | -0.00475 |  | 33.7189 | 64.5636 | 0.006392 | 63.92 | 0.001391 | 0.00308 | 0.018145 | 0.028732 | 0 | 0 | 100.435 | 0.008071 | 0.012004 | 0.001428 | -0.00341 | 0.008575 | 0.196207 | 0.003613 | 0.003494 | 1.34076 | 1.536967 | 0.004713 | 0.001276 | -0.00329 | 50.7452 | 47.6594 | 0.004249 |  | 0.001893 | 0.001252 | 0.007625 | 0.006912 | 0 | 0
552_107_s_Image3_5x_A | stage 2? | 4 | 126 | 40 | 20 | 100 | 3 | 909 | 4 | 0.013166 | 0.019466 | 0.013725 | -0.00084 | 0.031098 | 310.98 | 0.449261 | 4492.61 | 0.011314 | 0.007816 | 1.21858 | 12185.8 | 0.005613 | 0.0003 | 0.005582 |  | 33.71 | 64.9986 | 0.010051 | 100.51 | 0.006497 | 0.007061 | 0.01153 | -0.0628 | 0 | 0 | 100.456 | 0.003066 | 0.008706 | 0.005438 | -0.00069 | 0.023609 | 0.192821 | 0.006913 | 0.005033 | 1.05263 | 1.245451 | 0.004594 | 0.000263 | 0.003862 | 50.7181 | 47.9675 | 0.006679 |  | 0.00884 | 0.00287 | 0.004844 | -0.0151 | 0 | 0
552_107_s_Image3_5x_A | stage 2? | 5 | 126 | 40 | 20 | 100 | 3 | 910 | 5 | 0.034567 | 0.020001 | 0.012093 | -0.00258 | 0.067444 | 674.44 | 0.26273 | 2627.3 | 0.009091 | 0.0096 | 1.29178 | 12917.8 | 0.001744 | -0.00362 | 0.000866 |  | 33.6439 | 64.8863 | 0.01926 | 192.6 | 0.010249 | 0.004633 | 0.005493 | -0.01293 | 0 | 0 | 100.261 | 0.008061 | 0.008959 | 0.004799 | -0.00212 | 0.051282 | 0.112942 | 0.005563 | 0.006191 | 1.11764 | 1.230582 | 0.00143 | -0.00318 | 0.0006 | 50.6991 | 47.9608 | 0.01282 |  | 0.013968 | 0.001886 | 0.002311 | -0.00312 | 0 | 0
552_107_s_Image3_5x_B | stage 2? | 1 | 127 | 40 | 20 | 100 | 3 | 911 | 1 | 0.021503 | 0.005448 | 0.006304 | 0.00225 | 0.034186 | 341.86 | 0.379388 | 3793.88 | 0.003286 | -0.00084 | 1.2314 | 12314 | 0.011379 | 0.001702 | 0.002023 |  | 33.4272 | 64.9321 | 0.007705 | 77.05 | 0.004911 | 0.006165 | 0.017884 | -0.02961 | 0 | 0 | 100.065 | 0.005032 | 0.002449 | 0.00251 | 0.001858 | 0.026082 | 0.163644 | 0.002017 | -0.00055 | 1.06901 | 1.232654 | 0.009361 | 0.001502 | 0.001407 | 50.5435 | 48.1574 | 0.005146 |  | 0.006716 | 0.002518 | 0.007551 | -0.00716 | 0 | 0
552_107_s_Image3_5x_B | stage 2? | 2 | 127 | 40 | 20 | 100 | 3 | 912 | 2 | 0.0253 | 0.016004 | 0.020438 | -0.0012 | 0.04025 | 402.5 | 0.436427 | 4364.27 | 0.008617 | 0.003235 | 1.45217 | 14521.7 | 0.008802 | 0.000443 | -0.00469 |  | 33.4341 | 64.5344 | 0.000974 | 9.74 | 0.004825 | -0.0031 | 0.01915 | 0.015008 | 0 | 0 | 100.011 | 0.005923 | 0.007197 | 0.008143 | -0.00099 | 0.030725 | 0.188349 | 0.005294 | 0.002095 | 1.26136 | 1.449709 | 0.007245 | 0.000391 | -0.00326 | 50.5813 | 47.8885 | 0.000651 |  | 0.006601 | -0.00127 | 0.00809 | 0.003629 | 0 | 0
552_107_s_Image3_5x_B | stage 2? | 3 | 127 | 40 | 20 | 100 | 3 | 913 | 3 | 0.036043 | 0.016348 | 0.002916 | -0.00181 | 0.025208 | 252.08 | 0.346753 | 3467.53 | 0.00511 | 0.004861 | 1.33882 | 13388.2 | 0.007952 | 0.0023 | 0.003267 |  | 33.4771 | 64.6358 | 0.004539 | 45.39 | 0.005771 | 0.012124 | 0.01091 | -0.04672 | 0 | 0 | 99.8873 | 0.00844 | 0.007353 | 0.001162 | -0.0015 | 0.019246 | 0.149673 | 0.00314 | 0.003148 | 1.16308 | 1.312753 | 0.006547 | 0.002031 | 0.002273 | 50.6547 | 47.9715 | 0.003034 |  | 0.007898 | 0.004956 | 0.00461 | -0.0113 | 0 | 0
552_107_s_Image3_5x_B | stage 2? | 4 | 127 | 40 | 20 | 100 | 3 | 914 | 4 | 0.03156 | 0.016035 | 0.011105 | -0.00118 | 0.025702 | 257.02 | 0.373503 | 3735.03 | -0.00494 | -0.00695 | 1.15392 | 11539.2 | 0.008675 | 0.005039 | 0.003157 |  | 33.6743 | 64.7881 | 0.004141 | 41.41 | 0.002899 | -0.00328 | 0.014592 | 0.002574 | 0 | 0 | 100.099 | 0.007371 | 0.007194 | 0.004414 | -0.00098 | 0.019573 | 0.160805 | -0.00303 | -0.00449 | 0.999885 | 1.16069 | 0.007123 | 0.004438 | 0.002191 | 50.8222 | 47.9611 | 0.002761 |  | 0.003957 | -0.00134 | 0.00615 | 0.000621 | 0 | 0
552_107_s_Image3_5x_B | stage 2? | 5 | 127 | 40 | 20 | 100 | 3 | 915 | 5 | -0.00033 | -0.00291 | -0.0113 | -0.00098 | 0.041641 | 416.41 | 0.326408 | 3264.08 | 0.003886 | 0.00082 | 1.2175 | 12175 | 0.012617 | 0.001288 | 0.004911 |  | 31.9527 | 65.3132 | 0.007155 | 71.55 | -0.00325 | -0.01758 | -0.0131 | -0.02297 | 0 | 0 | 98.8097 | -8e-05 | -0.00133 | -0.00459 | -0.00083 | 0.032426 | 0.143699 | 0.002435 | 0.000542 | 1.07877 | 1.222469 | 0.010594 | 0.00116 | 0.003486 | 49.3116 | 49.4404 | 0.004877 |  | -0.00453 | -0.00733 | -0.00564 | -0.00567 | 0 | 0
552_107_s_Image3_5x_B | stage 2? | 6 | 127 | 40 | 20 | 100 | 3 | 916 | 6 | 0.017434 | 0.004369 | 0.014543 | 0.001901 | 0.049657 | 496.57 | 0.366257 | 3662.57 | 0.009342 | 0.002115 | 1.074 | 10740 | 0.001582 | 0.002767 | -0.00093 |  | 33.7484 | 64.6925 | 0.007077 | 70.77 | 0.002998 | -0.01421 | 0.012039 | -0.00665 | 0 | 0 | 99.9851 | 0.004073 | 0.001961 | 0.005782 | 0.001567 | 0.037823 | 0.157716 | 0.005727 | 0.001366 | 0.930811 | 1.088527 | 0.001299 | 0.002438 | -0.00065 | 50.9439 | 47.8997 | 0.004719 |  | 0.004093 | -0.00579 | 0.005075 | -0.0016 | 0 | 0
552_107_s_Image3_5x_B | stage 2? | 7 | 127 | 40 | 20 | 100 | 3 | 917 | 7 | 0.032037 | 0.010463 | 0.031763 | -0.0011 | 0.077394 | 773.94 | 0.411755 | 4117.55 | -0.00611 | -0.01353 | 1.43673 | 14367.3 | 0.008406 | 0.000906 | -0.00111 |  | 32.9223 | 63.951 | 0.00557 | 55.7 | 0.002402 | -0.00882 | 0.005601 | -0.06424 | 0 | 0 | 98.8014 | 0.007595 | 0.004765 | 0.012814 | -0.00092 | 0.059824 | 0.17994 | -0.0038 | -0.00887 | 1.26366 | 1.4436 | 0.007006 | 0.00081 | -0.00078 | 50.4345 | 48.0534 | 0.003769 |  | 0.003328 | -0.00365 | 0.002396 | -0.01573 | 0 | 0
552_107_s_Image3_5x_C | equant with local PbS bands | 1 | 128 | 40 | 20 | 100 | 3 | 918 | 1 | 0.015646 | 0.032591 | 0.011712 | -0.00464 | 0.029663 | 296.63 | 0.319706 | 3197.06 | 0.011023 | 0.001456 | 1.32497 | 13249.7 | 0.004021 | 0.002087 | 8.3e-05 |  | 33.5299 | 64.9192 | 0.005435 | 54.35 | 0.002836 | 0.008638 | 0.01646 | -0.03032 | 0 | 0 | 100.201 | 0.003654 | 0.014619 | 0.004654 | -0.00383 | 0.022586 | 0.137626 | 0.006755 | 0.00094 | 1.14794 | 1.285566 | 0.003301 | 0.001838 | 5.8e-05 | 50.5975 | 48.0517 | 0.003623 |  | 0.003871 | 0.003521 | 0.006936 | -0.00731 | 0 | 0
552_107_s_Image3_5x_C | equant with local PbS bands | 2 | 128 | 40 | 20 | 100 | 3 | 919 | 2 | 0.038335 | 0.02292 | 0.005771 | -0.00696 | 0.022475 | 224.75 | 0.432044 | 4320.44 | 0.013512 | 0.007701 | 1.59655 | 15965.5 | 0.009342 | -0.00362 | -0.00199 |  | 33.4389 | 64.4406 | 2.1e-05 | 0.21 | -0.0004 | 0.005783 | 0.005388 | 0.008398 | 0 | 0 | 100.035 | 0.008972 | 0.010304 | 0.002299 | -0.00575 | 0.01715 | 0.18639 | 0.008298 | 0.004985 | 1.38625 | 1.57264 | 0.007686 | -0.0032 | -0.00139 | 50.5703 | 47.8015 | 1.4e-05 |  | -0.00055 | 0.002363 | 0.002275 | 0.00203 | 0 | 0
552_107_s_Image3_5x_C | equant with local PbS bands | 3 | 128 | 40 | 20 | 100 | 3 | 920 | 3 | 0.021827 | 0.021929 | 0.012699 | -0.00733 | 0.018208 | 182.08 | 0.468879 | 4688.79 | 0.018641 | 0.014256 | 1.63566 | 16356.6 | 0.011043 | -0.00121 | -0.00333 |  | 33.2631 | 64.2392 | 0.005921 | 59.21 | 0.002659 | 0.002068 | 0.012686 | 0.012827 | 0 | 0 | 99.7497 | 0.005126 | 0.009892 | 0.005075 | -0.00608 | 0.013943 | 0.202991 | 0.011488 | 0.009259 | 1.4252 | 1.628191 | 0.009118 | -0.00107 | -0.00232 | 50.481 | 47.8194 | 0.003969 |  | 0.00365 | 0.000848 | 0.005376 | 0.003112 | 0 | 0
552_107_s_Image3_5x_C | equant with local PbS bands | 4 | 128 | 40 | 20 | 100 | 3 | 921 | 4 | 0.061532 | 0.027652 | 0.03057 | -0.00185 | 0.051354 | 513.54 | 0.468491 | 4684.91 | 0.006735 | 0.0021 | 1.39203 | 13920.3 | 0.008607 | 0.000715 | -0.00379 |  | 33.5204 | 64.4306 | 0.009836 | 98.36 | 0.001259 | 0.022091 | 0.018998 | -0.02626 | 0 | 0 | 100.021 | 0.0144 | 0.01243 | 0.012175 | -0.00153 | 0.039186 | 0.202104 | 0.004136 | 0.001359 | 1.20862 | 1.410724 | 0.007082 | 0.000631 | -0.00263 | 50.6912 | 47.7919 | 0.00657 |  | 0.001722 | 0.009025 | 0.008023 | -0.00635 | 0 | 0
552_107_s_Image3_5x_C | equant with local PbS bands | 5 | 128 | 40 | 20 | 100 | 3 | 922 | 5 | 0.022556 | 0.03354 | 0.01102 | -0.00011 | 0.050434 | 504.34 | 0.408611 | 4086.11 | 0.004896 | 0.001367 | 1.38659 | 13865.9 | 0.006461 | 0.001319 | 0.001498 |  | 33.589 | 64.5349 | 0.020465 | 204.65 | 0.002616 | 0.013987 | 0.008271 | 0.030222 | 0 | 0 | 100.128 | 0.005271 | 0.015054 | 0.004382 | -9e-05 | 0.038425 | 0.176004 | 0.003002 | 0.000884 | 1.20206 | 1.378064 | 0.005308 | 0.001162 | 0.00104 | 50.7175 | 47.7963 | 0.013649 |  | 0.003572 | 0.005706 | 0.003487 | 0.007295 | 0 | 0
552_107_s_Image3_5x_D | Elongate | 1 | 129 | 40 | 20 | 100 | 3 | 923 | 1 | 0.039813 | 0.033268 | 0.028885 | 0.004118 | 0.043155 | 431.55 | 0.3469 | 3469 | -0.00231 | -0.00604 | 1.09761 | 10976.1 | 0.010134 | 0.006349 | -0.00025 |  | 33.733 | 64.3262 | 0.012064 | 120.64 | 0.003944 | 0.003198 | 0.013359 | 0.005423 | 0 | 0 | 99.6988 | 0.009324 | 0.014965 | 0.011512 | 0.003403 | 0.032952 | 0.149753 | -0.00142 | -0.00391 | 0.953637 | 1.10339 | 0.008343 | 0.005607 | -0.00017 | 51.0473 | 47.747 | 0.008064 |  | 0.005398 | 0.001307 | 0.005645 | 0.001312 | 0 | 0
552_107_s_Image3_5x_D | Elongate | 2 | 129 | 40 | 20 | 100 | 3 | 924 | 2 | 0.034058 | 0.016995 | 0.033358 | -0.00225 | 0.090831 | 908.31 | 0.332846 | 3328.46 | 0.00964 | 0.002061 | 1.10326 | 11032.6 | 0.002904 | 0.00431 | -0.00311 |  | 33.3323 | 64.1418 | 0.026747 | 267.47 | 0.003354 | 0.003529 | 0.018202 | 0.012179 | 0 | 0 | 99.163 | 0.008033 | 0.007699 | 0.013389 | -0.00187 | 0.069848 | 0.144705 | 0.005966 | 0.001345 | 0.965346 | 1.110051 | 0.002408 | 0.003834 | -0.00218 | 50.7988 | 47.9478 | 0.018005 |  | 0.004623 | 0.001453 | 0.007746 | 0.002967 | 0 | 0
552_107_s_Image3_5x_D | Elongate | 3 | 129 | 40 | 20 | 100 | 3 | 925 | 3 | 0.018216 | 0.018607 | 0.021225 | -0.00412 | 0.04865 | 486.5 | 0.350354 | 3503.54 | 0.002095 | 0.007162 | 1.07547 | 10754.7 | 0.006501 | 0.002219 | 0.004252 |  | 33.7973 | 64.186 | 0.008607 | 86.07 | 0.009151 | 0.009545 | 0.017994 | -0.0551 | 0 | 0 | 99.5241 | 0.004268 | 0.008373 | 0.008462 | -0.0034 | 0.037162 | 0.151303 | 0.001288 | 0.00464 | 0.93477 | 1.086073 | 0.005354 | 0.001961 | 0.002961 | 51.1648 | 47.6616 | 0.005755 |  | 0.01253 | 0.003903 | 0.007607 | -0.01333 | 0 | 0
552_107_s_Image3_5x_D | Elongate | 4 | 129 | 40 | 20 | 100 | 3 | 926 | 4 | 0.036329 | 0.04869 | 0.07069 | -0.00612 | 0.088139 | 881.39 | 0.387793 | 3877.93 | 0.007951 | 0.013099 | 1.16779 | 11677.9 | 0.01182 | 0.005656 | -0.00376 |  | 33.608 | 64.153 | 0.018428 | 184.28 | 0.006282 | 0.010386 | 0.020406 | -0.03698 | 0 | 0 | 99.6077 | 0.008522 | 0.021939 | 0.028221 | -0.00507 | 0.067415 | 0.167691 | 0.004894 | 0.008498 | 1.01635 | 1.184041 | 0.009748 | 0.005004 | -0.00262 | 50.945 | 47.6996 | 0.012339 |  | 0.008613 | 0.004253 | 0.008638 | -0.00896 | 0 | 0
552_107_s_Image3_5x_D | Elongate | 5 | 129 | 40 | 20 | 100 | 3 | 927 | 5 | 0.052688 | 0.03273 | 0.070282 | -0.00187 | 0.116686 | 1166.86 | 0.369895 | 3698.95 | 0.009807 | 0.014908 | 1.14423 | 11442.3 | 0.00226 | 0.001034 | 0.000816 |  | 33.6817 | 64.4124 | 0.039689 | 396.89 | 0.002208 | 0.009289 | 0.020115 | 0.015657 | 0 | 0 | 99.9945 | 0.012322 | 0.014702 | 0.02797 | -0.00154 | 0.088972 | 0.159453 | 0.006018 | 0.009641 | 0.992734 | 1.152187 | 0.001858 | 0.000912 | 0.000567 | 50.8976 | 47.7432 | 0.026492 |  | 0.003018 | 0.003792 | 0.008488 | 0.003782 | 0 | 0
552_107_s_Image3_5x_D | Elongate | 6 | 129 | 40 | 20 | 100 | 3 | 928 | 6 | 0.065606 | 0.049582 | 0.050913 | 0.001006 | 0.096216 | 962.16 | 0.353617 | 3536.17 | 0.005221 | 0.006893 | 1.16497 | 11649.7 | 0.008774 | -0.00239 | 0.000189 |  | 33.8018 | 64.4085 | 0.025915 | 259.15 | 0.008281 | 0.021223 | 0.019722 | -0.02561 | 0 | 0 | 100.06 | 0.015317 | 0.022235 | 0.020228 | 0.000829 | 0.073241 | 0.152182 | 0.003198 | 0.00445 | 1.00905 | 1.161232 | 0.007202 | -0.00211 | 0.000131 | 50.9939 | 47.6608 | 0.017269 |  | 0.011299 | 0.00865 | 0.008308 | -0.00618 | 0 | 0
552_107_s_Image3_5x_D | Elongate | 7 | 129 | 40 | 20 | 100 | 3 | 929 | 7 | 0.042834 | 0.04107 | 0.058889 | -0.0005 | 0.080829 | 808.29 | 0.373073 | 3730.73 | 0.020156 | 0.019063 | 1.14005 | 11400.5 | 0.009243 | 0.000866 | 0.001754 |  | 33.82 | 64.4744 | 0.023426 | 234.26 | 0.013718 | 0.022473 | 0.011808 | -0.01422 | 0 | 0 | 100.139 | 0.009993 | 0.018404 | 0.02338 | -0.00041 | 0.061485 | 0.160441 | 0.012339 | 0.012299 | 0.986759 | 1.1472 | 0.007582 | 0.000762 | 0.001216 | 50.9851 | 47.6757 | 0.015599 |  | 0.018704 | 0.009153 | 0.004971 | -0.00343 | 0 | 0
552_107_s_Image3_5x_D | Elongate | 8 | 129 | 40 | 20 | 100 | 3 | 930 | 8 | 0.03026 | 0.018774 | 0.042015 | -0.00177 | 0.081471 | 814.71 | 0.344992 | 3449.92 | 0.02188 | 0.020332 | 1.12637 | 11263.7 | 0.008849 | 0.000239 | -0.00225 |  | 33.6354 | 64.4037 | 0.025054 | 250.54 | 0.004239 | 0.015261 | 0.013824 | -0.01434 | 0 | 0 | 99.7743 | 0.007087 | 0.008446 | 0.016746 | -0.00146 | 0.062216 | 0.148946 | 0.013447 | 0.013169 | 0.97874 | 1.127686 | 0.007286 | 0.000211 | -0.00157 | 50.9056 | 47.81 | 0.016749 |  | 0.005802 | 0.00624 | 0.005842 | -0.00347 | 0 | 0
552_107_s_Image3_5x_D | Elongate | 9 | 129 | 40 | 20 | 100 | 3 | 931 | 9 | 0.041984 | 0.022336 | 0.043779 | -0.00166 | 0.071291 | 712.91 | 0.323807 | 3238.07 | 0.013304 | 0.009429 | 1.15906 | 11590.6 | 0.004111 | 0.002729 | -0.00432 |  | 33.3588 | 64.4076 | 0.024632 | 246.32 | 0.00709 | 0.002619 | 0.003729 | -0.01988 | 0 | 0 | 99.4704 | 0.009875 | 0.010091 | 0.017524 | -0.00138 | 0.054673 | 0.140392 | 0.008211 | 0.006133 | 1.01141 | 1.151802 | 0.0034 | 0.002421 | -0.00302 | 50.7007 | 48.0154 | 0.016537 |  | 0.009746 | 0.001075 | 0.001583 | -0.00483 | 0 | 0
552_107_s_Image3_5x_E | Equant with PbS bands | 1 | 130 | 40 | 20 | 100 | 3 | 932 | 1 | 0.03855 | 0.015686 | 0.016908 | 0.002738 | 0.044264 | 442.64 | 0.384876 | 3848.76 | 0.008027 | 0.015793 | 1.16822 | 11682.2 | 0.00089 | 0.000598 | -0.00245 |  | 33.5586 | 64.6705 | 0.002604 | 26.04 | 0.004014 | 0.015417 | 0.017722 | 0.038346 | 0 | 0 | 100.001 | 0.009022 | 0.007051 | 0.006734 | 0.002261 | 0.033775 | 0.166028 | 0.004929 | 0.01022 | 1.01427 | 1.180298 | 0.000732 | 0.000527 | -0.0017 | 50.7474 | 47.9685 | 0.001739 |  | 0.00549 | 0.006298 | 0.007484 | 0.009269 | 0 | 0
552_107_s_Image3_5x_E | Equant with PbS bands | 2 | 130 | 40 | 20 | 100 | 3 | 933 | 2 | 0.113012 | 0.016 | 0.016963 | -0.00443 | 0.076198 | 761.98 | 0.558323 | 5583.23 | 0.004383 | 0.000399 | 2.10457 | 21045.7 | 0.012545 | 0.00257 | 0.000672 |  | 33.7655 | 63.4535 | 0.011501 | 115.01 | 0.008929 | 0.003072 | 0.006328 | 0.017295 | 0 | 0 | 100.167 | 0.02636 | 0.007168 | 0.006733 | -0.00365 | 0.057948 | 0.240051 | 0.002682 | 0.000258 | 1.82116 | 2.061211 | 0.010287 | 0.00226 | 0.000466 | 50.8908 | 46.9095 | 0.007657 |  | 0.012171 | 0.001251 | 0.002663 | 0.004167 | 0 | 0
552_107_s_Image3_5x_E | Equant with PbS bands | 3 | 130 | 40 | 20 | 100 | 3 | 934 | 3 | 0.041925 | 0.036749 | 0.064989 | -0.00211 | 0.098903 | 989.03 | 0.446022 | 4460.22 | 0.0031 | 0.005304 | 1.54945 | 15494.5 | 0.012077 | 0.002108 | -0.00273 |  | 33.3099 | 64.0809 | 0.026623 | 266.23 | 0.015932 | 0.01186 | 0.015667 | -0.05119 | 0 | 0 | 99.6655 | 0.009849 | 0.016582 | 0.025981 | -0.00175 | 0.075753 | 0.19314 | 0.001911 | 0.003446 | 1.35039 | 1.54353 | 0.009975 | 0.001868 | -0.0019 | 50.5635 | 47.7124 | 0.017851 |  | 0.021872 | 0.004864 | 0.006641 | -0.01242 | 0 | 0
552_107_s_Image3_5x_E | Equant with PbS bands | 4 | 130 | 40 | 20 | 100 | 3 | 935 | 4 | 0.10918 | 0.054407 | 0.132716 | -0.00643 | 0.206493 | 2064.93 | 0.623228 | 6232.28 | 0.007145 | 0.009967 | 2.58659 | 25865.9 | 0.017689 | 0.003694 | 0.012331 |  | 33.2017 | 62.6315 | 0.019928 | 199.28 | 0.101942 | 0.047573 | 0.00535 | -0.03065 | 0 | 0 | 99.7343 | 0.025644 | 0.024545 | 0.053047 | -0.00533 | 0.158133 | 0.269827 | 0.004404 | 0.006474 | 2.25389 | 2.523717 | 0.014607 | 0.003272 | 0.008607 | 50.3903 | 46.625 | 0.013359 |  | 0.139928 | 0.019505 | 0.002267 | -0.00744 | 0 | 0
552_107_s_Image3_5x_E | Equant with PbS bands | 5 | 130 | 40 | 20 | 100 | 3 | 936 | 5 | 0.033711 | 0.012649 | 0.052236 | 0.002126 | 0.132298 | 1322.98 | 0.34453 | 3445.3 | 0.000407 | 4.7e-05 | 1.31678 | 13167.8 | 0.010417 | 0.003214 | -0.00205 |  | 33.3749 | 64.2635 | 0.048628 | 486.28 | 0.007571 | 0.003689 | 0.009028 | -0.02062 | 0 | 0 | 99.593 | 0.007919 | 0.005707 | 0.020883 | 0.001763 | 0.101334 | 0.149193 | 0.000251 | 3e-05 | 1.14762 | 1.296813 | 0.008603 | 0.002847 | -0.00143 | 50.6629 | 47.8491 | 0.032606 |  | 0.010394 | 0.001513 | 0.003827 | -0.005 | 0 | 0
552_107_s_Image3_5x_E | Equant with PbS bands | 6 | 130 | 40 | 20 | 100 | 3 | 937 | 6 | 0.073093 | 0.046894 | 0.107047 | -0.00307 | 0.168637 | 1686.37 | 0.380445 | 3804.45 | 0.002981 | 0.004305 | 1.52547 | 15254.7 | 0.006843 | 0.001337 | 0.00314 |  | 33.7025 | 64.1466 | 0.043936 | 439.36 | 0.018098 | 0.019874 | 0.0145 | -0.00458 | 0 | 0 | 100.258 | 0.017051 | 0.021012 | 0.042495 | -0.00253 | 0.128263 | 0.163592 | 0.001825 | 0.002777 | 1.3202 | 1.483792 | 0.005612 | 0.001177 | 0.002177 | 50.8018 | 47.4275 | 0.029253 |  | 0.024672 | 0.008093 | 0.006104 | -0.0011 | 0 | 0
552_107_s_Image4_2x_A | Vein | 1 | 131 | 40 | 20 | 100 | 3 | 938 | 1 | 0.036391 | 0.030968 | 0.020992 | 0.001739 | 0.144609 | 1446.09 | 1.04077 | 10407.7 | -0.00401 | -0.00583 | 4.53163 | 45316.3 | 0.026209 | 0.00283 | -0.00608 |  | 33.4757 | 60.5026 | -0.00526 | -52.6 | 0.009612 | 0.030303 | 0.014491 | -0.01806 | 0 | 0 | 99.8296 | 0.008511 | 0.013912 | 0.008355 | 0.001436 | 0.110272 | 0.448689 | -0.00246 | -0.00377 | 3.93199 | 4.380679 | 0.02155 | 0.002496 | -0.00423 | 50.5905 | 44.849 | -0.00351 |  | 0.013138 | 0.012372 | 0.006116 | -0.00436 | 0 | 0
552_107_s_Image4_2x_A | Vein | 2 | 131 | 40 | 20 | 100 | 3 | 939 | 2 | 0.186901 | 0.068279 | 0.148167 | -0.00088 | 0.430523 | 4305.23 | 0.993884 | 9938.84 | -0.00529 | 0.013881 | 3.69815 | 36981.5 | 0.019357 | 0.01102 | -0.00264 |  | 33.3216 | 61.0532 | 0.010131 | 101.31 | 0.179007 | 0.01707 | 0.010012 | -0.02097 | 0 | 0 | 100.131 | 0.043712 | 0.030673 | 0.058971 | -0.00073 | 0.328295 | 0.428475 | -0.00325 | 0.008978 | 3.20879 | 3.637265 | 0.015916 | 0.00972 | -0.00183 | 50.3576 | 45.2571 | 0.006763 |  | 0.244666 | 0.006969 | 0.004225 | -0.00507 | 0 | 0
552_107_s_Image4_2x_A | Vein | 3 | 131 | 40 | 20 | 100 | 3 | 940 | 3 | 0.062763 | 0.028567 | 0.042262 | -0.00273 | 0.246584 | 2465.84 | 0.826387 | 8263.87 | 0.001505 | 0.01403 | 3.51239 | 35123.9 | 0.02158 | 0.000294 | 0.002051 |  | 33.6579 | 61.9817 | 0.006185 | 61.85 | 0.02185 | 0.030827 | 0.019034 | -0.03202 | 0 | 0 | 100.441 | 0.014603 | 0.012766 | 0.016733 | -0.00224 | 0.187057 | 0.354417 | 0.000919 | 0.009027 | 3.0318 | 3.386217 | 0.017652 | 0.000258 | 0.001418 | 50.602 | 45.707 | 0.004107 |  | 0.029709 | 0.01252 | 0.007991 | -0.00769 | 0 | 0
552_107_s_Image4_2x_A | Vein | 4 | 131 | 40 | 20 | 100 | 3 | 941 | 4 | 0.064097 | 0.007005 | -0.00162 | -0.00214 | 0.092326 | 923.26 | 0.655474 | 6554.74 | 0.004225 | -0.00059 | 2.83627 | 28362.7 | 0.012921 | 0.004921 | 0.001697 |  | 33.6428 | 63.0261 | 0.015403 | 154.03 | 0.018782 | 0.01224 | 0.013693 | -0.02822 | 0 | 0 | 100.375 | 0.014924 | 0.003133 | -0.00064 | -0.00176 | 0.070088 | 0.281316 | 0.002581 | -0.00038 | 2.44992 | 2.731236 | 0.010576 | 0.004321 | 0.001174 | 50.6149 | 46.5101 | 0.010236 |  | 0.025556 | 0.004975 | 0.005753 | -0.00679 | 0 | 0
552_107_s_Image4_2x_A | Vein | 5 | 131 | 40 | 20 | 100 | 3 | 942 | 5 | 0.033887 | 0.024445 | 0.054346 | -0.00035 | 0.141173 | 1411.73 | 0.361752 | 3617.52 | 2.4e-05 | -0.00139 | 1.63259 | 16325.9 | 0.017499 | -0.00233 | -0.0008 |  | 33.7101 | 64.2221 | 0.051968 | 519.68 | -0.0032 | 0.01299 | 0.008549 | -0.00146 | 0 | 0 | 100.262 | 0.0079 | 0.010946 | 0.021561 | -0.00029 | 0.107307 | 0.155457 | 1.5e-05 | -0.0009 | 1.41202 | 1.567477 | 0.014342 | -0.00205 | -0.00055 | 50.7817 | 47.4538 | 0.03458 |  | -0.00436 | 0.005286 | 0.003596 | -0.00035 | 0 | 0
552_107_s_Image4_2x_A | Vein | 6 | 131 | 40 | 20 | 100 | 3 | 943 | 6 | 0.052469 | 0.038088 | 0.057143 | -0.00068 | 0.135822 | 1358.22 | 0.389123 | 3891.23 | 0.001529 | 0.00198 | 1.40949 | 14094.9 | 0.011342 | 0.001397 | -0.00058 |  | 34.3481 | 64.594 | 0.0444 | 444 | 0.012795 | 0.01757 | 0.019384 | -0.04363 | 0 | 0 | 101.09 | 0.012102 | 0.016874 | 0.022429 | -0.00056 | 0.10214 | 0.165438 | 0.000925 | 0.001263 | 1.20608 | 1.371518 | 0.009197 | 0.001215 | -0.0004 | 51.1918 | 47.2203 | 0.029229 |  | 0.017247 | 0.007074 | 0.008068 | -0.01039 | 0 | 0
552_107_s_Image4_2x_A | Vein | 7 | 131 | 40 | 20 | 100 | 3 | 944 | 7 | 0.067009 | 0.033788 | 0.076946 | -0.00011 | 1.2479 | 12479 | 0.631618 | 6316.18 | -0.00106 | 0.010332 | 3.24651 | 32465.1 | 0.019861 | -0.0022 | 0.013263 |  | 33.4639 | 60.8194 | 0.00577 | 57.7 | 0.030285 | 0.008094 | 0.022608 | 0.03155 | 0 | 0 | 99.7254 | 0.015695 | 0.015201 | 0.03067 | -9e-05 | 0.95298 | 0.272697 | -0.00065 | 0.006692 | 2.82104 | 3.093737 | 0.016354 | -0.00194 | 0.009231 | 50.6466 | 45.1497 | 0.003857 |  | 0.041453 | 0.003309 | 0.009555 | 0.007633 | 0 | 0
552_107_s_Image4_2x_A | Vein | 8 | 131 | 40 | 20 | 100 | 3 | 945 | 8 | 0.06087 | 0.040804 | 0.029369 | 0.003817 | 0.072336 | 723.36 | 0.441889 | 4418.89 | -0.00262 | -0.00381 | 1.12365 | 11236.5 | 0.012282 | 0.004157 | 0.001993 |  | 33.4316 | 64.6567 | 0.008917 | 89.17 | 0.002211 | 0.010327 | 0.019566 | -0.03256 | 0 | 0 | 99.8814 | 0.014273 | 0.018377 | 0.011719 | 0.003159 | 0.055301 | 0.190992 | -0.00161 | -0.00247 | 0.977458 | 1.16845 | 0.010125 | 0.003676 | 0.001389 | 50.6531 | 48.0509 | 0.005967 |  | 0.003029 | 0.004227 | 0.008279 | -0.00789 | 0 | 0
552_107_s_Image4_2x_A | Vein | 9 | 131 | 40 | 20 | 100 | 3 | 946 | 9 | 0.071456 | 0.052756 | 0.110676 | -3e-05 | 0.20495 | 2049.5 | 0.463203 | 4632.03 | -0.00561 | -0.00056 | 1.19397 | 11939.7 | 0.004181 | 0.002591 | -0.00285 |  | 33.3932 | 63.9581 | 0.058928 | 589.28 | 0.004405 | 0.012834 | 0.014097 | 0.033752 | 0 | 0 | 99.57 | 0.01681 | 0.023838 | 0.044308 | -2e-05 | 0.157201 | 0.200863 | -0.00346 | -0.00036 | 1.04205 | 1.242913 | 0.003458 | 0.002299 | -0.00199 | 50.7616 | 47.6884 | 0.039568 |  | 0.006057 | 0.00527 | 0.005984 | 0.008201 | 0 | 0
552_107_s_Image4_2x_A | Vein | 10 | 131 | 40 | 20 | 100 | 3 | 947 | 10 | 0.052829 | 0.035149 | 0.031533 | -0.00277 | 0.05165 | 516.5 | 0.427696 | 4276.96 | -0.00081 | 0.000847 | 1.17371 | 11737.1 | 0.007336 | 0.001272 | -0.00556 |  | 33.5354 | 64.7093 | 0.008762 | 87.62 | 0.001621 | 0.021407 | 0.019505 | 0.005215 | 0 | 0 | 100.074 | 0.012361 | 0.015797 | 0.012555 | -0.00229 | 0.039402 | 0.184462 | -0.00049 | 0.000548 | 1.01883 | 1.203292 | 0.006034 | 0.001122 | -0.00387 | 50.7019 | 47.9873 | 0.005851 |  | 0.002216 | 0.008743 | 0.008235 | 0.00126 | 0 | 0
552_107_s_Image4_2x_A | Vein | 11 | 131 | 40 | 20 | 100 | 3 | 948 | 11 | 0.056078 | 0.052181 | 0.04602 | -0.00129 | 0.071066 | 710.66 | 0.425141 | 4251.41 | -0.00158 | -0.00322 | 1.29811 | 12981.1 | 0.008271 | -0.00088 | -0.00722 |  | 33.6752 | 64.0946 | 0.017493 | 174.93 | 0.013215 | 0.010537 | 0.009817 | -0.01316 | 0 | 0 | 99.7503 | 0.013135 | 0.023475 | 0.018343 | -0.00107 | 0.054271 | 0.183551 | -0.00097 | -0.00208 | 1.12798 | 1.311531 | 0.006811 | -0.00078 | -0.00502 | 50.9663 | 47.581 | 0.011694 |  | 0.018088 | 0.004308 | 0.004149 | -0.00318 | 0 | 0
552_107_s_Image4_2x_A | Vein | 12 | 131 | 40 | 20 | 100 | 3 | 949 | 12 | 0.049911 | 0.020935 | 0.022479 | 0.002848 | 0.059333 | 593.33 | 0.454506 | 4545.06 | 0.005454 | 0.001171 | 1.29537 | 12953.7 | 0.011601 | -0.0002 | -0.00557 |  | 33.051 | 64.3188 | 0.016743 | 167.43 | 0.007368 | 0.002611 | 0.008039 | -0.02674 | 0 | 0 | 99.2957 | 0.011785 | 0.009495 | 0.009032 | 0.002373 | 0.045677 | 0.197817 | 0.003379 | 0.000765 | 1.13471 | 1.332527 | 0.00963 | -0.00018 | -0.00391 | 50.4263 | 48.1337 | 0.011284 |  | 0.010167 | 0.001076 | 0.003425 | -0.00652 | 0 | 0
552_107_s_Image4_2x_A | Vein | 13 | 131 | 40 | 20 | 100 | 3 | 950 | 13 | 0.041262 | 0.034903 | 0.00468 | 0.003236 | 0.040524 | 405.24 | 0.509407 | 5094.07 | 0.000279 | -0.00593 | 1.47116 | 14711.6 | 0.012655 | -0.00013 | -0.00456 |  | 33.3134 | 64.3198 | 0.003852 | 38.52 | 0.009608 | -0.00253 | 0.01367 | -0.03905 | 0 | 0 | 99.7262 | 0.009689 | 0.015743 | 0.00187 | 0.002682 | 0.031027 | 0.220504 | 0.000172 | -0.00385 | 1.28168 | 1.502184 | 0.010448 | -0.00012 | -0.00318 | 50.5499 | 47.8724 | 0.002582 |  | 0.013186 | -0.00104 | 0.005793 | -0.00947 | 0 | 0
552_107_s_Image4_2x_A | Vein | 14 | 131 | 40 | 20 | 100 | 3 | 951 | 14 | 0.046852 | 0.037459 | 0.040708 | 0.009795 | 0.085716 | 857.16 | 0.437189 | 4371.89 | -0.00271 | 0.000305 | 1.15891 | 11589.1 | 0.00773 | 0.002559 | -0.00757 |  | 33.2795 | 64.9006 | 0.024905 | 249.05 | 0.00034 | -0.00471 | 0.016265 | -0.02365 | 0 | 0 | 100.01 | 0.010987 | 0.016873 | 0.016245 | 0.008106 | 0.065538 | 0.188983 | -0.00167 | 0.000198 | 1.00825 | 1.197233 | 0.006373 | 0.002264 | -0.00528 | 50.4288 | 48.238 | 0.01667 |  | 0.000466 | -0.00193 | 0.006883 | -0.00573 | 0 | 0
552_107_s_Image4_2x_A | Vein | 15 | 131 | 40 | 20 | 100 | 3 | 952 | 15 | 0.04924 | 0.032572 | 0.038491 | 0.006845 | 0.093467 | 934.67 | 0.420565 | 4205.65 | 0.002127 | 0.000879 | 1.08171 | 10817.1 | 0.009819 | -0.00148 | -0.00206 |  | 33.2509 | 64.7713 | 0.027223 | 272.23 | 0.013117 | 0.010739 | 0.014793 | -0.02786 | 0 | 0 | 99.7923 | 0.011568 | 0.014698 | 0.015389 | 0.005675 | 0.071596 | 0.182131 | 0.001311 | 0.000571 | 0.94282 | 1.124951 | 0.00811 | -0.00131 | -0.00144 | 50.4782 | 48.2305 | 0.018255 |  | 0.018009 | 0.004404 | 0.006271 | -0.00676 | 0 | 0
552_107_s_Image4_2x_A | Vein | 16 | 131 | 40 | 20 | 100 | 3 | 953 | 16 | 0.025619 | 0.019398 | 0.006783 | 0.003974 | 0.020982 | 209.82 | 0.431458 | 4314.58 | 0.001655 | 0.001921 | 1.1532 | 11532 | -0.00022 | -0.00079 | -0.00085 |  | 33.2987 | 64.7762 | -0.00544 | -54.4 | 0.002619 | -0.00082 | 0.004272 | 0.011874 | 0 | 0 | 99.7505 | 0.006018 | 0.008752 | 0.002711 | 0.003294 | 0.016069 | 0.186814 | 0.00102 | 0.001248 | 1.00494 | 1.191754 | -0.00018 | -0.0007 | -0.00059 | 50.5412 | 48.2251 | -0.00365 |  | 0.003595 | -0.00034 | 0.001811 | 0.002881 | 0 | 0
552_107_s_Image4_2x_A | Vein | 17 | 131 | 40 | 20 | 100 | 3 | 954 | 17 | 0.032742 | 0.007577 | -0.00333 | 0.004289 | 0.017817 | 178.17 | 0.401709 | 4017.09 | -0.00209 | -0.00458 | 1.24174 | 12417.4 | 0.008951 | 0.004826 | 0.000467 |  | 33.3135 | 64.7106 | -0.00365 | -36.5 | 0.001055 | 0.015478 | 0.007724 | 0.016349 | 0 | 0 | 99.7711 | 0.007687 | 0.003417 | -0.00133 | 0.003554 | 0.01364 | 0.173858 | -0.00129 | -0.00297 | 1.08163 | 1.255488 | 0.007388 | 0.004273 | 0.000326 | 50.5418 | 48.1554 | -0.00245 |  | 0.001447 | 0.006344 | 0.003273 | 0.003965 | 0 | 0
552_107_s_Image4_2x_A | Vein | 18 | 131 | 40 | 20 | 100 | 3 | 955 | 18 | 0.049304 | 0.033265 | 0.014467 | 0.003952 | 0.049795 | 497.95 | 0.370654 | 3706.54 | 0.005405 | -0.00072 | 1.09444 | 10944.4 | 0.007053 | -0.00025 | 0.000893 |  | 33.6017 | 64.792 | 0.010935 | 109.35 | 0.008375 | -0.00076 | 0.014184 | -0.01706 | 0 | 0 | 100.038 | 0.011528 | 0.01494 | 0.005757 | 0.003261 | 0.037963 | 0.159759 | 0.003316 | -0.00047 | 0.949409 | 1.109168 | 0.005798 | -0.00022 | 0.00062 | 50.7699 | 48.0182 | 0.007298 |  | 0.011444 | -0.00031 | 0.005985 | -0.00412 | 0 | 0
552_107_s_Image4_2x_A | Vein | 19 | 131 | 40 | 20 | 100 | 3 | 956 | 19 | 0.076717 | 0.03769 | 0.007409 | 0.002583 | 0.03019 | 301.9 | 0.355639 | 3556.39 | 0.003111 | 0.00481 | 1.08689 | 10868.9 | -0.00022 | -0.00133 | -0.00214 |  | 33.5605 | 64.8723 | -0.00396 | -39.6 | 0.007751 | 0.012161 | 0.005986 | -0.03605 | 0 | 0 | 100.02 | 0.017947 | 0.016936 | 0.002949 | 0.002132 | 0.023027 | 0.153359 | 0.00191 | 0.003112 | 0.9433 | 1.096659 | -0.00018 | -0.00117 | -0.00149 | 50.7313 | 48.1002 | -0.00264 |  | 0.010596 | 0.004966 | 0.002527 | -0.00871 | 0 | 0
552_107_s_Image4_2x_A | Vein | 20 | 131 | 40 | 20 | 100 | 3 | 957 | 20 | 0.08791 | 0.046575 | 0.20313 | -6e-05 | 0.232546 | 2325.46 | 0.397181 | 3971.81 | -0.00227 | 0.003667 | 1.1191 | 11191 | 0.00749 | 0.000629 | -0.00183 |  | 33.2676 | 64.4605 | 0.031016 | 310.16 | 0.00218 | 0.002544 | 0.011725 | -0.01192 | 0 | 0 | 99.8577 | 0.020656 | 0.021021 | 0.081225 | -5e-05 | 0.178158 | 0.172031 | -0.0014 | 0.002383 | 0.975564 | 1.147595 | 0.006187 | 0.000558 | -0.00128 | 50.5114 | 48.0066 | 0.020801 |  | 0.002993 | 0.001044 | 0.004971 | -0.00289 | 0 | 0
552_107_s_Image4_2x_B | Equant grain outside of vein of fine grained sph | 1 | 132 | 40 | 20 | 100 | 3 | 958 | 1 | 0.055832 | 0.022447 | 0.014312 | -0.0016 | 0.114224 | 1142.24 | 0.911745 | 9117.45 | 0.002846 | 0.013234 | 3.55541 | 35554.1 | 0.015432 | 0.002212 | -0.01096 |  | 33.2192 | 61.7335 | 0.026284 | 262.84 | 0.194848 | -0.00201 | 0.021698 | -0.04015 | 0 | 0 | 99.8485 | 0.013077 | 0.010098 | 0.005704 | -0.00132 | 0.087227 | 0.393629 | 0.001749 | 0.008572 | 3.08937 | 3.482999 | 0.012707 | 0.001954 | -0.00763 | 50.2749 | 45.8271 | 0.017571 |  | 0.2667 | -0.00082 | 0.00917 | -0.00971 | 0 | 0
552_107_s_Image4_2x_B | Equant grain outside of vein of fine grained sph | 2 | 132 | 40 | 20 | 100 | 3 | 959 | 2 | 0.067205 | 0.062282 | 0.213065 | 0.005567 | 1.95227 | 19522.7 | 0.942137 | 9421.37 | -0.00373 | 0.00836 | 5.76858 | 57685.8 | 0.025193 | 0.001806 | 0.009468 |  | 33.5957 | 57.4618 | 0.021362 | 213.62 | 0.069981 | 0.010787 | 0.016479 | -0.00297 | 0 | 0 | 100.225 | 0.015631 | 0.027825 | 0.084335 | 0.004569 | 1.48052 | 0.403936 | -0.00228 | 0.005377 | 4.97776 | 5.381696 | 0.020601 | 0.001584 | 0.006544 | 50.4928 | 42.3609 | 0.014182 |  | 0.095125 | 0.00438 | 0.006916 | -0.00071 | 0 | 0
552_107_s_Image4_2x_B | Equant grain outside of vein of fine grained sph | 3 | 132 | 40 | 20 | 100 | 3 | 960 | 3 | 0.124592 | 0.051732 | 0.152311 | -0.00351 | 3.51057 | 35105.7 | 0.882852 | 8828.52 | -0.00084 | 0.008664 | 6.35217 | 63521.7 | 0.02075 | 0.004846 | -0.00499 |  | 33.5071 | 54.1516 | 0.022199 | 221.99 | 0.125867 | 0.008937 | 0.018518 | -0.03774 | 0 | 0 | 98.8957 | 0.029236 | 0.023316 | 0.060821 | -0.00291 | 2.68583 | 0.381867 | -0.00052 | 0.005622 | 5.52983 | 5.911697 | 0.017118 | 0.004289 | -0.00348 | 50.8053 | 40.2738 | 0.014868 |  | 0.172603 | 0.003661 | 0.007841 | -0.00915 | 0 | 0
552_107_s_Image4_2x_B | Equant grain outside of vein of fine grained sph | 4 | 132 | 40 | 20 | 100 | 3 | 961 | 4 | 0.163368 | 0.049976 | 0.136822 | -0.00249 | 0.184378 | 1843.78 | 1.11897 | 11189.7 | 0.002235 | 0.014084 | 4.07866 | 40786.6 | 0.011131 | 0.003749 | 0.000633 |  | 33.3014 | 60.7941 | 0.023575 | 235.75 | 0.176893 | 0.008675 | 0.02947 | -0.04229 | 0 | 0 | 100.053 | 0.038226 | 0.022461 | 0.054481 | -0.00206 | 0.140663 | 0.482627 | 0.001372 | 0.009113 | 3.54059 | 4.023217 | 0.009157 | 0.003308 | 0.00044 | 50.3503 | 45.0859 | 0.015745 |  | 0.241889 | 0.003543 | 0.012443 | -0.01022 | 0 | 0
552_107_s_Image4_2x_B | Equant grain outside of vein of fine grained sph | 5 | 132 | 40 | 20 | 100 | 3 | 962 | 5 | 0.161083 | 0.029809 | 0.061528 | 0.000126 | 0.368473 | 3684.73 | 1.03279 | 10327.9 | -0.00993 | -0.00514 | 4.52656 | 45265.6 | 0.015186 | -0.00151 | -0.00777 |  | 32.8044 | 60.2431 | 0.009458 | 94.58 | 0.038334 | 0.006798 | -0.00029 | -0.02819 | 0 | 0 | 99.2448 | 0.038049 | 0.013525 | 0.024733 | 0.000105 | 0.283781 | 0.449687 | -0.00615 | -0.00336 | 3.96673 | 4.416417 | 0.012611 | -0.00134 | -0.00545 | 50.0702 | 45.1017 | 0.006377 |  | 0.052918 | 0.002803 | -0.00012 | -0.00688 | 0 | 0
552_107_s_Image4_2x_B | Equant grain outside of vein of fine grained sph | 6 | 132 | 40 | 20 | 100 | 3 | 963 | 6 | 0.160211 | 0.012712 | 0.051925 | -0.00094 | 0.424503 | 4245.03 | 1.19316 | 11931.6 | 0.002027 | 0.008599 | 4.51905 | 45190.5 | 0.016505 | 0.003002 | -0.00063 |  | 33.6064 | 60.3188 | 0.025452 | 254.52 | 0.027612 | 0.004225 | 0.011882 | 0.017794 | 0 | 0 | 100.402 | 0.037316 | 0.005687 | 0.020582 | -0.00077 | 0.322379 | 0.512277 | 0.001239 | 0.005539 | 3.90501 | 4.417287 | 0.013516 | 0.002637 | -0.00044 | 50.58 | 44.5296 | 0.016921 |  | 0.037586 | 0.001718 | 0.004994 | 0.004281 | 0 | 0
552_107_s_Image4_2x_B | Equant grain outside of vein of fine grained sph | 7 | 132 | 40 | 20 | 100 | 3 | 964 | 7 | 0.111555 | 0.007618 | 0.043725 | -0.0034 | 0.539085 | 5390.85 | 1.13304 | 11330.4 | -0.00581 | -0.00413 | 4.39091 | 43909.1 | 0.017615 | -0.00024 | -0.00296 |  | 33.2721 | 60.2563 | -0.00476 | -47.6 | 0.009677 | 0.006287 | 0.007025 | 0.012369 | 0 | 0 | 99.786 | 0.026161 | 0.003432 | 0.01745 | -0.00281 | 0.412204 | 0.489803 | -0.00358 | -0.00268 | 3.8203 | 4.310103 | 0.014523 | -0.00021 | -0.00207 | 50.4203 | 44.7885 | -0.00318 |  | 0.013263 | 0.002574 | 0.002973 | 0.002996 | 0 | 0
552_107_s_Image4_2x_B | Equant grain outside of vein of fine grained sph | 8 | 132 | 40 | 20 | 100 | 3 | 965 | 8 | 0.178273 | 0.061405 | 0.138254 | 0.000999 | 0.166041 | 1660.41 | 0.94132 | 9413.2 | 0.001169 | 0.020962 | 3.90964 | 39096.4 | 0.010608 | 0.002156 | -0.004 |  | 33.5153 | 61.2767 | 0.017484 | 174.84 | 0.161338 | 0.008189 | 0.015914 | 0.018699 | 0 | 0 | 100.441 | 0.041531 | 0.027477 | 0.054811 | 0.000821 | 0.12612 | 0.404231 | 0.000714 | 0.013505 | 3.37905 | 3.783281 | 0.008689 | 0.001894 | -0.00277 | 50.4527 | 45.2455 | 0.011626 |  | 0.219655 | 0.00333 | 0.00669 | 0.004499 | 0 | 0
552_107_s_Image4_2x_B | Equant grain outside of vein of fine grained sph | 9 | 132 | 40 | 20 | 100 | 3 | 966 | 9 | 0.187624 | 0.048497 | 0.093237 | -0.00501 | 0.33603 | 3360.3 | 1.1417 | 11417 | 0.00466 | 0.012515 | 4.54427 | 45442.7 | 0.020132 | 0.001666 | -0.00454 |  | 33.4429 | 60.0307 | 0.01341 | 134.1 | 0.065623 | 0.006536 | 0.019637 | 0.026433 | 0 | 0 | 99.986 | 0.043893 | 0.021792 | 0.037119 | -0.00414 | 0.256312 | 0.492339 | 0.002861 | 0.008096 | 3.94406 | 4.436399 | 0.016558 | 0.00147 | -0.00316 | 50.5551 | 44.5116 | 0.008954 |  | 0.089719 | 0.002669 | 0.008289 | 0.006387 | 0 | 0
552_107_s_Image4_2x_B | Equant grain outside of vein of fine grained sph | 10 | 132 | 40 | 20 | 100 | 3 | 967 | 10 | 0.23557 | 0.037722 | 0.093136 | -0.00022 | 0.199915 | 1999.15 | 0.974634 | 9746.34 | 0.004771 | 0.014029 | 4.58866 | 45886.6 | 0.01949 | 0.0049 | -0.00326 |  | 33.4287 | 60.4536 | 0.011206 | 112.06 | 0.051659 | 0.002563 | 0.022657 | -0.04177 | 0 | 0 | 100.098 | 0.055037 | 0.016928 | 0.03703 | -0.00018 | 0.152287 | 0.419741 | 0.002925 | 0.009064 | 3.97734 | 4.397081 | 0.016008 | 0.004318 | -0.00226 | 50.4671 | 44.7662 | 0.007473 |  | 0.070534 | 0.001045 | 0.009552 | -0.01008 | 0 | 0
552_107_s_Image4_2x_B | Equant grain outside of vein of fine grained sph | 11 | 132 | 40 | 20 | 100 | 3 | 968 | 11 | 0.046788 | 0.017105 | -0.00231 | -0.005 | 0.031785 | 317.85 | 0.84427 | 8442.7 | -0.00139 | -0.00561 | 2.91575 | 29157.5 | 0.011089 | 0.000532 | -0.00846 |  | 33.1569 | 62.858 | 0.00102 | 10.2 | -0.00075 | 0.005761 | 0.018434 | -0.05317 | 0 | 0 | 99.8308 | 0.010983 | 0.007713 | -0.00092 | -0.00414 | 0.024327 | 0.365321 | -0.00086 | -0.00364 | 2.53928 | 2.904601 | 0.009151 | 0.000471 | -0.0059 | 50.294 | 46.7673 | 0.000683 |  | -0.00103 | 0.002361 | 0.007809 | -0.01289 | 0 | 0
552_107_s_Image4_2x_B | Equant grain outside of vein of fine grained sph | 12 | 132 | 40 | 20 | 100 | 3 | 969 | 12 | 0.042739 | 0.033836 | 0.019664 | -0.00327 | 0.137734 | 1377.34 | 0.916472 | 9164.72 | 0.005044 | 0.006341 | 3.42992 | 34299.2 | 0.011408 | 0.003587 | -0.00348 |  | 33.2752 | 62.1569 | 0.029308 | 293.08 | 0.181407 | 0.014333 | 0.025122 | -0.02375 | 0 | 0 | 100.259 | 0.009979 | 0.015175 | 0.007813 | -0.00269 | 0.104856 | 0.394453 | 0.00309 | 0.004094 | 2.97116 | 3.365613 | 0.009364 | 0.003159 | -0.00241 | 50.2047 | 45.9995 | 0.019532 |  | 0.247539 | 0.005842 | 0.010585 | -0.00573 | 0 | 0
552_107_s_Image4_2x_B | Equant grain outside of vein of fine grained sph | 13 | 132 | 40 | 20 | 100 | 3 | 970 | 13 | 0.108725 | 0.047757 | 0.022124 | -0.00434 | 0.226472 | 2264.72 | 1.06706 | 10670.6 | 0.00892 | 0.010904 | 4.03341 | 40334.1 | 0.016325 | 0.002391 | -0.00619 |  | 34.04 | 60.8152 | 0.015006 | 150.06 | 0.021712 | 0.021584 | 0.017192 | 0.008254 | 0 | 0 | 100.473 | 0.025229 | 0.021286 | 0.008736 | -0.00356 | 0.171343 | 0.456418 | 0.005431 | 0.006997 | 3.47226 | 3.928678 | 0.013318 | 0.002093 | -0.00427 | 51.04 | 44.7274 | 0.009939 |  | 0.029443 | 0.008743 | 0.007198 | 0.001978 | 0 | 0
552_107_s_Image4_2x_C | Equant grain outside of vein of fine grained sph | 1 | 133 | 40 | 20 | 100 | 3 | 971 | 1 | 0.149026 | 0.031275 | 0.04556 | 0.003682 | 0.177129 | 1771.29 | 0.900294 | 9002.94 | -0.00494 | 0.03018 | 3.71702 | 37170.2 | 0.013009 | 0.001072 | 5.5e-05 |  | 33.4256 | 61.1907 | 0.020092 | 200.92 | 0.172491 | 0.024271 | 0.014112 | -0.01804 | 0 | 0 | 99.8926 | 0.03486 | 0.014052 | 0.018136 | 0.003039 | 0.135095 | 0.388202 | -0.00303 | 0.019523 | 3.22578 | 3.613982 | 0.010699 | 0.000946 | 3.8e-05 | 50.5243 | 45.3676 | 0.013415 |  | 0.235805 | 0.009911 | 0.005957 | -0.00436 | 0 | 0
552_107_s_Image4_2x_C | Equant grain outside of vein of fine grained sph | 2 | 133 | 40 | 20 | 100 | 3 | 972 | 2 | 0.055334 | 0.035662 | 0.020027 | -0.00171 | 0.163929 | 1639.29 | 0.867425 | 8674.25 | -0.00432 | 0.003638 | 3.94437 | 39443.7 | 0.017568 | -7e-05 | -0.00407 |  | 33.7898 | 61.2313 | 0.024755 | 247.55 | 0.087305 | 0.014248 | 0.012619 | 0.001584 | 0 | 0 | 100.259 | 0.012868 | 0.01593 | 0.007925 | -0.0014 | 0.124296 | 0.371839 | -0.00264 | 0.00234 | 3.40304 | 3.774879 | 0.014363 | -6e-05 | -0.00281 | 50.7758 | 45.1319 | 0.016432 |  | 0.118653 | 0.005784 | 0.005295 | 0.000381 | 0 | 0
552_107_s_Image4_2x_C | Equant grain outside of vein of fine grained sph | 3 | 133 | 40 | 20 | 100 | 3 | 973 | 3 | 0.08138 | 0.021102 | 0.034689 | -0.00187 | 0.169484 | 1694.84 | 0.853265 | 8532.65 | -0.00339 | 0.003724 | 3.807 | 38070 | 0.021854 | -0.00164 | -0.00425 |  | 33.8544 | 61.5813 | 0.023185 | 231.85 | 0.138917 | 0.015169 | 0.014491 | -0.02553 | 0 | 0 | 100.583 | 0.018867 | 0.009397 | 0.013686 | -0.00153 | 0.128115 | 0.364652 | -0.00206 | 0.002388 | 3.2745 | 3.639152 | 0.017812 | -0.00143 | -0.00293 | 50.7176 | 45.2513 | 0.015343 |  | 0.188219 | 0.006139 | 0.006062 | -0.00611 | 0 | 0
552_107_s_Image4_2x_C | Equant grain outside of vein of fine grained sph | 4 | 133 | 40 | 20 | 100 | 3 | 974 | 4 | 0.058964 | 0.021513 | 0.008195 | -0.00081 | 0.044711 | 447.11 | 0.653476 | 6534.76 | 0.000175 | -0.00339 | 2.94452 | 29445.2 | 0.010418 | 0.001802 | 0.000504 |  | 33.6685 | 62.9871 | 0.005644 | 56.44 | 0.01141 | 0.010793 | 0.008989 | 0.00986 | 0 | 0 | 100.442 | 0.013721 | 0.009615 | 0.003245 | -0.00066 | 0.033923 | 0.280299 | 0.000107 | -0.00218 | 2.54199 | 2.822289 | 0.008523 | 0.001582 | 0.000349 | 50.6248 | 46.4549 | 0.003749 |  | 0.015517 | 0.004384 | 0.003774 | 0.00237 | 0 | 0
552_107_s_Image4_2x_C | Equant grain outside of vein of fine grained sph | 5 | 133 | 40 | 20 | 100 | 3 | 975 | 5 | 0.022621 | 0.02903 | 0.005189 | -0.00058 | 0.037669 | 376.69 | 0.479873 | 4798.73 | 0.004641 | 0.003887 | 2.14461 | 21446.1 | 0.004914 | 0.000527 | -0.00209 |  | 33.6461 | 63.7791 | 0.006902 | 69.02 | 0.003378 | 0.006318 | 0.011887 | -0.00696 | 0 | 0 | 100.177 | 0.005276 | 0.013007 | 0.00206 | -0.00048 | 0.028649 | 0.206331 | 0.002841 | 0.002507 | 1.8559 | 2.062231 | 0.00403 | 0.000463 | -0.00145 | 50.7133 | 47.1525 | 0.004595 |  | 0.004605 | 0.002573 | 0.005003 | -0.00168 | 0 | 0
552_107_s_Image4_2x_C | Equant grain outside of vein of fine grained sph | 6 | 133 | 40 | 20 | 100 | 3 | 976 | 6 | 0.061912 | 0.033422 | 0.036591 | 0.001172 | 0.06412 | 641.2 | 0.541149 | 5411.49 | -0.00401 | -0.00584 | 2.26178 | 22617.8 | 0.003683 | 0.001204 | 0.002755 |  | 33.4916 | 63.3244 | 0.010398 | 103.98 | 0.042832 | 0.009033 | 0.029567 | -0.0377 | 0 | 0 | 99.8681 | 0.014492 | 0.015026 | 0.014575 | 0.000968 | 0.048935 | 0.233489 | -0.00246 | -0.00378 | 1.96412 | 2.197609 | 0.003031 | 0.001063 | 0.001917 | 50.6564 | 46.9796 | 0.006947 |  | 0.058592 | 0.003691 | 0.012489 | -0.00912 | 0 | 0
552_107_s_Image4_2x_C | Equant grain outside of vein of fine grained sph | 7 | 133 | 40 | 20 | 100 | 3 | 977 | 7 | 0.043288 | 0.030061 | 0.02463 | 0.000821 | 0.030496 | 304.96 | 0.543576 | 5435.76 | 0.004717 | -0.00612 | 2.05847 | 20584.7 | 0.00608 | 0.002172 | -0.00384 |  | 33.7192 | 63.6156 | 0.001298 | 12.98 | 0.017533 | 0.014625 | 0.013975 | -0.04441 | 0 | 0 | 100.072 | 0.010102 | 0.013474 | 0.009781 | 0.000676 | 0.023204 | 0.233823 | 0.002888 | -0.00395 | 1.78213 | 2.015953 | 0.004988 | 0.001911 | -0.00266 | 50.8456 | 47.0521 | 0.000865 |  | 0.023911 | 0.005958 | 0.005885 | -0.0107 | 0 | 0
552_107_s_Image4_2x_C | Equant grain outside of vein of fine grained sph | 8 | 133 | 40 | 20 | 100 | 3 | 978 | 8 | 0.399535 | 0.02529 | 0.023023 | -0.00233 | 0.041435 | 414.35 | 0.479864 | 4798.64 | -0.0091 | -0.01322 | 1.75965 | 17596.5 | 0.001995 | 0.000782 | -0.00096 |  | 32.8537 | 63.8977 | -0.00348 | -34.8 | 0.016368 | 0.001629 | 0.003028 | -0.03298 | 0 | 0 | 99.4418 | 0.094486 | 0.011488 | 0.009266 | -0.00195 | 0.031949 | 0.209187 | -0.00565 | -0.00865 | 1.54387 | 1.753057 | 0.001659 | 0.000698 | -0.00068 | 50.2052 | 47.8949 | -0.00235 |  | 0.022622 | 0.000672 | 0.001292 | -0.00806 | 0 | 0
552_107_s_Image4_2x_C | Equant grain outside of vein of fine grained sph | 9 | 133 | 40 | 20 | 100 | 3 | 979 | 9 | 0.030048 | 0.05178 | 0.020027 | -0.00216 | 0.037064 | 370.64 | 0.563185 | 5631.85 | -0.00083 | -0.00638 | 1.84696 | 18469.6 | 0.009329 | 0.000556 | -0.00313 |  | 33.5141 | 63.8779 | 0.001644 | 16.44 | 0.015133 | 0.007415 | 0.022636 | -0.03594 | 0 | 0 | 99.9494 | 0.007032 | 0.023276 | 0.007976 | -0.00179 | 0.028281 | 0.24295 | -0.00051 | -0.00413 | 1.60358 | 1.84653 | 0.007675 | 0.00049 | -0.00218 | 50.6807 | 47.381 | 0.001098 |  | 0.020696 | 0.003029 | 0.009559 | -0.00869 | 0 | 0
552_107_s_Image4_2x_C | Equant grain outside of vein of fine grained sph | 10 | 133 | 40 | 20 | 100 | 3 | 980 | 10 | 0.037719 | 0.005346 | 0.004805 | 0.003396 | 0.025884 | 258.84 | 0.519555 | 5195.55 | 0.004199 | -0.00022 | 1.86937 | 18693.7 | 0.003817 | 0.005668 | 0.000985 |  | 33.5383 | 63.8754 | 0.001194 | 11.94 | 0.005118 | 0.014169 | 0.017181 | -0.00909 | 0 | 0 | 99.9228 | 0.008826 | 0.002403 | 0.001914 | 0.002804 | 0.019748 | 0.224108 | 0.002578 | -0.00014 | 1.62289 | 1.846998 | 0.00314 | 0.005002 | 0.000685 | 50.7125 | 47.3748 | 0.000797 |  | 0.007 | 0.005788 | 0.007255 | -0.0022 | 0 | 0
552_107_s_Image4_2x_C | Equant grain outside of vein of fine grained sph | 11 | 133 | 40 | 20 | 100 | 3 | 981 | 11 | 0.094267 | 0.017605 | 0.007919 | -0.00248 | 0.059321 | 593.21 | 0.834059 | 8340.59 | 0.000528 | -0.00118 | 3.42401 | 34240.1 | 0.01431 | 0.001774 | -0.00196 |  | 33.5542 | 61.8749 | 0.012469 | 124.69 | 0.010738 | 0.014004 | 0.023511 | 0.036085 | 0 | 0 | 99.9741 | 0.022038 | 0.007905 | 0.00315 | -0.00205 | 0.045217 | 0.359426 | 0.000324 | -0.00076 | 2.96971 | 3.329136 | 0.011761 | 0.001564 | -0.00136 | 50.6883 | 45.8474 | 0.00832 |  | 0.014671 | 0.005715 | 0.009918 | 0.008714 | 0 | 0
552_107_s_Image4_2x_C | Equant grain outside of vein of fine grained sph | 12 | [33 empty] | 96.1522 | [9 empty] | 0
average stage 2 (?) | [9 empty] | 0.06972035 | 0.02829657 | 0.03988444 | -0.001230925 | 0.1373398 | 1373.398 |  |  | 0.004111149 | 0.005620752 |  |  | 0.01004968 | 0.001694689 | -0.0008982981 |  | 33.48392 | 63.62507 | 0.01588004 | 158.8004 | 0.02529579 | 0.008610615 | 0.01366858 | -0.01316909 | [12 empty] | 0
RDC-3Br_s_Image3_5x_ref_A | stage 3 | 1 | 136 | 40 | 20 | 100 | 3 | 993 | 1 | 0.025195 | 0.009652 | 0.003029 | -0.00631 | 0.022875 | 228.75 | 0.683243 | 6832.43 | -0.00894 | 0.000296 | 6.20847 | 62084.7 | 0.027382 | 0.00591 | -0.00599 |  | 33.5682 | 59.0225 | 0.003374 | 33.74 | 0.003123 | 0.008968 | 0.015545 | 0.00471 | 0 | 0 | 99.5912 | 0.005879 | 0.004326 | 0.001203 | -0.0052 | 0.017405 | 0.293898 | -0.00548 | 0.000191 | 5.37493 | 5.668828 | 0.022464 | 0.005202 | -0.00415 | 50.6172 | 43.6543 | 0.002247 |  | 0.004259 | 0.003653 | 0.006546 | 0.001135 | 0 | 0
RDC-3Br_s_Image3_5x_ref_A | stage 3 | 2 | 136 | 40 | 20 | 100 | 3 | 994 | 2 | 0.037686 | 0.025461 | 0.063163 | -0.00432 | 0.045761 | 457.61 | 0.519543 | 5195.43 | -0.00853 | -0.0033 | 6.07959 | 60795.9 | 0.027799 | 0.000809 | -0.00749 |  | 33.4776 | 59.1001 | 0.009474 | 94.74 | 0.001997 | 0.002426 | 0.011342 | -0.03103 | 0 | 0 | 99.348 | 0.008814 | 0.011438 | 0.02514 | -0.00356 | 0.034896 | 0.223989 | -0.00523 | -0.00214 | 5.27528 | 5.499269 | 0.022858 | 0.000714 | -0.00521 | 50.595 | 43.8107 | 0.006324 |  | 0.002729 | 0.000991 | 0.004787 | -0.0075 | 0 | 0
RDC-3Br_s_Image3_5x_ref_A | stage 3 | 3 | 136 | 40 | 20 | 100 | 3 | 995 | 3 | 0.023926 | 0.01837 | 0.003067 | -0.00498 | 0.021198 | 211.98 | 0.829416 | 8294.16 | -0.00373 | -0.00443 | 5.94148 | 59414.8 | 0.022927 | 0.000948 | -0.00839 |  | 33.8883 | 59.2946 | 0.001424 | 14.24 | -0.00189 | 0.005447 | 0.010046 | -0.02045 | 0 | 0 | 100.017 | 0.005556 | 0.008194 | 0.001212 | -0.00408 | 0.01605 | 0.355029 | -0.00227 | -0.00284 | 5.11862 | 5.473649 | 0.018718 | 0.00083 | -0.00579 | 50.85 | 43.641 | 0.000944 |  | -0.00257 | 0.002208 | 0.004209 | -0.00491 | 0 | 0
RDC-3Br_s_Image3_5x_ref_A | stage 3 | 4 | 136 | 40 | 20 | 100 | 3 | 996 | 4 | 0.031211 | 0.029284 | 0.070321 | -0.00483 | 0.066295 | 662.95 | 0.495962 | 4959.62 | -0.0017 | 0.003263 | 6.29883 | 62988.3 | 0.029362 | 0.001361 | -0.00317 |  | 33.7132 | 58.908 | 0.01252 | 125.2 | 0.001086 | 0.008927 | 0.020349 | -0.02529 | 0 | 0 | 99.655 | 0.007268 | 0.013099 | 0.027868 | -0.00397 | 0.050337 | 0.212899 | -0.00104 | 0.002102 | 5.4419 | 5.654799 | 0.024039 | 0.001195 | -0.00219 | 50.731 | 43.4797 | 0.008322 |  | 0.001478 | 0.003629 | 0.008551 | -0.00608 | 0 | 0
RDC-3Br_s_Image3_5x_ref_A | stage 3 | 5 | 136 | 40 | 20 | 100 | 3 | 997 | 5 | 0.044514 | 0.029165 | 0.047212 | 0.000502 | 0.046269 | 462.69 | 0.573255 | 5732.55 | -0.00154 | 0.005231 | 6.27606 | 62760.6 | 0.026906 | -0.00137 | -0.00016 |  | 33.9115 | 58.9996 | 0.015712 | 157.12 | 0.000786 | 0.016594 | 0.025765 | -0.06063 | 0 | 0 | 99.9554 | 0.010329 | 0.012999 | 0.018643 | 0.000411 | 0.035005 | 0.245194 | -0.00094 | 0.003356 | 5.40276 | 5.647954 | 0.021949 | -0.0012 | -0.00011 | 50.8461 | 43.391 | 0.010406 |  | 0.001066 | 0.006722 | 0.010788 | -0.01453 | 0 | 0
RDC-3Br_s_Image3_5x_ref_A | stage 3 | 6 | 136 | 40 | 20 | 100 | 3 | 998 | 6 | 0.015675 | 0.031676 | 0.044845 | -0.00513 | 0.05463 | 546.3 | 0.56256 | 5625.6 | -0.00443 | 0.005573 | 6.2759 | 62759 | 0.030133 | -0.0002 | -0.00615 |  | 33.8725 | 58.8965 | 0.013358 | 133.58 | 0.004739 | 0.003453 | 0.002893 | -0.04793 | 0 | 0 | 99.7506 | 0.003643 | 0.014139 | 0.017736 | -0.00421 | 0.041394 | 0.240991 | -0.0027 | 0.003581 | 5.41095 | 5.651941 | 0.02462 | -0.00017 | -0.00425 | 50.866 | 43.3819 | 0.008861 |  | 0.006437 | 0.001401 | 0.001213 | -0.01151 | 0 | 0
RDC-3Br_s_Image3_5x_ref_A | stage 3 | 7 | 136 | 40 | 20 | 100 | 3 | 999 | 7 | 0.043095 | 0.083266 | 0.169033 | 0.000795 | 0.163436 | 1634.36 | 0.449248 | 4492.48 | -0.00134 | 0.005969 | 6.04402 | 60440.2 | 0.030022 | 0.000172 | -0.00328 |  | 33.8355 | 59.0244 | 0.032385 | 323.85 | 0.002509 | 0.018752 | 0.007449 | -0.04075 | 0 | 0 | 99.8647 | 0.010017 | 0.037176 | 0.066863 | 0.000652 | 0.123864 | 0.192489 | -0.00082 | 0.003837 | 5.21208 | 5.404569 | 0.024534 | 0.000151 | -0.00227 | 50.8206 | 43.4849 | 0.021486 |  | 0.003408 | 0.007609 | 0.003124 | -0.00978 | 0 | 0
RDC-3Br_s_Image3_5x_ref_A | stage 3 | 8 | 136 | 40 | 20 | 100 | 3 | 1000 | 8 | 0.042752 | 0.029255 | 0.003528 | -0.00091 | 0.027959 | 279.59 | 0.666628 | 6666.28 | -0.00432 | -0.00813 | 6.46955 | 64695.5 | 0.02696 | 0.002305 | -0.00334 |  | 33.9539 | 58.7369 | 0.000814 | 8.14 | 0.002145 | 0.011239 | 0.0211 | -0.01605 | 0 | 0 | 99.9623 | 0.009917 | 0.013034 | 0.001393 | -0.00074 | 0.021146 | 0.285037 | -0.00263 | -0.00522 | 5.56746 | 5.852497 | 0.021986 | 0.002016 | -0.0023 | 50.8926 | 43.1833 | 0.000539 |  | 0.002908 | 0.004551 | 0.008832 | -0.00385 | 0 | 0
RDC-3Br_s_Image3_5x_ref_A | stage 3 | 9 | 136 | 40 | 20 | 100 | 3 | 1001 | 9 | 0.023101 | 0.040301 | 0.044378 | -0.00253 | 0.068079 | 680.79 | 0.514292 | 5142.92 | -0.00099 | -0.0032 | 6.39254 | 63925.4 | 0.026558 | -0.0011 | -0.00712 |  | 33.8271 | 58.8532 | 0.009418 | 94.18 | 0.000489 | 0.005847 | 0.020908 | -0.00174 | 0 | 0 | 99.8095 | 0.005369 | 0.01799 | 0.017551 | -0.00208 | 0.051585 | 0.220312 | -0.00061 | -0.00206 | 5.51147 | 5.731782 | 0.021698 | -0.00096 | -0.00491 | 50.7974 | 43.3496 | 0.006247 |  | 0.000664 | 0.002372 | 0.008768 | -0.00042 | 0 | 0
RDC-3Br_s_Image3_5x_ref_A | stage 3 | 10 | 136 | 40 | 20 | 100 | 3 | 1002 | 10 | 0.008562 | -0.00232 | -0.00318 | -0.00521 | 0.017136 | 171.36 | 0.713586 | 7135.86 | -0.00164 | 0.000712 | 6.47321 | 64732.1 | 0.023795 | 0.001258 | -0.00883 |  | 33.5524 | 58.2999 | 0.002457 | 24.57 | 0.005542 | 0.006004 | 0.007307 | 0.008517 | 0 | 0 | 99.0992 | 0.002005 | -0.00105 | -0.00127 | -0.00431 | 0.013082 | 0.307987 | -0.00101 | 0.000461 | 5.62304 | 5.931027 | 0.019588 | 0.001111 | -0.00614 | 50.7642 | 43.2655 | 0.001642 |  | 0.007583 | 0.002454 | 0.003087 | 0.00206 | 0 | 0
RDC-3Br_s_Image3_5x_ref_A | stage 3 | 11 | 136 | 40 | 20 | 100 | 3 | 1003 | 11 | 0.04435 | 0.025669 | 0.012039 | -0.00149 | 0.044446 | 444.46 | 0.227481 | 2274.81 | 0.001998 | 0.005744 | 0.546141 | 5461.41 | -0.00771 | 0.003454 | -0.00258 |  | 33.4203 | 64.7862 | 0.02274 | 227.4 | 0.02937 | 0.005421 | 0.020992 | -0.02845 | 0 | 0 | 99.1561 | 0.010454 | 0.011622 | 0.004829 | -0.00124 | 0.034158 | 0.098839 | 0.001236 | 0.003744 | 0.47759 | 0.576429 | -0.00639 | 0.00307 | -0.00181 | 50.9029 | 48.401 | 0.015299 |  | 0.040458 | 0.002231 | 0.008929 | -0.00693 | 0 | 0
RDC-3Br_s_Image3_5x_ref_A | stage 3 | 12 | 136 | 40 | 20 | 100 | 3 | 1004 | 12 | 0.023515 | 0.04415 | 0.044101 | -0.00256 | 0.077548 | 775.48 | 0.374891 | 3748.91 | -0.0015 | -0.00209 | 4.84824 | 48482.4 | 0.016831 | 0.004049 | -0.00106 |  | 34.0081 | 60.6223 | 0.019148 | 191.48 | 0.001335 | 0.007741 | 0.023709 | -0.04671 | 0 | 0 | 100.062 | 0.005454 | 0.01967 | 0.017408 | -0.00209 | 0.058646 | 0.160287 | -0.00092 | -0.00134 | 4.17199 | 4.332277 | 0.013725 | 0.003542 | -0.00073 | 50.9711 | 44.567 | 0.012677 |  | 0.001809 | 0.003134 | 0.009923 | -0.01119 | 0 | 0
RDC-3Br_s_Image3_5x_ref_A | stage 3 | 13 | 136 | 40 | 20 | 100 | 3 | 1005 | 13 | 0.049262 | 0.028181 | 0.016446 | -0.00116 | 0.021081 | 210.81 | 0.320751 | 3207.51 | 0.002003 | 0.003181 | 1.61902 | 16190.2 | 0.006001 | 0.003558 | -0.00932 |  | 33.5536 | 64.1226 | 0.005116 | 51.16 | 0.004917 | -0.00583 | 0.015906 | 0.017777 | 0 | 0 | 99.7731 | 0.011538 | 0.012678 | 0.006555 | -0.00096 | 0.016099 | 0.138483 | 0.001231 | 0.002061 | 1.40685 | 1.545333 | 0.004942 | 0.003143 | -0.00649 | 50.7828 | 47.6023 | 0.00342 |  | 0.006731 | -0.00239 | 0.006723 | 0.004301 | 0 | 0
RDC-3Br_s_Image3_5x_ref_A | stage 3 | 14 | 136 | 40 | 20 | 100 | 3 | 1006 | 14 | 0.0419 | 0.022346 | 0.037953 | -0.00258 | 0.027359 | 273.59 | 0.689498 | 6894.98 | -0.00043 | -0.00313 | 2.8967 | 28967 | 0.008157 | -0.00126 | -0.00103 |  | 33.7792 | 62.4211 | 0.004315 | 43.15 | 0.013652 | 0.008025 | 0.009793 | 0.072944 | 0 | 0 | 100.025 | 0.009777 | 0.010015 | 0.01507 | -0.00212 | 0.020814 | 0.296558 | -0.00027 | -0.00202 | 2.50753 | 2.804088 | 0.006691 | -0.00111 | -0.00072 | 50.9301 | 46.1632 | 0.002874 |  | 0.018616 | 0.003269 | 0.004123 | 0.01758 | 0 | 0
RDC-3Br_s_Image3_5x_ref_A | stage 3 | 15 | 136 | 40 | 20 | 100 | 3 | 1007 | 15 | 0.058011 | 0.01264 | 0.014461 | -0.00081 | 0.022141 | 221.41 | 0.657722 | 6577.22 | 7.3e-05 | 0.003042 | 3.58408 | 35840.8 | 0.009114 | 0.003225 | -0.00586 |  | 33.3432 | 61.3296 | 0.006584 | 65.84 | 0.003869 | 0.006021 | 0.009394 | -0.00366 | 0 | 0 | 99.0528 | 0.013662 | 0.005717 | 0.005796 | -0.00067 | 0.017001 | 0.285521 | 4.5e-05 | 0.001981 | 3.13142 | 3.416941 | 0.007546 | 0.002864 | -0.0041 | 50.7402 | 45.7777 | 0.004425 |  | 0.005325 | 0.002475 | 0.003992 | -0.00089 | 0 | 0
RDC-3Br_s_Image3_5x_ref_A | stage 3 | 16 | 136 | 40 | 20 | 100 | 3 | 1008 | 16 | 0.037699 | 0.028235 | -0.00251 | -0.00472 | 0.020753 | 207.53 | 0.566025 | 5660.25 | -0.0011 | -4e-05 | 4.47456 | 44745.6 | 0.012797 | 0.000858 | -0.00242 |  | 33.7459 | 60.8835 | -0.00037 | -3.7 | 0.001013 | -0.00795 | 0.004253 | 0.001816 | 0 | 0 | 99.7583 | 0.008791 | 0.012646 | -0.00099 | -0.00388 | 0.015778 | 0.243295 | -0.00068 | -2e-05 | 3.87093 | 4.114225 | 0.010491 | 0.000754 | -0.00168 | 50.8472 | 44.9972 | -0.00025 |  | 0.00138 | -0.00324 | 0.001789 | 0.000437 | 0 | 0
RDC-3Br_s_Image3_5x_ref_A | stage 3 | 17 | 136 | 40 | 20 | 100 | 3 | 1009 | 17 | 0.05407 | 0.025854 | 0.035151 | -0.00599 | 0.043865 | 438.65 | 0.456766 | 4567.66 | 0.001169 | 0.001652 | 4.67972 | 46797.2 | 0.017306 | 0.00188 | -1e-05 |  | 33.8553 | 60.4887 | 0.016548 | 165.48 | 0.003065 | 0.000741 | 0.004261 | 0.026516 | 0 | 0 | 99.7066 | 0.012599 | 0.011571 | 0.013939 | -0.00492 | 0.033327 | 0.196195 | 0.000715 | 0.001065 | 4.04558 | 4.241775 | 0.014177 | 0.001652 | -1e-05 | 50.9764 | 44.6741 | 0.011006 |  | 0.004174 | 0.000301 | 0.001792 | 0.006382 | 0 | 0
RDC-3Br_s_Image3_5x_ref_A | stage 3 | 18 | 136 | 40 | 20 | 100 | 3 | 1010 | 18 | 0.087579 | 0.047915 | 0.088273 | 0.002542 | 0.079072 | 790.72 | 0.40839 | 4083.9 | 0.001208 | 0.005022 | 4.11955 | 41195.5 | 0.012619 | 0.002086 | -0.0045 |  | 33.8775 | 61.0772 | 0.028914 | 289.14 | 0.005605 | 0.004243 | 0.012891 | 0.01059 | 0 | 0 | 99.8667 | 0.020399 | 0.021436 | 0.034989 | 0.00209 | 0.060048 | 0.175339 | 0.000738 | 0.003235 | 3.55975 | 3.735089 | 0.010333 | 0.001833 | -0.00312 | 50.9874 | 45.089 | 0.019222 |  | 0.00763 | 0.001725 | 0.005418 | 0.002548 | 0 | 0
RDC-3Br_s_Image3_5x_ref_A | stage 3 | 19 | 136 | 40 | 20 | 100 | 3 | 1011 | 19 | 0.044718 | 0.017444 | 0.003012 | -0.00344 | 0.034321 | 343.21 | 0.531331 | 5313.31 | -0.00378 | -0.00205 | 4.84398 | 48439.8 | 0.018854 | 0.000966 | -0.0062 |  | 33.7323 | 60.2271 | 0.016266 | 162.66 | 0.003375 | 0.004475 | 0.007887 | -0.01399 | 0 | 0 | 99.4566 | 0.010446 | 0.007827 | 0.001197 | -0.00284 | 0.026139 | 0.228781 | -0.00232 | -0.00133 | 4.19782 | 4.426601 | 0.015483 | 0.000851 | -0.00431 | 50.9154 | 44.5897 | 0.010845 |  | 0.004607 | 0.001825 | 0.003325 | -0.00338 | 0 | 0
RDC-3Br_s_Image3_5x_ref_A | stage 3 | 20 | 136 | 40 | 20 | 100 | 3 | 1012 | 20 | 0.078188 | 0.084243 | 0.187159 | -0.00251 | 0.140473 | 1404.73 | 0.377298 | 3772.98 | 0.001135 | 0.002766 | 3.62039 | 36203.9 | 0.014825 | 0.000519 | -0.00125 |  | 33.4853 | 61.4649 | 0.041608 | 416.08 | 0.00512 | 0.006865 | 0.011724 | -0.01489 | 0 | 0 | 99.5039 | 0.01833 | 0.037935 | 0.074669 | -0.00208 | 0.107375 | 0.163049 | 0.000698 | 0.001793 | 3.14887 | 3.311919 | 0.012219 | 0.000459 | -0.00087 | 50.7267 | 45.6719 | 0.027842 |  | 0.007015 | 0.00281 | 0.00496 | -0.00361 | 0 | 0
RDC-3Br_s_Image3_5x_ref_A | stage 3 | 21 | 136 | 40 | 20 | 100 | 3 | 1013 | 21 | 0.056982 | 0.058557 | 0.075359 | -0.00795 | 0.065066 | 650.66 | 0.4512 | 4512 | -0.00106 | 0.003823 | 4.32539 | 43253.9 | 0.014866 | -0.00311 | -0.00678 |  | 33.8343 | 61.0148 | 0.022865 | 228.65 | 0.008013 | 0.015555 | 0.001141 | -0.00242 | 0 | 0 | 99.9266 | 0.013266 | 0.026185 | 0.029856 | -0.00653 | 0.049389 | 0.193627 | -0.00065 | 0.002462 | 3.73583 | 3.929457 | 0.012168 | -0.00273 | -0.00469 | 50.8981 | 45.0214 | 0.015193 |  | 0.010902 | 0.006322 | 0.000479 | -0.00058 | 0 | 0
RDC-3Br_s_Image3_5x_ref_A | stage 3 | 22 | 136 | 40 | 20 | 100 | 3 | 1014 | 22 | 0.027818 | 0.020838 | 0.029938 | -0.00406 | 0.037738 | 377.38 | 0.554794 | 5547.94 | 0.002898 | 0.00344 | 4.33015 | 43301.5 | 0.01638 | 0.004075 | -0.001 |  | 33.8101 | 60.8757 | 0.017377 | 173.77 | 0.000301 | 0.008897 | 0.006448 | -0.00743 | 0 | 0 | 99.7344 | 0.006486 | 0.009332 | 0.011879 | -0.00334 | 0.028689 | 0.238444 | 0.001773 | 0.002218 | 3.74563 | 3.984074 | 0.013427 | 0.003583 | -0.0007 | 50.939 | 44.987 | 0.011564 |  | 0.000411 | 0.003621 | 0.002713 | -0.00179 | 0 | 0
RDC-3Br_s_Image3_5x_ref_A | stage 3 | 23 | 136 | 40 | 20 | 100 | 3 | 1015 | 23 | 0.029275 | 0.020518 | 0.01062 | -0.00039 | 0.058646 | 586.46 | 0.408963 | 4089.63 | -0.00149 | 0.00566 | 3.36994 | 33699.4 | 0.015679 | -0.00044 | 0.003642 |  | 33.7231 | 62.3375 | 0.023424 | 234.24 | 0.005126 | 0.01008 | 0.003293 | -0.03583 | 0 | 0 | 99.9873 | 0.006821 | 0.009183 | 0.004211 | -0.00032 | 0.044553 | 0.175649 | -0.00091 | 0.003647 | 2.91307 | 3.088719 | 0.012844 | -0.00039 | 0.002522 | 50.7736 | 46.0361 | 0.015578 |  | 0.00698 | 0.0041 | 0.001384 | -0.00862 | 0 | 0
RDC-3Br_s_Image3_5x_ref_A | stage 3 | 24 | 136 | 40 | 20 | 100 | 3 | 1016 | 24 | 0.036528 | 0.024421 | 0.00341 | -0.00122 | 0.057768 | 577.68 | 0.427642 | 4276.42 | 0.000586 | 0.003322 | 3.50602 | 35060.2 | 0.017997 | 0.003213 | -0.00503 |  | 33.6594 | 62.1244 | 0.033175 | 331.75 | -0.00344 | 0.011597 | 0.003385 | -0.04905 | 0 | 0 | 99.8542 | 0.008523 | 0.010944 | 0.001354 | -0.00101 | 0.043946 | 0.183924 | 0.000358 | 0.002143 | 3.03486 | 3.218784 | 0.014763 | 0.002828 | -0.00349 | 50.7473 | 45.9418 | 0.022093 |  | -0.0047 | 0.004723 | 0.001425 | -0.01182 | 0 | 0
RDC-3Br_s_Image3_5x_ref_A | stage 3 | 25 | 136 | 40 | 20 | 100 | 3 | 1017 | 25 | 0.044758 | 0.022754 | 0.00923 | -0.00089 | 0.014976 | 149.76 | 0.38968 | 3896.8 | 0.007173 | 0.002265 | 3.00727 | 30072.7 | 0.010667 | 0.0048 | -0.00314 |  | 33.7581 | 62.7603 | 0.004197 | 41.97 | 0.004462 | 0.027026 | 0.013587 | -0.04281 | 0 | 0 | 100.034 | 0.010428 | 0.010183 | 0.00366 | -0.00073 | 0.011377 | 0.167353 | 0.004385 | 0.001459 | 2.59935 | 2.766703 | 0.008737 | 0.004217 | -0.00217 | 50.822 | 46.3445 | 0.002791 |  | 0.006075 | 0.010992 | 0.005712 | -0.0103 | 0 | 0
RDC-3Br_s_Image3_5x_ref_A | stage 3 | 26 | 136 | 40 | 20 | 100 | 3 | 1018 | 26 | 0.025217 | 0.021326 | 0.003283 | -0.00232 | 0.046114 | 461.14 | 0.429369 | 4293.69 | 0.000735 | 0.00388 | 3.59856 | 35985.6 | 0.024459 | 0.005463 | 0.000769 |  | 33.6222 | 61.9938 | 0.014854 | 148.54 | 0.001084 | 0.00179 | 0.017352 | -0.03105 | 0 | 0 | 99.7769 | 0.005888 | 0.009564 | 0.001305 | -0.00192 | 0.035107 | 0.184803 | 0.00045 | 0.002506 | 3.11726 | 3.302063 | 0.020079 | 0.00481 | 0.000533 | 50.7287 | 45.879 | 0.0099 |  | 0.001479 | 0.00073 | 0.007311 | -0.00749 | 0 | 0
RDC-3Br_s_Image3_5x_ref_A | stage 3 | 27 | 136 | 40 | 20 | 100 | 3 | 1019 | 27 | 0.03428 | 0.018408 | 0.016598 | -0.00165 | 0.05924 | 592.4 | 0.486885 | 4868.85 | 0.004554 | 0.003565 | 4.04118 | 40411.8 | 0.017491 | 0.000265 | -0.00723 |  | 33.6649 | 61.5769 | 0.032232 | 322.32 | 0.002967 | 0.004511 | 0.016616 | 0.008769 | 0 | 0 | 99.9804 | 0.007989 | 0.00824 | 0.006583 | -0.00136 | 0.045013 | 0.209158 | 0.002785 | 0.002297 | 3.49399 | 3.703148 | 0.014331 | 0.000233 | -0.00501 | 50.6959 | 45.4834 | 0.02144 |  | 0.004042 | 0.001835 | 0.006987 | 0.002111 | 0 | 0
RDC-3Br_s_Image3_5x_ref_C | stage 3 | 1 | 138 | 40 | 20 | 100 | 3 | 1025 | 1 | 0.026749 | 0.022388 | 0.011295 | -0.00365 | 0.028877 | 288.77 | 0.586737 | 5867.37 | -0.00582 | -0.00612 | 6.7749 | 67749 | 0.030961 | 0.004856 | -0.00532 |  | 33.8188 | 58.3695 | -0.00732 | -73.2 | -0.00172 | 0.015332 | 0.023892 | -0.04087 | 0 | 0 | 99.6435 | 0.006221 | 0.010001 | 0.00447 | -0.003 | 0.021897 | 0.251527 | -0.00355 | -0.00394 | 5.84535 | 6.096877 | 0.025314 | 0.004259 | -0.00368 | 50.8215 | 43.0244 | -0.00486 |  | -0.00234 | 0.006224 | 0.010026 | -0.00982 | 0 | 0
RDC-3Br_s_Image3_5x_ref_C | stage 3 | 2 | 138 | 40 | 20 | 100 | 3 | 1026 | 2 | 0.04142 | 0.012843 | 0.005054 | -0.00117 | 0.026783 | 267.83 | 0.624259 | 6242.59 | -0.00335 | -0.00212 | 6.38773 | 63877.3 | 0.029596 | 0.001042 | -0.00839 |  | 33.7968 | 58.8682 | 0.004969 | 49.69 | -0.00238 | 0.017996 | 0.014046 | -0.0316 | 0 | 0 | 99.7817 | 0.009631 | 0.005736 | 0.002 | -0.00096 | 0.020305 | 0.267565 | -0.00204 | -0.00136 | 5.51032 | 5.777885 | 0.024194 | 0.000914 | -0.0058 | 50.7795 | 43.3843 | 0.003298 |  | -0.00323 | 0.007305 | 0.005893 | -0.00759 | 0 | 0
RDC-3Br_s_Image3_5x_ref_C | stage 3 | 3 | 138 | 40 | 20 | 100 | 3 | 1027 | 3 | 0.046045 | 0.03534 | 0.059592 | -0.00535 | 0.045897 | 458.97 | 0.576558 | 5765.58 | -2e-05 | 0.000547 | 5.83579 | 58357.9 | 0.02491 | -2e-05 | 0.001208 |  | 33.8131 | 59.4467 | 0.007965 | 79.65 | 0.000565 | 0.011043 | 0.007831 | 0.04242 | 0 | 0 | 99.9501 | 0.010704 | 0.01578 | 0.023575 | -0.00439 | 0.034788 | 0.247066 | -1e-05 | 0.000352 | 5.03309 | 5.280156 | 0.020358 | -2e-05 | 0.000835 | 50.7928 | 43.8011 | 0.005285 |  | 0.000768 | 0.004481 | 0.003285 | 0.010186 | 0 | 0
RDC-3Br_s_Image3_5x_ref_C | stage 3 | 4 | 138 | 40 | 20 | 100 | 3 | 1028 | 4 | 0.055257 | 0.027765 | 0.067914 | -0.00042 | 0.039042 | 390.42 | 0.324637 | 3246.37 | 0.005452 | -0.00018 | 1.91556 | 19155.6 | 0.011461 | 0.002694 | 0.003305 |  | 33.6942 | 64.06 | 0.004384 | 43.84 | 0.011843 | -0.0015 | 0.012555 | -0.02105 | 0 | 0 | 100.213 | 0.012881 | 0.012432 | 0.026942 | -0.00035 | 0.029675 | 0.1395 | 0.003335 | -0.00012 | 1.65667 | 1.79617 | 0.009393 | 0.002369 | 0.002289 | 50.755 | 47.3314 | 0.002917 |  | 0.016134 | -0.00061 | 0.005281 | -0.00507 | 0 | 0
RDC-3Br_s_Image3_5x_ref_C | stage 3 | 5 | 138 | 40 | 20 | 100 | 3 | 1029 | 5 | 0.02402 | 0.005416 | 0.012826 | -0.00125 | 0.024886 | 248.86 | 0.247252 | 2472.52 | 0.00043 | -0.00585 | 1.50744 | 15074.4 | 0.009668 | 0.004008 | -0.00219 |  | 33.7553 | 64.7043 | 0.005018 | 50.18 | -0.00174 | -0.00017 | 0.008412 | 0.011495 | 0 | 0 | 100.309 | 0.005593 | 0.002422 | 0.005083 | -0.00103 | 0.018894 | 0.106131 | 0.000263 | -0.00377 | 1.30229 | 1.408421 | 0.007915 | 0.00352 | -0.00152 | 50.7916 | 47.7554 | 0.003335 |  | -0.00236 | -7e-05 | 0.003535 | 0.002765 | 0 | 0
RDC-3Br_s_Image3_5x_ref_C | stage 3 | 6 | 138 | 40 | 20 | 100 | 3 | 1030 | 6 | 0.048166 | 0.020248 | 0.012786 | -0.00289 | 0.03469 | 346.9 | 0.277936 | 2779.36 | 0.001853 | 0.005435 | 1.38844 | 13884.4 | 0.009202 | 0.001412 | -0.00203 |  | 33.7581 | 64.738 | 0.006171 | 61.71 | 0.01076 | 0.006532 | 0.016582 | -0.01268 | 0 | 0 | 100.319 | 0.011218 | 0.009058 | 0.005068 | -0.00238 | 0.026343 | 0.119324 | 0.001132 | 0.0035 | 1.1997 | 1.319024 | 0.007535 | 0.001241 | -0.00141 | 50.8052 | 47.7891 | 0.004102 |  | 0.014645 | 0.002656 | 0.006969 | -0.00305 | 0 | 0
RDC-3Br_s_Image3_5x_ref_C | stage 3 | 7 | 138 | 40 | 20 | 100 | 3 | 1031 | 7 | 0.024984 | 0.007345 | 0.005833 | -0.00238 | 0.033042 | 330.42 | 0.214074 | 2140.74 | -0.00068 | -0.00218 | 1.18503 | 11850.3 | 0.002759 | 0.001248 | -0.00393 |  | 33.2684 | 64.5922 | 0.010622 | 106.22 | -0.00213 | 0.000321 | 0.011096 | 0.010014 | 0 | 0 | 99.3556 | 0.005883 | 0.003322 | 0.002338 | -0.00198 | 0.025368 | 0.092919 | -0.00042 | -0.00142 | 1.03523 | 1.128149 | 0.002284 | 0.001108 | -0.00275 | 50.6198 | 48.2068 | 0.007139 |  | -0.00293 | 0.000132 | 0.004715 | 0.002436 | 0 | 0
RDC-3Br_s_Image4_5x_ref_C | stage 3 | 1 | 141 | 40 | 20 | 100 | 3 | 1051 | 1 | 0.014799 | 0.005457 | 0.003211 | -0.00807 | 0.022317 | 223.17 | 0.311338 | 3113.38 | -0.0053 | 0.00041 | 4.12007 | 41200.7 | 0.020434 | 0.002387 | -0.00758 |  | 33.5741 | 61.9311 | 0.006982 | 69.82 | 0.002112 | 0.020218 | 0.001017 | -0.00049 | 0 | 0 | 100.015 | 0.003447 | 0.002442 | 0.001273 | -0.00664 | 0.01695 | 0.133686 | -0.00324 | 0.000264 | 3.56062 | 3.694306 | 0.016734 | 0.002097 | -0.00525 | 50.5368 | 45.7248 | 0.004642 |  | 0.002875 | 0.008221 | 0.000428 | -0.00012 | 0 | 0
RDC-3Br_s_Image4_5x_ref_C | stage 3 | 2 | 141 | 40 | 20 | 100 | 3 | 1052 | 2 | 0.019875 | 0.013358 | 0.01198 | -0.00418 | 0.015059 | 150.59 | 0.509223 | 5092.23 | -0.00192 | 0.002309 | 5.46496 | 54649.6 | 0.02364 | 0.004452 | -0.0072 |  | 33.5257 | 60.288 | 0.001857 | 18.57 | 0.001027 | 0.010624 | 0.016655 | 0.003011 | 0 | 0 | 99.8985 | 0.004631 | 0.005978 | 0.00475 | -0.00343 | 0.01144 | 0.218714 | -0.00117 | 0.001488 | 4.72413 | 4.942844 | 0.019365 | 0.003912 | -0.00499 | 50.4772 | 44.5233 | 0.001235 |  | 0.001399 | 0.004321 | 0.007002 | 0.000725 | 0 | 0
RDC-3Br_s_Image4_5x_ref_C | stage 3 | 3 | 141 | 40 | 20 | 100 | 3 | 1053 | 3 | 0.038859 | 0.019526 | 0.004439 | -0.004 | 0.023221 | 232.21 | 0.510169 | 5101.69 | -0.00311 | -0.00468 | 4.93778 | 49377.8 | 0.0152 | 0.004227 | -0.00276 |  | 33.4658 | 60.8407 | -0.00023 | -2.3 | 0.004595 | 0.014937 | 0.010595 | -0.02762 | 0 | 0 | 99.8476 | 0.009067 | 0.008751 | 0.001763 | -0.00329 | 0.017666 | 0.219429 | -0.0019 | -0.00302 | 4.27444 | 4.493869 | 0.012469 | 0.00372 | -0.00192 | 50.458 | 44.9948 | -0.00016 |  | 0.006266 | 0.006084 | 0.004461 | -0.00666 | 0 | 0
RDC-3Br_s_Image4_5x_ref_C | stage 3 | 4 | 141 | 40 | 20 | 100 | 3 | 1054 | 4 | 0.013006 | 0.008651 | -0.00209 | -0.00589 | 0.019693 | 196.93 | 0.546302 | 5463.02 | 0.002639 | -0.00668 | 5.40082 | 54008.2 | 0.020494 | 0.001547 | -0.01201 |  | 33.4949 | 60.05 | -0.00113 | -11.3 | -0.00513 | 0.006456 | 0.010364 | 0.005612 | 0 | 0 | 99.5475 | 0.003039 | 0.003883 | -0.00083 | -0.00486 | 0.015005 | 0.235333 | 0.001618 | -0.00432 | 4.68248 | 4.917813 | 0.016838 | 0.001363 | -0.00834 | 50.5797 | 44.4785 | -0.00076 |  | -0.00701 | 0.002634 | 0.004371 | 0.001355 | 0 | 0
RDC-3Br_s_Image4_5x_ref_C | stage 3 | 5 | 141 | 40 | 20 | 100 | 3 | 1055 | 5 | 0.03146 | 0.004386 | 0.00165 | -0.00542 | 0.021654 | 216.54 | 0.597168 | 5971.68 | -0.00686 | 0.002363 | 5.53844 | 55384.4 | 0.021406 | 0.000709 | -0.01031 |  | 33.5009 | 60.1122 | -0.0037 | -37 | 0.003122 | 0.00674 | 0.003905 | 0.00373 | 0 | 0 | 99.8235 | 0.007337 | 0.001965 | 0.000655 | -0.00446 | 0.016464 | 0.256706 | -0.0042 | 0.001524 | 4.79174 | 5.048446 | 0.01755 | 0.000623 | -0.00714 | 50.4828 | 44.4314 | -0.00246 |  | 0.004255 | 0.002744 | 0.001643 | 0.000898 | 0 | 0
RDC-3Br_s_Image4_5x_ref_C | stage 3 | 6 | 141 | 40 | 20 | 100 | 3 | 1056 | 6 | 0.006513 | 0.018109 | 0.008196 | -0.00042 | 0.01937 | 193.7 | 0.559888 | 5598.88 | -0.00258 | 0.002109 | 4.97915 | 49791.5 | 0.019549 | 0.001452 | -0.00883 |  | 33.591 | 60.6544 | -0.00038 | -3.8 | 0.006401 | 0.014726 | 0.006722 | 0.031748 | 0 | 0 | 99.9072 | 0.001518 | 0.008107 | 0.003251 | -0.00035 | 0.014719 | 0.24053 | -0.00158 | 0.00136 | 4.30516 | 4.54569 | 0.016018 | 0.001277 | -0.00611 | 50.587 | 44.8041 | -0.00026 |  | 0.008718 | 0.005991 | 0.002827 | 0.007643 | 0 | 0
RDC-3Br_s_Image4_5x_ref_C | stage 3 | 7 | 141 | 40 | 20 | 100 | 3 | 1057 | 7 | 0.031047 | 0.00332 | -0.00265 | -0.00299 | 0.016589 | 165.89 | 0.571139 | 5711.39 | 0.003549 | -0.00201 | 5.84083 | 58408.3 | 0.026797 | 0.001524 | -0.00438 |  | 33.5637 | 59.7066 | -0.00097 | -9.7 | -0.00083 | -0.00317 | 0.01534 | -0.01559 | 0 | 0 | 99.7478 | 0.007237 | 0.001487 | -0.00105 | -0.00246 | 0.012608 | 0.245402 | 0.002171 | -0.0013 | 5.05101 | 5.296412 | 0.02196 | 0.00134 | -0.00303 | 50.554 | 44.111 | -0.00064 |  | -0.00113 | -0.00129 | 0.006452 | -0.00375 | 0 | 0
RDC-3Br_s_Image4_5x_ref_C | stage 3 | 8 | 141 | 40 | 20 | 100 | 3 | 1058 | 8 | 0.03189 | 0.012101 | 0.009719 | -0.00418 | 0.020887 | 208.87 | 0.560647 | 5606.47 | -0.00289 | -0.00156 | 6.33363 | 63336.3 | 0.024851 | 0.001101 | -0.00018 |  | 33.8855 | 59.1849 | 0.013323 | 133.23 | 0.000866 | 0.009364 | 0.011026 | -0.08336 | 0 | 0 | 100.008 | 0.007394 | 0.005389 | 0.003835 | -0.00342 | 0.015791 | 0.239628 | -0.00176 | -0.001 | 5.44839 | 5.688018 | 0.020258 | 0.000963 | -0.00012 | 50.7705 | 43.4958 | 0.008818 |  | 0.001174 | 0.00379 | 0.004613 | -0.01996 | 0 | 0
RDC-3Br_s_Image4_5x_ref_C | stage 3 | 9 | 141 | 40 | 20 | 100 | 3 | 1059 | 9 | 0.029277 | 0.012595 | -0.00232 | -0.00041 | 0.023123 | 231.23 | 0.569453 | 5694.53 | -0.00265 | 0.004135 | 6.40692 | 64069.2 | 0.02979 | 0.001144 | -0.01297 |  | 33.832 | 59.0929 | 0.005661 | 56.61 | -0.00181 | 0.002408 | 0.011187 | 0.010093 | 0 | 0 | 100.011 | 0.006793 | 0.005613 | -0.00091 | -0.00033 | 0.017494 | 0.243566 | -0.00161 | 0.002654 | 5.51537 | 5.758936 | 0.024302 | 0.001001 | -0.00894 | 50.7264 | 43.4592 | 0.003749 |  | -0.00246 | 0.000975 | 0.004684 | 0.002419 | 0 | 0
RDC-3Br_s_Image4_5x_ref_C | stage 3 | 10 | 141 | 40 | 20 | 100 | 3 | 1060 | 10 | 0.023193 | 0.025572 | 0.000982 | -0.00158 | 0.019716 | 197.16 | 0.5909 | 5909 | -0.00503 | 0.000416 | 6.18818 | 61881.8 | 0.02367 | 0.001807 | -0.00792 |  | 33.7506 | 59.2504 | -0.00124 | -12.4 | -0.00122 | 0.010757 | 0.011451 | -0.0057 | 0 | 0 | 99.875 | 0.005392 | 0.011419 | 0.000388 | -0.0013 | 0.014945 | 0.253225 | -0.00307 | 0.000267 | 5.33731 | 5.590535 | 0.019346 | 0.001585 | -0.00547 | 50.7018 | 43.6588 | -0.00083 |  | -0.00166 | 0.004366 | 0.004804 | -0.00137 | 0 | 0
RDC-3Br_s_Image4_5x_ref_C | stage 3 | 11 | 141 | 40 | 20 | 100 | 3 | 1061 | 11 | 0.025821 | 0.023281 | 0.000195 | -0.00082 | 0.016425 | 164.25 | 0.726883 | 7268.83 | 0.000185 | -0.00213 | 6.58506 | 65850.6 | 0.028238 | 0.00301 | -0.01299 |  | 33.81 | 58.7443 | 0.002289 | 22.89 | 0.005086 | -0.00032 | 0.025337 | 0.02002 | 0 | 0 | 99.9998 | 0.005995 | 0.010382 | 7.7e-05 | -0.00067 | 0.012433 | 0.311078 | 0.000112 | -0.00137 | 5.67194 | 5.983018 | 0.023048 | 0.002636 | -0.00896 | 50.7222 | 43.2274 | 0.001517 |  | 0.006901 | -0.00013 | 0.010615 | 0.004801 | 0 | 0
RDC-3Br_s_Image4_5x_ref_C | stage 3 | 12 | 141 | 40 | 20 | 100 | 3 | 1062 | 12 | 0.040743 | 0.019473 | 0.023991 | -0.00167 | 0.041416 | 414.16 | 0.5132 | 5132 | -0.00717 | 0.00129 | 6.58495 | 65849.5 | 0.030127 | 0.000268 | -0.00342 |  | 33.7337 | 58.9427 | 0.01297 | 129.7 | 0.000618 | 0.013009 | 0.014509 | -0.00343 | 0 | 0 | 99.9574 | 0.009462 | 0.008687 | 0.009482 | -0.00137 | 0.031361 | 0.219698 | -0.00437 | 0.000828 | 5.67359 | 5.893288 | 0.024598 | 0.000235 | -0.00236 | 50.6235 | 43.3867 | 0.008597 |  | 0.000839 | 0.005274 | 0.00608 | -0.00082 | 0 | 0
RDC-3Br_s_Image4_5x_ref_C | stage 3 | 13 | 141 | 40 | 20 | 100 | 3 | 1063 | 13 | 0.056528 | 0.046722 | 0.182307 | -0.00472 | 0.089524 | 895.24 | 0.579071 | 5790.71 | -0.00654 | 0.008799 | 5.94915 | 59491.5 | 0.026461 | 0.0036 | -0.0002 |  | 33.755 | 59.4718 | 0.014056 | 140.56 | 0.001654 | 0.007307 | 0.00446 | -0.00325 | 0 | 0 | 100.182 | 0.013126 | 0.020838 | 0.072039 | -0.00387 | 0.067777 | 0.247854 | -0.00398 | 0.00565 | 5.12491 | 5.372764 | 0.021601 | 0.003153 | -0.00014 | 50.6468 | 43.7687 | 0.009315 |  | 0.002244 | 0.002962 | 0.001869 | -0.00078 | 0 | 0
RDC-3Br_s_Image4_5x_ref_C | stage 3 | 14 | 141 | 40 | 20 | 100 | 3 | 1064 | 14 | 0.04161 | 0.020274 | 0.014496 | -0.0009 | 0.019109 | 191.09 | 0.700579 | 7005.79 | 0.001138 | 0.006555 | 5.99313 | 59931.3 | 0.022414 | 0.00501 | -0.00722 |  | 33.797 | 59.3716 | -0.00173 | -17.3 | 0.001972 | 0.011333 | 0.013189 | 0.050728 | 0 | 0 | 100.06 | 0.009667 | 0.009047 | 0.005731 | -0.00074 | 0.014474 | 0.300007 | 0.000693 | 0.004211 | 5.16528 | 5.465287 | 0.018306 | 0.004389 | -0.00499 | 50.7341 | 43.716 | -0.00115 |  | 0.002677 | 0.004596 | 0.005529 | 0.012173 | 0 | 0
RDC-3Br_s_Image4_5x_ref_C | stage 3 | 15 | 141 | 40 | 20 | 100 | 3 | 1065 | 15 | 0.077217 | 0.051283 | 0.115534 | 0.001867 | 0.060084 | 600.84 | 0.254395 | 2543.95 | 0.005166 | 0.00476 | 1.06973 | 10697.3 | 0.006974 | 0.000376 | -0.00591 |  | 33.5556 | 65.0152 | 0.015047 | 150.47 | 0.024131 | -0.00409 | 0.011458 | 0.040335 | 0 | 0 | 100.299 | 0.018034 | 0.023005 | 0.045918 | 0.001539 | 0.045752 | 0.109518 | 0.003166 | 0.003074 | 0.926865 | 1.036383 | 0.005726 | 0.000331 | -0.0041 | 50.6395 | 48.1259 | 0.01003 |  | 0.032935 | -0.00167 | 0.004829 | 0.00973 | 0 | 0
RDC-3Br_s_Image4_5x_ref_C | stage 3 | 16 | 141 | 40 | 20 | 100 | 3 | 1066 | 16 | 0.041576 | 0.025721 | 0.038555 | -0.00112 | 0.042956 | 429.56 | 0.274489 | 2744.89 | 0.006063 | 0.002657 | 1.24796 | 12479.6 | 0.005641 | -0.00109 | -0.00034 |  | 33.5855 | 64.7216 | 0.015145 | 151.45 | 0.004939 | 0.010333 | 0.006149 | -0.02063 | 0 | 0 | 100.006 | 0.009721 | 0.011551 | 0.01534 | -0.00092 | 0.032747 | 0.1183 | 0.00372 | 0.001718 | 1.08249 | 1.20079 | 0.004637 | -0.00096 | -0.00023 | 50.7412 | 47.962 | 0.010107 |  | 0.006749 | 0.004217 | 0.002594 | -0.00498 | 0 | 0
RDC-3Br_s_Image4_5x_ref_C | stage 3 | 17 | 141 | 40 | 20 | 100 | 3 | 1067 | 17 | 0.034416 | 0.008774 | 0.005164 | 0.000672 | 0.031313 | 313.13 | 0.373827 | 3738.27 | 0.001825 | -0.00252 | 1.84541 | 18454.1 | 0.007388 | 0.002099 | 0.003734 |  | 33.5823 | 64.1905 | 0.006354 | 63.54 | -0.00416 | 0.012949 | 0.004913 | -0.02702 | 0 | 0 | 100.078 | 0.008038 | 0.003936 | 0.002052 | 0.000553 | 0.023843 | 0.160929 | 0.001118 | -0.00163 | 1.59891 | 1.759839 | 0.006066 | 0.001849 | 0.002591 | 50.6783 | 47.5141 | 0.004236 |  | -0.00567 | 0.005279 | 0.00207 | -0.00652 | 0 | 0
RDC-3Br_s_Image4_5x_ref_C | stage 3 | 18 | 141 | 40 | 20 | 100 | 3 | 1068 | 18 | 0.098981 | 0.017248 | 0.101963 | -0.00292 | 0.036046 | 360.46 | 0.351322 | 3513.22 | 0.007285 | 0.004899 | 2.09115 | 20911.5 | 0.004141 | 0.000756 | -0.00615 |  | 33.4558 | 63.3598 | 0.00658 | 65.8 | 0.018331 | 0.009014 | 0.009753 | 0.003826 | 0 | 0 | 99.5679 | 0.023234 | 0.007776 | 0.04073 | -0.00242 | 0.027587 | 0.152014 | 0.004487 | 0.00318 | 1.82108 | 1.973094 | 0.003418 | 0.00067 | -0.00429 | 50.7454 | 47.1388 | 0.004409 |  | 0.025147 | 0.003693 | 0.004131 | 0.000928 | 0 | 0
RDC-3Br_s_Image4_5x_ref_C | stage 3 | 19 | 141 | 40 | 20 | 100 | 3 | 1069 | 19 | 0.022309 | 0.023386 | 0.014743 | -0.00845 | 0.044809 | 448.09 | 0.451757 | 4517.57 | 0.000143 | 0.00332 | 3.33685 | 33368.5 | 0.009911 | -0.00066 | -0.00289 |  | 33.5281 | 62.4532 | 0.019638 | 196.38 | 0.005122 | 0.020053 | 0.021974 | 0.035603 | 0 | 0 | 99.9788 | 0.005209 | 0.010489 | 0.005859 | -0.00696 | 0.034115 | 0.194452 | 8.8e-05 | 0.002144 | 2.89076 | 3.085212 | 0.008137 | -0.00058 | -0.002 | 50.59 | 46.2222 | 0.013088 |  | 0.00699 | 0.008174 | 0.009259 | 0.008587 | 0 | 0
RDC-3Br_s_Image4_5x_ref_C | stage 3 | 20 | 141 | 40 | 20 | 100 | 3 | 1070 | 20 | 0.011491 | 0.025616 | -0.00773 | -0.00502 | 0.024685 | 246.85 | 0.338169 | 3381.69 | 0.003199 | 0.003472 | 2.91229 | 29122.9 | 0.012204 | 0.002707 | -0.0013 |  | 33.5144 | 63.0367 | 0.009071 | 90.71 | -0.00014 | 0.002821 | 0.01786 | -0.03716 | 0 | 0 | 99.8634 | 0.002685 | 0.011496 | -0.00307 | -0.00414 | 0.018805 | 0.145649 | 0.001961 | 0.002244 | 2.52449 | 2.670139 | 0.010025 | 0.002385 | -0.0009 | 50.6003 | 46.6825 | 0.006049 |  | -0.00019 | 0.001151 | 0.00753 | -0.00897 | 0 | 0
RDC-3Br_s_Image4_5x_ref_C | stage 3 | 21 | 141 | 40 | 20 | 100 | 3 | 1071 | 21 | 0.024604 | 0.020082 | 0.004063 | -0.00033 | 0.022077 | 220.77 | 0.503616 | 5036.16 | 0.002707 | 0.00523 | 4.2755 | 42755 | 0.019072 | -0.00139 | -0.00687 |  | 33.7584 | 61.468 | 0.000447 | 4.47 | 0.001235 | 0.008814 | 0.013222 | 0.006346 | 0 | 0 | 100.125 | 0.005722 | 0.00897 | 0.001608 | -0.00027 | 0.016739 | 0.215886 | 0.001652 | 0.003363 | 3.68873 | 3.904616 | 0.015593 | -0.00122 | -0.00475 | 50.7288 | 45.3066 | 0.000297 |  | 0.001679 | 0.003578 | 0.005549 | 0.001524 | 0 | 0
RDC-3Br_s_Image5_5x_ref_B | stage 3 | 1 | 144 | 40 | 20 | 100 | 3 | 1089 | 1 | 0.024319 | 0.026912 | 0.022314 | -0.00616 | 0.110523 | 1105.23 | 0.539306 | 5393.06 | 0.004787 | 0.004358 | 4.15742 | 41574.2 | 0.032886 | -0.00149 | 0.02168 |  | 33.6526 | 61.4913 | 0.001178 | 11.78 | 0.000374 | 0.067726 | 0.008075 | -0.05521 | 0 | 0 | 100.103 | 0.005662 | 0.012035 | 0.008841 | -0.00506 | 0.083901 | 0.231458 | 0.002925 | 0.002806 | 3.59109 | 3.822548 | 0.026919 | -0.00131 | 0.015001 | 50.6296 | 45.3773 | 0.000783 |  | 0.000508 | 0.027526 | 0.003393 | -0.01328 | 0 | 0
RDC-3Br_s_Image5_5x_ref_B | stage 3 | 2 | 144 | 40 | 20 | 100 | 3 | 1090 | 2 | 0.03206 | 0.032103 | 0.055671 | -0.00182 | 0.113837 | 1138.37 | 0.450103 | 4501.03 | 0.003252 | 0.005369 | 3.75327 | 37532.7 | 0.031085 | 0.001666 | 0.019516 |  | 33.3155 | 61.6982 | 0.008524 | 85.24 | 1.2e-05 | 0.04196 | 0.004575 | 0.004825 | 0 | 0 | 99.5697 | 0.007518 | 0.01446 | 0.022216 | -0.00151 | 0.087037 | 0.194559 | 0.002001 | 0.003482 | 3.26525 | 3.459809 | 0.025627 | 0.001473 | 0.0136 | 50.4818 | 45.8565 | 0.005705 |  | 1.7e-05 | 0.017176 | 0.001936 | 0.001169 | 0 | 0
RDC-3Br_s_Image5_5x_ref_B | stage 3 | 3 | 144 | 40 | 20 | 100 | 3 | 1091 | 3 | 0.044394 | 0.022283 | -0.00136 | -0.00277 | 0.029197 | 291.97 | 0.303503 | 3035.03 | 0.003167 | 0.002185 | 2.90508 | 29050.8 | 0.027698 | 0.000112 | 0.006955 |  | 33.4747 | 63.1282 | 0.000834 | 8.34 | -0.00071 | 0.011711 | 0.011992 | -0.03825 | 0 | 0 | 99.9289 | 0.010372 | 0.009999 | -0.00054 | -0.00229 | 0.02224 | 0.130704 | 0.001941 | 0.001412 | 2.51798 | 2.648684 | 0.02275 | 9.9e-05 | 0.004828 | 50.535 | 46.7454 | 0.000556 |  | -0.00097 | 0.004776 | 0.005056 | -0.00923 | 0 | 0
RDC-3Br_s_Image5_5x_ref_B | stage 3 | 4 | 144 | 40 | 20 | 100 | 3 | 1092 | 4 | 0.02902 | 0.019917 | 0.019365 | -0.00028 | 0.081659 | 816.59 | 0.527746 | 5277.46 | -0.00097 | 0.000967 | 4.02441 | 40244.1 | 0.034705 | 0.003473 | 0.008547 |  | 33.4101 | 61.3095 | 0.009886 | 98.86 | 9.2e-05 | 0.053261 | 0.0046 | -0.02493 | 0 | 0 | 99.5111 | 0.0068 | 0.008965 | 0.007722 | -0.00023 | 0.062391 | 0.227962 | -0.00059 | 0.000627 | 3.49869 | 3.726652 | 0.028592 | 0.003069 | 0.005952 | 50.5899 | 45.5358 | 0.006612 |  | 0.000126 | 0.021787 | 0.001945 | -0.00603 | 0 | 0
RDC-3Br_s_Image5_5x_ref_B | stage 3 | 5 | 144 | 40 | 20 | 100 | 3 | 1093 | 5 | 0.035356 | 0.008718 | 0.047926 | 0.000697 | 0.09496 | 949.6 | 0.424532 | 4245.32 | -0.00183 | 0.004586 | 3.71924 | 37192.4 | 0.032815 | 0.000954 | 0.025928 |  | 33.5137 | 61.9581 | 0.005576 | 55.76 | -0.00247 | 0.010421 | -0.00153 | 0.016158 | 0 | 0 | 99.8938 | 0.008257 | 0.003911 | 0.019047 | 0.000574 | 0.072306 | 0.182755 | -0.00112 | 0.002962 | 3.22239 | 3.405145 | 0.026943 | 0.00084 | 0.017994 | 50.5743 | 45.8611 | 0.003717 |  | -0.00337 | 0.004248 | -0.00065 | 0.003898 | 0 | 0
RDC-3Br_s_Image5_5x_ref_B | stage 3 | 6 | 144 | 40 | 20 | 100 | 3 | 1094 | 6 | 0.034724 | 0.018651 | 0.014878 | -0.00154 | 0.043075 | 430.75 | 0.404586 | 4045.86 | 0.007905 | 0.005364 | 3.51404 | 35140.4 | 0.033358 | -0.00197 | 0.003877 |  | 33.5729 | 62.2704 | 0.005275 | 52.75 | 0.002612 | 0.019451 | 0.010798 | 0.005017 | 0 | 0 | 99.9634 | 0.008102 | 0.008359 | 0.005908 | -0.00127 | 0.032771 | 0.174019 | 0.00484 | 0.003461 | 3.042 | 3.216019 | 0.027365 | -0.00173 | 0.002688 | 50.62 | 46.0527 | 0.003513 |  | 0.003562 | 0.007923 | 0.004547 | 0.001209 | 0 | 0
RDC-3Br_s_Image6_5x_ref_A | stage 3 | 1 | 147 | 40 | 20 | 100 | 3 | 1109 | 1 | 0.021989 | 0.024863 | 0.037743 | -0.00025 | 0.104646 | 1046.46 | 0.291153 | 2911.53 | -0.00068 | 0.000565 | 3.94716 | 39471.6 | 0.033206 | 0.000812 | 0.011938 |  | 33.0941 | 61.5756 | 0.013755 | 137.55 | -0.00069 | 0.006247 | 0.003538 | -0.02203 | 0 | 0 | 99.1437 | 0.005176 | 0.011241 | 0.015118 | -0.00021 | 0.08031 | 0.126325 | -0.00042 | 0.000368 | 3.44682 | 3.573145 | 0.027478 | 0.000721 | 0.008351 | 50.3346 | 45.9371 | 0.009241 |  | -0.00096 | 0.002567 | 0.001503 | -0.00536 | 0 | 0
RDC-3Br_s_Image6_5x_ref_A | stage 3 | 2 | 147 | 40 | 20 | 100 | 3 | 1110 | 2 | 0.018356 | 0.041005 | 0.065205 | -0.00289 | 0.282377 | 2823.77 | 0.382857 | 3828.57 | -0.00414 | 0.001751 | 4.07439 | 40743.9 | 0.028859 | 0.003466 | -0.00339 |  | 33.369 | 61.0089 | 0.004592 | 45.92 | -0.00269 | 0.168464 | 0.009586 | -0.02993 | 0 | 0 | 99.4157 | 0.004306 | 0.018475 | 0.026029 | -0.00239 | 0.215968 | 0.165546 | -0.00255 | 0.001136 | 3.54577 | 3.711316 | 0.0238 | 0.003066 | -0.00236 | 50.5792 | 45.3588 | 0.003075 |  | -0.00368 | 0.068983 | 0.004058 | -0.00725 | 0 | 0
RDC-3Br_s_Image6_5x_ref_A | stage 3 | 3 | 147 | 40 | 20 | 100 | 3 | 1111 | 3 | 0.0297 | 0.006714 | 0.002519 | -0.00479 | 0.04433 | 443.3 | 0.396603 | 3966.03 | 0.002182 | 0.000728 | 4.2049 | 42049 | 0.024948 | 0.003587 | -0.00663 |  | 33.4514 | 61.3978 | 0.013957 | 139.57 | 0.002385 | -0.00263 | 0.01355 | -0.01905 | 0 | 0 | 99.5622 | 0.006949 | 0.003017 | 0.001003 | -0.00395 | 0.033818 | 0.171049 | 0.00134 | 0.000471 | 3.64995 | 3.820999 | 0.020521 | 0.003165 | -0.00461 | 50.5739 | 45.5307 | 0.009321 |  | 0.003261 | -0.00108 | 0.005721 | -0.0046 | 0 | 0
RDC-3Br_s_Image6_5x_ref_A | stage 3 | 4 | 147 | 40 | 20 | 100 | 3 | 1112 | 4 | 0.017967 | 0.013553 | 0.001504 | 9e-06 | 0.016444 | 164.44 | 0.649703 | 6497.03 | -0.00215 | -0.00227 | 5.37763 | 53776.3 | 0.029596 | 0.004982 | -0.00611 |  | 33.5952 | 59.6285 | 0.001103 | 11.03 | 0.001693 | 0.016759 | 0.003614 | -0.04897 | 0 | 0 | 99.2988 | 0.004204 | 0.006091 | 0.000599 | 7e-06 | 0.012544 | 0.280199 | -0.00132 | -0.00147 | 4.66777 | 4.947969 | 0.024344 | 0.004396 | -0.00425 | 50.7899 | 44.2174 | 0.000736 |  | 0.002315 | 0.006845 | 0.001526 | -0.01183 | 0 | 0
RDC-3Br_s_Image6_5x_ref_A | stage 3 | 5 | 147 | 40 | 20 | 100 | 3 | 1113 | 5 | 0.04405 | 0.017995 | 0.081665 | -0.00324 | 0.056762 | 567.62 | 0.514309 | 5143.09 | -0.00145 | 0.007179 | 3.60371 | 36037.1 | 0.02439 | 0.000235 | -0.00389 |  | 33.6909 | 61.7715 | 0.004061 | 40.61 | -0.00155 | -0.00294 | 0.016465 | -0.01324 | 0 | 0 | 99.8069 | 0.010285 | 0.00807 | 0.032448 | -0.00267 | 0.04321 | 0.221349 | -0.00089 | 0.004635 | 3.12155 | 3.342899 | 0.02002 | 0.000207 | -0.0027 | 50.8294 | 45.712 | 0.002706 |  | -0.00212 | -0.0012 | 0.006937 | -0.00319 | 0 | 0
RDC-3Br_s_Image6_5x_ref_A | stage 3 | 6 | 147 | 40 | 20 | 100 | 3 | 1114 | 6 | 0.043215 | 0.033701 | 0.078743 | -0.00219 | 0.086585 | 865.85 | 0.3781 | 3781 | -0.00464 | 0.001426 | 4.28086 | 42808.6 | 0.024865 | 0.002653 | 0.007358 |  | 33.5517 | 60.9298 | 0.004668 | 46.68 | 0.001433 | 0.009766 | 0.020575 | -0.05848 | 0 | 0 | 99.3901 | 0.010117 | 0.015155 | 0.031372 | -0.00181 | 0.066092 | 0.163169 | -0.00285 | 0.000923 | 3.71816 | 3.881329 | 0.020466 | 0.002342 | 0.005119 | 50.7567 | 45.2114 | 0.003119 |  | 0.00196 | 0.003991 | 0.008692 | -0.01414 | 0 | 0
RDC-3Br_s_Image6_5x_ref_A | stage 3 | 7 | 147 | 40 | 20 | 100 | 3 | 1115 | 7 | 0.04753 | 0.05571 | 0.123473 | -0.0012 | 0.114511 | 1145.11 | 0.490438 | 4904.38 | -0.00288 | 0.010315 | 5.26759 | 52675.9 | 0.032504 | 0.005438 | -0.00627 |  | 33.6554 | 59.9484 | 0.00684 | 68.4 | 0.007234 | -0.00377 | 0.009929 | -0.05859 | 0 | 0 | 99.7026 | 0.011084 | 0.024954 | 0.049001 | -0.00099 | 0.087069 | 0.210825 | -0.00177 | 0.006652 | 4.55739 | 4.768215 | 0.026649 | 0.004783 | -0.00434 | 50.7156 | 44.3102 | 0.004553 |  | 0.009858 | -0.00153 | 0.004178 | -0.01411 | 0 | 0
RDC-3Br_s_Image6_5x_ref_A | stage 3 | 8 | 147 | 40 | 20 | 100 | 3 | 1116 | 8 | 0.030873 | 0.052366 | 0.168353 | -0.00035 | 0.164753 | 1647.53 | 0.475301 | 4753.01 | 0.003356 | 0.008304 | 3.97777 | 39777.7 | 0.025536 | 0.00137 | -0.00261 |  | 33.018 | 60.7787 | 0.018575 | 185.75 | 0.107994 | -0.00333 | 0.009519 | -0.00056 | 0 | 0 | 98.834 | 0.007292 | 0.023756 | 0.067667 | -0.00029 | 0.126873 | 0.206931 | 0.00208 | 0.005424 | 3.48549 | 3.692421 | 0.021204 | 0.00122 | -0.00183 | 50.3916 | 45.4985 | 0.012522 |  | 0.149063 | -0.00137 | 0.004057 | -0.00014 | 0 | 0
RDC-3Br_s_Image6_5x_ref_A | stage 3 | 9 | 147 | 40 | 20 | 100 | 3 | 1117 | 9 | 0.022381 | 0.02137 | 0.026078 | -0.00502 | 0.033074 | 330.74 | 0.80362 | 8036.2 | -0.00032 | 0.002794 | 4.93406 | 49340.6 | 0.024471 | -0.00015 | -0.00596 |  | 33.683 | 60.0036 | 0.008275 | 82.75 | 0.012054 | -0.00819 | 0.013625 | 0.005498 | 0 | 0 | 99.5742 | 0.005229 | 0.00959 | 0.010369 | -0.00414 | 0.025196 | 0.346105 | -0.0002 | 0.001805 | 4.27689 | 4.622995 | 0.020101 | -0.00013 | -0.00414 | 50.853 | 44.4347 | 0.005518 |  | 0.016459 | -0.00334 | 0.005744 | 0.001327 | 0 | 0
RDC-3Br_s_Image6_5x_ref_A | stage 3 | 10 | 147 | 40 | 20 | 100 | 3 | 1118 | 10 | 0.012583 | 0.010234 | 0.012551 | -0.00434 | 0.021795 | 217.95 | 0.77026 | 7702.6 | -0.00586 | 0.006316 | 5.56181 | 55618.1 | 0.030923 | 0.007489 | -0.00764 |  | 33.4946 | 59.2874 | 5.7e-05 | 0.57 | -0.00032 | 0.000735 | 0.014447 | -0.00778 | 0 | 0 | 99.2052 | 0.002949 | 0.004607 | 0.005006 | -0.00359 | 0.016656 | 0.332794 | -0.0036 | 0.004094 | 4.83638 | 5.169174 | 0.025482 | 0.00662 | -0.00532 | 50.7296 | 44.0441 | 3.8e-05 |  | -0.00043 | 0.000301 | 0.00611 | -0.00188 | 0 | 0
RDC-3Br_s_Image6_5x_ref_A | stage 3 | 11 | 147 | 40 | 20 | 100 | 3 | 1119 | 11 | 0.030904 | 0.093371 | 0.257452 | -0.00248 | 0.216229 | 2162.29 | 0.528921 | 5289.21 | 0.003978 | 0.010741 | 5.3317 | 53317 | 0.03145 | -0.00105 | 0.007485 |  | 33.5687 | 59.45 | 0.026046 | 260.46 | -0.00037 | -0.0066 | 0.013208 | -0.0124 | 0 | 0 | 99.5472 | 0.007226 | 0.041934 | 0.102442 | -0.00205 | 0.164845 | 0.227968 | 0.002441 | 0.006945 | 4.62504 | 4.853008 | 0.025853 | -0.00093 | 0.005201 | 50.7185 | 44.0578 | 0.017383 |  | -0.00051 | -0.00269 | 0.005573 | -0.003 | 0 | 0
RDC-3Br_s_Image6_5x_ref_A | stage 3 | 12 | 147 | 40 | 20 | 100 | 3 | 1120 | 12 | 0.044582 | 0.043768 | 0.043241 | 0.001734 | 0.100944 | 1009.44 | 0.087665 | 876.65 | 0.003898 | 0.006179 | 1.74265 | 17426.5 | 0.003943 | 0.001086 | 0.003332 |  | 33.2236 | 63.7871 | 0.075597 | 755.97 | 0.001972 | 0.008229 | -0.00373 | -0.04818 | 0 | 0 | 99.1277 | 0.010508 | 0.019815 | 0.017344 | 0.001442 | 0.077576 | 0.038089 | 0.002411 | 0.004027 | 1.52386 | 1.561949 | 0.003268 | 0.000966 | 0.002334 | 50.6017 | 47.653 | 0.050858 |  | 0.002717 | 0.003386 | -0.00159 | -0.01173 | 0 | 0
RDC-3Br_s_Image6_5x_ref_A | stage 3 | 13 | 147 | 40 | 20 | 100 | 3 | 1121 | 13 | 0.024015 | 0.018001 | 0.013476 | -0.00495 | 0.036749 | 367.49 | 0.61385 | 6138.5 | -0.00415 | 0.007087 | 6.0136 | 60136 | 0.031107 | 0.002421 | -0.00172 |  | 33.705 | 58.8564 | 0.010777 | 107.77 | 0.020625 | 0.005538 | 0.012607 | -0.03891 | 0 | 0 | 99.3216 | 0.005608 | 0.008074 | 0.005355 | -0.00408 | 0.02798 | 0.264233 | -0.00255 | 0.004577 | 5.20986 | 5.474093 | 0.025538 | 0.002132 | -0.00119 | 50.859 | 43.5619 | 0.007183 |  | 0.028147 | 0.002257 | 0.005312 | -0.00938 | 0 | 0
RDC-3Br_s_Image6_5x_ref_A | stage 3 | 14 | 147 | 40 | 20 | 100 | 3 | 1122 | 14 | 0.015002 | 0.001069 | 0.00755 | -0.00604 | 0.0118 | 118 | 0.519084 | 5190.84 | 0.000311 | 0.001837 | 4.41124 | 44112.4 | 0.026 | 0.002218 | -0.00885 |  | 33.5732 | 60.8651 | 0.001259 | 12.59 | -0.00184 | 0.007017 | 0.000467 | -0.01596 | 0 | 0 | 99.4104 | 0.003511 | 0.00048 | 0.003007 | -0.00499 | 0.009004 | 0.223932 | 0.000191 | 0.001189 | 3.83006 | 4.053992 | 0.021393 | 0.001958 | -0.00616 | 50.7714 | 45.1475 | 0.000841 |  | -0.00252 | 0.002867 | 0.000197 | -0.00386 | 0 | 0
RDC-3Br_s_Image6_5x_ref_A | stage 3 | 15 | 147 | 40 | 20 | 100 | 3 | 1123 | 15 | 0.021496 | 0.013695 | -0.00153 | -0.00111 | 0.019358 | 193.58 | 0.774419 | 7744.19 | -0.00027 | -0.00087 | 6.51079 | 65107.9 | 0.032911 | 0.004763 | -0.00313 |  | 33.736 | 58.395 | 0.00506 | 50.6 | -0.00072 | 0.006162 | 0.001476 | -0.04756 | 0 | 0 | 99.4659 | 0.005012 | 0.006134 | -0.00061 | -0.00091 | 0.014718 | 0.332862 | -0.00017 | -0.00056 | 5.63233 | 5.965192 | 0.026979 | 0.004188 | -0.00217 | 50.8311 | 43.157 | 0.003368 |  | -0.00098 | 0.002508 | 0.000621 | -0.01146 | 0 | 0
RDC-3Br_s_Image6_5x_ref_A | stage 3 | 16 | 147 | 40 | 20 | 100 | 3 | 1124 | 16 | 0.028172 | 0.019873 | 0.010026 | -0.00096 | 0.112409 | 1124.09 | 0.388593 | 3885.93 | 0.004735 | -0.00371 | 4.17051 | 41705.1 | 0.029574 | 0.00071 | -0.00316 |  | 33.6132 | 60.9888 | 0.004576 | 45.76 | -0.00056 | 0.092638 | 0.027544 | -0.00182 | 0 | 0 | 99.4811 | 0.006591 | 0.00893 | 0.003991 | -0.0008 | 0.085741 | 0.167573 | 0.002907 | -0.0024 | 3.61963 | 3.787203 | 0.024324 | 0.000626 | -0.00219 | 50.8121 | 45.2216 | 0.003055 |  | -0.00076 | 0.037831 | 0.011627 | -0.00044 | 0 | 0
RDC-3Br_s_Image6_5x_ref_A | stage 3 | 17 | 147 | 40 | 20 | 100 | 3 | 1125 | 17 | 0.02033 | 0.004296 | 0.013013 | -0.00165 | 0.020712 | 207.12 | 0.759453 | 7594.53 | 0.000865 | -0.00041 | 6.50012 | 65001.2 | 0.03342 | 2e-05 | -0.01008 |  | 33.61 | 58.318 | 0.009946 | 99.46 | 0.000484 | 0.011798 | -0.00411 | 0.0451 | 0 | 0 | 99.3313 | 0.004752 | 0.001929 | 0.005176 | -0.00136 | 0.015785 | 0.327217 | 0.000531 | -0.00027 | 5.63668 | 5.963897 | 0.027463 | 1.8e-05 | -0.007 | 50.7636 | 43.2042 | 0.006636 |  | 0.000661 | 0.004814 | -0.00174 | 0.010888 | 0 | 0
RDC-3Br_s_Image6_5x_ref_A | stage 3 | 18 | 147 | 40 | 20 | 100 | 3 | 1126 | 18 | 0.005986 | 8.4e-05 | -0.00384 | -0.00068 | 0.01625 | 162.5 | 0.670249 | 6702.49 | 0.000762 | 0.004703 | 6.55029 | 65502.9 | 0.039641 | 0.001045 | -0.00384 |  | 33.7188 | 58.4106 | 0.002489 | 24.89 | -0.00324 | 0.00526 | 0.011917 | -0.01167 | 0 | 0 | 99.4147 | 0.001396 | 3.8e-05 | -0.00152 | -0.00056 | 0.012357 | 0.288157 | 0.000467 | 0.003033 | 5.66787 | 5.956027 | 0.032505 | 0.000919 | -0.00266 | 50.8175 | 43.179 | 0.001657 |  | -0.00442 | 0.002141 | 0.005015 | -0.00281 | 0 | 0
RDC-3Br_s_Image6_5x_ref_A | stage 3 | 19 | 147 | 40 | 20 | 100 | 3 | 1127 | 19 | 0.000732 | 0.021152 | 0.011652 | -0.0003 | 0.015009 | 150.09 | 0.668014 | 6680.14 | 0.000644 | 0.003915 | 5.99476 | 59947.6 | 0.033607 | 0.002178 | -0.00684 |  | 33.8957 | 58.9755 | 0.004834 | 48.34 | 0.003579 | 0.013938 | -0.00151 | -0.02412 | 0 | 0 | 99.6124 | 0.00017 | 0.009456 | 0.004615 | -0.00025 | 0.011389 | 0.286579 | 0.000393 | 0.002519 | 5.17603 | 5.462609 | 0.027498 | 0.001912 | -0.00473 | 50.9743 | 43.5028 | 0.003211 |  | 0.004868 | 0.005663 | -0.00063 | -0.0058 | 0 | 0
RDC-3Br_s_Image6_5x_ref_A | stage 3 | 20 | 147 | 40 | 20 | 100 | 3 | 1128 | 20 | 0.031659 | 0.00252 | 0.002492 | -0.00239 | 0.025017 | 250.17 | 0.502371 | 5023.71 | 0.000555 | 0.004173 | 5.19005 | 51900.5 | 0.034869 | 0.000916 | -0.00193 |  | 33.7154 | 59.9719 | -0.00115 | -11.5 | 0.011633 | 0.022754 | 0.013714 | -0.04147 | 0 | 0 | 99.483 | 0.007389 | 0.00113 | 0.00099 | -0.00197 | 0.019037 | 0.216133 | 0.00034 | 0.002693 | 4.49401 | 4.710143 | 0.028612 | 0.000806 | -0.00134 | 50.8479 | 44.3641 | -0.00077 |  | 0.015867 | 0.009271 | 0.005776 | -0.01 | 0 | 0
RDC-3Br_s_Image6_5x_ref_A | stage 3 | 21 | 147 | 40 | 20 | 100 | 3 | 1129 | 21 | 0.044111 | 0.025528 | -0.00217 | -0.00175 | 0.049016 | 490.16 | 0.503867 | 5038.67 | -0.0011 | 0.000617 | 5.06322 | 50632.2 | 0.035034 | 0.001588 | -0.00391 |  | 33.7247 | 59.8239 | -0.00385 | -38.5 | 0.000771 | 0.028248 | 0.01136 | -0.06599 | 0 | 0 | 99.2333 | 0.010316 | 0.011467 | -0.00086 | -0.00145 | 0.037375 | 0.21721 | -0.00068 | 0.000399 | 4.39296 | 4.61017 | 0.028805 | 0.001401 | -0.00272 | 50.9637 | 44.3432 | -0.00257 |  | 0.001054 | 0.011532 | 0.004794 | -0.01594 | 0 | 0
RDC-3Br_s_Image6_5x_ref_A | stage 3 | 22 | 147 | 40 | 20 | 100 | 3 | 1130 | 22 | 0.025802 | 0.025277 | 0.010003 | -0.00699 | 0.022399 | 223.99 | 0.699759 | 6997.59 | -0.00354 | 0.003176 | 6.23346 | 62334.6 | 0.031899 | 0.001991 | -0.00747 |  | 33.8952 | 58.6041 | 0.010944 | 109.44 | 0.002631 | -0.00494 | 0.00288 | -0.0143 | 0 | 0 | 99.5323 | 0.006008 | 0.011306 | 0.003964 | -0.00574 | 0.017006 | 0.300358 | -0.00216 | 0.002045 | 5.385 | 5.685358 | 0.026114 | 0.001749 | -0.00517 | 51.0009 | 43.252 | 0.007274 |  | 0.00358 | -0.00201 | 0.00121 | -0.00344 | 0 | 0
RDC-3Br_s_Image6_5x_ref_A | stage 3 | 23 | 147 | 40 | 20 | 100 | 3 | 1131 | 23 | 0.027738 | 0.016596 | 0.052358 | -0.00189 | 0.070034 | 700.34 | 0.384357 | 3843.57 | -0.00188 | 0.005026 | 5.07425 | 50742.5 | 0.032505 | 0.001328 | -0.00612 |  | 33.6437 | 60.0173 | 0.006239 | 62.39 | -0.00172 | 0.008408 | 0.004391 | -0.00815 | 0 | 0 | 99.3245 | 0.006486 | 0.007454 | 0.020835 | -0.00156 | 0.053394 | 0.165669 | -0.00115 | 0.00325 | 4.40194 | 4.567609 | 0.026721 | 0.001171 | -0.00426 | 50.8344 | 44.4805 | 0.004164 |  | -0.00235 | 0.003432 | 0.001853 | -0.00197 | 0 | 0
RDC-3Br_s_Image6_5x_ref_A | stage 3 | 24 | 147 | 40 | 20 | 100 | 3 | 1132 | 24 | 0.019256 | 0.047692 | 0.164767 | -0.0063 | 0.249933 | 2499.33 | 0.349657 | 3496.57 | 0.000157 | 0.008285 | 4.02836 | 40283.6 | 0.028231 | 0.002129 | 0.011866 |  | 33.4982 | 60.7247 | 0.037995 | 379.95 | 0.009948 | 0.058313 | -0.00795 | -0.02785 | 0 | 0 | 99.1974 | 0.004519 | 0.021499 | 0.065807 | -0.00522 | 0.191251 | 0.151267 | 9.7e-05 | 0.005377 | 3.50749 | 3.658757 | 0.023293 | 0.001885 | 0.008276 | 50.801 | 45.1705 | 0.025452 |  | 0.013644 | 0.02389 | -0.00336 | -0.00675 | 0 | 0
RDC-3Br_s_Image6_5x_ref_A | stage 3 | 25 | 147 | 40 | 20 | 100 | 3 | 1133 | 25 | 0.000505 | 0.018575 | 0.005514 | -0.00516 | 0.154211 | 1542.11 | 0.346238 | 3462.38 | 0.004743 | 0.005334 | 4.14957 | 41495.7 | 0.034166 | 0.000343 | -0.00166 |  | 33.6701 | 60.9158 | -0.00192 | -19.2 | -0.00182 | 0.146441 | 0.017758 | 0.007458 | 0 | 0 | 99.4662 | 0.000118 | 0.008343 | 0.002194 | -0.00426 | 0.117579 | 0.149249 | 0.00291 | 0.003449 | 3.60004 | 3.749289 | 0.02809 | 0.000302 | -0.00115 | 50.8781 | 45.1497 | -0.00128 |  | -0.00249 | 0.05978 | 0.007493 | 0.001801 | 0 | 0
RDC-3Br_s_Image6_5x_ref_A | stage 3 | 26 | 147 | 40 | 20 | 100 | 3 | 1134 | 26 | 0.022496 | -0.00256 | 0.018447 | -0.00195 | 0.070948 | 709.48 | 0.507016 | 5070.16 | 0.004854 | -0.00223 | 5.5592 | 55592 | 0.034345 | 0.002036 | 0.004599 |  | 33.9638 | 59.4696 | 0.00685 | 68.5 | -0.00269 | 0.048778 | 0.006886 | -0.043 | 0 | 0 | 99.6674 | 0.005232 | -0.00114 | 0.007301 | -0.0016 | 0.053797 | 0.217351 | 0.002962 | -0.00144 | 4.79645 | 5.013801 | 0.028081 | 0.001786 | 0.003179 | 51.0395 | 43.8353 | 0.004547 |  | -0.00366 | 0.019802 | 0.00289 | -0.01033 | 0 | 0
RDC-3Br_s_Image6_5x_ref_A | stage 3 | 27 | 147 | 40 | 20 | 100 | 3 | 1135 | 27 | 0.017698 | 0.012611 | 0.013898 | -0.00018 | 0.043507 | 435.07 | 0.43537 | 4353.7 | -0.00142 | 0.001496 | 4.99509 | 49950.9 | 0.035844 | 0.004369 | -0.00496 |  | 33.866 | 60.0452 | 0.006131 | 61.31 | 0.002007 | 0.01397 | 0.011353 | 0.028171 | 0 | 0 | 99.5261 | 0.004126 | 0.005647 | 0.005514 | -0.00015 | 0.033072 | 0.187105 | -0.00087 | 0.000964 | 4.32053 | 4.507635 | 0.02938 | 0.003841 | -0.00344 | 51.0199 | 44.3704 | 0.00408 |  | 0.002735 | 0.005685 | 0.004776 | 0.006784 | 0 | 0
RDC-3Br_s_Image6_5x_ref_A | stage 3 | 28 | 147 | 40 | 20 | 100 | 3 | 1136 | 28 | 0.046239 | 0.014929 | 0.049951 | 0.000164 | 0.07408 | 740.8 | 0.500037 | 5000.37 | -0.00125 | 0.002953 | 5.09262 | 50926.2 | 0.032995 | 0.004267 | 0.005504 |  | 33.5816 | 59.9144 | 0.01642 | 164.2 | -0.00153 | 0.013941 | 0.00445 | -0.03939 | 0 | 0 | 99.3124 | 0.010821 | 0.006711 | 0.019894 | 0.000136 | 0.056527 | 0.215713 | -0.00077 | 0.001911 | 4.42163 | 4.637343 | 0.027147 | 0.003767 | 0.003828 | 50.7838 | 44.442 | 0.010968 |  | -0.0021 | 0.005695 | 0.001879 | -0.00952 | 0 | 0
RDC-3Br_s_Image6_5x_ref_A | stage 3 | 29 | 147 | 40 | 20 | 100 | 3 | 1137 | 29 | 0.048161 | 0.019916 | 0.002571 | -0.00095 | 0.049188 | 491.88 | 0.510266 | 5102.66 | 0.000619 | 0.003806 | 4.30658 | 43065.8 | 0.029039 | -0.00107 | -0.00251 |  | 33.6043 | 60.772 | -0.0001 | -1 | 0.002486 | 0.037688 | 0.017541 | -0.01309 | 0 | 0 | 99.3864 | 0.011276 | 0.008956 | 0.001024 | -0.00079 | 0.037548 | 0.220213 | 0.000381 | 0.002464 | 3.74064 | 3.960853 | 0.023902 | -0.00095 | -0.00174 | 50.8381 | 45.096 | -7e-05 |  | 0.003402 | 0.015403 | 0.00741 | -0.00316 | 0 | 0
RDC-3Br_s_Image6_5x_ref_A | stage 3 | 30 | 147 | 40 | 20 | 100 | 3 | 1138 | 30 | 0.037975 | 0.016192 | 0.041651 | 0.003324 | 0.076068 | 760.68 | 0.459433 | 4594.33 | 0.000917 | 0.001062 | 5.63684 | 56368.4 | 0.03282 | -0.00018 | 0.006683 |  | 33.7495 | 59.3648 | 0.02189 | 218.9 | 0.001812 | 0.023505 | 5e-05 | -0.02891 | 0 | 0 | 99.4455 | 0.00886 | 0.007256 | 0.016537 | 0.002737 | 0.057864 | 0.197584 | 0.000562 | 0.000685 | 4.879 | 5.076584 | 0.02692 | -0.00016 | 0.004634 | 50.8797 | 43.8981 | 0.014577 |  | 0.002471 | 0.009573 | 2.1e-05 | -0.00697 | 0 | 0
RDC-3Br_s_Image6_5x_ref_A | stage 3 | 31 | 147 | 40 | 20 | 100 | 3 | 1139 | 31 | 0.036256 | 0.024072 | 0.003073 | -2e-05 | 0.033514 | 335.14 | 0.456519 | 4565.19 | -0.00287 | 0.002643 | 5.5168 | 55168 | 0.030969 | 0.003692 | 0.005283 |  | 33.6432 | 59.5829 | 0.00758 | 75.8 | 0.003166 | -0.00168 | 0.021979 | -0.01283 | 0 | 0 | 99.3543 | 0.008472 | 0.010804 | 0.001222 | -2e-05 | 0.025534 | 0.196638 | -0.00176 | 0.001708 | 4.78259 | 4.979228 | 0.025442 | 0.003253 | 0.003669 | 50.7991 | 44.1285 | 0.005055 |  | 0.004323 | -0.00068 | 0.009268 | -0.0031 | 0 | 0
RDC-3Br_s_Image6_5x_ref_A | stage 3 | 32 | 147 | 40 | 20 | 100 | 3 | 1140 | 32 | 0.036332 | 0.064728 | 0.288129 | -0.00418 | 0.325552 | 3255.52 | 0.404232 | 4042.32 | -0.0017 | 0.01263 | 4.38809 | 43880.9 | 0.025281 | 0.016099 | 0.015044 |  | 33.4788 | 60.2262 | 0.053363 | 533.63 | 0.0021 | -0.01083 | 0.007267 | -0.03051 | 0 | 0 | 99.2966 | 0.008523 | 0.029165 | 0.115021 | -0.00346 | 0.248996 | 0.174793 | -0.00105 | 0.008193 | 3.81888 | 3.993673 | 0.020849 | 0.014243 | 0.010487 | 50.7472 | 44.7783 | 0.035729 |  | 0.002879 | -0.00444 | 0.003076 | -0.00739 | 0 | 0
RDC-3Br_s_Image6_5x_ref_A | stage 3 | 33 | 147 | 40 | 20 | 100 | 3 | 1141 | 33 | 0.04207 | 0.02542 | 0.092104 | -0.00496 | 0.11359 | 1135.9 | 0.488394 | 4883.94 | -0.00063 | 0.007814 | 5.33553 | 53355.3 | 0.029362 | 0.002487 | -0.00177 |  | 33.4849 | 59.6089 | 0.018023 | 180.23 | -0.00429 | 0.007672 | 0.011815 | -0.01293 | 0 | 0 | 99.2435 | 0.009858 | 0.011441 | 0.036727 | -0.0041 | 0.086781 | 0.210949 | -0.00039 | 0.005063 | 4.63821 | 4.849159 | 0.024188 | 0.002198 | -0.00123 | 50.6996 | 44.2696 | 0.012054 |  | -0.00588 | 0.003138 | 0.004996 | -0.00313 | 0 | 0
RDC-3Br_s_Image6_5x_ref_A | stage 3 | 34 | 147 | 40 | 20 | 100 | 3 | 1142 | 34 | 0.032425 | 0.007021 | -0.00701 | -0.00579 | 0.025746 | 257.46 | 0.523419 | 5234.19 | -0.00507 | -0.00071 | 5.41965 | 54196.5 | 0.033107 | 0.002356 | -0.00179 |  | 33.653 | 59.7521 | 0.005856 | 58.56 | 0.004216 | -0.0022 | 0.002346 | -0.0139 | 0 | 0 | 99.4248 | 0.007573 | 0.00315 | -0.00279 | -0.00478 | 0.019607 | 0.225353 | -0.0031 | -0.00046 | 4.69625 | 4.921603 | 0.027186 | 0.002075 | -0.00124 | 50.791 | 44.2338 | 0.003904 |  | 0.005754 | -0.0009 | 0.000989 | -0.00335 | 0 | 0
RDC-3Br_s_Image6_5x_ref_A | stage 3 | 35 | 147 | 40 | 20 | 100 | 3 | 1143 | 35 | 0.023589 | 0.010894 | 0.022557 | -0.00501 | 0.038247 | 382.47 | 0.792392 | 7923.92 | 0.000604 | -0.00223 | 5.8497 | 58497 | 0.028673 | 0.001203 | -0.007 |  | 33.5371 | 58.8954 | 0.000523 | 5.23 | 0.002317 | 2.1e-05 | 0.006807 | -0.00385 | 0 | 0 | 99.1919 | 0.005527 | 0.004903 | 0.008993 | -0.00414 | 0.029216 | 0.342203 | 0.000371 | -0.00145 | 5.08445 | 5.426653 | 0.023617 | 0.001063 | -0.00488 | 50.7713 | 43.7334 | 0.00035 |  | 0.003173 | 8e-06 | 0.002878 | -0.00093 | 0 | 0
RDC-3Br_s_Image6_5x_ref_A | stage 3 | 36 | 147 | 40 | 20 | 100 | 3 | 1144 | 36 | 0.043204 | 0.07068 | 0.192172 | 0.000496 | 0.118668 | 1186.68 | 0.507008 | 5070.08 | 0.001642 | 0.007214 | 5.14159 | 51415.9 | 0.023132 | 0.001183 | 0.004472 |  | 33.3052 | 59.5738 | 0.015388 | 153.88 | 0.001832 | 0.010469 | 0.015163 | -0.02183 | 0 | 0 | 99.0114 | 0.010162 | 0.031933 | 0.076924 | 0.000412 | 0.09101 | 0.219832 | 0.001014 | 0.004692 | 4.48683 | 4.706662 | 0.019129 | 0.00105 | 0.003126 | 50.6217 | 44.4139 | 0.010331 |  | 0.002519 | 0.004299 | 0.006436 | -0.0053 | 0 | 0
RDC-3Br_s_Image6_5x_ref_A | stage 3 | 37 | 147 | 40 | 20 | 100 | 3 | 1145 | 37 | 0.035621 | 0.018039 | 0.008917 | -0.00255 | 0.031179 | 311.79 | 0.727932 | 7279.32 | -0.00972 | 0.003924 | 6.04645 | 60464.5 | 0.030697 | 0.000123 | -0.00706 |  | 33.7008 | 58.7719 | 0.000934 | 9.34 | -0.00089 | -0.00031 | 0.009307 | 0.049548 | 0 | 0 | 99.4149 | 0.00832 | 0.008093 | 0.003544 | -0.0021 | 0.023745 | 0.313411 | -0.00596 | 0.002534 | 5.2395 | 5.552911 | 0.025207 | 0.000108 | -0.0049 | 50.8642 | 43.5091 | 0.000623 |  | -0.00121 | -0.00013 | 0.003923 | 0.011954 | 0 | 0
RDC-3Br_s_Image6_5x_ref_A | stage 3 | 38 | 147 | 40 | 20 | 100 | 3 | 1146 | 38 | 0.01686 | 0.017119 | 0.014024 | -0.00311 | 0.02157 | 215.7 | 0.866736 | 8667.36 | -0.00255 | 4.5e-05 | 6.13146 | 61314.6 | 0.024877 | 0.005274 | -0.00302 |  | 33.7343 | 58.6388 | 0.001822 | 18.22 | -0.00319 | 0.00358 | 0.006872 | 0.015171 | 0 | 0 | 99.4866 | 0.003935 | 0.007675 | 0.00557 | -0.00256 | 0.016415 | 0.372915 | -0.00156 | 2.9e-05 | 5.3095 | 5.682415 | 0.020414 | 0.004643 | -0.0021 | 50.8796 | 43.3807 | 0.001214 |  | -0.00435 | 0.001459 | 0.002894 | 0.003658 | 0 | 0
RDC-3Br_s_Image6_5x_ref_A | stage 3 | 39 | 147 | 40 | 20 | 100 | 3 | 1147 | 39 | 0.035593 | 0.032599 | 0.087319 | -0.005 | 0.085745 | 857.45 | 0.503296 | 5032.96 | 0.000317 | 0.007471 | 5.52907 | 55290.7 | 0.034077 | 0.001572 | -0.00105 |  | 33.9307 | 59.4312 | 0.0187 | 187 | -0.00035 | 0.02697 | 0.015763 | -0.02165 | 0 | 0 | 99.7123 | 0.008281 | 0.014568 | 0.034572 | -0.00411 | 0.065044 | 0.215845 | 0.000194 | 0.004807 | 4.77241 | 4.988255 | 0.027873 | 0.00138 | -0.00072 | 51.0106 | 43.8249 | 0.012418 |  | -0.00048 | 0.010953 | 0.006618 | -0.0052 | 0 | 0
RDC-3Br_s_Image6_5x_ref_A | stage 3 | 40 | 147 | 40 | 20 | 100 | 3 | 1148 | 40 | 0.025319 | 0.007951 | 0.002893 | -0.00135 | 0.019243 | 192.43 | 0.617735 | 6177.35 | -0.00165 | 0.003004 | 5.9806 | 59806 | 0.027468 | 0.006373 | -0.00871 |  | 33.4104 | 58.9517 | 0.003452 | 34.52 | -0.00347 | 0.014604 | 0.013468 | -0.00395 | 0 | 0 | 99.065 | 0.005939 | 0.003583 | 0.001155 | -0.00112 | 0.014718 | 0.267109 | -0.00102 | 0.001949 | 5.20472 | 5.471829 | 0.022653 | 0.005638 | -0.00607 | 50.6426 | 43.8299 | 0.002311 |  | -0.00475 | 0.00598 | 0.005701 | -0.00096 | 0 | 0
RDC-3Br_s_Image6_5x_ref_A | stage 3 | 41 | 147 | 40 | 20 | 100 | 3 | 1149 | 41 | 0.034474 | 0.028088 | 0.135773 | -0.00534 | 0.09755 | 975.5 | 0.491426 | 4914.26 | 0.000104 | 0.005359 | 5.54829 | 55482.9 | 0.030729 | 0.005029 | -0.0058 |  | 33.4986 | 59.53 | 0.011369 | 113.69 | -0.00427 | 0.013778 | 0.001139 | -0.04934 | 0 | 0 | 99.3669 | 0.008067 | 0.012624 | 0.054066 | -0.00441 | 0.074425 | 0.211968 | 6.4e-05 | 0.003468 | 4.81658 | 5.028548 | 0.02528 | 0.004438 | -0.00404 | 50.651 | 44.1506 | 0.007593 |  | -0.00584 | 0.005628 | 0.000481 | -0.01192 | 0 | 0
RDC-3Br_s_Image6_5x_ref_A | stage 3 | 42 | 147 | 40 | 20 | 100 | 3 | 1150 | 42 | 0.025907 | 0.031955 | 0.104812 | -0.00417 | 0.09084 | 908.4 | 0.489554 | 4895.54 | 5e-06 | 0.011082 | 5.70981 | 57098.1 | 0.035402 | 0.001899 | -0.00376 |  | 33.6247 | 59.1206 | 0.019217 | 192.17 | 0.004798 | 0.005445 | 0.003211 | 0.044244 | 0 | 0 | 99.3155 | 0.006059 | 0.014355 | 0.041715 | -0.00344 | 0.069268 | 0.211048 | 3e-06 | 0.007167 | 4.95414 | 5.165188 | 0.029108 | 0.001675 | -0.00261 | 50.8144 | 43.8235 | 0.012828 |  | 0.006557 | 0.002223 | 0.001355 | 0.010688 | 0 | 0
RDC-3Br_s_Image6_5x_ref_A | stage 3 | 43 | 147 | 40 | 20 | 100 | 3 | 1151 | 43 | 0.038457 | 0.012104 | 0.062712 | -0.0041 | 0.044149 | 441.49 | 0.611307 | 6113.07 | 0.004669 | 0.006644 | 5.92298 | 59229.8 | 0.030446 | 0.002413 | -0.00263 |  | 33.4204 | 59.1183 | 0.012907 | 129.07 | 0.006948 | 0.017887 | 0.014994 | -0.05565 | 0 | 0 | 99.265 | 0.009008 | 0.005445 | 0.024997 | -0.00339 | 0.033715 | 0.26393 | 0.00287 | 0.004303 | 5.14679 | 5.41072 | 0.025071 | 0.002132 | -0.00183 | 50.5813 | 43.8873 | 0.008629 |  | 0.009511 | 0.007313 | 0.006337 | -0.01346 | 0 | 0
RDC-3Br_s_Image6_5x_ref_A | stage 3 | 44 | 147 | 40 | 20 | 100 | 3 | 1152 | 44 | 0.062162 | 0.030704 | 0.106831 | -0.005 | 0.056399 | 563.99 | 0.726274 | 7262.74 | -0.00075 | 0.005275 | 5.15994 | 51599.4 | 0.023992 | -0.00179 | -0.00274 |  | 33.415 | 59.6041 | 0.000851 | 8.51 | -0.00035 | 0.016146 | 0.009176 | -0.05749 | 0 | 0 | 99.1487 | 0.014597 | 0.013849 | 0.042691 | -0.00415 | 0.043181 | 0.314371 | -0.00046 | 0.003426 | 4.49525 | 4.809621 | 0.019807 | -0.00158 | -0.00191 | 50.7028 | 44.3615 | 0.00057 |  | -0.00048 | 0.006618 | 0.003888 | -0.01394 | 0 | 0
RDC-3Br_s_Image6_5x_ref_A | stage 3 | 45 | [33 empty] | 97.5439 | [9 empty] | 0
RDC-3Br_s_Image6_5x_ref_A | stage 3 | 46 | 147 | 40 | 20 | 100 | 3 | 1154 | 46 | 0.047612 | 0.015221 | 0.021653 | 0.001242 | 0.023747 | 237.47 | 0.966061 | 9660.61 | -0.00167 | 0.002978 | 6.1735 | 61735 | 0.030748 | 0.001398 | -0.01085 |  | 33.4788 | 58.6858 | -0.00284 | -28.4 | 0.003467 | 0.000857 | 0.015826 | -0.02454 | 0 | 0 | 99.429 | 0.011142 | 0.006842 | 0.008623 | 0.001026 | 0.018119 | 0.416731 | -0.00102 | 0.001927 | 5.3598 | 5.776531 | 0.025298 | 0.001234 | -0.00754 | 50.6256 | 43.5283 | -0.0019 |  | 0.004741 | 0.00035 | 0.006683 | -0.00593 | 0 | 0
RDC-3Br_s_Image6_5x_ref_A | stage 3 | 47 | 147 | 40 | 20 | 100 | 3 | 1155 | 47 | 0.057664 | 0.009571 | 0.020352 | -0.00508 | 0.022699 | 226.99 | 0.932473 | 9324.73 | -0.00072 | 0.004121 | 6.06959 | 60695.9 | 0.029549 | 0.004001 | -0.00311 |  | 33.94 | 58.7352 | -0.00232 | -23.2 | 0.000931 | 0.010553 | 0.031999 | -0.02743 | 0 | 0 | 99.83 | 0.013409 | 0.004275 | 0.008054 | -0.00417 | 0.01721 | 0.399693 | -0.00044 | 0.00265 | 5.2362 | 5.635893 | 0.024157 | 0.003509 | -0.00215 | 50.9978 | 43.289 | -0.00154 |  | 0.001266 | 0.004284 | 0.013427 | -0.00659 | 0 | 0
RDC-3Br_s_Image6_5x_ref_A | stage 3 | 48 | 147 | 40 | 20 | 100 | 3 | 1156 | 48 | 0.03275 | -0.00135 | 0.018072 | -0.00453 | 0.020728 | 207.28 | 0.814557 | 8145.57 | 0.001649 | -0.00313 | 5.54894 | 55489.4 | 0.028334 | 0.003425 | -0.01283 |  | 33.8692 | 59.5982 | 0.003204 | 32.04 | 0.009019 | 0.006505 | 0.002513 | -0.01457 | 0 | 0 | 99.9207 | 0.007615 | -0.0006 | 0.007151 | -0.00372 | 0.015714 | 0.349117 | 0.001006 | -0.00201 | 4.78658 | 5.135697 | 0.023162 | 0.003003 | -0.00886 | 50.8865 | 43.9207 | 0.002127 |  | 0.012255 | 0.00264 | 0.001054 | -0.0035 | 0 | 0
RDC-3Br_s_Image6_5x_ref_B | stage 3 | 1 | 148 | 40 | 20 | 100 | 3 | 1157 | 1 | 0.032809 | 0.020371 | 0.021547 | 0.001897 | 0.068641 | 686.41 | 0.297971 | 2979.71 | 2e-06 | -0.0025 | 4.44628 | 44462.8 | 0.031795 | 0.002926 | -0.00286 |  | 33.639 | 60.8946 | 0.024496 | 244.96 | 0.002432 | 0.004835 | 0.002154 | -0.00737 | 0 | 0 | 99.4791 | 0.007666 | 0.009143 | 0.008568 | 0.001565 | 0.052296 | 0.128346 | 1e-06 | -0.00161 | 3.85452 | 3.982866 | 0.02612 | 0.002578 | -0.00199 | 50.7924 | 45.0997 | 0.016338 |  | 0.003321 | 0.001972 | 0.000908 | -0.00178 | 0 | 0
RDC-3Br_s_Image6_5x_ref_B | stage 3 | 2 | 148 | 40 | 20 | 100 | 3 | 1158 | 2 | 0.021709 | 0.020131 | 0.017818 | -0.00362 | 0.047793 | 477.93 | 0.341292 | 3412.92 | -0.00569 | 0.006351 | 5.16165 | 51616.5 | 0.038702 | 0.003723 | -0.00234 |  | 33.667 | 60.2341 | 0.007985 | 79.85 | -0.00201 | -0.00123 | 0.022955 | 0.012095 | 0 | 0 | 99.5884 | 0.005064 | 0.00902 | 0.007073 | -0.00298 | 0.036351 | 0.146756 | -0.00348 | 0.004097 | 4.46707 | 4.613826 | 0.03174 | 0.003276 | -0.00162 | 50.7483 | 44.5347 | 0.005316 |  | -0.00274 | -0.0005 | 0.009663 | 0.002914 | 0 | 0
RDC-3Br_s_Image6_5x_ref_B | stage 3 | 3 | 148 | 40 | 20 | 100 | 3 | 1159 | 3 | 0.029952 | 0.038054 | 0.000438 | -0.00477 | 0.044994 | 449.94 | 0.38765 | 3876.5 | -0.00554 | -0.00278 | 5.44991 | 54499.1 | 0.036129 | 0.00108 | 0.004061 |  | 33.6932 | 59.7557 | 0.014161 | 141.61 | -0.00218 | 0.011701 | 0.025598 | -0.05228 | 0 | 0 | 99.4251 | 0.006991 | 0.01706 | 0.000174 | -0.00393 | 0.034241 | 0.166782 | -0.00339 | -0.0018 | 4.71918 | 4.885962 | 0.029646 | 0.00095 | 0.002817 | 50.8162 | 44.2057 | 0.009434 |  | -0.00297 | 0.004768 | 0.010781 | -0.0126 | 0 | 0
RDC-3Br_s_Image6_5x_ref_B | stage 3 | 4 | 148 | 40 | 20 | 100 | 3 | 1160 | 4 | 0.072797 | 0.044 | 0.136463 | 0.000914 | 0.113381 | 1133.81 | 0.347987 | 3479.87 | -0.00135 | 0.002157 | 3.15659 | 31565.9 | 0.016425 | 0.00042 | -0.00119 |  | 33.3872 | 62.0506 | 0.035807 | 358.07 | 0.028808 | 0.008444 | -0.00271 | -0.00905 | 0 | 0 | 99.3877 | 0.017094 | 0.019846 | 0.054533 | 0.000757 | 0.086809 | 0.150628 | -0.00083 | 0.001401 | 2.74996 | 2.900588 | 0.01356 | 0.000372 | -0.00083 | 50.6607 | 46.1824 | 0.024 |  | 0.039534 | 0.003461 | -0.00115 | -0.0022 | 0 | 0
RDC-3Br_s_Image6_5x_ref_B | stage 3 | 5 | 148 | 40 | 20 | 100 | 3 | 1161 | 5 | 0.028987 | 0.024323 | 0.01 | -0.00132 | 0.028732 | 287.32 | 0.390581 | 3905.81 | -0.00262 | 0.002314 | 4.62834 | 46283.4 | 0.031188 | 0.005319 | -0.00457 |  | 33.6948 | 60.5395 | 0.011254 | 112.54 | -0.00247 | 0.016908 | 0.002411 | -0.00838 | 0 | 0 | 99.3953 | 0.006775 | 0.01092 | 0.003978 | -0.00109 | 0.021896 | 0.16828 | -0.00161 | 0.001496 | 4.01341 | 4.18169 | 0.025628 | 0.004689 | -0.00317 | 50.8902 | 44.8486 | 0.007508 |  | -0.00338 | 0.006899 | 0.001017 | -0.00202 | 0 | 0
RDC-3Br_s_Image6_5x_ref_B | stage 3 | 6 | 148 | 40 | 20 | 100 | 3 | 1162 | 6 | 0.06625 | 0.013616 | 0.044034 | 0.00095 | 0.047147 | 471.47 | 0.516053 | 5160.53 | -0.00621 | 0.003424 | 5.5047 | 55047 | 0.027721 | -0.00088 | -0.00237 |  | 33.6767 | 59.6432 | 0.011683 | 116.83 | 0.000573 | 0.014885 | 0.016114 | -0.03848 | 0 | 0 | 99.539 | 0.015462 | 0.006104 | 0.017489 | 0.000783 | 0.035876 | 0.222007 | -0.0038 | 0.00221 | 4.7662 | 4.988207 | 0.022745 | -0.00077 | -0.00165 | 50.7867 | 44.1185 | 0.007782 |  | 0.000782 | 0.006064 | 0.006786 | -0.00928 | 0 | 0
RDC-3Br_s_Image6_5x_ref_B | stage 3 | 7 | 148 | 40 | 20 | 100 | 3 | 1163 | 7 | -0.00585 | 0.008932 | 0.010796 | -0.00211 | 0.024878 | 248.78 | 0.529038 | 5290.38 | -0.0038 | -0.00037 | 5.42723 | 54272.3 | 0.034762 | 0.003717 | -0.00487 |  | 33.6487 | 59.5578 | 0.008049 | 80.49 | 0.000826 | 0.001713 | 0.004717 | -0.05674 | 0 | 0 | 99.1874 | -0.00137 | 0.004013 | 0.004297 | -0.00174 | 0.018974 | 0.228113 | -0.00233 | -0.00024 | 4.70986 | 4.937973 | 0.028588 | 0.003279 | -0.00338 | 50.8605 | 44.156 | 0.005374 |  | 0.00113 | 0.000699 | 0.001991 | -0.01371 | 0 | 0
RDC-3Br_s_Image6_5x_ref_B | stage 3 | 8 | 148 | 40 | 20 | 100 | 3 | 1164 | 8 | 0.018529 | 0.029982 | 0.016341 | -0.00279 | 0.028095 | 280.95 | 0.471663 | 4716.63 | -0.00538 | -0.00236 | 5.71275 | 57127.5 | 0.030752 | 0.003808 | -0.00147 |  | 33.8971 | 59.4013 | 0.002703 | 27.03 | 0.003988 | 0.015008 | 0.005736 | -0.0107 | 0 | 0 | 99.615 | 0.004312 | 0.013402 | 0.006472 | -0.00229 | 0.021318 | 0.202329 | -0.00328 | -0.00152 | 4.93218 | 5.134509 | 0.02516 | 0.003342 | -0.00102 | 50.9727 | 43.8138 | 0.001795 |  | 0.005423 | 0.006097 | 0.002409 | -0.00257 | 0 | 0
RDC-3Br_s_Image6_5x_ref_B | stage 3 | 9 | 148 | 40 | 20 | 100 | 3 | 1165 | 9 | 0.032755 | 0.038715 | 0.038994 | -0.00581 | 0.052888 | 528.88 | 0.649275 | 6492.75 | -0.00066 | -0.00636 | 5.77749 | 57774.9 | 0.035544 | 0.005681 | -0.00702 |  | 33.8238 | 58.7932 | 0.014064 | 140.64 | 0.003645 | 0.007816 | 0.024506 | -0.03867 | 0 | 0 | 99.2398 | 0.007652 | 0.017372 | 0.015502 | -0.00479 | 0.040285 | 0.279601 | -0.00041 | -0.00411 | 5.00744 | 5.287041 | 0.029193 | 0.005005 | -0.00488 | 51.06 | 43.5336 | 0.009378 |  | 0.004976 | 0.003188 | 0.010331 | -0.00933 | 0 | 0
RDC-3Br_s_Image6_5x_ref_B | stage 3 | 10 | 148 | 40 | 20 | 100 | 3 | 1166 | 10 | 0.029563 | 0.014651 | 0.02222 | -0.00317 | 0.023887 | 238.87 | 0.791358 | 7913.58 | -0.0039 | 8e-06 | 5.76326 | 57632.6 | 0.030248 | 0.002248 | -0.00421 |  | 33.8695 | 58.9675 | 0.000505 | 5.05 | 0.000106 | 0.006333 | 0.012981 | 0.057528 | 0 | 0 | 99.5807 | 0.006892 | 0.00656 | 0.008815 | -0.0026 | 0.018157 | 0.340074 | -0.00239 | 5e-06 | 4.98467 | 5.324744 | 0.024792 | 0.001977 | -0.00292 | 51.0222 | 43.5714 | 0.000336 |  | 0.000144 | 0.002577 | 0.005461 | 0.013853 | 0 | 0
RDC-3Br_s_Image6_5x_ref_B | stage 3 | 11 | 148 | 40 | 20 | 100 | 3 | 1167 | 11 | 0.019925 | 0.01448 | 0.028945 | -0.0023 | 0.049593 | 495.93 | 0.599736 | 5997.36 | -0.00105 | 0.003866 | 5.68803 | 56880.3 | 0.033919 | -0.00075 | -0.00095 |  | 33.6991 | 59.1151 | 0.015514 | 155.14 | 0.00056 | 0.00919 | 0.018443 | -0.06463 | 0 | 0 | 99.2268 | 0.004658 | 0.006503 | 0.011516 | -0.0019 | 0.037804 | 0.258459 | -0.00065 | 0.0025 | 4.93355 | 5.192009 | 0.02788 | -0.00066 | -0.00066 | 50.9095 | 43.8044 | 0.010352 |  | 0.000765 | 0.00375 | 0.00778 | -0.01561 | 0 | 0
RDC-3Br_s_Image6_5x_ref_B | stage 3 | 12 | 148 | 40 | 20 | 100 | 3 | 1168 | 12 | 0.059587 | 0.016444 | 0.019771 | 0.004755 | 0.032759 | 327.59 | 0.689613 | 6896.13 | -0.00829 | 0.000786 | 5.53867 | 55386.7 | 0.035279 | 0.005848 | -0.00437 |  | 33.7647 | 59.1349 | 0.009877 | 98.77 | 0.00159 | 0.007483 | 0.018979 | -0.01575 | 0 | 0 | 99.3126 | 0.013927 | 0.007382 | 0.007864 | 0.003922 | 0.024964 | 0.297104 | -0.00508 | 0.000508 | 4.80259 | 5.099694 | 0.028989 | 0.005154 | -0.00304 | 50.9935 | 43.8062 | 0.006589 |  | 0.002171 | 0.003053 | 0.008004 | -0.0038 | 0 | 0
RDC-3Br_s_Image6_5x_ref_B | stage 3 | 13 | 148 | 40 | 20 | 100 | 3 | 1169 | 13 | 0.03424 | 0.019085 | 0.055759 | 0.000956 | 0.0554 | 554 | 0.797017 | 7970.17 | -0.00345 | 0.001069 | 5.99969 | 59996.9 | 0.02839 | 0.004724 | -0.0037 |  | 33.7012 | 58.442 | -1e-05 | -0.1 | 0.004909 | 0.006525 | 0.013093 | 0.02775 | 0 | 0 | 99.1846 | 0.008014 | 0.008579 | 0.022208 | 0.000789 | 0.042275 | 0.343848 | -0.00212 | 0.000692 | 5.20948 | 5.553328 | 0.02336 | 0.00417 | -0.00258 | 50.9674 | 43.3523 | -1e-05 |  | 0.006715 | 0.002666 | 0.005529 | 0.006708 | 0 | 0
RDC-3Br_s_Image6_5x_ref_B | stage 3 | 14 | 148 | 40 | 20 | 100 | 3 | 1170 | 14 | 0.044579 | 0.040302 | 0.063727 | 0.000179 | 0.055294 | 552.94 | 0.511171 | 5111.71 | -0.00132 | -0.00078 | 4.69171 | 46917.1 | 0.026161 | 0.00185 | -0.0017 |  | 33.4088 | 59.9137 | 0.003141 | 31.41 | 0.002459 | 0.012378 | 0.010736 | -0.00284 | 0 | 0 | 98.7795 | 0.010497 | 0.018228 | 0.025536 | 0.000149 | 0.042451 | 0.221872 | -0.00081 | -0.00051 | 4.09858 | 4.320452 | 0.021657 | 0.001643 | -0.00119 | 50.8329 | 44.7146 | 0.002111 |  | 0.003383 | 0.005088 | 0.004562 | -0.00069 | 0 | 0
RDC-3Br_s_Image6_5x_ref_B | stage 3 | 15 | 148 | 40 | 20 | 100 | 3 | 1171 | 15 | 0.034427 | 0.049371 | 0.110123 | -0.00218 | 0.11681 | 1168.1 | 0.479291 | 4792.91 | -0.00086 | 0.006184 | 4.6105 | 46105 | 0.029932 | 0.001722 | 0.000217 |  | 33.5764 | 60.1523 | 0.015605 | 156.05 | 0.003855 | 0.002371 | 0.023444 | 0.033103 | 0 | 0 | 99.2427 | 0.008071 | 0.022231 | 0.043933 | -0.00181 | 0.089284 | 0.207116 | -0.00053 | 0.004009 | 4.00985 | 4.216966 | 0.024669 | 0.001522 | 0.000151 | 50.8624 | 44.6945 | 0.010441 |  | 0.005282 | 0.00097 | 0.009917 | 0.008016 | 0 | 0
RDC-3Br_s_Image6_5x_ref_B | stage 3 | 16 | 148 | 40 | 20 | 100 | 3 | 1172 | 16 | 0.027947 | 0.020077 | 0.021116 | -0.00631 | 0.056218 | 562.18 | 0.553439 | 5534.39 | -0.0029 | 0.003349 | 5.50699 | 55069.9 | 0.034136 | -0.00235 | 0.009292 |  | 33.4575 | 59.1316 | 0.005566 | 55.66 | -0.0022 | 0.007114 | 0.013779 | -0.02502 | 0 | 0 | 98.8093 | 0.006568 | 0.009063 | 0.008446 | -0.00524 | 0.04308 | 0.239769 | -0.00179 | 0.002177 | 4.80179 | 5.041559 | 0.028206 | -0.00209 | 0.00649 | 50.8118 | 44.0484 | 0.003734 |  | -0.00302 | 0.002919 | 0.005844 | -0.00607 | 0 | 0
RDC-3Br_s_Image6_5x_ref_B | stage 3 | 17 | 148 | 40 | 20 | 100 | 3 | 1173 | 17 | 0.022714 | 0.031593 | 0.059322 | 0.001192 | 0.09728 | 972.8 | 0.448127 | 4481.27 | -0.00428 | -0.00206 | 5.0701 | 50701 | 0.032038 | 0.002671 | 0.026458 |  | 33.4852 | 59.8272 | 0.008698 | 86.98 | -0.00037 | 0.010055 | 0.007458 | -0.02439 | 0 | 0 | 99.099 | 0.005328 | 0.014233 | 0.023678 | 0.000987 | 0.074394 | 0.193748 | -0.00263 | -0.00134 | 4.41183 | 4.605578 | 0.026419 | 0.002363 | 0.018442 | 50.7502 | 44.4757 | 0.005823 |  | -0.00051 | 0.004117 | 0.003157 | -0.00591 | 0 | 0
RDC-3Br_s_Image6_5x_ref_B | stage 3 | 18 | 148 | 40 | 20 | 100 | 3 | 1174 | 18 | 0.026757 | 0.010367 | 0.001815 | -0.00081 | 0.035925 | 359.25 | 0.41535 | 4153.5 | -0.00609 | -0.00139 | 4.37263 | 43726.3 | 0.024231 | 0.001244 | 0.002013 |  | 33.6179 | 60.697 | 0.00449 | 44.9 | 0.005661 | 0.009077 | -0.00054 | -0.03889 | 0 | 0 | 99.1767 | 0.006268 | 0.004665 | 0.000724 | -0.00067 | 0.02744 | 0.179363 | -0.00375 | -0.0009 | 3.80039 | 3.979753 | 0.019957 | 0.001099 | 0.001401 | 50.8906 | 45.0686 | 0.003002 |  | 0.007751 | 0.003712 | -0.00023 | -0.00941 | 0 | 0
RDC-3Br_s_Image6_5x_ref_B | stage 3 | 19 | 148 | 40 | 20 | 100 | 3 | 1175 | 19 | 0.045864 | 0.015418 | 0.001215 | -0.0012 | 0.027192 | 271.92 | 0.685828 | 6858.28 | -0.00403 | -0.00422 | 6.53352 | 65335.2 | 0.034912 | -0.00158 | -0.00583 |  | 33.6384 | 58.1628 | -0.00559 | -55.9 | -0.00244 | -5e-05 | 0.024276 | -0.01895 | 0 | 0 | 99.1255 | 0.01073 | 0.006928 | 0.000484 | -0.00099 | 0.020742 | 0.295758 | -0.00248 | -0.00273 | 5.67067 | 5.966428 | 0.028714 | -0.0014 | -0.00405 | 50.8516 | 43.1274 | -0.00373 |  | -0.00334 | -2e-05 | 0.010248 | -0.00458 | 0 | 0
RDC-3Br_s_Image6_5x_ref_B | stage 3 | 20 | 148 | 40 | 20 | 100 | 3 | 1176 | 20 | 0.041775 | 0.032807 | 0.018336 | -1e-05 | 0.150916 | 1509.16 | 0.508605 | 5086.05 | -0.00424 | 0.004121 | 4.56171 | 45617.1 | 0.026417 | 0.003621 | -0.00403 |  | 33.6177 | 60.1889 | 0.003016 | 30.16 | 0.001108 | 0.132916 | 0.0326 | -0.05739 | 0 | 0 | 99.259 | 0.009787 | 0.014764 | 0.007311 | -1e-05 | 0.115282 | 0.219649 | -0.00261 | 0.00267 | 3.96499 | 4.184639 | 0.021759 | 0.0032 | -0.0028 | 50.8939 | 44.6944 | 0.002017 |  | 0.001518 | 0.05436 | 0.013782 | -0.01389 | 0 | 0
RDC-3Br_s_Image3_5x_ref_B | stage 4 | 1 | 137 | 40 | 20 | 100 | 3 | 1020 | 1 | 0.118321 | 0.022804 | 0.043332 | -0.00062 | 0.03534 | 353.4 | 0.125104 | 1251.04 | 0.002287 | 0.004604 | 0.314104 | 3141.04 | -0.00342 | 0.015106 | 0.000194 |  | 33.6406 | 65.6495 | 0.021764 | 217.64 | 0.009086 | 0.001899 | 0.001575 | -0.04552 | 0 | 0 | 99.956 | 0.027688 | 0.01025 | 0.017256 | -0.00051 | 0.026964 | 0.053964 | 0.001404 | 0.002979 | 0.272691 | 0.326655 | -0.00282 | 0.013331 | 0.000135 | 50.8679 | 48.6913 | 0.014536 |  | 0.012426 | 0.000776 | 0.000665 | -0.011 | 0 | 0
RDC-3Br_s_Image3_5x_ref_B | stage 4 | 2 | 137 | 40 | 20 | 100 | 3 | 1021 | 2 | 0.108364 | 0.028689 | 0.038985 | -0.00454 | 0.035718 | 357.18 | 0.142286 | 1422.86 | 0.006557 | 0.005948 | 0.2895 | 2895 | -0.00407 | 0.014 | 0.002272 |  | 33.6303 | 65.9441 | 0.010634 | 106.34 | 0.004498 | -0.0002 | 0.009332 | -0.05853 | 0 | 0 | 100.204 | 0.025314 | 0.012873 | 0.015498 | -0.00375 | 0.027205 | 0.061269 | 0.004019 | 0.003842 | 0.250896 | 0.312165 | -0.00334 | 0.012334 | 0.001577 | 50.7643 | 48.825 | 0.007091 |  | 0.006141 | -8e-05 | 0.003934 | -0.01412 | 0 | 0
RDC-3Br_s_Image3_5x_ref_B | stage 4 | 3 | 137 | 40 | 20 | 100 | 3 | 1022 | 3 | 0.095056 | 0.033644 | 0.042127 | -0.00041 | 0.02783 | 278.3 | 0.127102 | 1271.02 | 0.002711 | 0.001406 | 0.342621 | 3426.21 | -0.00107 | 0.013292 | 0.001856 |  | 33.5893 | 65.7384 | 0.010815 | 108.15 | 0.002194 | 0.009653 | 0.008892 | -0.01746 | 0 | 0 | 100.028 | 0.022243 | 0.015122 | 0.016775 | -0.00034 | 0.021233 | 0.054824 | 0.001665 | 0.00091 | 0.297439 | 0.352263 | -0.00088 | 0.01173 | 0.00129 | 50.7887 | 48.7556 | 0.007223 |  | 0.003001 | 0.003943 | 0.003755 | -0.00422 | 0 | 0
RDC-3Br_s_Image3_5x_ref_B | stage 4 | 4 | 137 | 40 | 20 | 100 | 3 | 1023 | 4 | 0.084672 | 0.021123 | 0.027609 | 1.3e-05 | 0.032832 | 328.32 | 0.155144 | 1551.44 | 0.007303 | -0.00083 | 0.261974 | 2619.74 | -0.00234 | 0.014844 | -0.00221 |  | 33.6114 | 65.9082 | 0.022974 | 229.74 | -0.00275 | 0.003807 | 0.008381 | -0.01589 | 0 | 0 | 100.136 | 0.019795 | 0.009485 | 0.010985 | 1e-05 | 0.025026 | 0.066859 | 0.00448 | -0.00054 | 0.227223 | 0.294082 | -0.00192 | 0.013088 | -0.00154 | 50.7765 | 48.8377 | 0.01533 |  | -0.00376 | 0.001554 | 0.003536 | -0.00384 | 0 | 0
RDC-3Br_s_Image3_5x_ref_B | stage 4 | 5 | 137 | 40 | 20 | 100 | 3 | 1024 | 5 | 0.103711 | 0.022582 | 0.012333 | -0.0008 | 0.036497 | 364.97 | 0.277257 | 2772.57 | 0.005601 | 0.005669 | 2.43748 | 24374.8 | 0.021631 | 0.001738 | 0.004989 |  | 33.4942 | 63.0077 | 0.017455 | 174.55 | 0.006802 | 0.015035 | 0.023847 | -0.03283 | 0 | 0 | 99.4609 | 0.024332 | 0.010177 | 0.004924 | -0.00066 | 0.027919 | 0.119907 | 0.003448 | 0.003678 | 2.12164 | 2.241547 | 0.017842 | 0.001538 | 0.003479 | 50.7787 | 46.8537 | 0.011689 |  | 0.009327 | 0.006158 | 0.010096 | -0.00796 | 0 | 0
RDC-3Br_s_Image4_5x_ref_A | stage 4 | 1 | 139 | 40 | 20 | 100 | 3 | 1032 | 1 | 0.126321 | 0.030957 | 0.038662 | 0.000862 | 0.030058 | 300.58 | 0.099685 | 996.85 | 0.002646 | -0.00405 | 0.255934 | 2559.34 | -0.00359 | 0.014101 | -0.00452 |  | 33.403 | 65.9542 | 0.012084 | 120.84 | 0.008253 | 0.010693 | 0.008946 | -0.06513 | 0 | 0 | 99.9191 | 0.029622 | 0.013943 | 0.015429 | 0.000713 | 0.022982 | 0.04309 | 0.001628 | -0.00263 | 0.222657 | 0.265747 | -0.00296 | 0.012471 | -0.00315 | 50.6146 | 49.0198 | 0.008088 |  | 0.011311 | 0.004377 | 0.003786 | -0.01578 | 0 | 0
RDC-3Br_s_Image4_5x_ref_A | stage 4 | 2 | 139 | 40 | 20 | 100 | 3 | 1033 | 2 | 0.078628 | 0.034647 | 0.023568 | 0.000747 | 0.029241 | 292.41 | 0.117809 | 1178.09 | 0.005828 | -0.00189 | 0.222766 | 2227.66 | 0.001863 | 0.007895 | 0.003904 |  | 33.2477 | 66.0559 | 0.013602 | 136.02 | -0.00077 | 0.003833 | 0.019738 | -0.01736 | 0 | 0 | 99.8477 | 0.018473 | 0.015635 | 0.009422 | 0.00062 | 0.022398 | 0.051019 | 0.003593 | -0.00123 | 0.194164 | 0.245183 | 0.001539 | 0.006995 | 0.002726 | 50.4736 | 49.1873 | 0.009121 |  | -0.00105 | 0.001572 | 0.008368 | -0.00421 | 0 | 0
RDC-3Br_s_Image4_5x_ref_A | stage 4 | 3 | 139 | 40 | 20 | 100 | 3 | 1034 | 3 | 0.061655 | 0.014369 | 0.025775 | -0.00658 | 0.026703 | 267.03 | 0.09407 | 940.7 | -0.00131 | 0.00135 | 0.19337 | 1933.7 | -0.00074 | 0.01324 | 0.005393 |  | 33.2919 | 66.1383 | 0.005372 | 53.72 | 0.007208 | -0.00312 | 0.006294 | -0.05057 | 0 | 0 | 99.8227 | 0.014476 | 0.00648 | 0.010299 | -0.00545 | 0.020442 | 0.040713 | -0.00081 | 0.000876 | 0.168437 | 0.20915 | -0.00061 | 0.011724 | 0.003763 | 50.5091 | 49.2179 | 0.0036 |  | 0.00989 | -0.00128 | 0.002667 | -0.01226 | 0 | 0
RDC-3Br_s_Image4_5x_ref_A | stage 4 | 4 | 139 | 40 | 20 | 100 | 3 | 1035 | 4 | 0.090798 | 0.019087 | 0.041238 | -0.00234 | 0.034154 | 341.54 | 0.10567 | 1056.7 | 0.008381 | 0.003145 | 0.214881 | 2148.81 | -0.00146 | 0.008389 | 0.001618 |  | 33.3305 | 66.0124 | 0.017179 | 171.79 | 0.007321 | 0.001558 | 0.004513 | 0.00853 | 0 | 0 | 99.9056 | 0.021311 | 0.008605 | 0.016471 | -0.00193 | 0.026136 | 0.045717 | 0.005161 | 0.002041 | 0.187107 | 0.232824 | -0.0012 | 0.007426 | 0.001128 | 50.5494 | 49.1065 | 0.011509 |  | 0.010042 | 0.000638 | 0.001911 | 0.002068 | 0 | 0
RDC-3Br_s_Image4_5x_ref_A | stage 4 | 5 | 139 | 40 | 20 | 100 | 3 | 1036 | 5 | 0.090659 | 0.034545 | 0.032544 | -0.00076 | 0.027625 | 276.25 | 0.092626 | 926.26 | 0.008203 | 0.004171 | 0.216081 | 2160.81 | -0.00591 | 0.011361 | -0.00122 |  | 33.3609 | 66.1685 | 0.011637 | 116.37 | -0.00174 | 0.008958 | 0.004208 | -0.01038 | 0 | 0 | 100.052 | 0.021249 | 0.015552 | 0.012981 | -0.00063 | 0.021111 | 0.040019 | 0.005045 | 0.002704 | 0.187894 | 0.227913 | -0.00487 | 0.010042 | -0.00085 | 50.5262 | 49.1552 | 0.007785 |  | -0.00239 | 0.003665 | 0.00178 | -0.00251 | 0 | 0
RDC-3Br_s_Image4_5x_ref_A | stage 4 | 6 | 139 | 40 | 20 | 100 | 3 | 1037 | 6 | 0.076178 | 0.035528 | 0.027273 | -0.00457 | 0.029885 | 298.85 | 0.109028 | 1090.28 | 0.009835 | 0.003905 | 0.218909 | 2189.09 | -0.00253 | 0.010684 | -0.00089 |  | 33.2315 | 65.9698 | 0.018328 | 183.28 | 0.004359 | 0.010654 | 0.011626 | 0.015403 | 0 | 0 | 99.7749 | 0.017911 | 0.016045 | 0.010913 | -0.00379 | 0.022911 | 0.047254 | 0.006068 | 0.002539 | 0.190953 | 0.238207 | -0.00209 | 0.009474 | -0.00062 | 50.4889 | 49.1622 | 0.0123 |  | 0.005989 | 0.004373 | 0.004933 | 0.003741 | 0 | 0
RDC-3Br_s_Image4_5x_ref_A | stage 4 | 7 | 139 | 40 | 20 | 100 | 3 | 1038 | 7 | 0.076593 | 0.032698 | 0.047393 | -0.00014 | 0.041182 | 411.82 | 0.095949 | 959.49 | 0.004165 | 4e-06 | 0.218794 | 2187.94 | -0.00324 | 0.012025 | -0.00113 |  | 33.5359 | 66.1722 | 0.017917 | 179.17 | 0.00337 | -0.00066 | 0.005354 | -0.03953 | 0 | 0 | 100.219 | 0.017902 | 0.014679 | 0.01885 | -0.00011 | 0.031383 | 0.041337 | 0.002555 | 3e-06 | 0.189718 | 0.231055 | -0.00266 | 0.010599 | -0.00078 | 50.6481 | 49.0195 | 0.011952 |  | 0.004604 | -0.00027 | 0.002258 | -0.00954 | 0 | 0
RDC-3Br_s_Image4_5x_ref_A | stage 4 | 8 | 139 | 40 | 20 | 100 | 3 | 1039 | 8 | 0.081778 | 0.031743 | 0.025669 | -0.00303 | 0.027339 | 273.39 | 0.107408 | 1074.08 | 0.008071 | 0.006097 | 0.222063 | 2220.63 | -0.00221 | 0.008329 | 0.002055 |  | 33.2409 | 65.9881 | 0.008334 | 83.34 | 0.00275 | 0.002896 | 0.01188 | 0.001082 | 0 | 0 | 99.7712 | 0.019225 | 0.014334 | 0.01027 | -0.00252 | 0.020955 | 0.046545 | 0.004979 | 0.003964 | 0.193679 | 0.240224 | -0.00183 | 0.007384 | 0.001436 | 50.4965 | 49.1693 | 0.005592 |  | 0.003778 | 0.001189 | 0.00504 | 0.000263 | 0 | 0
RDC-3Br_s_Image4_5x_ref_B | stage 4 | 1 | 140 | 40 | 20 | 100 | 3 | 1040 | 1 | 0.07989 | 0.034635 | 0.020277 | -0.00055 | 0.033003 | 330.03 | 0.127805 | 1278.05 | 0.001416 | -0.00143 | 0.345145 | 3451.45 | -0.00117 | 0.014111 | -0.0002 |  | 33.6028 | 66.0346 | 0.012301 | 123.01 | 0.004793 | -0.00239 | 0.030572 | -0.04551 | 0 | 0 | 100.29 | 0.018651 | 0.015531 | 0.008056 | -0.00045 | 0.025121 | 0.054999 | 0.000867 | -0.00093 | 0.298933 | 0.353932 | -0.00096 | 0.012424 | -0.00014 | 50.6909 | 48.8613 | 0.008196 |  | 0.006539 | -0.00098 | 0.012879 | -0.01098 | 0 | 0
RDC-3Br_s_Image4_5x_ref_B | stage 4 | 2 | 140 | 40 | 20 | 100 | 3 | 1041 | 2 | 0.091663 | 0.017582 | 0.025075 | -0.00144 | 0.031086 | 310.86 | 0.086116 | 861.16 | 0.005438 | -0.00038 | 0.377866 | 3778.66 | -0.00462 | 0.012758 | -0.00614 |  | 33.0229 | 65.519 | 0.004213 | 42.13 | 0.011457 | 0.000359 | -0.00206 | -0.0474 | 0 | 0 | 99.1435 | 0.021673 | 0.007985 | 0.01009 | -0.0012 | 0.023965 | 0.037533 | 0.003374 | -0.00025 | 0.331468 | 0.369001 | -0.00384 | 0.011377 | -0.00432 | 50.4546 | 49.1012 | 0.002843 |  | 0.015832 | 0.000148 | -0.00088 | -0.01158 | 0 | 0
RDC-3Br_s_Image4_5x_ref_B | stage 4 | 3 | 140 | 40 | 20 | 100 | 3 | 1042 | 3 | 0.06724 | 0.030434 | 0.027618 | -0.00268 | 0.027258 | 272.58 | 0.120243 | 1202.43 | 0.00114 | -0.00148 | 0.267664 | 2676.64 | -0.0007 | 0.01101 | -0.00033 |  | 33.2779 | 65.8587 | 0.008691 | 86.91 | 0.007189 | 0.01281 | 0.01022 | -0.01335 | 0 | 0 | 99.7095 | 0.015807 | 0.013742 | 0.011049 | -0.00223 | 0.020893 | 0.052107 | 0.000703 | -0.00096 | 0.233449 | 0.285556 | -0.00058 | 0.009761 | -0.00023 | 50.5522 | 49.0723 | 0.005832 |  | 0.009876 | 0.005257 | 0.004335 | -0.00324 | 0 | 0
RDC-3Br_s_Image4_5x_ref_B | stage 4 | 4 | 140 | 40 | 20 | 100 | 3 | 1043 | 4 | 0.072907 | 0.035311 | 0.034906 | 0.000309 | 0.032336 | 323.36 | 0.096192 | 961.92 | 0.003103 | 0.003745 | 0.274864 | 2748.64 | 0.002828 | 0.011503 | 0.002312 |  | 33.3364 | 65.9587 | 0.01521 | 152.1 | 0.001449 | 0.003159 | 0.015533 | -0.04308 | 0 | 0 | 99.8577 | 0.017111 | 0.015918 | 0.013941 | 0.000256 | 0.024744 | 0.041614 | 0.001911 | 0.002431 | 0.239323 | 0.280937 | 0.002334 | 0.010181 | 0.001612 | 50.5554 | 49.0637 | 0.010189 |  | 0.001988 | 0.001294 | 0.006578 | -0.01044 | 0 | 0
RDC-3Br_s_Image4_5x_ref_B | stage 4 | 5 | 140 | 40 | 20 | 100 | 3 | 1044 | 5 | 0.088383 | 0.024681 | 0.024174 | -0.00123 | 0.030104 | 301.04 | 0.11133 | 1113.3 | 0.001312 | 0.003316 | 0.274341 | 2743.41 | -0.00462 | 0.007637 | 0.004679 |  | 33.2306 | 66.0454 | 0.017151 | 171.51 | 0.007323 | 0.000561 | 0.00466 | 0.00536 | 0 | 0 | 99.8751 | 0.020762 | 0.011136 | 0.009664 | -0.00102 | 0.023057 | 0.048207 | 0.000809 | 0.002154 | 0.239088 | 0.287295 | -0.00382 | 0.006766 | 0.003267 | 50.4414 | 49.1735 | 0.011499 |  | 0.010054 | 0.00023 | 0.001975 | 0.0013 | 0 | 0
RDC-3Br_s_Image4_5x_ref_B | stage 4 | 6 | 140 | 40 | 20 | 100 | 3 | 1045 | 6 | 0.096094 | 0.016878 | 0.025579 | -0.00268 | 0.032957 | 329.57 | 0.09968 | 996.8 | 0.004319 | 0.010029 | 0.228473 | 2284.73 | -0.00431 | 0.014126 | -0.00337 |  | 33.0663 | 65.7336 | 0.011951 | 119.51 | 0.007967 | 0.014196 | 0.009042 | -0.00267 | 0 | 0 | 99.3581 | 0.022691 | 0.007655 | 0.010279 | -0.00223 | 0.025373 | 0.043387 | 0.002676 | 0.006549 | 0.200149 | 0.243536 | -0.00357 | 0.01258 | -0.00237 | 50.4529 | 49.1958 | 0.008055 |  | 0.010995 | 0.005852 | 0.003853 | -0.00065 | 0 | 0
RDC-3Br_s_Image4_5x_ref_B | stage 4 | 7 | 140 | 40 | 20 | 100 | 3 | 1046 | 7 | 0.072828 | 0.037508 | 0.012509 | -0.00144 | 0.030964 | 309.64 | 0.101065 | 1010.65 | 0.006001 | -0.00307 | 0.22027 | 2202.7 | -0.00164 | 0.011726 | -0.00143 |  | 33.1872 | 66.0784 | 0.009892 | 98.92 | 0.002939 | 0.007727 | 0.009392 | 0.033373 | 0 | 0 | 99.8142 | 0.017124 | 0.01694 | 0.005005 | -0.0012 | 0.023738 | 0.043804 | 0.003703 | -0.00199 | 0.192145 | 0.235949 | -0.00136 | 0.010398 | -0.001 | 50.4226 | 49.2441 | 0.006639 |  | 0.004038 | 0.003172 | 0.003985 | 0.008105 | 0 | 0
RDC-3Br_s_Image4_5x_ref_B | stage 4 | 8 | 140 | 40 | 20 | 100 | 3 | 1047 | 8 | 0.064588 | 0.017691 | 0.016728 | -0.00098 | 0.038805 | 388.05 | 0.091516 | 915.16 | 0.00637 | 0.010147 | 0.213729 | 2137.29 | -0.00526 | 0.013528 | -0.00163 |  | 33.1483 | 65.9868 | 0.015576 | 155.76 | 0.010156 | 0.001364 | 0.006741 | -0.03374 | 0 | 0 | 99.6005 | 0.015208 | 0.008001 | 0.006703 | -0.00081 | 0.02979 | 0.03972 | 0.003936 | 0.006607 | 0.186698 | 0.226418 | -0.00436 | 0.012013 | -0.00114 | 50.4337 | 49.2442 | 0.010468 |  | 0.013975 | 0.000561 | 0.002864 | -0.00821 | 0 | 0
RDC-3Br_s_Image4_5x_ref_B | stage 4 | 9 | 140 | 40 | 20 | 100 | 3 | 1048 | 9 | 0.093564 | 0.033114 | 0.036992 | -0.0023 | 0.026733 | 267.33 | 0.097297 | 972.97 | 0.005681 | -0.00369 | 0.215117 | 2151.17 | -0.00263 | 0.010674 | -0.00108 |  | 33.2429 | 65.9251 | 0.017869 | 178.69 | 0.001403 | 0.017085 | 0.018894 | -0.0208 | 0 | 0 | 99.7119 | 0.022006 | 0.01496 | 0.014806 | -0.00191 | 0.0205 | 0.042183 | 0.003506 | -0.0024 | 0.187709 | 0.229892 | -0.00217 | 0.009468 | -0.00076 | 50.5231 | 49.1452 | 0.011996 |  | 0.001929 | 0.007015 | 0.008019 | -0.00505 | 0 | 0
RDC-3Br_s_Image4_5x_ref_B | stage 4 | 10 | 140 | 40 | 20 | 100 | 3 | 1049 | 10 | 0.069446 | 0.035553 | 0.026537 | -0.00221 | 0.031462 | 314.62 | 0.131404 | 1314.04 | 0.006158 | 0.004898 | 0.168476 | 1684.76 | -0.00406 | 0.011584 | 0.006288 |  | 33.3327 | 66.2499 | 0.008336 | 83.36 | 0.000576 | -0.00077 | 0.006318 | -0.02865 | 0 | 0 | 100.054 | 0.016279 | 0.016008 | 0.010586 | -0.00183 | 0.024046 | 0.05678 | 0.003788 | 0.003175 | 0.146517 | 0.203297 | -0.00335 | 0.010241 | 0.00438 | 50.4898 | 49.2218 | 0.005578 |  | 0.000789 | -0.00032 | 0.002672 | -0.00694 | 0 | 0
RDC-3Br_s_Image4_5x_ref_B | stage 4 | 11 | [33 empty] | 94.048 | [9 empty] | 0
RDC-3Br_s_Image5_5x_ref_A | stage 4 | 1 | 142 | 40 | 20 | 100 | 3 | 1072 | 1 | 0.048524 | 0.027328 | 0.02565 | -0.00559 | 0.030904 | 309.04 | 0.111262 | 1112.62 | 0.005255 | -0.00125 | 0.209962 | 2099.62 | -0.00389 | 0.009344 | 0.00255 |  | 33.3521 | 66.0315 | 0.016998 | 169.98 | -0.00029 | 0.000655 | 0.017638 | -0.00167 | 0 | 0 | 99.877 | 0.011387 | 0.012318 | 0.010243 | -0.00463 | 0.023646 | 0.048129 | 0.003236 | -0.00081 | 0.182798 | 0.230927 | -0.00321 | 0.008269 | 0.001779 | 50.5749 | 49.1136 | 0.011386 |  | -0.0004 | 0.000268 | 0.007469 | -0.0004 | 0 | 0
RDC-3Br_s_Image5_5x_ref_A | stage 4 | 2 | 142 | 40 | 20 | 100 | 3 | 1073 | 2 | 0.059122 | 0.042192 | 0.018276 | -0.00141 | 0.040738 | 407.38 | 0.134005 | 1340.05 | 0.007454 | 0.002294 | 0.228774 | 2287.74 | -0.0017 | 0.008957 | 0.002237 |  | 33.4636 | 66.0548 | 0.015687 | 156.87 | 0.004024 | 0.003989 | 0.011235 | -0.08882 | 0 | 0 | 100.005 | 0.013844 | 0.018977 | 0.007283 | -0.00117 | 0.031102 | 0.057842 | 0.00458 | 0.001485 | 0.198744 | 0.256586 | -0.0014 | 0.00791 | 0.001557 | 50.6339 | 49.0245 | 0.010484 |  | 0.005506 | 0.001631 | 0.004747 | -0.02148 | 0 | 0
RDC-3Br_s_Image5_5x_ref_A | stage 4 | 3 | 142 | 40 | 20 | 100 | 3 | 1074 | 3 | 0.065517 | 0.021947 | 0.030413 | -0.00522 | 0.030848 | 308.48 | 0.115251 | 1152.51 | 0.004416 | 0.003606 | 0.303952 | 3039.52 | -0.00371 | 0.012213 | 0.004357 |  | 33.3093 | 65.7589 | 0.019111 | 191.11 | 0.003602 | 0.005321 | 0.006333 | -0.01586 | 0 | 0 | 99.6703 | 0.015402 | 0.00991 | 0.012167 | -0.00433 | 0.023644 | 0.049942 | 0.002724 | 0.002344 | 0.265087 | 0.315029 | -0.00306 | 0.010827 | 0.003044 | 50.5977 | 48.9958 | 0.012823 |  | 0.004949 | 0.002183 | 0.002686 | -0.00385 | 0 | 0
RDC-3Br_s_Image5_5x_ref_A | stage 4 | 4 | 142 | 40 | 20 | 100 | 3 | 1075 | 4 | 0.080787 | 0.03149 | 0.020264 | -0.00541 | 0.03069 | 306.9 | 0.102711 | 1027.11 | 0.004341 | 0.001574 | 0.2458 | 2458 | -0.00305 | 0.009176 | -0.00369 |  | 33.3431 | 66.0739 | 0.015325 | 153.25 | 0.003156 | -0.00566 | 0.001396 | -0.04049 | 0 | 0 | 99.9054 | 0.018952 | 0.014189 | 0.00809 | -0.00448 | 0.023474 | 0.044415 | 0.002672 | 0.001021 | 0.213925 | 0.25834 | -0.00251 | 0.008119 | -0.00257 | 50.5436 | 49.1281 | 0.010261 |  | 0.004327 | -0.00232 | 0.000591 | -0.00981 | 0 | 0
RDC-3Br_s_Image5_5x_ref_A | stage 4 | 5 | 142 | 40 | 20 | 100 | 3 | 1076 | 5 | 0.060567 | 0.019176 | 0.030071 | 0.003351 | 0.033506 | 335.06 | 0.104249 | 1042.49 | 0.001194 | 0.003574 | 0.255006 | 2550.06 | -0.00063 | 0.008014 | 0.000164 |  | 33.5045 | 66.193 | 0.021626 | 216.26 | 0.001267 | 0.014084 | -0.00352 | -0.03284 | 0 | 0 | 100.216 | 0.014158 | 0.00861 | 0.011962 | 0.002765 | 0.025536 | 0.044919 | 0.000732 | 0.00231 | 0.221146 | 0.266065 | -0.00052 | 0.007065 | 0.000114 | 50.6074 | 49.0413 | 0.014429 |  | 0.001731 | 0.005747 | -0.00149 | -0.00793 | 0 | 0
RDC-3Br_s_Image5_5x_ref_A | stage 4 | 6 | 142 | 40 | 20 | 100 | 3 | 1077 | 6 | 0.061339 | 0.015645 | 0.029826 | -0.00392 | 0.034691 | 346.91 | 0.12736 | 1273.6 | 0.003431 | 0.004929 | 0.276104 | 2761.04 | -0.0008 | 0.012743 | 0.00227 |  | 33.2902 | 66.128 | 0.0248 | 248 | 0.00096 | -0.00838 | 0.01164 | -0.01867 | 0 | 0 | 99.9922 | 0.014387 | 0.007048 | 0.011905 | -0.00324 | 0.02653 | 0.055065 | 0.002111 | 0.003197 | 0.24026 | 0.295325 | -0.00066 | 0.011272 | 0.001582 | 50.4553 | 49.1603 | 0.016603 |  | 0.001316 | -0.00343 | 0.004927 | -0.00452 | 0 | 0
RDC-3Br_s_Image5_5x_ref_A | stage 4 | 7 | 142 | 40 | 20 | 100 | 3 | 1078 | 7 | 0.077855 | 0.030156 | 0.022852 | -0.00349 | 0.03087 | 308.7 | 0.091409 | 914.09 | 0.003617 | 0.001694 | 0.309109 | 3091.09 | -0.00219 | 0.013574 | 0.005208 |  | 33.304 | 65.9175 | 0.019263 | 192.63 | 0.006757 | 0.015928 | -0.00045 | -0.03147 | 0 | 0 | 99.8122 | 0.018281 | 0.013601 | 0.009132 | -0.00289 | 0.023634 | 0.039565 | 0.002228 | 0.0011 | 0.26928 | 0.308845 | -0.00181 | 0.012021 | 0.003634 | 50.5327 | 49.0587 | 0.01291 |  | 0.009272 | 0.006529 | -0.00019 | -0.00763 | 0 | 0
RDC-3Br_s_Image5_5x_ref_A | stage 4 | 8 | 142 | 40 | 20 | 100 | 3 | 1079 | 8 | 0.093873 | 0.030604 | 0.027619 | -0.0004 | 0.036868 | 368.68 | 0.122102 | 1221.02 | -0.00407 | -0.00717 | 0.230482 | 2304.82 | -0.00475 | 0.008427 | 0.000293 |  | 33.3888 | 66.1875 | 0.002316 | 23.16 | 0.002094 | -0.00114 | 0.005634 | -0.00761 | 0 | 0 | 100.111 | 0.021988 | 0.013769 | 0.011009 | -0.00033 | 0.028156 | 0.052719 | -0.0025 | -0.00465 | 0.200283 | 0.253002 | -0.00391 | 0.007444 | 0.000204 | 50.5348 | 49.1366 | 0.001548 |  | 0.002866 | -0.00047 | 0.002381 | -0.00184 | 0 | 0
RDC-3Br_s_Image5_5x_ref_A | stage 4 | 9 | 142 | 40 | 20 | 100 | 3 | 1080 | 9 | 0.073864 | 0.02212 | 0.024567 | -0.0016 | 0.027075 | 270.75 | 0.09266 | 926.6 | 0.006436 | 0.004988 | 0.302512 | 3025.12 | -0.00486 | 0.011458 | 0.005648 |  | 33.4658 | 66.058 | 0.010529 | 105.29 | 0.005867 | 0.003061 | -0.00259 | 0.004753 | 0 | 0 | 100.11 | 0.017286 | 0.009943 | 0.009784 | -0.00132 | 0.02066 | 0.039973 | 0.003952 | 0.003228 | 0.262653 | 0.302626 | -0.004 | 0.010113 | 0.003928 | 50.6085 | 48.999 | 0.007033 |  | 0.008025 | 0.001251 | -0.00109 | 0.001149 | 0 | 0
RDC-3Br_s_Image5_5x_ref_A | stage 4 | 10 | 142 | 40 | 20 | 100 | 3 | 1081 | 10 | 0.072829 | 0.038696 | 0.01939 | 0.00185 | 0.034396 | 343.96 | 0.110303 | 1103.03 | 0.008019 | 0.002387 | 0.266937 | 2669.37 | -0.00682 | 0.010306 | 0.004456 |  | 33.4405 | 66.0358 | 0.013432 | 134.32 | 0.006832 | 0.018136 | 0.021984 | -0.02154 | 0 | 0 | 100.078 | 0.017054 | 0.017404 | 0.007727 | 0.001529 | 0.02626 | 0.04761 | 0.004927 | 0.001545 | 0.231893 | 0.279503 | -0.00561 | 0.009101 | 0.003101 | 50.5981 | 49.0095 | 0.008977 |  | 0.009349 | 0.007413 | 0.009289 | -0.00521 | 0 | 0
RDC-3Br_s_Image5_5x_ref_A | stage 4 | 11 | 142 | 40 | 20 | 100 | 3 | 1082 | 11 | 0.060219 | 0.029207 | 0.03759 | -0.00318 | 0.027559 | 275.59 | 0.103689 | 1036.89 | 0.008945 | 0.005847 | 0.295971 | 2959.71 | 0.001838 | 0.014667 | 0.007192 |  | 33.3644 | 66.0375 | 0.017113 | 171.13 | 0.00275 | 0.000582 | 0.007721 | -0.02714 | 0 | 0 | 99.9924 | 0.014115 | 0.01315 | 0.014994 | -0.00263 | 0.021062 | 0.044802 | 0.005501 | 0.00379 | 0.257381 | 0.302183 | 0.001515 | 0.012965 | 0.00501 | 50.5349 | 49.0613 | 0.01145 |  | 0.003767 | 0.000238 | 0.003266 | -0.00657 | 0 | 0
RDC-3Br_s_Image5_5x_ref_A | stage 4 | 12 | [33 empty] | 97.146 | [9 empty] | 0
RDC-3Br_s_Image5_5x_ref_C | stage 4 | 1 | 145 | 40 | 20 | 100 | 3 | 1095 | 1 | 0.063714 | 0.028775 | 0.012973 | -0.00078 | 0.03503 | 350.3 | 0.088106 | 881.06 | 0.005411 | 0.002447 | 0.27212 | 2721.2 | -0.00258 | 0.014576 | -0.00466 |  | 33.2328 | 65.5279 | 0.006366 | 63.66 | 0.002429 | 0.000691 | 0.005039 | 0.041612 | 0 | 0 | 99.3319 | 0.015027 | 0.013036 | 0.005207 | -0.00065 | 0.026938 | 0.038304 | 0.003349 | 0.001596 | 0.238105 | 0.276409 | -0.00214 | 0.012965 | -0.00327 | 50.6472 | 48.9841 | 0.004285 |  | 0.003348 | 0.000284 | 0.002145 | 0.010137 | 0 | 0
RDC-3Br_s_Image5_5x_ref_C | stage 4 | 2 | 145 | 40 | 20 | 100 | 3 | 1096 | 2 | 0.078195 | 0.037265 | 0.020417 | -0.00112 | 0.02339 | 233.9 | 0.099654 | 996.54 | 0.001267 | 0.001081 | 0.301967 | 3019.67 | -8e-05 | 0.007889 | -0.00452 |  | 33.3982 | 65.966 | 0.012557 | 125.57 | 0.005966 | -0.00441 | 0.017474 | -0.03788 | 0 | 0 | 99.9233 | 0.018333 | 0.016781 | 0.008146 | -0.00092 | 0.01788 | 0.043067 | 0.000779 | 0.000701 | 0.262652 | 0.305719 | -7e-05 | 0.006976 | -0.00315 | 50.5971 | 49.0187 | 0.008403 |  | 0.008174 | -0.0018 | 0.007392 | -0.00917 | 0 | 0
RDC-3Br_s_Image5_5x_ref_C | stage 4 | 3 | 145 | 40 | 20 | 100 | 3 | 1097 | 3 | 0.087515 | 0.047567 | 0.011921 | -0.00165 | 0.0289 | 289 | 0.081829 | 818.29 | 0.006567 | 0.001276 | 0.323614 | 3236.14 | -0.00269 | 0.010613 | -0.00229 |  | 33.4421 | 66.0761 | 0.011672 | 116.72 | 0.010306 | -0.00062 | 0.005529 | -0.0196 | 0 | 0 | 100.119 | 0.020482 | 0.021383 | 0.004748 | -0.00136 | 0.022053 | 0.035301 | 0.004033 | 0.000826 | 0.28098 | 0.316281 | -0.00221 | 0.009368 | -0.00159 | 50.5736 | 49.0132 | 0.007797 |  | 0.014095 | -0.00026 | 0.002335 | -0.00474 | 0 | 0
RDC-3Br_s_Image5_5x_ref_C | stage 4 | 4 | 145 | 40 | 20 | 100 | 3 | 1098 | 4 | 0.076448 | 0.029018 | 0.027259 | -5e-05 | 0.029974 | 299.74 | 0.098024 | 980.24 | -0.0027 | -0.00387 | 0.222816 | 2228.16 | 1.9e-05 | 0.013995 | 0.00144 |  | 33.6678 | 66.2223 | 0.017221 | 172.21 | 0.010789 | 0.013217 | 0.022688 | -0.00962 | 0 | 0 | 100.437 | 0.017823 | 0.012994 | 0.010815 | -4e-05 | 0.022784 | 0.042126 | -0.00165 | -0.0025 | 0.192719 | 0.234845 | 1.5e-05 | 0.012305 | 0.000998 | 50.7196 | 48.9333 | 0.011459 |  | 0.014699 | 0.005379 | 0.009544 | -0.00232 | 0 | 0
RDC-3Br_s_Image5_5x_ref_C | stage 4 | 5 | 145 | 40 | 20 | 100 | 3 | 1099 | 5 | 0.094542 | 0.033719 | 0.025269 | -4e-05 | 0.028942 | 289.42 | 0.105669 | 1056.69 | 0.004977 | 0.000399 | 0.242299 | 2422.99 | -0.00075 | 0.009905 | 0.003954 |  | 33.5045 | 65.9278 | 0.017763 | 177.63 | 0.007374 | 0.005276 | 0.018411 | -0.00112 | 0 | 0 | 100.029 | 0.022139 | 0.015166 | 0.01007 | -3e-05 | 0.022098 | 0.045612 | 0.003058 | 0.000258 | 0.210499 | 0.256111 | -0.00062 | 0.008748 | 0.002752 | 50.6972 | 48.9314 | 0.011872 |  | 0.010091 | 0.002157 | 0.00778 | -0.00027 | 0 | 0
RDC-3Br_s_Image5_5x_ref_C | stage 4 | 6 | 145 | 40 | 20 | 100 | 3 | 1100 | 6 | 0.047805 | 0.02263 | 0.021202 | -0.0009 | 0.032849 | 328.49 | 0.077353 | 773.53 | 0.009191 | 0.003605 | 0.269704 | 2697.04 | -0.00347 | 0.01312 | 0.001154 |  | 33.414 | 66.1881 | 0.020789 | 207.89 | 0.009152 | 0.006675 | 0.005914 | -0.0256 | 0 | 0 | 100.113 | 0.011189 | 0.010174 | 0.008445 | -0.00074 | 0.025068 | 0.033373 | 0.005645 | 0.002333 | 0.234191 | 0.267564 | -0.00285 | 0.011581 | 0.000802 | 50.5351 | 49.1003 | 0.013888 |  | 0.012519 | 0.002727 | 0.002498 | -0.00619 | 0 | 0
RDC-3Br_s_Image5_5x_ref_D | stage 4 | 1 | 146 | 40 | 20 | 100 | 3 | 1101 | 1 | 0.068992 | 0.01426 | 0.03236 | -0.00227 | 0.031959 | 319.59 | 0.065148 | 651.48 | 0.001779 | 0.00264 | 0.246879 | 2468.79 | 0.001499 | 0.013362 | 0.00304 |  | 33.1227 | 65.9529 | 0.005188 | 51.88 | 0.003705 | 0.003863 | 0.000138 | 0.006318 | 0 | 0 | 99.5745 | 0.016253 | 0.006453 | 0.012973 | -0.00189 | 0.024548 | 0.028291 | 0.0011 | 0.00172 | 0.215773 | 0.244064 | 0.001241 | 0.011871 | 0.002128 | 50.4221 | 49.2457 | 0.003489 |  | 0.005101 | 0.001589 | 5.9e-05 | 0.001537 | 0 | 0
RDC-3Br_s_Image5_5x_ref_D | stage 4 | 2 | 146 | 40 | 20 | 100 | 3 | 1102 | 2 | 0.106928 | 0.029678 | 0.032587 | -4e-05 | 0.034519 | 345.19 | 0.084192 | 841.92 | 0.003336 | 0.004071 | 0.260781 | 2607.81 | -0.00477 | 0.012921 | 0.00377 |  | 33.5014 | 66.1628 | 0.01595 | 159.5 | 0.005884 | -0.00095 | 0.01328 | 0.000127 | 0 | 0 | 100.267 | 0.024995 | 0.013325 | 0.012963 | -3e-05 | 0.026308 | 0.036277 | 0.002046 | 0.002632 | 0.226153 | 0.26243 | -0.00392 | 0.011391 | 0.002619 | 50.6026 | 49.0188 | 0.010641 |  | 0.008038 | -0.00039 | 0.005601 | 3.1e-05 | 0 | 0
RDC-3Br_s_Image5_5x_ref_D | stage 4 | 3 | 146 | 40 | 20 | 100 | 3 | 1103 | 3 | 0.084315 | 0.013335 | 0.030803 | -0.00085 | 0.029344 | 293.44 | 0.102439 | 1024.39 | -0.00156 | 0.005618 | 0.274738 | 2747.38 | -0.00068 | 0.012397 | -0.00143 |  | 33.404 | 65.9085 | 0.012901 | 129.01 | 0.0027 | 0.017833 | 0.009896 | -0.00058 | 0 | 0 | 99.9037 | 0.019776 | 0.006007 | 0.012295 | -0.00071 | 0.02244 | 0.044289 | -0.00096 | 0.003644 | 0.239061 | 0.28335 | -0.00056 | 0.010965 | -0.001 | 50.6258 | 48.9953 | 0.008636 |  | 0.003701 | 0.007301 | 0.004188 | -0.00014 | 0 | 0
RDC-3Br_s_Image5_5x_ref_D | stage 4 | 4 | 146 | 40 | 20 | 100 | 3 | 1104 | 4 | 0.092147 | 0.028895 | 0.029306 | -0.0018 | 0.033141 | 331.41 | 0.082237 | 822.37 | 0.003942 | 0.000407 | 0.319847 | 3198.47 | -0.00319 | 0.010792 | 0.000477 |  | 33.6562 | 66.1219 | 0.009142 | 91.42 | 0.009083 | 0.011634 | 0.003927 | -0.00334 | 0 | 0 | 100.405 | 0.021488 | 0.012942 | 0.01163 | -0.00148 | 0.025197 | 0.035349 | 0.002412 | 0.000263 | 0.276707 | 0.312056 | -0.00261 | 0.009491 | 0.00033 | 50.7138 | 48.8704 | 0.006085 |  | 0.012378 | 0.004736 | 0.001652 | -0.00081 | 0 | 0
RDC-3Br_s_Image5_5x_ref_D | stage 4 | 5 | 146 | 40 | 20 | 100 | 3 | 1105 | 5 | 0.064477 | 0.031831 | 0.035377 | -0.00359 | 0.031925 | 319.25 | 0.100496 | 1004.96 | 0.006002 | -0.00331 | 0.248258 | 2482.58 | -0.00188 | 0.008659 | -0.00246 |  | 33.5002 | 66.0963 | 0.015148 | 151.48 | 0.008004 | 0.003988 | 0.016189 | -0.01415 | 0 | 0 | 100.142 | 0.015083 | 0.014303 | 0.014083 | -0.00296 | 0.02435 | 0.043335 | 0.003684 | -0.00214 | 0.215454 | 0.258789 | -0.00154 | 0.007639 | -0.00171 | 50.6384 | 49.006 | 0.010114 |  | 0.010942 | 0.001629 | 0.006834 | -0.00342 | 0 | 0
RDC-3Br_s_Image5_5x_ref_D | stage 4 | 6 | 146 | 40 | 20 | 100 | 3 | 1106 | 6 | 0.07539 | 0.032638 | 0.028814 | -0.00128 | 0.030124 | 301.24 | 0.078686 | 786.86 | 0.009977 | 0.005139 | 0.293283 | 2932.83 | 0.000867 | 0.013534 | 0.003165 |  | 33.582 | 66.1967 | 0.016752 | 167.52 | 0.006293 | -0.00397 | 0.00881 | -0.00076 | 0 | 0 | 100.376 | 0.017593 | 0.01463 | 0.011443 | -0.00105 | 0.02292 | 0.033847 | 0.006109 | 0.003316 | 0.253913 | 0.28776 | 0.000711 | 0.011911 | 0.002195 | 50.6392 | 48.9616 | 0.011158 |  | 0.008582 | -0.00162 | 0.00371 | -0.00018 | 0 | 0
RDC-3Br_s_Image5_5x_ref_D | stage 4 | 7 | 146 | 40 | 20 | 100 | 3 | 1107 | 7 | 0.072941 | 0.03366 | 0.02645 | -0.00098 | 0.035737 | 357.37 | 0.110426 | 1104.26 | 0.008181 | 0.005196 | 0.237368 | 2373.68 | 3.9e-05 | 0.005548 | 0.004352 |  | 33.3512 | 65.9492 | 0.016049 | 160.49 | 0.004827 | -0.00121 | 0.000658 | -0.03104 | 0 | 0 | 99.8286 | 0.017121 | 0.015176 | 0.010566 | -0.00082 | 0.027351 | 0.047779 | 0.005039 | 0.003373 | 0.206707 | 0.254486 | 3.2e-05 | 0.004911 | 0.003035 | 50.5858 | 49.0643 | 0.010752 |  | 0.006621 | -0.0005 | 0.000278 | -0.00752 | 0 | 0
RDC-3Br_s_Image5_5x_ref_D | stage 4 | 8 | 146 | 40 | 20 | 100 | 3 | 1108 | 8 | 0.071898 | 0.029706 | 0.03785 | 8.7e-05 | 0.033647 | 336.47 | 0.105774 | 1057.74 | 0.010738 | 0.011609 | 0.318067 | 3180.67 | -0.00372 | 0.008406 | -0.00019 |  | 33.5021 | 66.057 | 0.010725 | 107.25 | 0.008089 | 0.00973 | -0.00217 | -0.06388 | 0 | 0 | 100.146 | 0.016813 | 0.013343 | 0.015062 | 7.2e-05 | 0.025654 | 0.045595 | 0.006589 | 0.007507 | 0.275941 | 0.321536 | -0.00306 | 0.007413 | -0.00013 | 50.6236 | 48.9597 | 0.007158 |  | 0.011055 | 0.003972 | -0.00092 | -0.01543 | 0 | 0
average mix of stages 3 and 4 | [9 empty] | 0.0340993 | 0.0240633125 | 0.03962445 | -0.002440883 | 0.05786651 |  |  |  | -0.0008758984375 | 0.002130953125 |  |  | 0.02520238 | 0.00202721875 | -0.002047921875 |  | 33.63927 | 60.423375 | 0.009906328125 |  | 0.0034001875 | 0.013752875 | 0.01110055 | -0.01368839 | [12 empty] | 0
average stage 3 | [11 empty] | 0.03962445 |  | 0.05786651 | [13 empty] | 0.009906328125 | [17 empty] | 0
average stage 4 | [11 empty] | 0.02724705 |  | 0.03159351 | [13 empty] | 0.01372247 | [17 empty] | 0
557_535s_Image1_2-5x_ref_A | stage 3? |  | 152 | 40 | 20 | 100 | 3 | 1187 | 1 | 0.031013 | 0.027706 | 0.004819 | -0.00236 | 0.085861 | 858.61 | 0.279886 | 2798.86 | -0.00079 | -0.001 | 5.05246 | 50524.6 | 0.027249 | -0.00041 | 0.0153 |  | 33.9651 | 60.6505 | 0.0252 | 252 | 0.002587 | 0.010919 | 0.003137 | 0.010951 | 0 | 0 | 100.188 | 0.007186 | 0.01233 | 0.0019 | -0.00193 | 0.064864 | 0.11954 | -0.00048 | -0.00064 | 4.34313 | 4.46267 | 0.022197 | -0.00036 | 0.010535 | 50.8527 | 44.5405 | 0.016666 |  | 0.003504 | 0.004416 | 0.001312 | 0.002621 | 0 | 0
557_535s_Image1_2-5x_ref_A | stage 3? |  | 152 | 40 | 20 | 100 | 3 | 1188 | 2 | 0.037008 | 0.011974 | -0.00093 | -0.00476 | 0.027793 | 277.93 | 0.323693 | 3236.93 | 0.001151 | 0.003847 | 3.75203 | 37520.3 | 0.010652 | 0.001971 | -0.00366 |  | 33.6205 | 62.3299 | -0.00073 | -7.3 | 0.006864 | 0.003125 | 0.011784 | -0.01888 | 0 | 0 | 100.113 | 0.008616 | 0.005355 | -0.00037 | -0.00391 | 0.021096 | 0.138908 | 0.000703 | 0.002476 | 3.24061 | 3.379518 | 0.008718 | 0.00173 | -0.00253 | 50.5764 | 45.9917 | -0.00048 |  | 0.009338 | 0.00127 | 0.00495 | -0.00454 | 0 | 0
557_535s_Image1_2-5x_ref_A | stage 3? |  | 152 | 40 | 20 | 100 | 3 | 1189 | 3 | 0.027289 | 0.023784 | 0.001152 | -0.00115 | 0.027518 | 275.18 | 0.368372 | 3683.72 | -0.00746 | 0.003657 | 5.13656 | 51365.6 | 0.010737 | 0.002996 | -0.00613 |  | 33.588 | 60.5727 | 0.003704 | 37.04 | 0.002231 | 0.017759 | 0.010951 | -0.00682 | 0 | 0 | 99.7759 | 0.006361 | 0.010649 | 0.000457 | -0.00094 | 0.020914 | 0.158279 | -0.00456 | 0.002357 | 4.44198 | 4.600259 | 0.008798 | 0.002634 | -0.00424 | 50.5907 | 44.751 | 0.002464 |  | 0.003039 | 0.007226 | 0.004606 | -0.00164 | 0 | 0
557_535s_Image1_2-5x_ref_A | stage 3? |  | 152 | 40 | 20 | 100 | 3 | 1190 | 4 | 0.029485 | 0.013667 | 0.001078 | -0.00272 | 0.023859 | 238.59 | 0.276189 | 2761.89 | 0.004538 | 0.00301 | 1.16851 | 11685.1 | 0.001791 | 0.000372 | -0.00306 |  | 33.6671 | 65.367 | -0.0031 | -31 | -0.00034 | 0.003139 | 0.009542 | -0.02499 | 0 | 0 | 100.535 | 0.006862 | 0.006109 | 0.000427 | -0.00223 | 0.018103 | 0.118479 | 0.002771 | 0.001937 | 1.00886 | 1.127339 | 0.001465 | 0.000326 | -0.00212 | 50.6275 | 48.2147 | -0.00206 |  | -0.00046 | 0.001275 | 0.004007 | -0.00601 | 0 | 0
557_535s_Image1_2-5x_ref_A | stage 3? |  | 152 | 40 | 20 | 100 | 3 | 1191 | 5 | 0.025185 | 0.004671 | 0.017757 | -0.00407 | 0.089988 | 899.88 | 0.172006 | 1720.06 | -0.00203 | 0.0123 | 1.47815 | 14781.5 | 0.003858 | 0.001958 | 0.003119 |  | 33.4923 | 64.5956 | 0.033944 | 339.44 | 0.002898 | 0.010536 | 0.025445 | 0.030401 | 0 | 0 | 99.9939 | 0.00589 | 0.002098 | 0.007068 | -0.00336 | 0.068621 | 0.074155 | -0.00125 | 0.007955 | 1.28258 | 1.356735 | 0.003172 | 0.001727 | 0.002168 | 50.6164 | 47.8838 | 0.022659 |  | 0.003961 | 0.004302 | 0.010739 | 0.007344 | 0 | 0
557_535s_Image1_2-5x_ref_A | stage 3? |  | 152 | 40 | 20 | 100 | 3 | 1192 | 6 | 0.008286 | 0.003423 | 0.0094 | -0.00352 | 0.103543 | 1035.43 | 0.179326 | 1793.26 | -0.00066 | 0.014592 | 2.02596 | 20259.6 | -0.00088 | -0.00155 | -0.00387 |  | 33.1184 | 64.4353 | 0.03317 | 331.7 | -0.00369 | 0.007989 | 0.014105 | 0.02951 | 0 | 0 | 99.9689 | 0.001942 | 0.001541 | 0.00375 | -0.00291 | 0.079138 | 0.077487 | -0.00041 | 0.009459 | 1.76191 | 1.839397 | -0.00073 | -0.00137 | -0.0027 | 50.1655 | 47.8739 | 0.022193 |  | -0.00506 | 0.003269 | 0.005966 | 0.007145 | 0 | 0
557_535s_Image1_2-5x_ref_A | stage 3? |  | 152 | 40 | 20 | 100 | 3 | 1193 | 7 | 0.022764 | 0.018211 | 0.004847 | -0.00027 | 0.013549 | 135.49 | 0.23299 | 2329.9 | 0.00224 | 0.003284 | 1.82216 | 18221.6 | 0.005001 | -0.00182 | 0.001213 |  | 33.5884 | 64.6535 | 0.00357 | 35.7 | 0.000939 | 0.004051 | 0.003106 | 0.010684 | 0 | 0 | 100.388 | 0.005302 | 0.008147 | 0.001921 | -0.00023 | 0.010289 | 0.100035 | 0.001369 | 0.002115 | 1.57459 | 1.674625 | 0.004095 | -0.0016 | 0.00084 | 50.5536 | 47.7304 | 0.002373 |  | 0.001279 | 0.001647 | 0.001305 | 0.00257 | 0 | 0
557_535s_Image1_2-5x_ref_A | stage 3? |  | 152 | 40 | 20 | 100 | 3 | 1194 | 8 | 0.025354 | 0.015343 | 0.005422 | 0.003792 | 0.039418 | 394.18 | 0.193837 | 1938.37 | 0.005979 | 0.011359 | 1.89403 | 18940.3 | 0.00506 | 0.004077 | -0.00165 |  | 33.7188 | 64.4163 | 0.017338 | 173.38 | -0.00053 | 0.005671 | 0.016798 | -0.01978 | 0 | 0 | 100.357 | 0.005899 | 0.006857 | 0.002147 | 0.003113 | 0.029904 | 0.083136 | 0.003651 | 0.007309 | 1.63496 | 1.718096 | 0.004139 | 0.003578 | -0.00114 | 50.6962 | 47.5049 | 0.011515 |  | -0.00072 | 0.002304 | 0.007053 | -0.00475 | 0 | 0
557_535s_Image1_2-5x_ref_A | stage 3? |  | 152 | 40 | 20 | 100 | 3 | 1195 | 9 | 0.019945 | 0.008609 | 0.005178 | -0.0037 | 0.022244 | 222.44 | 0.287672 | 2876.72 | 0.001136 | 0.007409 | 1.46616 | 14661.6 | -0.00235 | 0.002399 | 0.001022 |  | 33.2022 | 64.7063 | -0.00037 | -3.7 | 0.004004 | 0.002569 | 0.010039 | -0.01961 | 0 | 0 | 99.7209 | 0.004685 | 0.003884 | 0.00207 | -0.00307 | 0.017035 | 0.124548 | 0.0007 | 0.004812 | 1.27758 | 1.402128 | -0.00194 | 0.002125 | 0.000713 | 50.3913 | 48.1698 | -0.00025 |  | 0.005496 | 0.001053 | 0.004255 | -0.00476 | 0 | 0
557_535s_Image1_2-5x_ref_A | stage 3? |  | 152 | 40 | 20 | 100 | 3 | 1196 | 10 | 0.040516 | 0.017435 | 0.015399 | -0.00466 | 0.024454 | 244.54 | 0.291298 | 2912.98 | 0.009069 | 0.007462 | 2.20885 | 22088.5 | 0.000986 | -0.00145 | 0 |  | 33.4673 | 64.0356 | -0.00981 | -98.1 | -0.00275 | 0.002137 | 0.003148 | -0.04264 | 0 | 0 | 100.062 | 0.009465 | 0.007823 | 0.006122 | -0.00385 | 0.018625 | 0.125435 | 0.005559 | 0.004821 | 1.91431 | 2.039745 | 0.00081 | -0.00128 | 0 | 50.5184 | 47.4121 | -0.00654 |  | -0.00375 | 0.000872 | 0.001327 | -0.01029 | 0 | 0
557_535s_Image1_2-5x_ref_B | stage 3? |  | 153 | 40 | 20 | 100 | 3 | 1197 | 1 | 0.056333 | 0.017053 | 0.004954 | -0.00194 | 0.019406 | 194.06 | 0.282089 | 2820.89 | -0.00011 | 0.008324 | 2.04972 | 20497.2 | 0.021349 | 0.002085 | 0.000275 |  | 33.3727 | 64.0332 | -0.00069 | -6.9 | -0.00106 | 0.011643 | -0.00205 | 0.00912 | 0 | 0 | 99.8824 | 0.013193 | 0.007671 | 0.001975 | -0.00161 | 0.014818 | 0.121775 | -7e-05 | 0.005391 | 1.78087 | 1.902645 | 0.017578 | 0.001842 | 0.000191 | 50.5024 | 47.5298 | -0.00046 |  | -0.00145 | 0.00476 | -0.00086 | 0.002206 | 0 | 0
557_535s_Image1_2-5x_ref_B | stage 3? |  | 153 | 40 | 20 | 100 | 3 | 1198 | 2 | -0.00566 | 0.024396 | -0.00056 | -0.00215 | 0.018716 | 187.16 | 0.283337 | 2833.37 | 0.000363 | 0.008315 | 1.8178 | 18178 | 0.011639 | 0.000362 | -0.00184 |  | 33.5484 | 64.6267 | -0.00574 | -57.4 | 0.000895 | 0.005401 | 0.008148 | -0.06089 | 0 | 0 | 100.278 | -0.00132 | 0.010923 | -0.00022 | -0.00177 | 0.014225 | 0.121748 | 0.000222 | 0.00536 | 1.57207 | 1.693818 | 0.009538 | 0.000318 | -0.00128 | 50.5334 | 47.7484 | -0.00382 |  | 0.001219 | 0.002198 | 0.003427 | -0.01466 | 0 | 0
557_535s_Image1_2-5x_ref_B | stage 3? |  | 153 | 40 | 20 | 100 | 3 | 1199 | 3 | 0.079942 | 0.05769 | 0.033465 | -0.00875 | 0.003314 | 33.14 | 0.319026 | 3190.26 | 0.025401 | 0.022309 | 1.42887 | 14288.7 | -0.00482 | -0.00453 | -0.00919 |  | 34.0328 | 63.8993 | -0.00196 | -19.6 | 0.020683 | 0.035838 | 0.046807 | 0.011479 | 0 | 0 | 99.9877 | 0.018639 | 0.025836 | 0.013278 | -0.0072 | 0.002519 | 0.137111 | 0.01554 | 0.014384 | 1.23597 | 1.373081 | -0.00395 | -0.00398 | -0.00637 | 51.2737 | 47.2206 | -0.00131 |  | 0.028182 | 0.014586 | 0.019693 | 0.002765 | 0 | 0
557_535s_Image1_2-5x_ref_B | stage 3? |  | 153 | 40 | 20 | 100 | 3 | 1200 | 4 | 0.024734 | 0.016408 | -0.0015 | 0.003519 | 0.022557 | 225.57 | 0.309873 | 3098.73 | 0.006358 | 0.009699 | 1.40207 | 14020.7 | 0.001061 | 0.002097 | 0.000222 |  | 33.306 | 64.9373 | 0.000263 | 2.63 | 0.000642 | 0.003353 | 0.000904 | -0.03277 | 0 | 0 | 100.013 | 0.005793 | 0.007381 | -0.0006 | 0.002908 | 0.017225 | 0.133776 | 0.003907 | 0.006282 | 1.21823 | 1.352006 | 0.000874 | 0.001853 | 0.000154 | 50.404 | 48.2033 | 0.000176 |  | 0.000879 | 0.001371 | 0.000382 | -0.00793 | 0 | 0
557_535s_Image1_2-5x_ref_B | stage 3? |  | 153 | 40 | 20 | 100 | 3 | 1201 | 5 | 0.026791 | 0.020904 | -0.00746 | 0.00091 | 0.019613 | 196.13 | 0.24671 | 2467.1 | 0.004087 | 0.007822 | 1.65252 | 16525.2 | 0.001046 | -0.0005 | 0.000146 |  | 33.3024 | 64.6537 | 0.004825 | 48.25 | -0.00181 | 0.003934 | 0.024142 | -0.03853 | 0 | 0 | 99.9212 | 0.006276 | 0.009406 | -0.00298 | 0.000752 | 0.014981 | 0.106536 | 0.002512 | 0.005067 | 1.43623 | 1.542766 | 0.000862 | -0.00044 | 0.000102 | 50.412 | 48.0054 | 0.003227 |  | -0.00248 | 0.001609 | 0.010205 | -0.00932 | 0 | 0
557_535s_Image1_2-5x_ref_B | stage 3? |  | 153 | 40 | 20 | 100 | 3 | 1202 | 6 | 0.015813 | 0.0212 | -0.00131 | -0.00396 | 0.021543 | 215.43 | 0.250789 | 2507.89 | 0.004645 | 0.012161 | 1.52768 | 15276.8 | 0.002194 | 0.002065 | -0.00052 |  | 33.2977 | 64.8891 | -0.00024 | -2.4 | 0.000755 | -0.00125 | 0.003969 | -0.04261 | 0 | 0 | 99.9998 | 0.003702 | 0.009534 | -0.00052 | -0.00327 | 0.016446 | 0.10824 | 0.002854 | 0.007874 | 1.32702 | 1.43526 | 0.001806 | 0.001823 | -0.00036 | 50.3783 | 48.1548 | -0.00016 |  | 0.001033 | -0.00051 | 0.001677 | -0.01031 | 0 | 0
557_535s_Image1_2-5x_ref_B | stage 3? |  | 153 | 40 | 20 | 100 | 3 | 1203 | 7 | 0.024621 | 0.007063 | 0.002827 | -0.00194 | 0.018482 | 184.82 | 0.240634 | 2406.34 | 0.00197 | 0.005444 | 2.3906 | 23906 | 0.006305 | 0.001087 | -0.00288 |  | 33.2295 | 63.789 | -0.00299 | -29.9 | -0.00351 | 0.000823 | 0.012025 | -0.00825 | 0 | 0 | 99.7108 | 0.005775 | 0.003182 | 0.001128 | -0.0016 | 0.014134 | 0.104042 | 0.001213 | 0.003531 | 2.08031 | 2.184352 | 0.005199 | 0.000961 | -0.00201 | 50.3648 | 47.4228 | -0.002 |  | -0.00481 | 0.000337 | 0.00509 | -0.002 | 0 | 0
557_535s_Image1_2-5x_ref_B | stage 3? |  | 153 | 40 | 20 | 100 | 3 | 1204 | 8 | 0.037075 | 0.027769 | -0.00316 | -0.00429 | 0.023802 | 238.02 | 0.186445 | 1864.45 | 0.003239 | 0.013501 | 0.989532 | 9895.32 | 0.000354 | -0.0021 | -0.00025 |  | 33.305 | 65.6912 | 0.002074 | 20.74 | -0.00091 | -0.0015 | 0.007241 | -0.04735 | 0 | 0 | 100.228 | 0.008671 | 0.012474 | -0.00126 | -0.00354 | 0.01815 | 0.080378 | 0.001988 | 0.008732 | 0.858581 | 0.938959 | 0.000291 | -0.00185 | -0.00017 | 50.3319 | 48.6945 | 0.001385 |  | -0.00125 | -0.00061 | 0.003056 | -0.01144 | 0 | 0
557_535s_Image1_2-5x_ref_B | stage 3? |  | 153 | 40 | 20 | 100 | 3 | 1205 | 9 | 0.013701 | 0.002259 | -0.00595 | -0.00152 | 0.014036 | 140.36 | 0.181025 | 1810.25 | 0.004048 | 0.005715 | 1.1677 | 11677 | 0.004158 | 0.000221 | 0.000186 |  | 33.1197 | 65.2755 | -0.00671 | -67.1 | -0.00396 | 0.003062 | 0.017828 | 0.035275 | 0 | 0 | 99.8262 | 0.003219 | 0.001019 | -0.00238 | -0.00126 | 0.01075 | 0.078387 | 0.002495 | 0.003713 | 1.01767 | 1.096057 | 0.003434 | 0.000196 | 0.00013 | 50.274 | 48.6012 | -0.0045 |  | -0.00544 | 0.001256 | 0.007557 | 0.008559 | 0 | 0
557_535s_Image1_2-5x_ref_B | stage 3? |  | 153 | 40 | 20 | 100 | 3 | 1206 | 10 | 0.127237 | 0.092427 | 0.053119 | -0.00693 | 0.000304 | 3.04 | 0.344685 | 3446.85 | 0.020735 | 0.021531 | 1.86385 | 18638.5 | -0.00647 | -0.00777 | -0.01064 |  | 35.3772 | 63.3639 | -0.00046 | -4.6 | 0.035244 | 0.055553 | 0.060457 | 0.021587 | 0 | 0 | 101.406 | 0.029062 | 0.04055 | 0.020647 | -0.00558 | 0.000227 | 0.145122 | 0.012428 | 0.0136 | 1.57939 | 1.724512 | -0.00519 | -0.0067 | -0.00722 | 52.2135 | 45.8713 | -0.0003 |  | 0.047044 | 0.02215 | 0.024918 | 0.005093 | 0 | 0
557_535s_Image1_2-5x_ref_B | stage 3? |  | 153 | 40 | 20 | 100 | 3 | 1207 | 11 | 0.041203 | 0.009561 | -0.00524 | -0.00366 | 0.020531 | 205.31 | 0.210171 | 2101.71 | 0.005392 | 0.00882 | 1.41085 | 14108.5 | 0.000436 | 0.00073 | -0.00271 |  | 33.1077 | 64.7794 | -0.00557 | -55.7 | 0.000543 | 0.001302 | 0.012497 | 0.000112 | 0 | 0 | 99.5921 | 0.009694 | 0.004321 | -0.0021 | -0.00304 | 0.01575 | 0.091151 | 0.003329 | 0.005739 | 1.2315 | 1.322651 | 0.000361 | 0.000647 | -0.0019 | 50.3344 | 48.3072 | -0.00374 |  | 0.000747 | 0.000535 | 0.005306 | 2.7e-05 | 0 | 0
557_535s_Image1_2-5x_ref_B | stage 3? |  | 153 | 40 | 20 | 100 | 3 | 1208 | 12 | -0.00133 | -0.0029 | -0.00512 | -0.00419 | 0.012716 | 127.16 | 0.249162 | 2491.62 | 0.002241 | 0.007635 | 3.10845 | 31084.5 | 0.004822 | 0.001844 | -0.00704 |  | 33.2964 | 63.2177 | 0.005693 | 56.93 | -0.00276 | 0.000177 | 0.002753 | -0.01584 | 0 | 0 | 99.8705 | -0.00031 | -0.0013 | -0.00204 | -0.00346 | 0.009698 | 0.107424 | 0.001376 | 0.004939 | 2.69732 | 2.804744 | 0.003965 | 0.001626 | -0.00489 | 50.3232 | 46.865 | 0.0038 |  | -0.00377 | 7.2e-05 | 0.001162 | -0.00383 | 0 | 0
557_535s_Image1_2-5x_ref_B | stage 3? |  | 153 | 40 | 20 | 100 | 3 | 1209 | 13 | 0.019163 | 0.000109 | -0.01039 | -0.00384 | 0.014434 | 144.34 | 0.219296 | 2192.96 | 0.000783 | 0.001743 | 2.22364 | 22236.4 | 0.002716 | 0.002419 | -0.00691 |  | 32.9785 | 64.0169 | -0.00112 | -11.2 | 0.003164 | -0.00048 | -0.01839 | 0.016649 | 0 | 0 | 99.4583 | 0.004512 | 4.9e-05 | -0.00417 | -0.00319 | 0.011081 | 0.095183 | 0.000484 | 0.001135 | 1.94249 | 2.037673 | 0.002248 | 0.002148 | -0.00484 | 50.1772 | 47.776 | -0.00075 |  | 0.004353 | -0.0002 | -0.00781 | 0.004049 | 0 | 0
557_535s_Image1_2-5x_ref_B | stage 3? |  | 153 | 40 | 20 | 100 | 3 | 1210 | 14 | 0.022591 | 0.005595 | -0.00662 | -0.00386 | 0.024548 | 245.48 | 0.19821 | 1982.1 | 0.004558 | 0.011016 | 1.49268 | 14926.8 | -0.00206 | 0.003246 | -0.00219 |  | 33.1635 | 64.8302 | 0.00235 | 23.5 | 8e-05 | -0.01235 | 0.011631 | -0.02043 | 0 | 0 | 99.7227 | 0.005306 | 0.002524 | -0.00265 | -0.0032 | 0.018798 | 0.085809 | 0.002809 | 0.007154 | 1.30059 | 1.386399 | -0.0017 | 0.002875 | -0.00153 | 50.3285 | 48.2581 | 0.001575 |  | 0.00011 | -0.00506 | 0.004929 | -0.00496 | 0 | 0
557_535s_Image1_2-5x_ref_B | stage 3? |  | 153 | 40 | 20 | 100 | 3 | 1211 | 15 | 0.009962 | 0.015778 | 0.001792 | 0.000659 | 0.021345 | 213.45 | 0.230484 | 2304.84 | 0.005494 | 0.008192 | 0.713858 | 7138.58 | -0.00349 | -0.00052 | -0.00336 |  | 33.0567 | 65.6307 | -0.00636 | -63.6 | -7e-05 | 0.00908 | 0.017335 | -0.02404 | 0 | 0 | 99.6835 | 0.002345 | 0.007134 | 0.000718 | 0.000548 | 0.016382 | 0.100008 | 0.003393 | 0.005333 | 0.623404 | 0.723412 | -0.00289 | -0.00046 | -0.00235 | 50.2806 | 48.965 | -0.00427 |  | -0.0001 | 0.003731 | 0.007363 | -0.00584 | 0 | 0
557_535s_Image1_2-5x_ref_B | stage 3? |  | 153 | 40 | 20 | 100 | 3 | 1212 | 16 | 0.026466 | 0.021833 | -0.01287 | 0.003279 | 0.0209 | 209 | 0.242143 | 2421.43 | 0.007449 | 0.010891 | 0.678101 | 6781.01 | 0.005418 | -0.00319 | 0.009112 |  | 33.2786 | 65.7756 | -0.0036 | -36 | 0.000941 | 0.008465 | -0.0011 | 0.004147 | 0 | 0 | 100.073 | 0.006202 | 0.009828 | -0.00513 | 0.002712 | 0.01597 | 0.104605 | 0.004581 | 0.007058 | 0.58958 | 0.694185 | 0.004464 | -0.00282 | 0.006346 | 50.3959 | 48.8579 | -0.00241 |  | 0.001289 | 0.003463 | -0.00047 | 0.001004 | 0 | 0
557_535s_Image1_2-5x_ref_B | stage 3? |  | 153 | 40 | 20 | 100 | 3 | 1213 | 17 | 0.038821 | 0.017604 | -0.00577 | 0.000329 | 0.020147 | 201.47 | 0.211366 | 2113.66 | 0.004095 | 0.007296 | 0.718318 | 7183.18 | -0.00143 | 0.00339 | 0.00288 |  | 33.2233 | 65.5142 | 0.005754 | 57.54 | -0.00215 | -0.01465 | 0.003459 | -0.05862 | 0 | 0 | 99.6884 | 0.009124 | 0.007947 | -0.00231 | 0.000273 | 0.015439 | 0.09157 | 0.002526 | 0.004742 | 0.626329 | 0.717899 | -0.00119 | 0.003004 | 0.002011 | 50.4558 | 48.8026 | 0.00386 |  | -0.00295 | -0.00601 | 0.001467 | -0.01423 | 0 | 0
557_535s_Image1_2-5x_ref_B | stage 3? |  | 153 | 40 | 20 | 100 | 3 | 1214 | 18 | 0.031314 | 0.017325 | -0.00283 | -0.00113 | 0.021125 | 211.25 | 0.240275 | 2402.75 | 0.008967 | 0.007249 | 0.807461 | 8074.61 | 0.003338 | 0.000827 | -0.00078 |  | 33.3403 | 65.4893 | -0.00394 | -39.4 | -0.00362 | -0.01272 | 0.007175 | -0.0115 | 0 | 0 | 99.9381 | 0.007341 | 0.007801 | -0.00113 | -0.00093 | 0.016147 | 0.10383 | 0.005516 | 0.0047 | 0.702262 | 0.806092 | 0.002751 | 0.000731 | -0.00055 | 50.5044 | 48.6597 | -0.00263 |  | -0.00496 | -0.00521 | 0.003035 | -0.00279 | 0 | 0
557_535s_Image1_2-5x_ref_B | stage 3? |  | 153 | 40 | 20 | 100 | 3 | 1215 | 19 | 0.007564 | 0.00992 | 0.002887 | -0.00264 | 0.019458 | 194.58 | 0.275653 | 2756.53 | 0.005937 | 0.011664 | 1.26663 | 12666.3 | 0.003957 | 0.000947 | -0.00084 |  | 33.32 | 64.8549 | -0.0069 | -69 | 0.001243 | -0.0027 | 0.006249 | 0.003079 | 0 | 0 | 99.777 | 0.001775 | 0.00447 | 0.001153 | -0.00219 | 0.014885 | 0.119216 | 0.003655 | 0.007568 | 1.10253 | 1.221746 | 0.003264 | 0.000838 | -0.00058 | 50.5157 | 48.2284 | -0.00462 |  | 0.001704 | -0.00111 | 0.002646 | 0.000746 | 0 | 0
557_535s_Image1_2-5x_ref_B | stage 3? |  | 153 | 40 | 20 | 100 | 3 | 1216 | 20 | 0.030244 | 0.015296 | 0.004908 | -0.00447 | 0.018963 | 189.63 | 0.374728 | 3747.28 | 0.000456 | 0.008886 | 4.02166 | 40216.6 | 0.01696 | -0.00122 | -0.01288 |  | 33.2336 | 61.9938 | -0.00086 | -8.6 | -0.00034 | 0.018783 | -0.00127 | -0.01298 | 0 | 0 | 99.7042 | 0.007083 | 0.00688 | 0.001956 | -0.00369 | 0.014479 | 0.161761 | 0.00028 | 0.005755 | 3.49406 | 3.655821 | 0.013964 | -0.00108 | -0.00896 | 50.2902 | 46.0144 | -0.00058 |  | -0.00047 | 0.007679 | -0.00054 | -0.00314 | 0 | 0
557_535s_Image1_2-5x_ref_C | stage 3? |  | 154 | 40 | 20 | 100 | 3 | 1217 | 1 | 0.042248 | 0.023374 | -0.00577 | -0.00385 | 0.012806 | 128.06 | 0.289499 | 2894.99 | 0.005376 | 0.004846 | 3.86532 | 38653.2 | 0.012191 | -0.00017 | -0.00498 |  | 33.0729 | 62.1584 | -0.00493 | -49.3 | -0.00067 | 0.017385 | 0.002814 | -0.0188 | 0 | 0 | 99.4679 | 0.009923 | 0.010545 | -0.00231 | -0.00319 | 0.009807 | 0.125341 | 0.003313 | 0.003147 | 3.3682 | 3.493541 | 0.010067 | -0.00015 | -0.00348 | 50.1957 | 46.2736 | -0.00331 |  | -0.00092 | 0.007128 | 0.001193 | -0.00456 | 0 | 0
557_535s_Image1_2-5x_ref_C | stage 3? |  | 154 | 40 | 20 | 100 | 3 | 1218 | 2 | 0.035274 | 0.007172 | -0.002 | -0.00087 | 0.025033 | 250.33 | 0.262557 | 2625.57 | 0.007307 | -0.00021 | 2.61956 | 26195.6 | 0.007128 | 0.006293 | -0.00491 |  | 33.342 | 63.4527 | 0.00464 | 46.4 | -0.00086 | 0.008541 | 0.005894 | -0.03699 | 0 | 0 | 99.7382 | 0.008262 | 0.003227 | -0.0008 | -0.00072 | 0.019117 | 0.113361 | 0.004491 | -0.00014 | 2.27633 | 2.389691 | 0.00587 | 0.005559 | -0.00342 | 50.4638 | 47.1061 | 0.003102 |  | -0.00118 | 0.003492 | 0.002491 | -0.00895 | 0 | 0
557_535s_Image1_2-5x_ref_C | stage 3? |  | 154 | 40 | 20 | 100 | 3 | 1219 | 3 | 0.045599 | 0.024628 | -0.00134 | -0.00053 | 0.018633 | 186.33 | 0.165593 | 1655.93 | 0.003957 | 0.00606 | 1.19119 | 11911.9 | 0.000452 | 0.002487 | -0.00522 |  | 33.3337 | 65.0241 | 0.005189 | 51.89 | 0.002823 | 0.006662 | 0.009909 | 0.037967 | 0 | 0 | 99.8719 | 0.010692 | 0.011092 | -0.00053 | -0.00044 | 0.014245 | 0.071571 | 0.002435 | 0.00393 | 1.0362 | 1.107771 | 0.000372 | 0.002199 | -0.00364 | 50.5046 | 48.3238 | 0.003473 |  | 0.003868 | 0.002727 | 0.004193 | 0.009195 | 0 | 0
557_535s_Image1_2-5x_ref_C | stage 3? |  | 154 | 40 | 20 | 100 | 3 | 1220 | 4 | 0.053699 | 0.016631 | -0.00361 | -0.00019 | 0.043964 | 439.64 | 0.207989 | 2079.89 | 0.002845 | 0.001853 | 1.93628 | 19362.8 | 0.002712 | -0.00177 | -0.00293 |  | 33.1954 | 64.378 | 0.015415 | 154.15 | -0.00316 | 0.00184 | 0.00325 | -0.00493 | 0 | 0 | 99.8433 | 0.012594 | 0.007492 | -0.00144 | -0.00015 | 0.033619 | 0.08992 | 0.001751 | 0.001202 | 1.6848 | 1.77472 | 0.002236 | -0.00157 | -0.00205 | 50.3083 | 47.8563 | 0.010319 |  | -0.00433 | 0.000753 | 0.001375 | -0.00119 | 0 | 0
557_535s_Image1_2-5x_ref_C | stage 3? |  | 154 | 40 | 20 | 100 | 3 | 1221 | 5 | 0.024543 | 0.00495 | -0.0008 | -0.00525 | 0.043597 | 435.97 | 0.198186 | 1981.86 | 0.007416 | 0.007217 | 2.09113 | 20911.3 | 0.002907 | 0.002375 | 0.000746 |  | 33.323 | 64.0242 | 0.01462 | 146.2 | -0.00097 | 0.006012 | -0.00215 | -0.06205 | 0 | 0 | 99.6797 | 0.005754 | 0.002229 | -0.00032 | -0.00435 | 0.033324 | 0.085642 | 0.004562 | 0.004679 | 1.8187 | 1.904342 | 0.002396 | 0.002099 | 0.00052 | 50.4784 | 47.5714 | 0.009782 |  | -0.00133 | 0.00246 | -0.00091 | -0.01503 | 0 | 0
557_535s_Image1_2-5x_ref_C | stage 3? |  | 154 | 40 | 20 | 100 | 3 | 1222 | 6 | 0.034043 | 0.026601 | 0.005508 | -0.00165 | 0.034942 | 349.42 | 0.249912 | 2499.12 | 0.004343 | 0.007119 | 1.88733 | 18873.3 | -0.00117 | 0.000258 | 0.001558 |  | 33.2633 | 64.2547 | 0.005773 | 57.73 | 0.00619 | 0.001327 | -0.0032 | -0.07822 | 0 | 0 | 99.6987 | 0.007986 | 0.011987 | 0.002199 | -0.00137 | 0.026727 | 0.108072 | 0.002673 | 0.004618 | 1.64263 | 1.750702 | -0.00097 | 0.000228 | 0.001086 | 50.4244 | 47.7771 | 0.003865 |  | 0.008487 | 0.000543 | -0.00136 | -0.01895 | 0 | 0
557_535s_Image1_2-5x_ref_C | stage 3? |  | 154 | 40 | 20 | 100 | 3 | 1223 | 7 | 0.025931 | 0.010527 | -0.00788 | -0.00652 | 0.025467 | 254.67 | 0.26492 | 2649.2 | 0.008012 | 0.010505 | 2.4183 | 24183 | 0.008315 | -0.00065 | -0.0078 |  | 33.5074 | 63.5921 | 0.00551 | 55.1 | -0.00339 | 0.002902 | 0.004534 | -0.03787 | 0 | 0 | 99.8203 | 0.006064 | 0.004728 | -0.00314 | -0.00538 | 0.019416 | 0.114191 | 0.004916 | 0.006793 | 2.09793 | 2.212121 | 0.006836 | -0.00057 | -0.00542 | 50.6296 | 47.131 | 0.003678 |  | -0.00463 | 0.001185 | 0.001913 | -0.00915 | 0 | 0
557_535s_Image1_2-5x_ref_C | stage 3? |  | 154 | 40 | 20 | 100 | 3 | 1224 | 8 | 0.032607 | 0.017983 | -0.00451 | -0.00217 | 0.02933 | 293.3 | 0.225082 | 2250.82 | 0.006369 | 0.008121 | 2.78481 | 27848.1 | 0.000359 | 0.003628 | -0.00435 |  | 33.3602 | 63.2391 | 0.012614 | 126.14 | 0.002647 | 0.009876 | 0.003901 | -0.03162 | 0 | 0 | 99.694 | 0.007637 | 0.00809 | -0.0018 | -0.00179 | 0.022397 | 0.097171 | 0.003914 | 0.00526 | 2.41967 | 2.516841 | 0.000296 | 0.003205 | -0.00302 | 50.4861 | 46.9427 | 0.008432 |  | 0.003623 | 0.004038 | 0.001649 | -0.00765 | 0 | 0
557_535s_Image1_2-5x_ref_C | stage 3? |  | 154 | 40 | 20 | 100 | 3 | 1225 | 9 | 0.028349 | 0.030434 | -0.00243 | -0.00066 | 0.034915 | 349.15 | 0.205899 | 2058.99 | 0.00316 | 0.006928 | 2.44856 | 24485.6 | 0.004947 | 0.002215 | -0.00476 |  | 33.4493 | 63.6369 | 0.003809 | 38.09 | -0.00154 | 0.011186 | 0.005491 | -0.02492 | 0 | 0 | 99.8377 | 0.006631 | 0.013673 | -0.00097 | -0.00054 | 0.026626 | 0.088773 | 0.001939 | 0.004481 | 2.12473 | 2.213503 | 0.004068 | 0.001954 | -0.00331 | 50.5546 | 47.1761 | 0.002543 |  | -0.0021 | 0.004567 | 0.002318 | -0.00602 | 0 | 0
557_535s_Image1_2-5x_ref_C | stage 3? |  | 154 | 40 | 20 | 100 | 3 | 1226 | 10 | 0.043216 | 0.011302 | 0.000782 | 0.00167 | 0.037597 | 375.97 | 0.20273 | 2027.3 | 0.00536 | 0.002197 | 2.76627 | 27662.7 | 6.2e-05 | 0.001952 | 0.000765 |  | 33.4711 | 63.6118 | 0.012969 | 129.69 | 0.001899 | 0.010469 | -0.00082 | 0.007242 | 0 | 0 | 100.189 | 0.010078 | 0.005062 | 0.00031 | 0.001374 | 0.028585 | 0.087143 | 0.00328 | 0.001417 | 2.39318 | 2.480323 | 5.1e-05 | 0.001717 | 0.00053 | 50.4351 | 47.0153 | 0.008632 |  | 0.002588 | 0.004262 | -0.00035 | 0.001744 | 0 | 0
557_535s_Image1_2-5x_ref_C | stage 3? |  | 154 | 40 | 20 | 100 | 3 | 1227 | 11 | 0.023254 | 0.0096 | -0.00917 | -0.00529 | 0.026731 | 267.31 | 0.23962 | 2396.2 | 0.003266 | 0.004395 | 2.26142 | 22614.2 | 0.004929 | 0.001285 | 0.000426 |  | 33.2841 | 63.7152 | -0.00275 | -27.5 | 0.005768 | -0.00052 | -0.00082 | 0.014346 | 0 | 0 | 99.5757 | 0.005458 | 0.004328 | -0.00366 | -0.00438 | 0.020458 | 0.103679 | 0.002011 | 0.002853 | 1.9693 | 2.072979 | 0.004068 | 0.001138 | 0.000297 | 50.4836 | 47.4019 | -0.00184 |  | 0.007913 | -0.00021 | -0.00035 | 0.003478 | 0 | 0
557_535s_Image1_2-5x_ref_C | stage 3? |  | 154 | 40 | 20 | 100 | 3 | 1228 | 12 | 0.026402 | -0.00393 | -0.01282 | -0.00115 | 0.038359 | 383.59 | 0.202349 | 2023.49 | 0.003685 | 0.010295 | 1.97697 | 19769.7 | 0.000765 | 0.003835 | 0.002789 |  | 33.2422 | 64.1969 | 0.006999 | 69.99 | -0.00165 | 0.011923 | 0.010776 | -0.00628 | 0 | 0 | 99.7084 | 0.006195 | -0.00177 | -0.00512 | -0.00096 | 0.029345 | 0.087515 | 0.002269 | 0.00668 | 1.72087 | 1.808385 | 0.000631 | 0.003393 | 0.001945 | 50.3987 | 47.74 | 0.004687 |  | -0.00227 | 0.004883 | 0.004562 | -0.00152 | 0 | 0
557_535s_Image1_2-5x_ref_C | stage 3? |  | 154 | 40 | 20 | 100 | 3 | 1229 | 13 | 0.020141 | 0.037301 | 0.003801 | -0.00458 | 0.052468 | 524.68 | 0.193617 | 1936.17 | 0.004645 | 0.015414 | 1.03791 | 10379.1 | -0.00256 | 0.002005 | -0.00077 |  | 33.4161 | 65.0651 | 0.022687 | 226.87 | 0.001631 | 0.001139 | 0.011322 | -0.04284 | 0 | 0 | 99.8346 | 0.00472 | 0.01679 | 0.001516 | -0.00379 | 0.04009 | 0.083639 | 0.002857 | 0.00999 | 0.90238 | 0.986019 | -0.00211 | 0.001772 | -0.00054 | 50.6022 | 48.3282 | 0.015175 |  | 0.002234 | 0.000466 | 0.004788 | -0.01037 | 0 | 0
557_535s_Image1_2-5x_ref_C | stage 3? |  | 154 | 40 | 20 | 100 | 3 | 1230 | 14 | 0.01949 | 0.016613 | -0.00997 | -0.00246 | 0.02196 | 219.6 | 0.284187 | 2841.87 | 0.004986 | 0.008087 | 3.29869 | 32986.9 | 0.005395 | 0.002655 | -0.00185 |  | 33.643 | 62.7005 | 0.00362 | 36.2 | 0.001436 | 0.007033 | 0.012771 | 0.005032 | 0 | 0 | 100.021 | 0.004542 | 0.007436 | -0.00395 | -0.00202 | 0.016686 | 0.122081 | 0.003049 | 0.005212 | 2.85202 | 2.974101 | 0.00442 | 0.002334 | -0.00128 | 50.6626 | 46.313 | 0.002408 |  | 0.001955 | 0.002861 | 0.005371 | 0.001211 | 0 | 0
557_535s_Image1_2-5x_ref_C | stage 3? | [34 empty] | 97.5894 | [9 empty] | 0
557_535s_Image1_2-5x_ref_C | stage 3? |  | 154 | 40 | 20 | 100 | 3 | 1232 | 16 | 0.031605 | 0.025829 | 0.017756 | -0.00795 | 0.039192 | 391.92 | 0.207325 | 2073.25 | 0.008749 | 0.009092 | 1.03448 | 10344.8 | 0.002097 | -0.0001 | 0.005976 |  | 33.5468 | 65.3664 | 0.008786 | 87.86 | 0.005295 | -0.00058 | 0.001344 | -0.02987 | 0 | 0 | 100.272 | 0.007376 | 0.011578 | 0.007052 | -0.00655 | 0.029823 | 0.089191 | 0.005358 | 0.005868 | 0.895691 | 0.984882 | 0.001721 | -8e-05 | 0.004145 | 50.5907 | 48.3519 | 0.005853 |  | 0.007222 | -0.00024 | 0.000566 | -0.0072 | 0 | 0
557_535s_Image1_2-5x_ref_C | stage 3? |  | 154 | 40 | 20 | 100 | 3 | 1233 | 17 | 0.019261 | -0.00068 | -0.00637 | -0.00716 | 0.016825 | 168.25 | 0.246332 | 2463.32 | 0.001709 | 0.008806 | 2.03917 | 20391.7 | 0.001997 | -0.00238 | 0.001952 |  | 33.2436 | 64.0763 | -0.00362 | -36.2 | -0.00048 | 0.007245 | 0.009471 | 0.013095 | 0 | 0 | 99.6651 | 0.004521 | -0.0003 | -0.00254 | -0.00593 | 0.012877 | 0.106584 | 0.001052 | 0.005716 | 1.77579 | 1.882374 | 0.001648 | -0.00211 | 0.001362 | 50.423 | 47.6713 | -0.00242 |  | -0.00066 | 0.002969 | 0.004012 | 0.003175 | 0 | 0
557_535s_Image1_2-5x_ref_C | stage 3? |  | 154 | 40 | 20 | 100 | 3 | 1234 | 18 | 0.016017 | 0.020982 | -0.00285 | -0.00057 | 0.053001 | 530.01 | 0.159153 | 1591.53 | 0.004987 | 0.001145 | 1.18014 | 11801.4 | -0.00346 | 0.00023 | 0.001206 |  | 33.3762 | 65.2232 | 0.022618 | 226.18 | -0.00372 | 0.014053 | 0.011585 | -0.02104 | 0 | 0 | 100.053 | 0.003748 | 0.00943 | -0.00114 | -0.00047 | 0.040436 | 0.068647 | 0.003062 | 0.000741 | 1.02448 | 1.093127 | -0.00284 | 0.000203 | 0.000839 | 50.4651 | 48.3722 | 0.015106 |  | -0.00508 | 0.00574 | 0.004892 | -0.00509 | 0 | 0
557_535s_Image1_2-5x_ref_C | stage 3? |  | 154 | 40 | 20 | 100 | 3 | 1235 | 19 | 0.024009 | 0.01927 | 0.008073 | 0.00091 | 0.021388 | 213.88 | 0.206226 | 2062.26 | 0.002697 | 0.0073 | 1.34003 | 13400.3 | 0.003739 | 0.004685 | -0.00369 |  | 33.3619 | 64.7798 | 0.00209 | 20.9 | -7e-05 | -0.00186 | 0.011003 | -0.0188 | 0 | 0 | 99.7687 | 0.00563 | 0.00868 | 0.003221 | 0.000753 | 0.016353 | 0.089142 | 0.001659 | 0.004734 | 1.16579 | 1.254932 | 0.003083 | 0.004143 | -0.00257 | 50.5521 | 48.1467 | 0.001399 |  | -0.0001 | -0.00076 | 0.004656 | -0.00455 | 0 | 0
557_535s_Image1_2-5x_ref_C | stage 3? |  | 154 | 40 | 20 | 100 | 3 | 1236 | 20 | 0.026368 | 0.032763 | 0.014715 | -0.0092 | 0.039718 | 397.18 | 0.263676 | 2636.76 | 0.009488 | 0.011301 | 3.58182 | 35818.2 | 0.013069 | 0.004478 | -0.00302 |  | 33.6225 | 62.3018 | 0.009085 | 90.85 | 0.002987 | 0.005683 | 0.014951 | -0.02316 | 0 | 0 | 99.919 | 0.006148 | 0.014673 | 0.005839 | -0.00757 | 0.030195 | 0.113329 | 0.005805 | 0.007287 | 3.09841 | 3.211739 | 0.010713 | 0.003938 | -0.00209 | 50.6579 | 46.0423 | 0.006046 |  | 0.00407 | 0.002313 | 0.006291 | -0.00558 | 0 | 0
557_535s_Image1_2-5x_ref_C | stage 3? |  | 154 | 40 | 20 | 100 | 3 | 1237 | 21 | 0.022356 | 0.029785 | 0.008436 | -0.00055 | 0.053147 | 531.47 | 0.220114 | 2201.14 | 0.001394 | 0.010332 | 2.95505 | 29550.5 | 0.008161 | 0.000156 | -0.00706 |  | 33.431 | 62.6552 | 0.01851 | 185.1 | 0.007702 | 0.00135 | 0.00485 | -0.01371 | 0 | 0 | 99.4063 | 0.005243 | 0.013418 | 0.003367 | -0.00045 | 0.040641 | 0.09516 | 0.000858 | 0.006701 | 2.57122 | 2.66638 | 0.006729 | 0.000138 | -0.00492 | 50.6647 | 46.575 | 0.012391 |  | 0.010557 | 0.000553 | 0.002052 | -0.00332 | 0 | 0
557_535s_Image1_2-5x_ref_C | stage 3? |  | 154 | 40 | 20 | 100 | 3 | 1238 | 22 | 0.038779 | 0.017021 | -0.00283 | -0.00174 | 0.020376 | 203.76 | 0.245252 | 2452.52 | 0.006733 | 0.00633 | 2.71597 | 27159.7 | 0.003872 | 0.004649 | -0.00727 |  | 33.3157 | 63.3385 | 0.004296 | 42.96 | 0.000856 | 2.5e-05 | 0.018226 | -0.07055 | 0 | 0 | 99.6541 | 0.009088 | 0.007662 | -0.00113 | -0.00144 | 0.01557 | 0.105946 | 0.00414 | 0.004103 | 2.36137 | 2.467316 | 0.00319 | 0.004109 | -0.00506 | 50.4511 | 47.0467 | 0.002874 |  | 0.001173 | 1e-05 | 0.007708 | -0.01708 | 0 | 0
557_535s_Image1_2-5x_ref_C | stage 3? |  | 154 | 40 | 20 | 100 | 3 | 1239 | 23 | 0.022732 | 0.013208 | -0.01186 | -0.0061 | 0.016804 | 168.04 | 0.359778 | 3597.78 | -0.00068 | 0.009156 | 5.63802 | 56380.2 | 0.020055 | -0.00145 | -0.00635 |  | 33.573 | 60.1239 | 0.001188 | 11.88 | -0.00526 | -0.0025 | 0.002056 | 0.022257 | 0 | 0 | 99.7679 | 0.005296 | 0.005911 | -0.0047 | -0.00502 | 0.012765 | 0.154514 | -0.00041 | 0.005899 | 4.87333 | 5.027844 | 0.016427 | -0.00127 | -0.0044 | 50.5443 | 44.3985 | 0.00079 |  | -0.00716 | -0.00102 | 0.000864 | 0.005356 | 0 | 0
557_535s_Image1_2-5x_ref_C | stage 3? |  | 154 | 40 | 20 | 100 | 3 | 1240 | 24 | 0.012096 | 0.015899 | 0.000789 | -0.00593 | 0.019108 | 191.08 | 0.222791 | 2227.91 | 0.000804 | 0.011037 | 1.94259 | 19425.9 | 0.00355 | 0.002051 | -0.0007 |  | 33.372 | 64.3605 | -0.00154 | -15.4 | 0.001397 | -0.00704 | 0.013307 | -0.04155 | 0 | 0 | 99.9211 | 0.00283 | 0.007146 | 0.000314 | -0.00489 | 0.014578 | 0.096097 | 0.000493 | 0.007142 | 1.68639 | 1.782487 | 0.002921 | 0.00181 | -0.00048 | 50.4592 | 47.7329 | -0.00103 |  | 0.00191 | -0.00288 | 0.005619 | -0.01004 | 0 | 0
557_535s_Image1_2-5x_ref_C | stage 3? |  | 154 | 40 | 20 | 100 | 3 | 1241 | 25 | 0.043108 | 0.014363 | 0.001807 | 0.001191 | 0.023394 | 233.94 | 0.354249 | 3542.49 | 0.001717 | 0.006309 | 3.32978 | 33297.8 | 0.010408 | -0.00128 | -0.00623 |  | 33.4886 | 62.5591 | -0.00178 | -17.8 | -0.00223 | 0.003346 | 0.007307 | 0.039139 | 0 | 0 | 99.8722 | 0.010074 | 0.006447 | 0.000718 | 0.000982 | 0.017825 | 0.1526 | 0.001053 | 0.004077 | 2.88688 | 3.03948 | 0.008551 | -0.00113 | -0.00432 | 50.5699 | 46.3367 | -0.00119 |  | -0.00304 | 0.001365 | 0.003081 | 0.009447 | 0 | 0
557_535s_Image1_2-5x_ref_C | stage 3? |  | 154 | 40 | 20 | 100 | 3 | 1242 | 26 | 0.035189 | 0.025205 | -0.00384 | -0.00135 | 0.024332 | 243.32 | 0.33634 | 3363.4 | 0.001751 | 0.00865 | 4.60749 | 46074.9 | 0.023301 | 0.005022 | -0.00545 |  | 33.6486 | 61.0965 | 0.007115 | 71.15 | -0.00201 | -0.00593 | 0.008295 | -0.00291 | 0 | 0 | 99.8063 | 0.008201 | 0.011283 | -0.00152 | -0.00111 | 0.01849 | 0.144498 | 0.001071 | 0.005575 | 3.98393 | 4.128428 | 0.019093 | 0.004415 | -0.00378 | 50.6754 | 45.1321 | 0.004733 |  | -0.00273 | -0.00241 | 0.003489 | -0.0007 | 0 | 0
557_535s_Image1_2-5x_ref_C | stage 3? |  | 154 | 40 | 20 | 100 | 3 | 1243 | 27 | 0.011467 | 0.009537 | 0.011545 | 0.000933 | 0.01806 | 180.6 | 0.29074 | 2907.4 | 0.002562 | 0.009254 | 4.50914 | 45091.4 | 0.020771 | 0.006227 | -0.00468 |  | 33.7159 | 61.2747 | 0.005595 | 55.95 | 0.000766 | -0.00655 | 0.013229 | -0.02157 | 0 | 0 | 99.8676 | 0.002669 | 0.004264 | 0.004574 | 0.000767 | 0.013708 | 0.124758 | 0.001565 | 0.005957 | 3.89424 | 4.018998 | 0.017 | 0.005467 | -0.00324 | 50.7162 | 45.2097 | 0.003717 |  | 0.001042 | -0.00266 | 0.005557 | -0.00519 | 0 | 0
557_535s_Image1_2-5x_ref_C | stage 3? |  | 154 | 40 | 20 | 100 | 3 | 1244 | 28 | 0.032044 | 0.00686 | -0.01095 | -0.0025 | 0.02173 | 217.3 | 0.250289 | 2502.89 | 0.001053 | 0.011779 | 1.9845 | 19845 | -0.00088 | 0.000459 | -0.00277 |  | 33.3937 | 64.321 | 0.005671 | 56.71 | 0.005688 | 0.011463 | 0.009253 | -0.02336 | 0 | 0 | 100.015 | 0.007493 | 0.003081 | -0.00436 | -0.00207 | 0.016567 | 0.107884 | 0.000646 | 0.007617 | 1.7216 | 1.829484 | -0.00072 | 0.000404 | -0.00193 | 50.4579 | 47.6713 | 0.003785 |  | 0.007772 | 0.004679 | 0.003904 | -0.00564 | 0 | 0
557_535s_Image1_2-5x_ref_C | stage 3? |  | 154 | 40 | 20 | 100 | 3 | 1245 | 29 | 0.006792 | 0.004184 | 0.002112 | 0.001734 | 0.020728 | 207.28 | 0.316875 | 3168.75 | 0.000124 | 0.007402 | 4.38105 | 43810.5 | 0.01447 | 0.000376 | -0.00159 |  | 33.1904 | 61.5282 | 0.007315 | 73.15 | -0.00043 | -0.00897 | 0.003924 | 0.015764 | 0 | 0 | 99.4904 | 0.001592 | 0.001884 | 0.000843 | 0.001435 | 0.015846 | 0.136951 | 7.7e-05 | 0.0048 | 3.81085 | 3.947801 | 0.011928 | 0.000333 | -0.00111 | 50.2849 | 45.7235 | 0.004895 |  | -0.00059 | -0.00367 | 0.00166 | 0.003818 | 0 | 0
557_535s_Image1_2-5x_ref_C | stage 3? |  | 154 | 40 | 20 | 100 | 3 | 1246 | 30 | 0.024839 | 0.027608 | -0.01076 | -0.00325 | 0.019731 | 197.31 | 0.255932 | 2559.32 | -0.00149 | 0.002085 | 2.2953 | 22953 | 0.004771 | 0.0032 | -0.00038 |  | 33.3643 | 63.8528 | 0.000723 | 7.23 | -0.00068 | -0.00022 | 0.001711 | -0.01862 | 0 | 0 | 99.8176 | 0.005816 | 0.012417 | -0.00429 | -0.00268 | 0.015063 | 0.110462 | -0.00091 | 0.00135 | 1.99386 | 2.104322 | 0.003928 | 0.002826 | -0.00026 | 50.48 | 47.3867 | 0.000483 |  | -0.00093 | -9e-05 | 0.000723 | -0.0045 | 0 | 0
557_535s_Image2_2-5x_ref_A | stage 3? |  | 155 | 40 | 20 | 100 | 3 | 1247 | 1 | 0.021349 | 0.00548 | 1.2e-05 | 0.001054 | 0.02164 | 216.4 | 0.325861 | 3258.61 | -0.00313 | 0.00081 | 3.84941 | 38494.1 | 0.013617 | 0.003661 | -0.00688 |  | 33.6155 | 62.4794 | 0.002634 | 26.34 | -0.00387 | 0.011954 | 0.002761 | 0.003747 | 0 | 0 | 100.345 | 0.004962 | 0.002446 | 5e-06 | 0.000864 | 0.016398 | 0.139599 | -0.00191 | 0.00052 | 3.31902 | 3.458619 | 0.011126 | 0.003208 | -0.00475 | 50.4822 | 46.0229 | 0.001747 |  | -0.00526 | 0.00485 | 0.001158 | 0.0009 | 0 | 0
557_535s_Image2_2-5x_ref_A | stage 3? |  | 155 | 40 | 20 | 100 | 3 | 1248 | 2 | 0.032344 | 0.008284 | 0.000811 | -0.00117 | 0.021518 | 215.18 | 0.367127 | 3671.27 | 0.004188 | 0.008827 | 6.05008 | 60500.8 | 0.035433 | 0.000996 | 0 |  | 33.6414 | 59.5993 | 0.003245 | 32.45 | -0.0023 | 0.008951 | 0.010436 | 0.010717 | 0 | 0 | 99.8002 | 0.007527 | 0.003703 | 0.000321 | -0.00096 | 0.016327 | 0.157481 | 0.002557 | 0.00568 | 5.22323 | 5.380711 | 0.028989 | 0.000874 | 0 | 50.5864 | 43.9582 | 0.002155 |  | -0.00313 | 0.003636 | 0.004382 | 0.002576 | 0 | 0
557_535s_Image2_2-5x_ref_A | stage 3? |  | 155 | 40 | 20 | 100 | 3 | 1249 | 3 | 0.018938 | 0.014176 | -0.00734 | -0.00835 | 0.016941 | 169.41 | 0.327148 | 3271.48 | 0.002672 | 0.011002 | 4.41591 | 44159.1 | 0.014648 | 0.001718 | -0.00404 |  | 33.5035 | 61.7573 | 0.001304 | 13.04 | -0.00322 | 0.009022 | 0.007412 | -0.02364 | 0 | 0 | 100.055 | 0.004411 | 0.006342 | -0.00291 | -0.00687 | 0.012865 | 0.140455 | 0.001633 | 0.007086 | 3.81574 | 3.956195 | 0.011994 | 0.001509 | -0.0028 | 50.4232 | 45.5898 | 0.000867 |  | -0.00439 | 0.003668 | 0.003115 | -0.00569 | 0 | 0
557_535s_Image2_2-5x_ref_A | stage 3? |  | 155 | 40 | 20 | 100 | 3 | 1250 | 4 | 0.022888 | 0.009879 | -0.00214 | -0.0024 | 0.012982 | 129.82 | 0.309042 | 3090.42 | 0.002324 | 0.009259 | 5.07966 | 50796.6 | 0.028186 | 0.000552 | -0.00403 |  | 33.6359 | 60.7192 | -0.00105 | -10.5 | -0.00534 | -0.00122 | 0.024966 | 0.022409 | 0 | 0 | 99.861 | 0.00533 | 0.004418 | -0.00085 | -0.00197 | 0.009856 | 0.132654 | 0.00142 | 0.005963 | 4.38839 | 4.521044 | 0.023075 | 0.000485 | -0.00279 | 50.6122 | 44.8144 | -0.0007 |  | -0.00726 | -0.00049 | 0.010491 | 0.00539 | 0 | 0
557_535s_Image2_2-5x_ref_A | stage 3? |  | 155 | 40 | 20 | 100 | 3 | 1251 | 5 | 0.015587 | 0.020032 | 0.001343 | -0.00353 | 0.020226 | 202.26 | 0.300943 | 3009.43 | 0.004244 | 0.013586 | 4.32174 | 43217.4 | 0.018328 | 0.001163 | -0.00469 |  | 33.8424 | 61.6975 | 0.014945 | 149.45 | 0.003321 | 0.013326 | 0.013154 | -0.06546 | 0 | 0 | 100.228 | 0.003616 | 0.008926 | 0.00053 | -0.00289 | 0.015298 | 0.128687 | 0.002583 | 0.008716 | 3.71942 | 3.848107 | 0.014947 | 0.001018 | -0.00323 | 50.7294 | 45.3634 | 0.009895 |  | 0.004502 | 0.005396 | 0.005506 | -0.01569 | 0 | 0
557_535s_Image2_2-5x_ref_A | stage 3? |  | 155 | 40 | 20 | 100 | 3 | 1252 | 6 | 0.018084 | 0.029817 | -0.00131 | -0.00443 | 0.036571 | 365.71 | 0.195397 | 1953.97 | -0.0008 | 0.005524 | 4.72331 | 47233.1 | 0.012213 | -0.00158 | -0.0021 |  | 33.8568 | 61.2163 | 0.007538 | 75.38 | -0.00029 | 0.008067 | 0.007315 | 0.023928 | 0 | 0 | 100.13 | 0.004196 | 0.013289 | -0.00052 | -0.00363 | 0.027667 | 0.083573 | -0.00049 | 0.003545 | 4.06596 | 4.149533 | 0.009963 | -0.00139 | -0.00145 | 50.7627 | 45.02 | 0.004992 |  | -0.00039 | 0.003268 | 0.003063 | 0.005735 | 0 | 0
557_535s_Image2_2-5x_ref_A | stage 3? |  | 155 | 40 | 20 | 100 | 3 | 1253 | 7 | 0.02756 | 0.013779 | 0.004422 | -0.00211 | 0.020575 | 205.75 | 0.300043 | 3000.43 | 0.00252 | 0.006806 | 4.2162 | 42162 | 0.018535 | -0.0024 | 0.002554 |  | 33.7094 | 61.9044 | 0.002652 | 26.52 | -0.00072 | 0.016885 | 0.006433 | -0.00551 | 0 | 0 | 100.242 | 0.006402 | 0.006148 | 0.001748 | -0.00173 | 0.015584 | 0.128482 | 0.001536 | 0.004372 | 3.63367 | 3.762152 | 0.015138 | -0.0021 | 0.001763 | 50.6008 | 45.5792 | 0.001759 |  | -0.00097 | 0.006847 | 0.002697 | -0.00132 | 0 | 0
557_535s_Image2_2-5x_ref_A | stage 3? |  | 155 | 40 | 20 | 100 | 3 | 1254 | 8 | 0.019647 | 0.010233 | 0.006667 | -0.0057 | 0.037378 | 373.78 | 0.251059 | 2510.59 | 0.002309 | 0.006336 | 4.71707 | 47170.7 | 0.024684 | 0.002822 | 0.005636 |  | 33.5375 | 61.347 | 0.017276 | 172.76 | -0.00231 | -0.00414 | -0.00728 | -0.02779 | 0 | 0 | 99.9384 | 0.004576 | 0.004577 | 0.002642 | -0.00468 | 0.028382 | 0.107777 | 0.001411 | 0.00408 | 4.07558 | 4.183357 | 0.02021 | 0.002478 | 0.0039 | 50.4696 | 45.2826 | 0.011484 |  | -0.00315 | -0.00168 | -0.00306 | -0.00669 | 0 | 0
557_535s_Image2_2-5x_ref_A | stage 3? |  | 155 | 40 | 20 | 100 | 3 | 1255 | 9 | 0.013586 | -0.00252 | 0.004634 | -0.00104 | 0.010163 | 101.63 | 0.300407 | 3004.07 | 0.008541 | 0.003812 | 3.88571 | 38857.1 | 0.00926 | 0.002673 | -0.0034 |  | 33.3887 | 62.3076 | -0.00011 | -1.1 | 0.000751 | 0.011793 | -0.00279 | -0.01792 | 0 | 0 | 99.9198 | 0.003172 | -0.00113 | 0.001841 | -0.00086 | 0.007736 | 0.129285 | 0.005232 | 0.002461 | 3.3657 | 3.494985 | 0.007601 | 0.002354 | -0.00236 | 50.3717 | 46.107 | -8e-05 |  | 0.001025 | 0.004806 | -0.00118 | -0.00432 | 0 | 0
557_535s_Image2_2-5x_ref_A | stage 3? |  | 155 | 40 | 20 | 100 | 3 | 1256 | 10 | 0.016222 | 0.013995 | -0.00844 | -0.00507 | 0.019869 | 198.69 | 0.291041 | 2910.41 | 0.00459 | 0.013504 | 4.33935 | 43393.5 | 0.011036 | -0.00212 | -0.00577 |  | 33.591 | 61.7394 | -4e-05 | -0.4 | -0.00426 | 0.011708 | 0.000321 | -0.04411 | 0 | 0 | 99.9822 | 0.003777 | 0.006259 | -0.00335 | -0.00417 | 0.015084 | 0.124919 | 0.002804 | 0.008696 | 3.74858 | 3.873499 | 0.009035 | -0.00186 | -0.00399 | 50.5413 | 45.5644 | -3e-05 |  | -0.0058 | 0.004759 | 0.000135 | -0.01061 | 0 | 0
557_535s_Image2_2-5x_ref_A | stage 3? |  | 155 | 40 | 20 | 100 | 3 | 1257 | 11 | 0.005378 | 0.015639 | 0.00846 | 0.002547 | 0.016662 | 166.62 | 0.330282 | 3302.82 | 0.004334 | 0.009125 | 5.19797 | 51979.7 | 0.019922 | 0.001938 | -0.00915 |  | 33.731 | 60.5689 | 0.006894 | 68.94 | 0.005044 | 0.002378 | 0.008734 | 0.020425 | 0 | 0 | 99.9465 | 0.00125 | 0.006984 | 0.003347 | 0.00209 | 0.01263 | 0.141547 | 0.002644 | 0.005867 | 4.48348 | 4.625027 | 0.016284 | 0.001699 | -0.00632 | 50.6749 | 44.6326 | 0.004575 |  | 0.006853 | 0.000965 | 0.003664 | 0.004905 | 0 | 0
557_535s_Image2_2-5x_ref_B | stage 3? |  | 156 | 40 | 20 | 100 | 3 | 1258 | 1 | 0.026444 | 0.023987 | 0.005299 | -0.00269 | 0.056419 | 564.19 | 0.253893 | 2538.93 | 5.7e-05 | 0.005356 | 4.92009 | 49200.9 | 0.023571 | 0.005191 | -0.00312 |  | 33.7247 | 61.0158 | 0.027313 | 273.13 | -0.00402 | -0.00132 | 0.017719 | -0.03834 | 0 | 0 | 100.056 | 0.006143 | 0.010704 | 0.002095 | -0.00221 | 0.042736 | 0.108728 | 3.5e-05 | 0.003441 | 4.24062 | 4.349348 | 0.019252 | 0.004548 | -0.00216 | 50.6275 | 44.9283 | 0.018111 |  | -0.00546 | -0.00054 | 0.007428 | -0.0092 | 0 | 0
557_535s_Image2_2-5x_ref_B | stage 3? |  | 156 | 40 | 20 | 100 | 3 | 1259 | 2 | 0.021652 | 0.002358 | -0.00134 | -0.00692 | 0.023772 | 237.72 | 0.272599 | 2725.99 | -0.00537 | -0.00133 | 4.74857 | 47485.7 | 0.026127 | 0.002654 | -0.00798 |  | 33.5754 | 61.181 | -0.00431 | -43.1 | 0.001419 | -0.01159 | -0.00102 | 0.004177 | 0 | 0 | 99.8199 | 0.005046 | 0.001056 | -0.00053 | -0.00569 | 0.018063 | 0.117102 | -0.00328 | -0.00086 | 4.10553 | 4.222632 | 0.021406 | 0.002332 | -0.00553 | 50.5603 | 45.1901 | -0.00287 |  | 0.001933 | -0.00472 | -0.00043 | 0.001005 | 0 | 0
557_535s_Image2_2-5x_ref_B | stage 3? |  | 156 | 40 | 20 | 100 | 3 | 1260 | 3 | 0.004916 | 0.024556 | 0.000952 | -0.00303 | 0.0186 | 186 | 0.345946 | 3459.46 | 0.00432 | 0.006279 | 4.11472 | 41147.2 | 0.018656 | -0.00095 | -0.00228 |  | 33.4124 | 61.3776 | 0.002327 | 23.27 | 0.000539 | 0.009233 | 0.001471 | -0.02957 | 0 | 0 | 99.3067 | 0.001153 | 0.011058 | 0.00038 | -0.00251 | 0.014218 | 0.149508 | 0.002657 | 0.004071 | 3.579 | 3.728508 | 0.015378 | -0.00084 | -0.00159 | 50.6187 | 45.6092 | 0.001557 |  | 0.000739 | 0.003779 | 0.000622 | -0.00716 | 0 | 0
557_535s_Image2_2-5x_ref_B | stage 3? | [34 empty] | 97.8214 | [9 empty] | 0
557_535s_Image2_2-5x_ref_B | stage 3? |  | 156 | 40 | 20 | 100 | 3 | 1262 | 5 | 0.019039 | 0.010004 | -0.00836 | -0.00084 | 0.017381 | 173.81 | 0.257742 | 2577.42 | 0.01088 | 0.016531 | 4.72567 | 47256.7 | 0.019848 | 0.002732 | -0.00263 |  | 33.4877 | 60.8697 | 0.004974 | 49.74 | 0.000699 | -8e-05 | 0.002462 | -0.03624 | 0 | 0 | 99.3972 | 0.004453 | 0.004495 | -0.00333 | -0.00069 | 0.013255 | 0.111127 | 0.006678 | 0.010693 | 4.10075 | 4.211877 | 0.016321 | 0.00241 | -0.00183 | 50.6136 | 45.1256 | 0.003321 |  | 0.000956 | -3e-05 | 0.001039 | -0.00876 | 0 | 0
557_535s_Image2_2-5x_ref_B | stage 3? |  | 156 | 40 | 20 | 100 | 3 | 1263 | 6 | 0.02768 | 0.027262 | 0.011805 | 0.003738 | 0.023408 | 234.08 | 0.206842 | 2068.42 | 0.003455 | 0.005679 | 0.823098 | 8230.98 | -4e-05 | 0.002617 | 0.005973 |  | 33.3425 | 65.4198 | -0.00247 | -24.7 | -0.00207 | 0.001049 | 0.005788 | -0.03012 | 0 | 0 | 99.8759 | 0.006491 | 0.012279 | 0.004711 | 0.003093 | 0.017897 | 0.08941 | 0.002126 | 0.003683 | 0.716086 | 0.805496 | -3e-05 | 0.002315 | 0.004162 | 50.5235 | 48.6232 | -0.00165 |  | -0.00284 | 0.000429 | 0.002449 | -0.0073 | 0 | 0
557_535s_Image2_2-5x_ref_B | stage 3? |  | 156 | 40 | 20 | 100 | 3 | 1264 | 7 | 0.021201 | 0.019032 | 0.001091 | 0.001154 | 0.02599 | 259.9 | 0.172276 | 1722.76 | 0.003118 | 0.006246 | 0.792211 | 7922.11 | -0.00459 | 0.002526 | 0.005686 |  | 33.5073 | 65.4568 | -0.00182 | -18.2 | 0.000399 | 0.013471 | 0.008187 | -0.02691 | 0 | 0 | 100.003 | 0.00496 | 0.008552 | 0.000434 | 0.000953 | 0.019826 | 0.074296 | 0.001914 | 0.004041 | 0.687615 | 0.761911 | -0.00377 | 0.002229 | 0.003953 | 50.6554 | 48.5378 | -0.00121 |  | 0.000545 | 0.005502 | 0.003456 | -0.0065 | 0 | 0
557_535s_Image2_2-5x_ref_B | stage 3? |  | 156 | 40 | 20 | 100 | 3 | 1265 | 8 | 0.009422 | 0.031691 | -0.00361 | -0.00201 | 0.019402 | 194.02 | 0.207987 | 2079.87 | 0.007411 | 0.004845 | 1.09627 | 10962.7 | -0.0007 | 0.002155 | -0.00336 |  | 33.4785 | 64.8384 | -0.0052 | -52 | 0.006213 | 0.000993 | 0.004741 | 0.023492 | 0 | 0 | 99.7167 | 0.002209 | 0.014273 | -0.00144 | -0.00166 | 0.014832 | 0.089894 | 0.00456 | 0.003142 | 0.953623 | 1.043517 | -0.00057 | 0.001906 | -0.00234 | 50.7233 | 48.1852 | -0.00348 |  | 0.008513 | 0.000406 | 0.002006 | 0.005689 | 0 | 0
557_535s_Image2_2-5x_ref_C | stage 3? |  | 157 | 40 | 20 | 100 | 3 | 1266 | 1 | 0.041168 | 0.010912 | -0.00264 | 0.002695 | 0.015841 | 158.41 | 0.288772 | 2887.72 | 0.000276 | 0.010996 | 5.42741 | 54274.1 | 0.018471 | 0.008014 | -0.00054 |  | 33.4401 | 60.4372 | -0.00076 | -7.6 | 0.001742 | -0.00103 | -0.00521 | -0.00536 | 0 | 0 | 99.6881 | 0.009607 | 0.004891 | -0.00105 | 0.00222 | 0.012052 | 0.124213 | 0.000169 | 0.007096 | 4.69862 | 4.822833 | 0.015154 | 0.007053 | -0.00037 | 50.4229 | 44.6995 | -0.00051 |  | 0.002375 | -0.00042 | -0.00219 | -0.00129 | 0 | 0
557_535s_Image2_2-5x_ref_C | stage 3? |  | 157 | 40 | 20 | 100 | 3 | 1267 | 2 | 0.00521 | 0.006455 | 0.009478 | -0.0027 | 0.046672 | 466.72 | 0.29954 | 2995.4 | 0.006073 | 0.009693 | 2.06697 | 20669.7 | 0.005989 | 0.00172 | -0.00907 |  | 33.4099 | 64.2037 | 0.020729 | 207.29 | -0.00373 | 0.004208 | 0.007145 | 0.017478 | 0 | 0 | 100.105 | 0.001218 | 0.002898 | 0.003769 | -0.00223 | 0.035563 | 0.129038 | 0.003724 | 0.006265 | 1.79211 | 1.921148 | 0.004921 | 0.001516 | -0.0063 | 50.4531 | 47.5567 | 0.013827 |  | -0.0051 | 0.001717 | 0.003013 | 0.004219 | 0 | 0
557_535s_Image2_2-5x_ref_C | stage 3? |  | 157 | 40 | 20 | 100 | 3 | 1268 | 3 | 0.046803 | 0.06652 | 0.076517 | 0.004166 | 0.063092 | 630.92 | 0.29426 | 2942.6 | 0.003915 | 0.005517 | 2.36801 | 23680.1 | 0.013098 | -0.00113 | -0.00436 |  | 33.2843 | 63.6078 | 0.030932 | 309.32 | 0.013975 | 0.007018 | 0.007334 | -0.03456 | 0 | 0 | 99.8533 | 0.010967 | 0.029941 | 0.030513 | 0.003445 | 0.048204 | 0.127105 | 0.002407 | 0.003575 | 2.05865 | 2.185755 | 0.010791 | -0.001 | -0.00303 | 50.3988 | 47.2422 | 0.020689 |  | 0.019138 | 0.002871 | 0.003101 | -0.00836 | 0 | 0
557_535s_Image2_2-5x_ref_C | stage 3? |  | 157 | 40 | 20 | 100 | 3 | 1269 | 4 | 0.009666 | 0.003539 | 0.006127 | -0.00131 | 0.017326 | 173.26 | 0.386201 | 3862.01 | 0.003175 | 0.007969 | 2.62973 | 26297.3 | 0.00629 | 0.001079 | -0.00852 |  | 33.298 | 63.7386 | -0.00171 | -17.1 | 0.002965 | 0.006934 | 0.007172 | -0.00716 | 0 | 0 | 100.106 | 0.00226 | 0.001589 | 0.002437 | -0.00108 | 0.013205 | 0.166412 | 0.001947 | 0.005152 | 2.2806 | 2.447012 | 0.00517 | 0.000951 | -0.00592 | 50.2965 | 47.2238 | -0.00114 |  | 0.004051 | 0.00283 | 0.003025 | -0.00173 | 0 | 0
557_535s_Image2_2-5x_ref_C | stage 3? |  | 157 | 40 | 20 | 100 | 3 | 1270 | 5 | 0.026399 | 0.010523 | 0.001618 | -0.00205 | 0.01927 | 192.7 | 0.246232 | 2462.32 | -0.00227 | 0.010963 | 4.66648 | 46664.8 | 0.023482 | 0.000281 | -0.00677 |  | 33.4439 | 61.3095 | -0.00469 | -46.9 | 0.001613 | -0.0001 | 0.009362 | -0.03505 | 0 | 0 | 99.7187 | 0.006163 | 0.004718 | 0.000643 | -0.00169 | 0.014668 | 0.105958 | -0.00139 | 0.007078 | 4.04153 | 4.147488 | 0.019273 | 0.000247 | -0.0047 | 50.4495 | 45.3635 | -0.00313 |  | 0.0022 | -4e-05 | 0.003944 | -0.00845 | 0 | 0
557_535s_Image2_2-5x_ref_C | stage 3? |  | 157 | 40 | 20 | 100 | 3 | 1271 | 6 | 0.002891 | 0.008092 | -0.00559 | 0.000123 | 0.020821 | 208.21 | 0.300332 | 3003.32 | 0.002856 | 0.012283 | 4.11281 | 41128.1 | 0.011723 | 0.002014 | -0.00492 |  | 33.4897 | 61.9276 | 0.001794 | 17.94 | 0.00148 | -0.00105 | 0.004351 | 0.000916 | 0 | 0 | 99.8882 | 0.000675 | 0.003626 | -0.00222 | 0.000102 | 0.015837 | 0.129147 | 0.001748 | 0.007924 | 3.55948 | 3.688627 | 0.009614 | 0.001772 | -0.00341 | 50.4826 | 45.7882 | 0.001195 |  | 0.002017 | -0.00043 | 0.001832 | 0.000221 | 0 | 0
557_535s_Image2_2-5x_ref_C | stage 3? |  | 157 | 40 | 20 | 100 | 3 | 1272 | 7 | 0.020811 | 0.011771 | 0.003387 | -0.00375 | 0.017275 | 172.75 | 0.281965 | 2819.65 | 0.003883 | 0.007135 | 3.72727 | 37272.7 | 0.011655 | 0.004481 | -0.00872 |  | 33.4312 | 62.2649 | -0.00112 | -11.2 | -0.00153 | 0.017319 | 0.014848 | -0.04588 | 0 | 0 | 99.7569 | 0.004864 | 0.005284 | 0.001347 | -0.00309 | 0.013164 | 0.121474 | 0.002381 | 0.004612 | 3.23181 | 3.353284 | 0.009576 | 0.003949 | -0.00606 | 50.4881 | 46.1232 | -0.00075 |  | -0.0021 | 0.007066 | 0.006262 | -0.01108 | 0 | 0
557_535s_Image2_2-5x_ref_C | stage 3? |  | 157 | 40 | 20 | 100 | 3 | 1273 | 8 | 0.006861 | 0.004858 | -0.00152 | -0.00212 | 0.013149 | 131.49 | 0.264066 | 2640.66 | 0.003655 | 0.007212 | 2.21801 | 22180.1 | 0.003726 | 0.001542 | 0.001915 |  | 33.3913 | 64.094 | 0.000476 | 4.76 | -0.00266 | 0.003527 | 0.006242 | -0.03782 | 0 | 0 | 99.9764 | 0.001604 | 0.002182 | -0.00061 | -0.00175 | 0.010024 | 0.11381 | 0.002243 | 0.004663 | 1.92397 | 2.03778 | 0.003063 | 0.00136 | 0.00133 | 50.4487 | 47.4978 | 0.000317 |  | -0.00363 | 0.00144 | 0.002634 | -0.00913 | 0 | 0
557_535s_Image2_2-5x_ref_C | stage 3? |  | 157 | 40 | 20 | 100 | 3 | 1274 | 9 | 0.020365 | 0.010086 | 0.002934 | -0.00182 | 0.013612 | 136.12 | 0.307234 | 3072.34 | 0.008304 | 0.010129 | 3.05315 | 30531.5 | 0.014191 | -0.00093 | -0.00447 |  | 33.1842 | 63.0048 | -0.00027 | -2.7 | -0.00601 | 0.000258 | 0.010121 | -0.00088 | 0 | 0 | 99.6251 | 0.004779 | 0.004546 | 0.001172 | -0.00151 | 0.010414 | 0.132891 | 0.005113 | 0.006573 | 2.65791 | 2.790801 | 0.011707 | -0.00083 | -0.00311 | 50.3161 | 46.8585 | -0.00018 |  | -0.00825 | 0.000106 | 0.004285 | -0.00021 | 0 | 0
557_535s_Image2_2-5x_ref_C | stage 3? |  | 157 | 40 | 20 | 100 | 3 | 1275 | 10 | 0.018842 | 0.038902 | 0.01902 | -0.00119 | 0.09448 | 944.8 | 0.239924 | 2399.24 | -0.00108 | 0.004401 | 4.50509 | 45050.9 | 0.015553 | 0.002695 | -0.00167 |  | 33.6752 | 61.4845 | 0.03269 | 326.9 | 0.00133 | 0.004227 | -0.00479 | 0.00793 | 0 | 0 | 100.136 | 0.004379 | 0.017367 | 0.007523 | -0.00098 | 0.071599 | 0.102794 | -0.00066 | 0.002829 | 3.88475 | 3.987544 | 0.012709 | 0.002363 | -0.00115 | 50.5769 | 45.2945 | 0.021687 |  | 0.001807 | 0.001715 | -0.00201 | 0.001904 | 0 | 0
average (stage 3?) | [9 empty] | 0.02592921 | 0.01708592 | 0.002151092 | -0.002227322 | 0.02768434 | 276.8434 |  |  | 0.00374777 | 0.007993483 |  |  | 0.00821669 | 0.001251356 | -0.002356011 |  | 33.45397 | 63.31609 | 0.004863506 | 48.63506 | 0.000865954 | 0.004905057 | 0.007924529 | -0.01351098 | [12 empty] | 0
[15 empty] | 0 | [13 empty] | 0 | [16 empty] | 0
2017-2019 | [14 empty] | 0 | [13 empty] | 0 | [16 empty] | 0
Tar Creek | [14 empty] | 0 | [13 empty] | 0 | [16 empty] | 0
SAMPLE | Date of data file | DESCRIP | NUMBER | TAKEOFF | KILOVOLT | CURRENT | BEAMSIZE | LINE | REL. LINE | Pb WT% | Ag WT% | Sb WT% | Ni WT% | Cu WT% | #VALUE! | Cd WT% |  | Se WT% | As WT% | Fe WT% |  | Co WT% | Mn WT% | Ga WT% |  | S WT% | Zn WT% | Ge WT% | #VALUE! | [6 empty] | TOTAL | Pb AT% | Ag AT% | Sb AT% | Ni AT% | Cu AT% | Cd AT% | Se AT% | As AT% | Fe AT% | #VALUE! | Co AT% | Mn AT% | Ga AT% | S AT% | Zn AT% | Ge AT%
C55STJ4_ZnS_1 | 2017-11-29 |  | 16 | 40 | 20 | 100 | 10 | 255 | 1 |  | 0.004114 | 0.00699 | -0.03139 | -0.00693 | -69.3 | 0.227603 | 2276.03 | -3e-05 | -0.00189 | 0.204438 | 2044.38 | 0.005237 | 0.002002 | 0.036212 | 362.12 | 33.2523 | 66.6783 | 0.010326 | 103.26 | [6 empty] | 100.387 |  | 0.001849 | 0.002783 | -0.02591 | -0.00528 | 0.098156 | -2e-05 | -0.00122 | 0.177447 | 0.275603 | 0.004307 | 0.001766 | 0.025177 | 50.2702 | 49.4439 | 0.006895 | 0.032072
C55STJ4_ZnS_1 | 2017-11-29 |  | 16 | 40 | 20 | 100 | 10 | 256 | 2 |  | 0.003463 | -0.00697 | -0.01913 | -0.00489 | -48.9 | 0.203865 | 2038.65 | -0.0086 | -0.00717 | 0.191364 | 1913.64 | 0.001394 | 0.006676 | 0.023943 | 239.43 | 33.1267 | 67.3456 | 0.00122 | 12.2 | [6 empty] | 100.857 |  | 0.001552 | -0.00277 | -0.01576 | -0.00372 | 0.087685 | -0.00526 | -0.00463 | 0.165657 | 0.253342 | 0.001144 | 0.005875 | 0.016603 | 49.947 | 49.8058 | 0.000813 | 0.017416
C12ADM2_ZnS_1 | 2017-11-29 |  | 17 | 40 | 20 | 100 | 10 | 257 | 1 |  | -0.02757 | -0.02385 | -0.00298 | 0.107031 | 1070.31 | 0.078941 | 789.41 | 0.003576 | 0.005686 | 0.238631 | 2386.31 | -0.00025 | -0.00089 | 0.070894 | 708.94 | 32.3972 | 66.8091 | 0.023287 | 232.87 | [6 empty] | 99.6788 |  | -0.01253 | -0.0096 | -0.00249 | 0.082564 | 0.034427 | 0.00222 | 0.00372 | 0.209458 | 0.243885 | -0.00021 | -0.0008 | 0.049845 | 49.5289 | 50.0987 | 0.015726 | 0.065571
C12ADM2_ZnS_1 | 2017-11-29 |  | 17 | 40 | 20 | 100 | 10 | 258 | 2 | [26 empty] | 97.8581 | [9 empty] | 0
C12ADM2_ZnS_1 | 2017-11-29 |  | 17 | 40 | 20 | 100 | 10 | 259 | 3 | [26 empty] | 90.9082 | [9 empty] | 0
C12ADM2_ZnS_1 | 2017-11-29 |  | 17 | 40 | 20 | 100 | 10 | 260 | 4 | [26 empty] | 85.2987 | [9 empty] | 0
C12ADM2_ZnS_1 | 2017-11-29 |  | 17 | 40 | 20 | 100 | 10 | 261 | 5 | [26 empty] | 97.4647 | [9 empty] | 0
C12ADM2_ZnS_1 | 2017-11-29 |  | 17 | 40 | 20 | 100 | 10 | 262 | 6 |  | -0.01513 | 0.014579 | -0.02353 | -0.00599 | -59.9 | 0.216443 | 2164.43 | 0.004596 | -0.00097 | 0.229326 | 2293.26 | 0.004022 | 0.000468 | 0.025938 | 259.38 | 33.1248 | 66.8228 | 0.007932 | 79.32 | [6 empty] | 100.405 |  | -0.0068 | 0.005809 | -0.01944 | -0.00457 | 0.093414 | 0.002823 | -0.00063 | 0.199199 | 0.292613 | 0.003311 | 0.000414 | 0.018047 | 50.1149 | 49.5882 | 0.005301 | 0.023348
C12ADM2_ZnS_1 | 2017-11-29 |  | 17 | 40 | 20 | 100 | 10 | 263 | 7 |  | 0.088383 | 0.037383 | -0.03098 | -0.01236 | -123.6 | 0.284529 | 2845.29 | 0.06123 | 0.063991 | 0.225943 | 2259.43 | -0.00725 | -0.00742 | 0.004745 | 47.45 | 33.0486 | 65.0788 | -0.00723 | -72.3 | [6 empty] | 98.8284 |  | 0.040272 | 0.015091 | -0.02593 | -0.00956 | 0.124419 | 0.038114 | 0.041979 | 0.19885 | 0.323269 | -0.00604 | -0.00664 | 0.003345 | 50.6597 | 48.9313 | -0.0049 | -0.001555
C12ADM2_ZnS_1 | 2017-11-29 |  | 17 | 40 | 20 | 100 | 10 | 264 | 8 |  | 0.000307 | -0.00845 | -0.00532 | 0.043812 | 438.12 | 0.185162 | 1851.62 | 0.060152 | 0.067379 | 0.200916 | 2009.16 | -0.00342 | -0.00676 | 0.012527 | 125.27 | 31.342 | 67.0224 | -0.004 | -40 | [6 empty] | 98.9067 |  | 0.000142 | -0.00345 | -0.00451 | 0.034299 | 0.081952 | 0.037898 | 0.044739 | 0.178974 | 0.260926 | -0.00288 | -0.00612 | 0.008939 | 48.6276 | 51.0052 | -0.00274 | 0.006199
C12ADM2_ZnS_1 | 2017-11-29 |  | 17 | 40 | 20 | 100 | 10 | 265 | 9 | [26 empty] | 94.3122 | [9 empty] | 0
C12ADM2_ZnS_1 | 2017-11-29 |  | 17 | 40 | 20 | 100 | 10 | 266 | 10 |  | -0.00111 | 0.00712 | -0.04259 | -0.00826 | -82.6 | 0.192787 | 1927.87 | -0.01632 | -0.02099 | 0.17895 | 1789.5 | 0.003285 | -0.00121 | 0.040424 | 404.24 | 33.0461 | 66.8434 | 0.005607 | 56.07 | [6 empty] | 100.227 |  | -0.0005 | 0.002842 | -0.03526 | -0.00631 | 0.083363 | -0.01004 | -0.01361 | 0.155738 | 0.239101 | 0.002709 | -0.00107 | 0.028181 | 50.0917 | 49.6985 | 0.003754 | 0.031935
C12ADM2_ZnS_2 | 2017-11-29 |  | 18 | 40 | 20 | 100 | 10 | 267 | 1 | [26 empty] | 97.771 | [9 empty] | 0
C12ADM2_ZnS_2 | 2017-11-29 |  | 18 | 40 | 20 | 100 | 10 | 268 | 2 |  | 0.126314 | 0.073044 | -0.02343 | 0.003108 | 31.08 | 0.548158 | 5481.58 | 0.058677 | 0.063809 | 0.166249 | 1662.49 | -0.00765 | -0.00596 | 0.033834 | 338.34 | 34.3998 | 66.4769 | 0.004428 | 44.28 | [6 empty] | 101.917 |  | 0.055737 | 0.028556 | -0.01899 | 0.002328 | 0.232125 | 0.03537 | 0.040537 | 0.141691 | 0.373816 | -0.00618 | -0.00516 | 0.023098 | 51.0647 | 48.4033 | 0.002903 | 0.026001
C12ADM2_ZnS_2 | 2017-11-29 |  | 18 | 40 | 20 | 100 | 10 | 269 | 3 |  | -0.00536 | 0.007798 | -0.01818 | 0.002402 | 24.02 | 0.333388 | 3333.88 | -0.00145 | 0.001127 | 0.167024 | 1670.24 | -3e-05 | 0.000748 | 0.043339 | 433.39 | 33.1625 | 67.3445 | 0.004573 | 45.73 | [6 empty] | 101.042 |  | -0.0024 | 0.003093 | -0.01495 | 0.001825 | 0.14323 | -0.00088 | 0.000726 | 0.144421 | 0.287651 | -3e-05 | 0.000657 | 0.030018 | 49.9435 | 49.7477 | 0.003042 | 0.03306
C12ADM2_ZnS_2 | 2017-11-29 |  | 18 | 40 | 20 | 100 | 10 | 270 | 4 |  | -0.00486 | 0.009461 | -0.01033 | 0.026783 | 267.83 | 0.322819 | 3228.19 | 0.014529 | 0.010138 | 0.164167 | 1641.67 | -0.00168 | 0.000508 | 0.029393 | 293.93 | 32.3676 | 65.9332 | -0.0006 | -6 | [6 empty] | 98.8611 |  | -0.00222 | 0.003838 | -0.00869 | 0.020814 | 0.141838 | 0.009087 | 0.006683 | 0.145173 | 0.287011 | -0.00141 | 0.000457 | 0.020821 | 49.8531 | 49.8109 | -0.00041 | 0.020411
C12ADM2_ZnS_2 | 2017-11-29 |  | 18 | 40 | 20 | 100 | 10 | 271 | 5 |  | 0.000898 | 0.006489 | -0.03375 | 0.006739 | 67.39 | 0.335632 | 3356.32 | -0.0101 | -0.0072 | 0.194469 | 1944.69 | 0.000959 | -0.00142 | 0.030447 | 304.47 | 33.2031 | 66.1068 | 0.002018 | 20.18 | [6 empty] | 99.8351 |  | 0.000405 | 0.002596 | -0.028 | 0.005165 | 0.145442 | -0.00623 | -0.00468 | 0.169606 | 0.315048 | 0.000793 | -0.00126 | 0.02127 | 50.4374 | 49.2561 | 0.001354 | 0.022624
C12ADM2_ZnS_3 | 2017-11-29 |  | 19 | 40 | 20 | 100 | 10 | 272 | 1 |  | -0.00831 | 0.003767 | -0.02546 | 0.034523 | 345.23 | 0.158761 | 1587.61 | -0.01224 | -0.01052 | 0.121885 | 1218.85 | -0.00107 | 0.001889 | 0.069739 | 697.39 | 33.3188 | 67.1638 | 0.013039 | 130.39 | [6 empty] | 100.829 |  | -0.00372 | 0.001494 | -0.02094 | 0.026231 | 0.068198 | -0.00749 | -0.00678 | 0.105376 | 0.173574 | -0.00087 | 0.00166 | 0.048296 | 50.1723 | 49.6076 | 0.008672 | 0.056968
C12ADM2_ZnS_3 | 2017-11-29 |  | 19 | 40 | 20 | 100 | 10 | 273 | 2 |  | 0.000209 | -0.00057 | -0.02373 | 0.009379 | 93.79 | 0.251274 | 2512.74 | -0.00175 | -0.02065 | 0.14204 | 1420.4 | 0.004137 | 3.5e-05 | 0.047271 | 472.71 | 33.0865 | 66.8111 | -0.00404 | -40.4 | [6 empty] | 100.301 |  | 9.4e-05 | -0.00023 | -0.01963 | 0.007169 | 0.108582 | -0.00108 | -0.01339 | 0.123534 | 0.232116 | 0.00341 | 3.1e-05 | 0.032932 | 50.1197 | 49.6415 | -0.00271 | 0.030222
C12ADM2_ZnS_3 | 2017-11-29 |  | 19 | 40 | 20 | 100 | 10 | 274 | 3 |  | 0.017714 | -0.00325 | -0.02829 | -0.01185 | -118.5 | 0.170744 | 1707.44 | -0.02305 | -0.01071 | 0.143043 | 1430.43 | 0.002902 | -0.0002 | 0.02899 | 289.9 | 33.0775 | 67.2315 | 0.000567 | 5.67 | [6 empty] | 100.596 |  | 0.007958 | -0.00129 | -0.02335 | -0.00904 | 0.07361 | -0.01415 | -0.00693 | 0.124116 | 0.197726 | 0.002386 | -0.00018 | 0.020149 | 49.9891 | 49.8373 | 0.000378 | 0.020527
C12ADM2_ZnS_3 | 2017-11-29 |  | 19 | 40 | 20 | 100 | 10 | 275 | 4 |  | -0.0118 | -0.0012 | -0.03827 | -0.0074 | -74 | 0.205877 | 2058.77 | -0.01451 | -0.00946 | 0.14054 | 1405.4 | 0.001079 | 0.000259 | 0.031689 | 316.89 | 33.2822 | 67.4721 | 0.010469 | 104.69 | [6 empty] | 101.062 |  | -0.00528 | -0.00048 | -0.03143 | -0.00562 | 0.088318 | -0.00886 | -0.00609 | 0.121341 | 0.209659 | 0.000883 | 0.000227 | 0.021916 | 50.0498 | 49.7684 | 0.006954 | 0.02887
C12ADM2_ZnS_3 | 2017-11-29 |  | 19 | 40 | 20 | 100 | 10 | 276 | 5 |  | 0.003069 | -0.01015 | -0.03108 | 0.014129 | 141.29 | 0.219992 | 2199.92 | -0.01171 | -0.00705 | 0.152829 | 1528.29 | 0.002824 | -0.00049 | 0.029715 | 297.15 | 33.1418 | 67.2246 | 0.003308 | 33.08 | [6 empty] | 100.732 |  | 0.001377 | -0.00403 | -0.02561 | 0.010759 | 0.094708 | -0.00717 | -0.00456 | 0.13242 | 0.227128 | 0.002319 | -0.00043 | 0.020624 | 50.0156 | 49.7618 | 0.002205 | 0.022829
C12ADM2_ZnS_3 | 2017-11-29 |  | 19 | 40 | 20 | 100 | 10 | 277 | 6 |  | 0.005745 | -0.0022 | -0.02928 | -0.00046 | -4.6 | 0.293439 | 2934.39 | -0.01499 | -0.01094 | 0.163018 | 1630.18 | -0.0009 | -0.00026 | 0.028596 | 285.96 | 33.2958 | 66.9805 | 0.003096 | 30.96 | [6 empty] | 100.711 |  | 0.002575 | -0.00087 | -0.02412 | -0.00035 | 0.126228 | -0.00918 | -0.00706 | 0.141137 | 0.267365 | -0.00074 | -0.00023 | 0.019832 | 50.2085 | 49.5422 | 0.002062 | 0.021894
C12ADM2_ZnS_3 | 2017-11-29 |  | 19 | 40 | 20 | 100 | 10 | 278 | 7 |  | -0.00061 | -0.00503 | -0.03591 | -0.01703 | -170.3 | 0.284589 | 2845.89 | -0.02989 | -0.01906 | 0.165608 | 1656.08 | 0.002622 | -0.00085 | 0.035577 | 355.77 | 33.1266 | 66.9162 | -0.00259 | -25.9 | [6 empty] | 100.42 |  | -0.00028 | -0.00201 | -0.02968 | -0.013 | 0.122836 | -0.01836 | -0.01234 | 0.143865 | 0.266701 | 0.002158 | -0.00075 | 0.024756 | 50.1224 | 49.6622 | -0.00173 | 0.023026
C12ADM2_ZnS_3 | 2017-11-29 |  | 19 | 40 | 20 | 100 | 10 | 279 | 8 |  | -0.01309 | 0.005061 | -0.03691 | -0.01168 | -116.8 | 0.26318 | 2631.8 | -0.02466 | -0.02627 | 0.161369 | 1613.69 | 0.002056 | 0.000702 | 0.034308 | 343.08 | 32.7396 | 66.5657 | 0.003009 | 30.09 | [6 empty] | 99.6624 |  | -0.00594 | 0.002034 | -0.03077 | -0.009 | 0.114574 | -0.01528 | -0.01716 | 0.14139 | 0.255964 | 0.001707 | 0.000625 | 0.024079 | 49.9639 | 49.8278 | 0.002028 | 0.026107
C12ADM2_ZnS_3 | 2017-11-29 |  | 19 | 40 | 20 | 100 | 10 | 280 | 9 |  | -0.00536 | -0.00088 | -0.03163 | 0.001226 | 12.26 | 0.231759 | 2317.59 | -0.01647 | -0.02204 | 0.151363 | 1513.63 | 0.002592 | 0.002172 | 0.029273 | 292.73 | 32.9131 | 66.965 | 0.000799 | 7.99 | [6 empty] | 100.221 |  | -0.00242 | -0.00035 | -0.02622 | 0.000939 | 0.100332 | -0.01015 | -0.01431 | 0.131883 | 0.232215 | 0.00214 | 0.001924 | 0.02043 | 49.9483 | 49.847 | 0.000536 | 0.020966
C12ADM2_ZnS_3 | 2017-11-29 |  | 19 | 40 | 20 | 100 | 10 | 281 | 10 |  | -0.00927 | -0.00956 | -0.03706 | -0.00614 | -61.4 | 0.228472 | 2284.72 | -0.02603 | -0.02211 | 0.143478 | 1434.78 | 0.005587 | 0.001844 | 0.031312 | 313.12 | 33.0002 | 66.971 | -0.00032 | -3.2 | [6 empty] | 100.271 |  | -0.00418 | -0.00382 | -0.03068 | -0.0047 | 0.098801 | -0.01602 | -0.01434 | 0.124876 | 0.223677 | 0.004608 | 0.001632 | 0.02183 | 50.0255 | 49.7967 | -0.00021 | 0.02162
C12ADM2_ZnS_3 | 2017-11-29 |  | 19 | 40 | 20 | 100 | 10 | 282 | 11 |  | 0.013582 | -0.00704 | -0.02675 | -0.01853 | -185.3 | 0.183478 | 1834.78 | -0.0225 | -0.02183 | 0.133989 | 1339.89 | -0.00163 | 0.001694 | 0.028255 | 282.55 | 33.1274 | 67.1089 | 0.009434 | 94.34 | [6 empty] | 100.508 |  | 0.006103 | -0.0028 | -0.02209 | -0.01414 | 0.079123 | -0.01381 | -0.01412 | 0.116293 | 0.195416 | -0.00134 | 0.001495 | 0.019644 | 50.0787 | 49.7606 | 0.0063 | 0.025944
C12ADM2_ZnS_3 | 2017-11-29 |  | 19 | 40 | 20 | 100 | 10 | 283 | 12 |  | 0.004291 | 0.003279 | -0.02855 | 0.005288 | 52.88 | 0.162311 | 1623.11 | -0.01326 | -0.01966 | 0.129387 | 1293.87 | 0.003153 | 0.000424 | 0.025848 | 258.48 | 33.0781 | 67.0608 | -0.00342 | -34.2 | [6 empty] | 100.408 |  | 0.00193 | 0.001307 | -0.0236 | 0.004038 | 0.07007 | -0.00815 | -0.01274 | 0.112419 | 0.182489 | 0.002596 | 0.000375 | 0.017989 | 50.0578 | 49.7782 | -0.00229 | 0.015699
C12ADM2_ZnS_3 | 2017-11-29 |  | 19 | 40 | 20 | 100 | 10 | 284 | 13 |  | -0.00168 | 0.005265 | -0.02314 | -0.01482 | -148.2 | 0.15593 | 1559.3 | -0.01157 | -0.00873 | 0.127314 | 1273.14 | 0.001436 | 0.001377 | 0.027058 | 270.58 | 33.2092 | 67.4127 | -0.00137 | -13.7 | [6 empty] | 100.879 |  | -0.00075 | 0.002089 | -0.01904 | -0.01127 | 0.067012 | -0.00708 | -0.00563 | 0.11012 | 0.177132 | 0.001177 | 0.001211 | 0.018747 | 50.03 | 49.8143 | -0.00091 | 0.017837
C12ADM2_ZnS_3 | 2017-11-29 |  | 19 | 40 | 20 | 100 | 10 | 285 | 14 |  | -0.02153 | -0.00484 | -0.02536 | -0.00448 | -44.8 | 0.172971 | 1729.71 | -0.01902 | -0.00834 | 0.134872 | 1348.72 | 0.003576 | 0.00129 | 0.034481 | 344.81 | 33.0359 | 67.2612 | -0.00136 | -13.6 | [6 empty] | 100.559 |  | -0.00968 | -0.00193 | -0.02094 | -0.00342 | 0.074607 | -0.01168 | -0.0054 | 0.117083 | 0.19169 | 0.002941 | 0.001138 | 0.023977 | 49.9506 | 49.8837 | -0.00091 | 0.023067
C12ADM2_ZnS_3 | 2017-11-29 |  | 19 | 40 | 20 | 100 | 10 | 286 | 15 |  | 0.001437 | -0.00121 | -0.03193 | -0.01875 | -187.5 | 0.169173 | 1691.73 | -0.01768 | -0.02207 | 0.135664 | 1356.64 | 0.002807 | 0.000571 | 0.027711 | 277.11 | 33.0136 | 66.7462 | 0.004651 | 46.51 | [6 empty] | 100.01 |  | 0.000649 | -0.00048 | -0.02648 | -0.01437 | 0.073285 | -0.0109 | -0.01434 | 0.11828 | 0.191565 | 0.002319 | 0.000506 | 0.019353 | 50.133 | 49.716 | 0.00312 | 0.022473
C12ADM2_ZnS_4 | 2017-11-29 |  | 20 | 40 | 20 | 100 | 10 | 287 | 1 |  | 0.008034 | 0.005842 | -0.03315 | -0.04079 | -407.9 | 0.665529 | 6655.29 | -0.0076 | -0.00947 | 0.152342 | 1523.42 | 0.005277 | 0.002101 | 0.002732 | 27.32 | 33.3141 | 66.947 | -0.00316 | -31.6 | [6 empty] | 101.009 |  | 0.003597 | 0.002318 | -0.02727 | -0.031 | 0.285963 | -0.00465 | -0.00611 | 0.131743 | 0.417706 | 0.004324 | 0.001847 | 0.001893 | 50.1786 | 49.4609 | -0.00211 | -0.000217
C12ADM2_ZnS_4 | 2017-11-29 |  | 20 | 40 | 20 | 100 | 10 | 288 | 2 |  | 0.014298 | 0.008071 | -0.02692 | -0.01206 | -120.6 | 0.417894 | 4178.94 | -0.00642 | -0.01785 | 0.139779 | 1397.79 | 0.000626 | -0.00084 | 0.037576 | 375.76 | 33.2823 | 67.163 | 0.009437 | 94.37 | [6 empty] | 101.009 |  | 0.006399 | 0.0032 | -0.02213 | -0.00916 | 0.179476 | -0.00392 | -0.0115 | 0.120823 | 0.300299 | 0.000512 | -0.00074 | 0.026017 | 50.1074 | 49.5974 | 0.006276 | 0.032293
C12ADM2_ZnS_4 | 2017-11-29 |  | 20 | 40 | 20 | 100 | 10 | 289 | 3 |  | 0.007708 | -0.00156 | -0.04235 | 0.048764 | 487.64 | 0.141126 | 1411.26 | -0.01153 | -0.01009 | 0.123415 | 1234.15 | 0.001068 | -0.00174 | 0.081914 | 819.14 | 33.2782 | 67.341 | 0.007643 | 76.43 | [6 empty] | 100.964 |  | 0.003448 | -0.00062 | -0.03481 | 0.037025 | 0.06058 | -0.00704 | -0.0065 | 0.106625 | 0.167205 | 0.000875 | -0.00153 | 0.056688 | 50.0762 | 49.7039 | 0.00508 | 0.061768
C12ADM2_ZnS_4 | 2017-11-29 |  | 20 | 40 | 20 | 100 | 10 | 290 | 4 |  | -0.00997 | 0.004761 | -0.02628 | 0.036378 | 363.78 | 0.113625 | 1136.25 | -0.01739 | -0.00484 | 0.124121 | 1241.21 | 0.001384 | -0.0001 | 0.081217 | 812.17 | 33.2293 | 67.3739 | 0.005738 | 57.38 | [6 empty] | 100.912 |  | -0.00446 | 0.001888 | -0.02161 | 0.027639 | 0.048806 | -0.01064 | -0.00312 | 0.107302 | 0.156108 | 0.001134 | -9e-05 | 0.056241 | 50.0339 | 49.7592 | 0.003816 | 0.060057
C12ADM2_ZnS_4 | 2017-11-29 |  | 20 | 40 | 20 | 100 | 10 | 291 | 5 |  | -0.00798 | 0.003433 | -0.0343 | 0.023318 | 233.18 | 0.140305 | 1403.05 | -0.00852 | -0.00325 | 0.118697 | 1186.97 | -0.00041 | 0.001124 | 0.082133 | 821.33 | 33.4085 | 67.1862 | 0.00664 | 66.4 | [6 empty] | 100.916 |  | -0.00357 | 0.001359 | -0.02817 | 0.017693 | 0.060188 | -0.0052 | -0.00209 | 0.102481 | 0.162669 | -0.00034 | 0.000986 | 0.056802 | 50.2388 | 49.5566 | 0.004411 | 0.061213
C12ADM2_ZnS_4 | 2017-11-29 |  | 20 | 40 | 20 | 100 | 10 | 292 | 6 |  | -0.00069 | 0.005245 | -0.04361 | 0.016347 | 163.47 | 0.176177 | 1761.77 | -0.01649 | -0.01674 | 0.109812 | 1098.12 | 0.00446 | -0.00041 | 0.066595 | 665.95 | 33.5112 | 67.4946 | 0.007032 | 70.32 | [6 empty] | 101.314 |  | -0.00031 | 0.00207 | -0.03569 | 0.012359 | 0.075305 | -0.01003 | -0.01074 | 0.09447 | 0.169775 | 0.003636 | -0.00035 | 0.045891 | 50.2128 | 49.6059 | 0.004654 | 0.050545
C12ADM2_ZnS_4 | 2017-11-29 |  | 20 | 40 | 20 | 100 | 10 | 293 | 7 | [26 empty] | 94.0362 | [9 empty] | 0
C12ADM2_ZnS_4 | 2017-11-29 |  | 20 | 40 | 20 | 100 | 10 | 294 | 8 |  | -0.01945 | -0.01177 | -0.03989 | 0.015627 | 156.27 | 0.098173 | 981.73 | -0.04222 | -0.03901 | 0.101897 | 1018.97 | 0.000566 | 0.000939 | 0.059047 | 590.47 | 32.4796 | 67.2357 | 0.009181 | 91.81 | [6 empty] | 99.8483 |  | -0.00882 | -0.00473 | -0.03325 | 0.012035 | 0.042743 | -0.02617 | -0.02548 | 0.08929 | 0.132033 | 0.00047 | 0.000836 | 0.041446 | 49.5715 | 50.334 | 0.006189 | 0.047635
C12ADM2_ZnS_4 | 2017-11-29 |  | 20 | 40 | 20 | 100 | 10 | 295 | 9 |  | -0.01359 | -0.01105 | -0.04134 | 0.022694 | 226.94 | 0.09215 | 921.5 | -0.03127 | -0.02928 | 0.089198 | 891.98 | -0.00131 | -0.00055 | 0.072636 | 726.36 | 32.7926 | 67.1244 | 0.013229 | 132.29 | [6 empty] | 100.079 |  | -0.00614 | -0.00442 | -0.03432 | 0.017406 | 0.039957 | -0.0193 | -0.01905 | 0.077843 | 0.1178 | -0.00108 | -0.00048 | 0.050776 | 49.8447 | 50.0453 | 0.008882 | 0.059658
C12ADM2_ZnS_4 | 2017-11-29 |  | 20 | 40 | 20 | 100 | 10 | 296 | 10 |  | 0.000946 | 0.006352 | -0.02781 | 0.127165 | 1271.65 | 0.143377 | 1433.77 | -0.00973 | -0.01163 | 0.087871 | 878.71 | 0.001861 | 0.00163 | 0.05357 | 535.7 | 33.2386 | 67.056 | 0.077329 | 773.29 | [6 empty] | 100.746 |  | 0.000424 | 0.002522 | -0.0229 | 0.096745 | 0.061668 | -0.00595 | -0.00751 | 0.076067 | 0.137735 | 0.001527 | 0.001435 | 0.037146 | 50.1158 | 49.5916 | 0.051501 | 0.088647
C12ADM2_ZnS_5 | 2017-11-29 |  | 21 | 40 | 20 | 100 | 10 | 297 | 1 |  | -0.00742 | -0.00394 | -0.03544 | 0.021012 | 210.12 | 0.134172 | 1341.72 | -0.00757 | -0.01675 | 0.118017 | 1180.17 | 0.002151 | 0.000121 | 0.025125 | 251.25 | 33.3574 | 67.2616 | 0.019151 | 191.51 | [6 empty] | 100.868 |  | -0.00332 | -0.00156 | -0.02912 | 0.015954 | 0.057596 | -0.00462 | -0.01079 | 0.101962 | 0.159558 | 0.001761 | 0.000106 | 0.017388 | 50.196 | 49.6459 | 0.012729 | 0.030117
C12ADM2_ZnS_5 | 2017-11-29 |  | 21 | 40 | 20 | 100 | 10 | 298 | 2 |  | -0.00426 | 0.00982 | -0.02724 | 0.02495 | 249.5 | 0.121604 | 1216.04 | -0.00213 | -0.01692 | 0.114822 | 1148.22 | 0.003006 | 0.00061 | 0.077834 | 778.34 | 33.5201 | 67.6814 | 0.012664 | 126.64 | [6 empty] | 101.516 |  | -0.00189 | 0.003868 | -0.02225 | 0.018832 | 0.05189 | -0.00129 | -0.01083 | 0.09861 | 0.1505 | 0.002446 | 0.000533 | 0.053544 | 50.1402 | 49.658 | 0.008368 | 0.061912
C12ADM2_ZnS_5 | 2017-11-29 |  | 21 | 40 | 20 | 100 | 10 | 299 | 3 | [26 empty] | 97.4031 | [9 empty] | 0
C12ADM2_ZnS_5 | 2017-11-29 |  | 21 | 40 | 20 | 100 | 10 | 300 | 4 |  | -0.03459 | -0.0079 | -0.03495 | 0.010364 | 103.64 | 0.068177 | 681.77 | -0.04048 | -0.03961 | 0.116916 | 1169.16 | 0.000464 | -0.0004 | 0.05578 | 557.8 | 32.4254 | 67.0192 | 0.003337 | 33.37 | [6 empty] | 99.5417 |  | -0.01573 | -0.00318 | -0.02921 | 0.008002 | 0.029759 | -0.02515 | -0.02594 | 0.102714 | 0.132473 | 0.000387 | -0.00036 | 0.039254 | 49.6162 | 50.301 | 0.002255 | 0.041509
C12ADM2_ZnS_5 | 2017-11-29 |  | 21 | 40 | 20 | 100 | 10 | 301 | 5 |  | -0.02729 | 0.009933 | -0.02511 | 0.053824 | 538.24 | 0.090648 | 906.48 | -0.00728 | -0.00549 | 0.11132 | 1113.2 | 0.003248 | 0.000113 | 0.073529 | 735.29 | 33.3332 | 67.6672 | 0.011953 | 119.53 | [6 empty] | 101.29 |  | -0.01217 | 0.003925 | -0.02057 | 0.040743 | 0.038794 | -0.00443 | -0.00353 | 0.095884 | 0.134678 | 0.002651 | 9.9e-05 | 0.050731 | 50.0068 | 49.7932 | 0.007921 | 0.058652
C12ADM2_ZnS_5 | 2017-11-29 |  | 21 | 40 | 20 | 100 | 10 | 302 | 6 |  | 0.001751 | -0.0086 | -0.03112 | 0.064956 | 649.56 | 0.097681 | 976.81 | -0.02205 | -0.03383 | 0.108545 | 1085.45 | 0.003959 | -0.00016 | 0.069276 | 692.76 | 33.1204 | 67.2542 | 0.027419 | 274.19 | [6 empty] | 100.652 |  | 0.000786 | -0.00342 | -0.02566 | 0.049483 | 0.04207 | -0.01352 | -0.02186 | 0.094089 | 0.136159 | 0.003252 | -0.00014 | 0.048101 | 50.0041 | 49.8045 | 0.018285 | 0.066386
C12ADM2_ZnS_5 | 2017-11-29 |  | 21 | 40 | 20 | 100 | 10 | 303 | 7 |  | -0.01401 | -0.00596 | -0.02074 | 0.074048 | 740.48 | 0.080333 | 803.33 | -0.00336 | 0.006179 | 0.111015 | 1110.15 | -0.00146 | 1.2e-05 | 0.094415 | 944.15 | 32.6381 | 66.4501 | 0.012696 | 126.96 | [6 empty] | 99.4213 |  | -0.00637 | -0.0024 | -0.01732 | 0.05714 | 0.035047 | -0.00208 | 0.004044 | 0.097477 | 0.132524 | -0.00121 | 1.1e-05 | 0.066405 | 49.9142 | 49.8465 | 0.008576 | 0.074981
C12ADM2_ZnS_5 | 2017-11-29 |  | 21 | 40 | 20 | 100 | 10 | 304 | 8 |  | 0.010106 | 0.00597 | -0.02063 | 0.071321 | 713.21 | 0.092197 | 921.97 | -0.00718 | -0.00758 | 0.114823 | 1148.23 | 0.003015 | 0.000537 | 0.085835 | 858.35 | 33.4123 | 67.0882 | 0.017774 | 177.74 | [6 empty] | 100.867 |  | 0.004518 | 0.002365 | -0.01695 | 0.054129 | 0.03956 | -0.00438 | -0.00488 | 0.099159 | 0.138719 | 0.002467 | 0.000472 | 0.059376 | 50.2563 | 49.496 | 0.011809 | 0.071185
C12ADM2_ZnS_5 | 2017-11-29 |  | 21 | 40 | 20 | 100 | 10 | 305 | 9 |  | 0.007096 | -0.00251 | -0.02421 | 0.06742 | 674.2 | 0.127753 | 1277.53 | -0.00796 | -0.01246 | 0.129902 | 1299.02 | 0.0022 | 0.001721 | 0.081683 | 816.83 | 33.3593 | 66.8991 | 0.020015 | 200.15 | [6 empty] | 100.649 |  | 0.003179 | -0.001 | -0.01993 | 0.051274 | 0.054929 | -0.00487 | -0.00804 | 0.112413 | 0.167342 | 0.001804 | 0.001514 | 0.05662 | 50.2803 | 49.4585 | 0.013325 | 0.069945
C12ADM2_ZnS_5 | 2017-11-29 |  | 21 | 40 | 20 | 100 | 10 | 306 | 10 |  | -0.00951 | 0.00477 | -0.04055 | 0.012241 | 122.41 | 0.293143 | 2931.43 | -0.01625 | -0.01551 | 0.164958 | 1649.58 | 0.00234 | -0.00219 | 0.019466 | 194.66 | 33.1971 | 66.7046 | 0.004172 | 41.72 | [6 empty] | 100.319 |  | -0.00428 | 0.001901 | -0.03352 | 0.009348 | 0.126561 | -0.00998 | -0.01004 | 0.143338 | 0.269899 | 0.001927 | -0.00194 | 0.013549 | 50.2423 | 49.5181 | 0.002789 | 0.016338
C22MAH2_ZnS_1 | 2017-11-29 |  | 22 | 40 | 20 | 100 | 10 | 307 | 1 | [26 empty] | 102.59 | [9 empty] | 0
C22MAH2_ZnS_1 | 2017-11-29 |  | 22 | 40 | 20 | 100 | 10 | 308 | 2 | [26 empty] | 102.695 | [9 empty] | 0
C22MAH2_ZnS_1 | 2017-11-29 |  | 22 | 40 | 20 | 100 | 10 | 309 | 3 | [26 empty] | 102.921 | [9 empty] | 0
C22MAH2_ZnS_1 | 2017-11-29 |  | 22 | 40 | 20 | 100 | 10 | 310 | 4 | [26 empty] | 102.8 | [9 empty] | 0
C22MAH2_ZnS_1 | 2017-11-29 |  | 22 | 40 | 20 | 100 | 10 | 311 | 5 | [26 empty] | 102.733 | [9 empty] | 0
C22MAH2_ZnS_1 | 2017-11-29 |  | 22 | 40 | 20 | 100 | 10 | 312 | 6 | [26 empty] | 102.602 | [9 empty] | 0
C22MAH2_ZnS_1 | 2017-11-29 |  | 22 | 40 | 20 | 100 | 10 | 313 | 7 | [26 empty] | 102.508 | [9 empty] | 0
C22MAH2_ZnS_1 | 2017-11-29 |  | 22 | 40 | 20 | 100 | 10 | 314 | 8 | [26 empty] | 104.105 | [9 empty] | 0
C22MAH2_ZnS_1 | 2017-11-29 |  | 22 | 40 | 20 | 100 | 10 | 315 | 9 |  | 0.04081 | 0.010272 | -0.07938 | -0.06335 | -633.5 | 0.282174 | 2821.74 | -0.05801 | -0.05848 | 0.230729 | 2307.29 | 0.001738 | -0.00221 | -0.00188 | -18.8 | 33.4025 | 66.2506 | 0.007915 | 79.15 | [6 empty] | 99.9635 |  | 0.018379 | 0.004098 | -0.06568 | -0.04843 | 0.121954 | -0.03569 | -0.03792 | 0.200699 | 0.322653 | 0.001433 | -0.00195 | -0.00131 | 50.6063 | 49.2328 | 0.005297 | 0.003987
C22MAH2_ZnS_1 | 2017-11-29 |  | 22 | 40 | 20 | 100 | 10 | 316 | 10 | [26 empty] | 102.65 | [9 empty] | 0
C22MAH2_ZnS_1 | 2017-11-29 |  | 22 | 40 | 20 | 100 | 10 | 317 | 11 |  | -0.04511 | -0.01031 | -0.00982 | 0.009237 | 92.37 | 0.539328 | 5393.28 | 0.003922 | 0.000144 | 0.336596 | 3365.96 | -0.0101 | -0.00824 | -0.01581 | -158.1 | 31.8122 | 66.4184 | -0.0191 | -191 | [6 empty] | 99.0013 |  | -0.02073 | -0.0042 | -0.00829 | 0.007204 | 0.237807 | 0.002462 | 9.5e-05 | 0.298708 | 0.536515 | -0.0085 | -0.00743 | -0.01124 | 49.1716 | 50.3556 | -0.01304 | -0.02428
C22MAH2_ZnS_1 | 2017-11-29 |  | 22 | 40 | 20 | 100 | 10 | 318 | 12 | [26 empty] | 102.585 | [9 empty] | 0
C22MAH2_ZnS_1 | 2017-11-29 |  | 22 | 40 | 20 | 100 | 10 | 319 | 13 | [26 empty] | 102.732 | [9 empty] | 0
C22MAH2_ZnS_1 | 2017-11-29 |  | 22 | 40 | 20 | 100 | 10 | 320 | 14 | [26 empty] | 102.96 | [9 empty] | 0
C22MAH2_ZnS_1 | 2017-11-29 |  | 22 | 40 | 20 | 100 | 10 | 321 | 15 | [26 empty] | 102.622 | [9 empty] | 0
C22MAH2_ZnS_1 | 2017-11-29 |  | 22 | 40 | 20 | 100 | 10 | 322 | 16 | [26 empty] | 54.6114 | [9 empty] | 0
C22MAH2_ZnS_1 | 2017-11-29 |  | 22 | 40 | 20 | 100 | 10 | 323 | 17 |  | -0.0802 | -0.03776 | 0.016946 | 0.100266 | 1002.66 | 0.444697 | 4446.97 | 0.000425 | -0.0065 | 0.25786 | 2578.6 | -0.00666 | -0.00588 | -0.00997 | -99.7 | 30.8982 | 67.9772 | -0.00849 | -84.9 | [6 empty] | 99.5401 |  | -0.03695 | -0.01541 | 0.014343 | 0.078408 | 0.196605 | 0.000267 | -0.00431 | 0.229446 | 0.426051 | -0.00562 | -0.00532 | -0.00711 | 47.8863 | 51.6751 | -0.00581 | -0.01292
C22MAH2_ZnS_1 | 2017-11-29 |  | 22 | 40 | 20 | 100 | 10 | 324 | 18 | [26 empty] | 28.2614 | [9 empty] | 0
C22MAH2_ZnS_1 | 2017-11-29 |  | 22 | 40 | 20 | 100 | 10 | 325 | 19 |  | -0.02436 | 0.001495 | -0.02674 | 0.005051 | 50.51 | 0.256317 | 2563.17 | -0.01107 | -0.01164 | 0.234849 | 2348.49 | 0.000486 | -0.00043 | 0.019912 | 199.12 | 32.9548 | 68.3538 | 0.015469 | 154.69 | [6 empty] | 101.768 |  | -0.01086 | 0.00059 | -0.0219 | 0.003823 | 0.10966 | -0.00674 | -0.00747 | 0.202221 | 0.311881 | 0.000396 | -0.00037 | 0.013734 | 49.4238 | 50.2829 | 0.010247 | 0.023981
C22MAH2_ZnS_1 | 2017-11-29 |  | 22 | 40 | 20 | 100 | 10 | 326 | 20 |  | -0.02213 | -0.01638 | -0.03923 | -0.0002 | -2 | 0.17578 | 1757.8 | -0.03589 | -0.04187 | 0.225171 | 2251.71 | -0.00075 | -0.00182 | 0.01105 | 110.5 | 32.6955 | 68.0838 | 0.021277 | 212.77 | [6 empty] | 101.054 |  | -0.00994 | -0.00651 | -0.03235 | -0.00015 | 0.075726 | -0.02201 | -0.02706 | 0.195233 | 0.270959 | -0.00062 | -0.00161 | 0.007675 | 49.3755 | 50.432 | 0.014193 | 0.021868
C22MAH2_ZnS_2 | 2017-11-29 |  | 23 | 40 | 20 | 100 | 10 | 327 | 1 | [26 empty] | 97.502 | [9 empty] | 0
C22MAH2_ZnS_2 | 2017-11-29 |  | 23 | 40 | 20 | 100 | 10 | 328 | 2 | [26 empty] | 84.6288 | [9 empty] | 0
C22MAH2_ZnS_2 | 2017-11-29 |  | 23 | 40 | 20 | 100 | 10 | 329 | 3 | [26 empty] | 92.133 | [9 empty] | 0
C22MAH2_ZnS_2 | 2017-11-29 |  | 23 | 40 | 20 | 100 | 10 | 330 | 4 | [26 empty] | 96.9231 | [9 empty] | 0
C22MAH2_ZnS_2 | 2017-11-29 |  | 23 | 40 | 20 | 100 | 10 | 331 | 5 | [26 empty] | 72.8774 | [9 empty] | 0
C22MAH2_ZnS_2 | 2017-11-29 |  | 23 | 40 | 20 | 100 | 10 | 332 | 6 | [26 empty] | 92.6442 | [9 empty] | 0
C22MAH2_ZnS_2 | 2017-11-29 |  | 23 | 40 | 20 | 100 | 10 | 333 | 7 | [26 empty] | 97.1533 | [9 empty] | 0
C22MAH2_ZnS_2 | 2017-11-29 |  | 23 | 40 | 20 | 100 | 10 | 334 | 8 |  | -0.03268 | -0.01741 | -0.02323 | 0.037781 | 377.81 | 0.059725 | 597.25 | -0.01582 | -0.0135 | 0.169593 | 1695.93 | -0.00549 | -0.00277 | 0.005887 | 58.87 | 31.6715 | 67.1162 | -0.01735 | -173.5 | [6 empty] | 98.9325 |  | -0.01502 | -0.00709 | -0.01962 | 0.029475 | 0.026343 | -0.00993 | -0.00893 | 0.150549 | 0.176892 | -0.00461 | -0.0025 | 0.004186 | 48.9689 | 50.9001 | -0.01185 | -0.007664
C22MAH2_ZnS_2 | 2017-11-29 |  | 23 | 40 | 20 | 100 | 10 | 335 | 9 |  | -0.01694 | -0.00993 | -0.01176 | 0.069561 | 695.61 | 0.090639 | 906.39 | -0.00935 | -0.00723 | 0.162662 | 1626.62 | 0.000256 | 0.002471 | 0.063734 | 637.34 | 32.9326 | 68.0792 | 0.0105 | 105 | [6 empty] | 101.356 |  | -0.00757 | -0.00393 | -0.00966 | 0.052785 | 0.038885 | -0.00571 | -0.00465 | 0.140449 | 0.179334 | 0.000209 | 0.002168 | 0.04408 | 49.527 | 50.219 | 0.006975 | 0.051055
C22MAH2_ZnS_2 | 2017-11-29 |  | 23 | 40 | 20 | 100 | 10 | 336 | 10 |  | -0.00036 | -0.00657 | -0.02243 | 0.053202 | 532.02 | 0.114844 | 1148.44 | -0.00686 | -0.01084 | 0.168963 | 1689.63 | -0.00028 | 0.001277 | 0.06154 | 615.4 | 33.0413 | 66.9789 | 0.009079 | 90.79 | [6 empty] | 100.382 |  | -0.00016 | -0.00262 | -0.01854 | 0.040635 | 0.049591 | -0.00422 | -0.00702 | 0.146843 | 0.196434 | -0.00023 | 0.001128 | 0.042841 | 50.0152 | 49.7305 | 0.00607 | 0.048911
C22MAH2_ZnS_3 | 2017-11-29 |  | 24 | 40 | 20 | 100 | 10 | 337 | 1 |  | -0.00924 | -0.00463 | -0.01577 | 0.075931 | 759.31 | 0.170668 | 1706.68 | -0.01555 | -0.01198 | 0.25026 | 2502.6 | 0.004444 | -0.00091 | 0.000997 | 9.97 | 33.3134 | 67.4196 | 0.050153 | 501.53 | [6 empty] | 101.227 |  | -0.00412 | -0.00183 | -0.01293 | 0.057516 | 0.073087 | -0.00948 | -0.0077 | 0.215698 | 0.288785 | 0.00363 | -0.0008 | 0.000688 | 50.0097 | 49.6433 | 0.033256 | 0.033944
C22MAH2_ZnS_3 | 2017-11-29 |  | 24 | 40 | 20 | 100 | 10 | 338 | 2 |  | 0.006375 | 0.002896 | -0.03239 | 0.076824 | 768.24 | 0.201945 | 2019.45 | -0.0045 | -0.0161 | 0.246339 | 2463.39 | 0.002538 | -0.00102 | 0.0166 | 166 | 33.3149 | 67.4184 | 0.033404 | 334.04 | [6 empty] | 101.266 |  | 0.002844 | 0.001145 | -0.02655 | 0.058186 | 0.086472 | -0.00274 | -0.01034 | 0.212296 | 0.298768 | 0.002073 | -0.00089 | 0.011459 | 50.0067 | 49.6372 | 0.022148 | 0.033607
C22MAH2_ZnS_3 | 2017-11-29 |  | 24 | 40 | 20 | 100 | 10 | 339 | 3 |  | 0.009821 | 0.002053 | -0.02911 | 0.049071 | 490.71 | 0.191291 | 1912.91 | -0.00812 | -0.00922 | 0.244826 | 2448.26 | 0.003058 | -0.0013 | 0.006827 | 68.27 | 33.4212 | 67.4304 | 0.042828 | 428.28 | [6 empty] | 101.354 |  | 0.004375 | 0.00081 | -0.02383 | 0.037111 | 0.081789 | -0.00494 | -0.00591 | 0.210681 | 0.29247 | 0.002494 | -0.00114 | 0.004706 | 50.0925 | 49.573 | 0.028354 | 0.03306
C22MAH2_ZnS_3 | 2017-11-29 |  | 24 | 40 | 20 | 100 | 10 | 340 | 4 |  | -0.0153 | 0.005647 | -0.02753 | 0.069372 | 693.72 | 0.204237 | 2042.37 | -0.00793 | -0.01264 | 0.251591 | 2515.91 | -0.00036 | 0.002918 | 0.00775 | 77.5 | 33.1828 | 67.4331 | 0.043379 | 433.79 | [6 empty] | 101.137 |  | -0.00684 | 0.002237 | -0.02261 | 0.052642 | 0.08762 | -0.00484 | -0.00814 | 0.217235 | 0.304855 | -0.0003 | 0.002562 | 0.00536 | 49.9035 | 49.7428 | 0.028817 | 0.034177
C22MAH2_ZnS_3 | 2017-11-29 |  | 24 | 40 | 20 | 100 | 10 | 341 | 5 |  | -0.01298 | 0.00466 | -0.02325 | 0.065039 | 650.39 | 0.183952 | 1839.52 | -0.00318 | -0.00369 | 0.255052 | 2550.52 | 0.003326 | 0.000447 | 0.004153 | 41.53 | 33.3549 | 67.4159 | 0.045608 | 456.08 | [6 empty] | 101.29 |  | -0.00579 | 0.001841 | -0.01905 | 0.049231 | 0.078721 | -0.00194 | -0.00237 | 0.219675 | 0.298396 | 0.002715 | 0.000391 | 0.002865 | 50.0373 | 49.6061 | 0.030221 | 0.033086
C22MAH2_ZnS_3 | 2017-11-29 |  | 24 | 40 | 20 | 100 | 10 | 342 | 6 |  | -0.01068 | -0.00224 | -0.02325 | 0.08847 | 884.7 | 0.160411 | 1604.11 | -0.00814 | -0.00508 | 0.253077 | 2530.77 | 0.004387 | -0.00172 | 0.002357 | 23.57 | 32.7639 | 67.3589 | 0.038639 | 386.39 | [6 empty] | 100.619 |  | -0.00481 | -0.00089 | -0.01923 | 0.067599 | 0.069295 | -0.005 | -0.00329 | 0.220031 | 0.289326 | 0.003615 | -0.00152 | 0.001641 | 49.6147 | 50.032 | 0.025845 | 0.027486
C22MAH2_ZnS_3 | 2017-11-29 |  | 24 | 40 | 20 | 100 | 10 | 343 | 7 |  | -0.00933 | -0.00234 | -0.02319 | 0.078936 | 789.36 | 0.122836 | 1228.36 | -0.00195 | -0.00267 | 0.18491 | 1849.1 | 0.003629 | 0.00273 | 0.004924 | 49.24 | 33.2398 | 67.2984 | 0.050848 | 508.48 | [6 empty] | 100.948 |  | -0.00417 | -0.00093 | -0.01907 | 0.059947 | 0.05274 | -0.00119 | -0.00172 | 0.159787 | 0.212527 | 0.002972 | 0.002398 | 0.003408 | 50.0291 | 49.683 | 0.033805 | 0.037213
C22MAH2_ZnS_3 | 2017-11-29 |  | 24 | 40 | 20 | 100 | 10 | 344 | 8 |  | 0.006606 | 0.00214 | -0.01631 | 0.089505 | 895.05 | 0.129487 | 1294.87 | -0.00121 | -0.01151 | 0.196924 | 1969.24 | -0.00102 | 0.000172 | 0.008453 | 84.53 | 33.4755 | 67.6423 | 0.049361 | 493.61 | [6 empty] | 101.571 |  | 0.002937 | 0.000843 | -0.01332 | 0.067545 | 0.055245 | -0.00073 | -0.00737 | 0.169096 | 0.224341 | -0.00083 | 0.00015 | 0.005814 | 50.0661 | 49.6219 | 0.032609 | 0.038423
C22MAH2_ZnS_3 | 2017-11-29 |  | 24 | 40 | 20 | 100 | 10 | 345 | 9 |  | 0.030565 | 0.014905 | 0.00113 | 0.142436 | 1424.36 | 0.153006 | 1530.06 | 0.042947 | 0.050414 | 0.200633 | 2006.33 | 0.000289 | -0.00312 | 0.00225 | 22.5 | 33.8155 | 67.158 | 0.058974 | 589.74 | [6 empty] | 101.668 |  | 0.013547 | 0.005853 | 0.00092 | 0.107165 | 0.065082 | 0.026005 | 0.032171 | 0.17176 | 0.236842 | 0.000235 | -0.00272 | 0.001543 | 50.4217 | 49.1179 | 0.038842 | 0.040385
C22MAH2_ZnS_3 | 2017-11-29 |  | 24 | 40 | 20 | 100 | 10 | 346 | 10 |  | -0.01128 | -0.00334 | -0.01521 | 0.061726 | 617.26 | 0.10595 | 1059.5 | 6e-05 | -0.00509 | 0.164595 | 1645.95 | 0.001054 | 0.002805 | 0.008772 | 87.72 | 33.4724 | 67.2317 | 0.045674 | 456.74 | [6 empty] | 101.06 |  | -0.00503 | -0.00132 | -0.01247 | 0.046753 | 0.04537 | 3.6e-05 | -0.00327 | 0.141857 | 0.187227 | 0.000861 | 0.002458 | 0.006056 | 50.2459 | 49.5025 | 0.030285 | 0.036341
C22MAH2_ZnS_4 | 2017-11-29 |  | 25 | 40 | 20 | 100 | 10 | 347 | 1 |  | -0.02437 | -0.02191 | -0.05085 | 0.033584 | 335.84 | 0.099406 | 994.06 | -0.05177 | -0.04978 | 0.246817 | 2468.17 | -0.00112 | -0.00273 | -0.00698 | -69.8 | 31.878 | 67.0035 | 0.041154 | 411.54 | [6 empty] | 99.0929 |  | -0.01117 | -0.0089 | -0.04282 | 0.026127 | 0.043721 | -0.03241 | -0.03285 | 0.218483 | 0.262204 | -0.00094 | -0.00246 | -0.00495 | 49.149 | 50.6711 | 0.028027 | 0.023077
C22MAH2_ZnS_4 | 2017-11-29 |  | 25 | 40 | 20 | 100 | 10 | 348 | 2 | [26 empty] | 102.175 | [9 empty] | 0
C22MAH2_ZnS_4 | 2017-11-29 |  | 25 | 40 | 20 | 100 | 10 | 349 | 3 |  | 0.016875 | 0.01252 | -0.03066 | 0.077106 | 771.06 | 0.195112 | 1951.12 | 0.010876 | 0.011414 | 0.267954 | 2679.54 | 0.000698 | -0.00175 | -0.00615 | -61.5 | 33.2043 | 67.8822 | 0.046882 | 468.82 | [6 empty] | 101.687 |  | 0.007513 | 0.004939 | -0.02508 | 0.058271 | 0.083363 | 0.006615 | 0.007316 | 0.230417 | 0.31378 | 0.000569 | -0.00153 | -0.00423 | 49.7316 | 49.8693 | 0.031016 | 0.026786
C22MAH2_ZnS_4 | 2017-11-29 |  | 25 | 40 | 20 | 100 | 10 | 350 | 4 |  | 0.004529 | 0.006339 | -0.02324 | 0.07829 | 782.9 | 0.183545 | 1835.45 | -0.00704 | -0.00163 | 0.28063 | 2806.3 | 0.000473 | 0.000609 | -0.00089 | -8.9 | 33.2947 | 67.9974 | 0.041412 | 414.12 | [6 empty] | 101.855 |  | 0.002012 | 0.002495 | -0.01897 | 0.059044 | 0.078258 | -0.00427 | -0.00104 | 0.240818 | 0.319076 | 0.000385 | 0.000531 | -0.00061 | 49.7637 | 49.8504 | 0.02734 | 0.02673
C22MAH2_ZnS_4 | 2017-11-29 |  | 25 | 40 | 20 | 100 | 10 | 351 | 5 | [26 empty] | 102.104 | [9 empty] | 0
C22MAH2_ZnS_5 | 2017-11-29 |  | 26 | 40 | 20 | 100 | 10 | 352 | 1 |  | 0.013836 | 0.015221 | -0.01887 | 0.095488 | 954.88 | 0.223173 | 2231.73 | 0.019878 | 0.016904 | 0.219229 | 2192.29 | 0.003313 | 0.000154 | 0.023394 | 233.94 | 33.6288 | 66.3172 | 0.071202 | 712.02 | [6 empty] | 100.629 |  | 0.006189 | 0.006032 | -0.01551 | 0.072505 | 0.095804 | 0.012147 | 0.010887 | 0.189411 | 0.285215 | 0.002712 | 0.000135 | 0.01619 | 50.6059 | 48.9503 | 0.047328 | 0.063518
C22MAH2_ZnS_5 | 2017-11-29 |  | 26 | 40 | 20 | 100 | 10 | 353 | 2 |  | 0.00949 | -0.00482 | -0.02213 | 0.1125 | 1125 | 0.189774 | 1897.74 | -0.01084 | -0.00681 | 0.204273 | 2042.73 | 0.000489 | -0.00013 | 0.012483 | 124.83 | 32.8596 | 66.6645 | 0.056444 | 564.44 | [6 empty] | 100.065 |  | 0.004287 | -0.00193 | -0.01836 | 0.086269 | 0.082274 | -0.00669 | -0.00443 | 0.178239 | 0.260513 | 0.000405 | -0.00011 | 0.008724 | 49.9388 | 49.6947 | 0.037891 | 0.046615
C22MAH2_ZnS_5 | 2017-11-29 |  | 26 | 40 | 20 | 100 | 10 | 354 | 3 |  | 0.005712 | 0.00604 | -0.03488 | 0.078978 | 789.78 | 0.217481 | 2174.81 | -0.01141 | -0.02249 | 0.207665 | 2076.65 | 0.00043 | -0.00266 | 0.015451 | 154.51 | 33.0104 | 66.5296 | 0.058408 | 584.08 | [6 empty] | 100.059 |  | 0.002578 | 0.002415 | -0.02892 | 0.060503 | 0.094191 | -0.00703 | -0.01461 | 0.181018 | 0.275209 | 0.000355 | -0.00236 | 0.010788 | 50.1176 | 49.5443 | 0.03917 | 0.049958
C22MAH2_ZnS_5 | 2017-11-29 |  | 26 | 40 | 20 | 100 | 10 | 355 | 4 |  | -0.00946 | -0.00323 | -0.02484 | 0.079819 | 798.19 | 0.231169 | 2311.69 | -0.01346 | -0.01611 | 0.202431 | 2024.31 | -0.00022 | 0.003718 | 0.016883 | 168.83 | 32.944 | 66.5145 | 0.044935 | 449.35 | [6 empty] | 99.9701 |  | -0.00427 | -0.00129 | -0.02062 | 0.061216 | 0.100232 | -0.00831 | -0.01048 | 0.176653 | 0.276885 | -0.00019 | 0.003298 | 0.011802 | 50.073 | 49.5888 | 0.030169 | 0.041971
C22MAH2_ZnS_5 | 2017-11-29 |  | 26 | 40 | 20 | 100 | 10 | 356 | 5 |  | -0.00678 | 0.003495 | -0.03851 | 0.072607 | 726.07 | 0.258567 | 2585.67 | -0.01689 | -0.00881 | 0.207591 | 2075.91 | 0.003596 | 0.001717 | 0.013073 | 130.73 | 33.1411 | 66.6287 | 0.042546 | 425.46 | [6 empty] | 100.302 |  | -0.00305 | 0.001393 | -0.03184 | 0.055469 | 0.111679 | -0.01039 | -0.00571 | 0.180457 | 0.292136 | 0.002962 | 0.001518 | 0.009103 | 50.178 | 49.482 | 0.028454 | 0.037557
C22MAH2_ZnS_5 | 2017-11-29 |  | 26 | 40 | 20 | 100 | 10 | 357 | 6 |  | -0.02124 | -0.00975 | -0.04747 | -0.01422 | -142.2 | 0.403445 | 4034.45 | -0.04557 | -0.0449 | 0.245565 | 2455.65 | 0.003199 | 0.001173 | 0.006146 | 61.46 | 31.9543 | 66.1488 | 0.00241 | 24.1 | [6 empty] | 98.5819 |  | -0.00978 | -0.00398 | -0.04014 | -0.01111 | 0.178204 | -0.02865 | -0.02975 | 0.218306 | 0.39651 | 0.002695 | 0.00106 | 0.004377 | 49.4779 | 50.2392 | 0.001649 | 0.006026
C22MAH2_ZnS_5 | 2017-11-29 |  | 26 | 40 | 20 | 100 | 10 | 358 | 7 |  | 0.036859 | 0.023259 | -0.0264 | -0.02612 | -261.2 | 0.634717 | 6347.17 | 0.026178 | 0.014154 | 0.22767 | 2276.7 | -0.00172 | -0.00114 | -0.00575 | -57.5 | 33.1973 | 65.7675 | 0.006535 | 65.35 | [6 empty] | 99.873 |  | 0.016658 | 0.009313 | -0.02192 | -0.02004 | 0.275287 | 0.016162 | 0.00921 | 0.198736 | 0.474023 | -0.00142 | -0.00101 | -0.00402 | 50.4726 | 49.0461 | 0.004389 | 0.000369
C22MAH2_ZnS_5 | 2017-11-29 |  | 26 | 40 | 20 | 100 | 10 | 359 | 8 |  | 0.019108 | 0.026121 | -0.02981 | -0.04559 | -455.9 | 0.626793 | 6267.93 | 0.006685 | -0.00269 | 0.228175 | 2281.75 | 0.00284 | -0.00051 | 0.006512 | 65.12 | 33.3119 | 66.5556 | -0.00543 | -54.3 | [6 empty] | 100.7 |  | 0.008574 | 0.010385 | -0.02457 | -0.03473 | 0.269917 | 0.004098 | -0.00174 | 0.197761 | 0.467678 | 0.002333 | -0.00045 | 0.004521 | 50.2867 | 49.2808 | -0.00362 | 0.000901
C22MAH2_ZnS_5 | 2017-11-29 |  | 26 | 40 | 20 | 100 | 10 | 360 | 9 |  | -0.00459 | 0.003091 | -0.02512 | -0.01546 | -154.6 | 0.629025 | 6290.25 | 0.005153 | 0.004825 | 0.218875 | 2188.75 | 0.002495 | 0.00472 | -0.0034 | -34 | 33.2542 | 66.7559 | -0.00219 | -21.9 | [6 empty] | 100.828 |  | -0.00206 | 0.001228 | -0.0207 | -0.01177 | 0.270703 | 0.003157 | 0.003115 | 0.189578 | 0.460281 | 0.002048 | 0.004156 | -0.00236 | 50.1671 | 49.3972 | -0.00146 | -0.00382
C22MAH2_ZnS_5 | 2017-11-29 |  | 26 | 40 | 20 | 100 | 10 | 361 | 10 |  | 0.002586 | 0.002961 | -0.02645 | -0.01488 | -148.8 | 0.646705 | 6467.05 | 0.000602 | -0.00083 | 0.212223 | 2122.23 | -0.00214 | -0.00034 | -0.00254 | -25.4 | 32.8539 | 66.3862 | -0.00368 | -36.8 | [6 empty] | 100.054 |  | 0.00117 | 0.001187 | -0.02199 | -0.01143 | 0.280805 | 0.000372 | -0.00054 | 0.185463 | 0.466268 | -0.00177 | -0.0003 | -0.00177 | 50.0075 | 49.5638 | -0.00247 | -0.00424
C22MAH2_ZnS_5 | 2017-11-29 |  | 26 | 40 | 20 | 100 | 10 | 362 | 11 | [26 empty] | 78.5653 | [9 empty] | 0
C22MAH2_ZnS_5 | 2017-11-29 |  | 26 | 40 | 20 | 100 | 10 | 363 | 12 | [26 empty] | 86.7283 | [9 empty] | 0
C22MAH2_ZnS_5 | 2017-11-29 |  | 26 | 40 | 20 | 100 | 10 | 364 | 13 |  | -0.04056 | -0.02723 | 0.034707 | 0.082548 | 825.48 | 0.478365 | 4783.65 | 0.048332 | 0.030915 | 0.195002 | 1950.02 | -0.00798 | -0.00609 | -0.0027 | -27 | 31.6201 | 66.8605 | -0.00222 | -22.2 | [6 empty] | 99.2637 |  | -0.01863 | -0.01108 | 0.029284 | 0.06435 | 0.210824 | 0.030322 | 0.02044 | 0.172968 | 0.383792 | -0.00671 | -0.00549 | -0.00192 | 48.8509 | 50.6663 | -0.00151 | -0.00343
C22MAH2_ZnS_5 | 2017-11-29 |  | 26 | 40 | 20 | 100 | 10 | 365 | 14 |  | 0.001325 | 0.014277 | -0.02791 | -0.00518 | -51.8 | 0.584553 | 5845.53 | -0.0011 | 0.01051 | 0.20532 | 2053.2 | 0.001668 | 0.003057 | 0.004571 | 45.71 | 33.291 | 67.1507 | -0.00133 | -13.3 | [6 empty] | 101.231 |  | 0.000592 | 0.005653 | -0.02292 | -0.00393 | 0.250729 | -0.00067 | 0.006763 | 0.177247 | 0.427976 | 0.001365 | 0.002683 | 0.00316 | 50.0559 | 49.5243 | -0.00089 | 0.00227
C22MAH2_ZnS_5 | 2017-11-29 |  | 26 | 40 | 20 | 100 | 10 | 366 | 15 |  | 0.005144 | 0.000679 | -0.029 | -0.02445 | -244.5 | 0.560431 | 5604.31 | 0.000478 | 0.006453 | 0.207882 | 2078.82 | 0.00157 | 0.000671 | -0.00457 | -45.7 | 33.3115 | 66.7065 | 0.002148 | 21.48 | [6 empty] | 100.745 |  | 0.002307 | 0.00027 | -0.0239 | -0.01861 | 0.241183 | 0.000293 | 0.004166 | 0.180056 | 0.421239 | 0.001288 | 0.000591 | -0.00317 | 50.2536 | 49.3606 | 0.001432 | -0.001738
C55STJ4_ZnS_2 | 2017-11-29 |  | 27 | 40 | 20 | 100 | 10 | 367 | 1 |  | 0.00885 | 0.017953 | -0.02162 | -0.01066 | -106.6 | 0.63293 | 6329.3 | -0.00689 | -0.00126 | 0.203901 | 2039.01 | 0.004464 | 0.00084 | -0.00134 | -13.4 | 33.3032 | 65.7399 | 0.007814 | 78.14 | [6 empty] | 99.8781 |  | 0.003996 | 0.007181 | -0.01793 | -0.00817 | 0.274236 | -0.00425 | -0.00082 | 0.177809 | 0.452045 | 0.003689 | 0.000744 | -0.00094 | 50.5829 | 48.9763 | 0.005242 | 0.004302
C55STJ4_ZnS_2 | 2017-11-29 |  | 27 | 40 | 20 | 100 | 10 | 368 | 2 |  | -0.00557 | -0.0033 | -0.03887 | -0.01394 | -139.4 | 0.572465 | 5724.65 | -0.01553 | -0.01964 | 0.201261 | 2012.61 | 0.003267 | -0.00036 | 0.001046 | 10.46 | 33.2801 | 66.5706 | 0.001005 | 10.05 | [6 empty] | 100.533 |  | -0.0025 | -0.00131 | -0.03208 | -0.01063 | 0.246801 | -0.00953 | -0.0127 | 0.174632 | 0.421433 | 0.002686 | -0.00032 | 0.000727 | 50.2957 | 49.3479 | 0.000671 | 0.001398
C55STJ4_ZnS_2 | 2017-11-29 |  | 27 | 40 | 20 | 100 | 10 | 369 | 3 | [26 empty] | 97.6012 | [9 empty] | 0
C55STJ4_ZnS_2 | 2017-11-29 |  | 27 | 40 | 20 | 100 | 10 | 370 | 4 |  | 0.103197 | 0.06445 | -0.07637 | -0.09199 | -919.9 | 0.768814 | 7688.14 | 0.017317 | 0.016861 | 0.211306 | 2113.06 | -0.00152 | -0.00512 | -0.00117 | -11.7 | 34.1414 | 64.6389 | -0.01428 | -142.8 | [6 empty] | 99.7718 |  | 0.046372 | 0.025659 | -0.06305 | -0.07017 | 0.331542 | 0.01063 | 0.010909 | 0.183399 | 0.514941 | -0.00125 | -0.00452 | -0.00082 | 51.6117 | 47.9291 | -0.00954 | -0.01036
C55STJ4_ZnS_2 | 2017-11-29 |  | 27 | 40 | 20 | 100 | 10 | 371 | 5 |  | 0.001086 | 0.008885 | -0.03408 | -0.02653 | -265.3 | 0.623125 | 6231.25 | -0.01232 | -0.01239 | 0.20932 | 2093.2 | 0.001819 | -0.00178 | -0.00102 | -10.2 | 33.2732 | 66.4607 | -0.00449 | -44.9 | [6 empty] | 100.486 |  | 0.000488 | 0.003539 | -0.02814 | -0.02024 | 0.268808 | -0.00756 | -0.00802 | 0.181737 | 0.450545 | 0.001497 | -0.00157 | -0.00071 | 50.3164 | 49.2968 | -0.003 | -0.00371
C55STJ4_ZnS_3 | 2017-11-29 |  | 28 | 40 | 20 | 100 | 10 | 372 | 1 | [26 empty] | 82.9079 | [9 empty] | 0
C55STJ4_ZnS_3 | 2017-11-29 |  | 28 | 40 | 20 | 100 | 10 | 373 | 2 |  | 0.034837 | 0.027363 | -0.0487 | -0.03125 | -312.5 | 0.660679 | 6606.79 | -0.00509 | -0.00274 | 0.240727 | 2407.27 | -0.00042 | -0.00024 | 0.001457 | 14.57 | 33.8424 | 66.5925 | 0.003237 | 32.37 | [6 empty] | 101.315 |  | 0.0155 | 0.010787 | -0.03982 | -0.0236 | 0.282113 | -0.00309 | -0.00175 | 0.206882 | 0.488995 | -0.00034 | -0.00021 | 0.001003 | 50.6574 | 48.893 | 0.00214 | 0.003143
C55STJ4_ZnS_3 | 2017-11-29 |  | 28 | 40 | 20 | 100 | 10 | 374 | 3 | [26 empty] | 102.035 | [9 empty] | 0
0
C55S1J4_S1_TestGrain | 2018-11-06 |  | 3 | 40 | 20 | 100 | 10 | 161 | 1 |  | -0.0014 | 0.013096 | 0.005647 | 0.015501 | 155.01 | 0.204557 | 2045.57 | 0.001587 | 0.001626 | 0.182817 | 1828.17 | 0.014887 | 0.000194 | 0.035699 | 356.99 | 33.89 | 66.0592 | 0.005357 | 53.57 | [6 empty] | 100.429 |  | -0.00063 | 0.005186 | 0.004638 | 0.011762 | 0.087752 | 0.000969 | 0.001047 | 0.157844 | 0.245596 | 0.01218 | 0.00017 | 0.024689 | 50.9642 | 48.7266 | 0.003558 | 0.028247
C55S1J4_S1_TestGrain | 2018-11-06 |  | 3 | 40 | 20 | 100 | 10 | 162 | 2 |  | -0.00698 | 0.012565 | 0.012377 | 0.00809 | 80.9 | 0.229235 | 2292.35 | 0.002935 | 0.001793 | 0.185911 | 1859.11 | 0.007559 | 0.001624 | 0.028635 | 286.35 | 33.8706 | 66.0389 | 0.00367 | 36.7 | [6 empty] | 100.397 |  | -0.00312 | 0.004978 | 0.01017 | 0.006141 | 0.098382 | 0.001793 | 0.001155 | 0.160586 | 0.258968 | 0.006187 | 0.001426 | 0.019813 | 50.9572 | 48.7329 | 0.002439 | 0.022252
C55S1J4_S1_TestGrain | 2018-11-06 |  | 3 | 40 | 20 | 100 | 10 | 163 | 3 |  | 0.000404 | 0.005187 | 0.006323 | 0.009042 | 90.42 | 0.199758 | 1997.58 | 0.008963 | 0.007148 | 0.177151 | 1771.51 | 0.010337 | 0.003728 | 0.027762 | 277.62 | 33.8576 | 65.914 | 0.012899 | 128.99 | [6 empty] | 100.24 |  | 0.000181 | 0.002058 | 0.005202 | 0.006872 | 0.085833 | 0.005482 | 0.004607 | 0.153201 | 0.239034 | 0.008472 | 0.003278 | 0.019232 | 50.9984 | 48.6986 | 0.008582 | 0.027814
C55S1J4_S1_TestGrain | 2018-11-06 |  | 3 | 40 | 20 | 100 | 10 | 164 | 4 |  | 0.012401 | 0.016075 | 0.015217 | 0.040169 | 401.69 | 0.153989 | 1539.89 | 0.006751 | 0.004075 | 0.191123 | 1911.23 | 0.020143 | 0.000778 | 0.054859 | 548.59 | 33.9801 | 66.2722 | 0.013743 | 137.43 | [6 empty] | 100.782 |  | 0.005525 | 0.006345 | 0.012456 | 0.030376 | 0.065836 | 0.004108 | 0.002614 | 0.164456 | 0.230292 | 0.016425 | 0.00068 | 0.037812 | 50.9263 | 48.718 | 0.009098 | 0.04691
C12ADM2_S2_I1 | 2018-11-06 |  | 5 | 40 | 20 | 100 | 10 | 170 | 1 |  | -0.01369 | -0.02101 | 0.0036 | 0.090561 | 905.61 | 0.173645 | 1736.45 | -0.01112 | -0.00409 | 0.166446 | 1664.46 | 0.016691 | 0.002145 | 0.017708 | 177.08 | 32.7007 | 66.0161 | 0.050551 | 505.51 | [6 empty] | 99.1883 |  | -0.00623 | -0.00847 | 0.003011 | 0.069978 | 0.075858 | -0.00691 | -0.00268 | 0.146346 | 0.222204 | 0.013907 | 0.001917 | 0.012472 | 50.0782 | 49.5884 | 0.034195 | 0.046667
C12ADM2_S2_I1 | 2018-11-06 |  | 5 | 40 | 20 | 100 | 10 | 171 | 2 |  | 0.002335 | 0.013348 | 0.009375 | 0.126061 | 1260.61 | 0.15968 | 1596.8 | 0.015826 | 0.018303 | 0.125785 | 1257.85 | 0.013214 | 0.001851 | 0.008847 | 88.47 | 33.3918 | 66.4386 | 0.079153 | 791.53 | [6 empty] | 100.404 |  | 0.001048 | 0.005308 | 0.00773 | 0.096037 | 0.068775 | 0.009703 | 0.011827 | 0.109037 | 0.177812 | 0.010855 | 0.001631 | 0.006143 | 50.4163 | 49.2028 | 0.052789 | 0.058932
C12ADM2_S2_I1 | 2018-11-06 |  | 5 | 40 | 20 | 100 | 10 | 172 | 3 |  | 0.013277 | 0.007232 | 0.009229 | 0.085663 | 856.63 | 0.20766 | 2076.6 | 0.014373 | 0.022089 | 0.203393 | 2033.93 | 0.019791 | 0.003289 | 0.01316 | 131.6 | 33.3997 | 66.5196 | 0.051921 | 519.21 | [6 empty] | 100.57 |  | 0.005951 | 0.002872 | 0.007601 | 0.06518 | 0.089329 | 0.008801 | 0.014255 | 0.176094 | 0.265423 | 0.016238 | 0.002895 | 0.009127 | 50.3654 | 49.2016 | 0.034584 | 0.043711
C12ADM2_S2_I1 | 2018-11-06 |  | 5 | 40 | 20 | 100 | 10 | 173 | 4 |  | 0.014819 | 0.012504 | 0.002229 | 0.09817 | 981.7 | 0.218248 | 2182.48 | 0.009428 | 0.017178 | 0.15184 | 1518.4 | 0.006036 | 0.001814 | 0.001473 | 14.73 | 33.3007 | 66.3289 | 0.065439 | 654.39 | [6 empty] | 100.229 |  | 0.006665 | 0.004983 | 0.001842 | 0.074952 | 0.094206 | 0.005793 | 0.011124 | 0.131911 | 0.226117 | 0.004969 | 0.001602 | 0.001025 | 50.3884 | 49.2288 | 0.043738 | 0.044763
C12ADM2_S2_I3 | 2018-11-06 |  | 6 | 40 | 20 | 100 | 10 | 174 | 1 |  | 0.051557 | 0.034805 | 0.029918 | 0.03047 | 304.7 | 0.267101 | 2671.01 | 0.09504 | 0.098649 | 0.190691 | 1906.91 | 0.034361 | -0.00027 | 0.035374 | 353.74 | 33.8868 | 64.2533 | 0.037068 | 370.68 | [6 empty] | 99.0449 |  | 0.023299 | 0.013935 | 0.024841 | 0.023373 | 0.115839 | 0.058674 | 0.064184 | 0.166446 | 0.282285 | 0.028422 | -0.00024 | 0.024733 | 51.5178 | 47.9138 | 0.024892 | 0.049625
C12ADM2_S2_I3 | 2018-11-06 |  | 6 | 40 | 20 | 100 | 10 | 175 | 2 |  | 0.006159 | 0.016975 | 0.005316 | 0.071082 | 710.82 | 0.146983 | 1469.83 | 0.025213 | 0.036136 | 0.155374 | 1553.74 | 0.017922 | 0.003417 | 0.037791 | 377.91 | 32.9734 | 64.9071 | 0.031689 | 316.89 | [6 empty] | 98.4345 |  | 0.002814 | 0.006872 | 0.004463 | 0.055132 | 0.064452 | 0.015738 | 0.023772 | 0.137124 | 0.201576 | 0.014989 | 0.003066 | 0.026716 | 50.6851 | 48.9382 | 0.021516 | 0.048232
C12ADM2_S2_I3 | 2018-11-06 |  | 6 | 40 | 20 | 100 | 10 | 176 | 3 |  | 0.010333 | 0.016248 | 0.005864 | 0.024351 | 243.51 | 0.165145 | 1651.45 | 0.018325 | 0.017256 | 0.167327 | 1673.27 | 0.014193 | 0.001391 | 0.03483 | 348.3 | 33.4462 | 64.8036 | 0.021085 | 210.85 | [6 empty] | 98.7461 |  | 0.004693 | 0.006538 | 0.004894 | 0.018774 | 0.071982 | 0.01137 | 0.011284 | 0.146789 | 0.218771 | 0.011799 | 0.001241 | 0.024475 | 51.1042 | 48.5678 | 0.014231 | 0.038706
C12ADM2_S2_I3 | 2018-11-06 |  | 6 | 40 | 20 | 100 | 10 | 177 | 4 |  | 0.004549 | 0.018881 | 0.011725 | 0.073838 | 738.38 | 0.138398 | 1383.98 | 0.025353 | 0.019787 | 0.144536 | 1445.36 | 0.014799 | 0.001922 | 0.060842 | 608.42 | 33.3548 | 65.146 | 0.037485 | 374.85 | [6 empty] | 99.0529 |  | 0.002063 | 0.007585 | 0.009768 | 0.056835 | 0.060226 | 0.015705 | 0.012918 | 0.126589 | 0.186815 | 0.012283 | 0.001711 | 0.042684 | 50.8815 | 48.7449 | 0.025258 | 0.067942
C12ADM2_S2_I8 | 2018-11-06 |  | 7 | 40 | 20 | 100 | 10 | 178 | 1 | [26 empty] | 96.1073 | [9 empty] | 0
C12ADM2_S2_I8 | 2018-11-06 |  | 7 | 40 | 20 | 100 | 10 | 179 | 2 |  | -0.00151 | 0.013632 | 0.00643 | -0.0101 | -101 | 0.41052 | 4105.2 | 0.015303 | 0.012476 | 0.174146 | 1741.46 | 0.014545 | 0.00328 | 0.009355 | 93.55 | 33.3343 | 65.4101 | 0.014763 | 147.63 | [6 empty] | 99.4073 |  | -0.00069 | 0.005467 | 0.005348 | -0.00776 | 0.178331 | 0.009463 | 0.008131 | 0.152255 | 0.330586 | 0.012051 | 0.002915 | 0.006552 | 50.7612 | 48.8568 | 0.00993 | 0.016482
C12ADM2_S2_I8 | 2018-11-06 |  | 7 | 40 | 20 | 100 | 10 | 180 | 3 |  | 0.00329 | 0.018239 | 0.005458 | -0.00961 | -96.1 | 0.525291 | 5252.91 | 0.012056 | 0.007641 | 0.185846 | 1858.46 | 0.004465 | -0.00078 | 0.003699 | 36.99 | 33.2993 | 65.4685 | 0.014354 | 143.54 | [6 empty] | 99.5378 |  | 0.001489 | 0.007312 | 0.004538 | -0.00738 | 0.228113 | 0.007453 | 0.004978 | 0.162431 | 0.390544 | 0.003698 | -0.00069 | 0.00259 | 50.6914 | 48.8844 | 0.009652 | 0.012242
C22MAH2_S1_I1_subI1 | 2018-11-06 |  | 8 | 40 | 20 | 100 | 10 | 181 | 1 |  | -0.01159 | 0.000582 | 0.01977 | 0.020392 | 203.92 | 0.208676 | 2086.76 | 0.020813 | 0.016629 | 0.171536 | 1715.36 | 0.024878 | 0.001658 | 0.034647 | 346.47 | 33.0543 | 65.7928 | 0.002925 | 29.25 | [6 empty] | 99.358 |  | -0.00525 | 0.000234 | 0.016472 | 0.015697 | 0.090815 | 0.012894 | 0.010857 | 0.150247 | 0.241062 | 0.02065 | 0.001476 | 0.024309 | 50.4271 | 49.2326 | 0.001971 | 0.02628
C22MAH2_S1_I1_subI1 | 2018-11-06 |  | 8 | 40 | 20 | 100 | 10 | 182 | 2 |  | -0.00288 | -0.01497 | 0.019839 | -0.00459 | -45.9 | 0.219648 | 2196.48 | 0.009637 | 0.008952 | 0.178887 | 1788.87 | 0.035928 | -0.00182 | 0.025913 | 259.13 | 32.3123 | 65.4054 | -0.00604 | -60.4 | [6 empty] | 98.1862 |  | -0.00132 | -0.00611 | 0.016773 | -0.00359 | 0.096997 | 0.006058 | 0.005931 | 0.158992 | 0.255989 | 0.030261 | -0.00165 | 0.018448 | 50.0204 | 49.663 | -0.00413 | 0.014318
C22MAH2_S1_I1_subI2 | 2018-11-06 |  | 9 | 40 | 20 | 100 | 10 | 183 | 1 |  | 0.00975 | 0.000906 | 0.009068 | 0.027727 | 277.27 | 0.163967 | 1639.67 | 0.00224 | 0.00331 | 0.169549 | 1695.49 | 0.016083 | 0.004143 | 0.034271 | 342.71 | 32.9256 | 65.8554 | 0.012259 | 122.59 | [6 empty] | 99.2343 |  | 0.00443 | 0.000365 | 0.007569 | 0.021382 | 0.071489 | 0.00139 | 0.002165 | 0.14878 | 0.220269 | 0.013374 | 0.003696 | 0.024089 | 50.3229 | 49.3701 | 0.008276 | 0.032365
C22MAH2_S1_I1_subI2 | 2018-11-06 |  | 9 | 40 | 20 | 100 | 10 | 184 | 2 |  | -0.01078 | 0.001143 | 0.015095 | 0.008263 | 82.63 | 0.280805 | 2808.05 | 0.010497 | 0.020145 | 3.30999 | 33099.9 | 0.016113 | 0.005614 | 0.006757 | 67.57 | 34.2166 | 60.8275 | 0.001153 | 11.53 | [6 empty] | 98.7089 |  | -0.00485 | 0.000455 | 0.012477 | 0.00631 | 0.12124 | 0.006452 | 0.013049 | 2.87629 | 2.99753 | 0.013268 | 0.004959 | 0.004703 | 51.7876 | 45.1573 | 0.000771 | 0.005474
C22MAH2_S1_I1_subI2 | 2018-11-06 |  | 9 | 40 | 20 | 100 | 10 | 185 | 3 |  | -0.00664 | 0.011934 | 0.017921 | -0.00334 | -33.4 | 0.31888 | 3188.8 | 0.014241 | 0.00087 | 0.186627 | 1866.27 | 0.030284 | 0.001521 | 0.01413 | 141.3 | 32.9057 | 65.8376 | 0.001899 | 18.99 | [6 empty] | 99.3316 |  | -0.00302 | 0.004803 | 0.014957 | -0.00257 | 0.139012 | 0.008838 | 0.000569 | 0.163744 | 0.302756 | 0.025179 | 0.001357 | 0.00993 | 50.2859 | 49.3501 | 0.001282 | 0.011212
C22MAH2_S1_I1_subI2 | 2018-11-06 |  | 9 | 40 | 20 | 100 | 10 | 186 | 4 |  | 0.003144 | 0.003353 | 0.012522 | 0.006552 | 65.52 | 0.246811 | 2468.11 | 0.001353 | 0.001668 | 0.183864 | 1838.64 | 0.015755 | -0.00252 | 0.021714 | 217.14 | 32.894 | 65.9118 | 0.006397 | 63.97 | [6 empty] | 99.3064 |  | 0.001428 | 0.00135 | 0.010452 | 0.005052 | 0.107602 | 0.00084 | 0.001091 | 0.161331 | 0.268933 | 0.0131 | -0.00225 | 0.015262 | 50.2714 | 49.409 | 0.004318 | 0.01958
C22MAH2_S1_I1_subI4 | 2018-11-06 |  | 10 | 40 | 20 | 100 | 10 | 187 | 1 |  | 0.013377 | 0.013732 | 0.024212 | 0.008877 | 88.77 | 0.240724 | 2407.24 | 0.032049 | 0.03296 | 0.199175 | 1991.75 | 0.036556 | 0.000602 | 0.041632 | 416.32 | 33.0994 | 66.2892 | -0.00023 | -2.3 | [6 empty] | 100.032 |  | 0.006035 | 0.005489 | 0.020069 | 0.006798 | 0.104222 | 0.019752 | 0.021409 | 0.173556 | 0.277778 | 0.030186 | 0.000533 | 0.029058 | 50.2351 | 49.348 | -0.00015 | 0.028908
C22MAH2_S1_I1_subI4 | 2018-11-06 |  | 10 | 40 | 20 | 100 | 10 | 188 | 2 |  | 0.009035 | 0.010292 | 0.009818 | -0.01399 | -139.9 | 0.711489 | 7114.89 | -0.00186 | 0.004182 | 0.224811 | 2248.11 | 0.006588 | 0.003357 | 0.007044 | 70.44 | 33.1884 | 66.0741 | 0.003246 | 32.46 | [6 empty] | 100.237 |  | 0.004073 | 0.00411 | 0.008131 | -0.01071 | 0.307779 | -0.00114 | 0.002714 | 0.195729 | 0.503508 | 0.005436 | 0.002971 | 0.004913 | 50.3276 | 49.1462 | 0.002174 | 0.007087
C22MAH2_S1_I1_subI4 | 2018-11-06 |  | 10 | 40 | 20 | 100 | 10 | 189 | 3 |  | 8.8e-05 | 0.004196 | 0.007943 | 0.048872 | 488.72 | 0.167852 | 1678.52 | 0.012855 | 0.016938 | 0.167698 | 1676.98 | 0.011338 | 0.000114 | 0.053763 | 537.63 | 33.3675 | 66.2878 | 0.016256 | 162.56 | [6 empty] | 100.163 |  | 4e-05 | 0.001672 | 0.006562 | 0.037303 | 0.072432 | 0.007896 | 0.010966 | 0.145646 | 0.218078 | 0.009331 | 0.0001 | 0.037403 | 50.4753 | 49.1845 | 0.010862 | 0.048265
C22MAH2_S1_I4 | 2018-11-06 |  | 11 | 40 | 20 | 100 | 10 | 190 | 1 |  | -0.00692 | 0.007893 | 0.009545 | 0.107188 | 1071.88 | 0.100755 | 1007.55 | -0.01602 | -0.01722 | 0.174324 | 1743.24 | 0.006253 | 0.004203 | 0.054278 | 542.78 | 32.6038 | 65.2566 | 0.056607 | 566.07 | [6 empty] | 98.3412 |  | -0.00317 | 0.003206 | 0.00804 | 0.08341 | 0.044326 | -0.01004 | -0.01136 | 0.154354 | 0.19868 | 0.005247 | 0.003783 | 0.038497 | 50.2817 | 49.3635 | 0.038562 | 0.077059
C22MAH2_S1_I4 | 2018-11-06 |  | 11 | 40 | 20 | 100 | 10 | 191 | 2 |  | 0.00607 | 0.016704 | 0.007723 | 0.116609 | 1166.09 | 0.168603 | 1686.03 | -0.00341 | 0.000527 | 0.19679 | 1967.9 | 0.000369 | 0.00777 | 0.070996 | 709.96 | 33.2788 | 65.1215 | 0.048644 | 486.44 | [6 empty] | 99.0377 |  | 0.002754 | 0.006715 | 0.006439 | 0.089818 | 0.07342 | -0.00212 | 0.000344 | 0.172472 | 0.245892 | 0.000306 | 0.006923 | 0.049842 | 50.8004 | 48.7599 | 0.032799 | 0.082641
C22MAH2_S1_I9_subI1 | 2018-11-06 |  | 12 | 40 | 20 | 100 | 10 | 192 | 1 |  | 0.016647 | 0.019706 | 0.012681 | 0.033536 | 335.36 | 0.159141 | 1591.41 | 0.008861 | 0.010239 | 0.218838 | 2188.38 | 0.013934 | -0.00013 | 0.026979 | 269.79 | 33.4764 | 66.2269 | 0.015813 | 158.13 | [6 empty] | 100.24 |  | 0.007475 | 0.007839 | 0.010461 | 0.025561 | 0.068576 | 0.005435 | 0.006619 | 0.189792 | 0.258368 | 0.011452 | -0.00012 | 0.018742 | 50.5681 | 49.0695 | 0.010551 | 0.029293
C22MAH2_S1_I9_subI1 | 2018-11-06 |  | 12 | 40 | 20 | 100 | 10 | 193 | 2 |  | 0.011175 | 0.020729 | 0.009715 | -0.01153 | -115.3 | 0.5072 | 5072 | 0.015968 | 0.016645 | 0.210081 | 2100.81 | 0.013404 | -0.00074 | 0.006935 | 69.35 | 33.461 | 66.46 | 0.004599 | 45.99 | [6 empty] | 100.725 |  | 0.005006 | 0.008227 | 0.007995 | -0.00877 | 0.218037 | 0.009772 | 0.010735 | 0.181763 | 0.3998 | 0.01099 | -0.00065 | 0.004806 | 50.4243 | 49.1247 | 0.003061 | 0.007867
C22MAH2_S1_I9_subI2 | 2018-11-06 |  | 13 | 40 | 20 | 100 | 10 | 194 | 1 |  | 0.006917 | 0.010045 | 0.011869 | 0.029498 | 294.98 | 0.155833 | 1558.33 | 0.005555 | 0.003413 | 0.155879 | 1558.79 | 0.009968 | -0.00242 | 0.042299 | 422.99 | 33.1927 | 66.495 | 0.007675 | 76.75 | [6 empty] | 100.124 |  | 0.003115 | 0.004008 | 0.009821 | 0.022552 | 0.067355 | 0.003418 | 0.002213 | 0.135603 | 0.202958 | 0.008217 | -0.00214 | 0.029475 | 50.2927 | 49.4185 | 0.005136 | 0.034611
C22MAH2_S1_I9_subI2 | 2018-11-06 |  | 13 | 40 | 20 | 100 | 10 | 195 | 2 |  | -0.00575 | 0.013222 | 0.010393 | 0.03397 | 339.7 | 0.147941 | 1479.41 | 0.000915 | 0.000437 | 0.154285 | 1542.85 | 0.020265 | 0.000115 | 0.044046 | 440.46 | 33.1707 | 66.1133 | 0.010326 | 103.26 | [6 empty] | 99.7141 |  | -0.0026 | 0.005293 | 0.008628 | 0.026053 | 0.064146 | 0.000565 | 0.000284 | 0.13464 | 0.198786 | 0.016759 | 0.000102 | 0.030789 | 50.4182 | 49.2902 | 0.006933 | 0.037722
C22MAH2_S1_I9_subI2 | 2018-11-06 |  | 13 | 40 | 20 | 100 | 10 | 196 | 3 |  | -0.00723 | 0.013681 | 0.011656 | 0.034801 | 348.01 | 0.175521 | 1755.21 | 0.012171 | 0.001424 | 0.155672 | 1556.72 | 0.004103 | -0.00087 | 0.041439 | 414.39 | 33.3055 | 66.4594 | 0.012017 | 120.17 | [6 empty] | 100.219 |  | -0.00325 | 0.005451 | 0.009631 | 0.026565 | 0.075749 | 0.007477 | 0.000922 | 0.135215 | 0.210964 | 0.003378 | -0.00076 | 0.028832 | 50.3863 | 49.3165 | 0.00803 | 0.036862
C22MAH2_S1_I9_subI2 | 2018-11-06 |  | 13 | 40 | 20 | 100 | 10 | 197 | 4 |  | -0.00364 | 0.014762 | 0.007925 | 0.031076 | 310.76 | 0.147869 | 1478.69 | 0.011888 | 0.01082 | 0.155012 | 1550.12 | 0.00894 | 0.001555 | 0.039066 | 390.66 | 33.3371 | 66.2411 | 0.013739 | 137.39 | [6 empty] | 100.017 |  | -0.00164 | 0.005888 | 0.006556 | 0.02375 | 0.063891 | 0.007312 | 0.007014 | 0.134802 | 0.198693 | 0.007367 | 0.001374 | 0.027213 | 50.4942 | 49.2131 | 0.009192 | 0.036405
C22MAH2_S1_I9_subI2 | 2018-11-06 |  | 13 | 40 | 20 | 100 | 10 | 198 | 5 |  | -0.00268 | 0.014603 | 0.012467 | 0.029079 | 290.79 | 0.137696 | 1376.96 | 0.007387 | 0.01422 | 0.162172 | 1621.72 | 0.02184 | -0.00159 | 0.029981 | 299.81 | 33.3705 | 66.4748 | 0.008947 | 89.47 | [6 empty] | 100.279 |  | -0.0012 | 0.005812 | 0.010289 | 0.022174 | 0.059361 | 0.004533 | 0.009197 | 0.140711 | 0.200072 | 0.017957 | -0.0014 | 0.020837 | 50.4306 | 49.2752 | 0.005973 | 0.02681
C22MAH2_S1_I9_subI2 | 2018-11-06 |  | 13 | 40 | 20 | 100 | 10 | 199 | 6 |  | 0.001957 | 0.011796 | 0.002901 | 0.027844 | 278.44 | 0.15658 | 1565.8 | 0.008847 | 0.008664 | 0.14634 | 1463.4 | 0.020827 | 0.000729 | 0.036149 | 361.49 | 33.4012 | 66.4602 | 0.003484 | 34.84 | [6 empty] | 100.288 |  | 0.000879 | 0.004694 | 0.002394 | 0.021228 | 0.067488 | 0.005428 | 0.005602 | 0.126946 | 0.194434 | 0.01712 | 0.000643 | 0.025119 | 50.4663 | 49.2539 | 0.002325 | 0.027444
C22MAH2_S1_I9_subI2 | 2018-11-06 |  | 13 | 40 | 20 | 100 | 10 | 200 | 7 |  | 0.005221 | 0.00664 | 0.002679 | 0.017828 | 178.28 | 0.191729 | 1917.29 | 0.009366 | 0.005831 | 0.151025 | 1510.25 | 0.025039 | -0.00134 | 0.023751 | 237.51 | 33.2893 | 66.5167 | 0.001603 | 16.03 | [6 empty] | 100.245 |  | 0.002348 | 0.002645 | 0.002213 | 0.013609 | 0.082742 | 0.005754 | 0.003775 | 0.131176 | 0.213918 | 0.020609 | -0.00118 | 0.016525 | 50.3607 | 49.358 | 0.001071 | 0.017596
C22MAH2_S1_I9_subI2 | 2018-11-06 |  | 13 | 40 | 20 | 100 | 10 | 201 | 8 |  | -0.00583 | 0.010872 | 0.00709 | -0.00954 | -95.4 | 0.472877 | 4728.77 | 0.013932 | 0.006808 | 0.180016 | 1800.16 | 0.02291 | -0.00093 | 0.00605 | 60.5 | 33.4732 | 66.616 | -0.00287 | -28.7 | [6 empty] | 100.791 |  | -0.00261 | 0.004312 | 0.00583 | -0.00725 | 0.20313 | 0.008519 | 0.004387 | 0.155634 | 0.358764 | 0.018769 | -0.00082 | 0.00419 | 50.4048 | 49.2031 | -0.00191 | 0.00228
C22MAH2_S1_I9_subI2 | 2018-11-06 |  | 13 | 40 | 20 | 100 | 10 | 202 | 9 |  | -0.00477 | 0.011539 | -0.00132 | -0.00272 | -27.2 | 0.402174 | 4021.74 | 0.011957 | 0.014564 | 0.166161 | 1661.61 | 0.016872 | 0.000381 | 0.012889 | 128.89 | 33.4487 | 66.2585 | 0.007915 | 79.15 | [6 empty] | 100.343 |  | -0.00214 | 0.004591 | -0.00109 | -0.00207 | 0.173335 | 0.007336 | 0.009417 | 0.144134 | 0.317469 | 0.013869 | 0.000336 | 0.008956 | 50.5359 | 49.1022 | 0.005282 | 0.014238
C22MAH2_S1_I9_subI2 | 2018-11-06 |  | 13 | 40 | 20 | 100 | 10 | 203 | 10 |  | 0.001646 | 0.011969 | 0.010615 | 0.003511 | 35.11 | 0.455049 | 4550.49 | 0.014222 | 0.019028 | 0.163883 | 1638.83 | 0.014493 | 4.1e-05 | 0.007706 | 77.06 | 33.4366 | 66.1273 | 0.004291 | 42.91 | [6 empty] | 100.27 |  | 0.00074 | 0.004766 | 0.008766 | 0.002679 | 0.196283 | 0.008733 | 0.012313 | 0.142274 | 0.338557 | 0.011924 | 3.6e-05 | 0.005359 | 50.5585 | 49.0447 | 0.002866 | 0.008225
C22MAH2_S1_I9_subI2 | 2018-11-06 |  | 13 | 40 | 20 | 100 | 10 | 204 | 11 |  | 0.006883 | 0.016016 | 0.001793 | 0.03227 | 322.7 | 0.195194 | 1951.94 | 0.010621 | 0.017315 | 0.132781 | 1327.81 | 0.01649 | 0.002052 | 0.040092 | 400.92 | 33.441 | 66.4387 | 0.027455 | 274.55 | [6 empty] | 100.379 |  | 0.003089 | 0.006368 | 0.001478 | 0.024582 | 0.084065 | 0.006512 | 0.011187 | 0.115094 | 0.199159 | 0.013545 | 0.001808 | 0.027837 | 50.4868 | 49.1993 | 0.018309 | 0.046146
C22MAH2_S1_I9_subI2 | 2018-11-06 |  | 13 | 40 | 20 | 100 | 10 | 205 | 12 |  | -0.00101 | 0.002505 | 0.005863 | 0.046691 | 466.91 | 0.135486 | 1354.86 | 0.013219 | 0.011202 | 0.125134 | 1251.34 | 0.012852 | 0.000724 | 0.055835 | 558.35 | 33.4748 | 66.659 | 0.010163 | 101.63 | [6 empty] | 100.553 |  | -0.00045 | 0.000994 | 0.004825 | 0.035505 | 0.058246 | 0.00809 | 0.007224 | 0.108271 | 0.166517 | 0.010538 | 0.000637 | 0.038698 | 50.447 | 49.2737 | 0.006765 | 0.045463
C22MAH2_S1_I9_subI2 | 2018-11-06 |  | 13 | 40 | 20 | 100 | 10 | 206 | 13 |  | -0.01241 | 0.012294 | 0.011455 | 0.026189 | 261.89 | 0.17472 | 1747.2 | 0.008113 | 0.02313 | 0.134945 | 1349.45 | 0.012283 | -0.00041 | 0.046633 | 466.33 | 33.4475 | 66.9035 | 0.013854 | 138.54 | [6 empty] | 100.802 |  | -0.00555 | 0.004872 | 0.009413 | 0.019884 | 0.074998 | 0.004957 | 0.014895 | 0.116582 | 0.19158 | 0.010056 | -0.00036 | 0.032271 | 50.3293 | 49.3794 | 0.009208 | 0.041479
C22MAH2_S1_I9_subI2 | 2018-11-06 |  | 13 | 40 | 20 | 100 | 10 | 207 | 14 |  | -0.00061 | 0.002832 | 0.00759 | 0.009845 | 98.45 | 0.225942 | 2259.42 | 0.018338 | 0.019226 | 0.152166 | 1521.66 | 0.011085 | 0.003638 | 0.029816 | 298.16 | 33.3733 | 66.6968 | 0.006859 | 68.59 | [6 empty] | 100.557 |  | -0.00027 | 0.001125 | 0.006253 | 0.007494 | 0.09723 | 0.011233 | 0.012412 | 0.131791 | 0.229021 | 0.009098 | 0.003203 | 0.020685 | 50.3443 | 49.3509 | 0.00457 | 0.025255
C22MAH2_S1_I9_subI2 | 2018-11-06 |  | 13 | 40 | 20 | 100 | 10 | 208 | 15 |  | 0.013047 | 0.010783 | 0.007219 | 0.024016 | 240.16 | 0.215557 | 2155.57 | 0.017959 | 0.013963 | 0.15254 | 1525.4 | 0.022363 | 0.001423 | 0.029917 | 299.17 | 33.4181 | 66.4537 | 0.013457 | 134.57 | [6 empty] | 100.394 |  | 0.005856 | 0.004288 | 0.005953 | 0.018296 | 0.092843 | 0.011011 | 0.009023 | 0.132232 | 0.225075 | 0.018371 | 0.001254 | 0.020774 | 50.4565 | 49.2146 | 0.008975 | 0.029749
C22MAH2_S1_I9_subI2 | 2018-11-06 |  | 13 | 40 | 20 | 100 | 10 | 209 | 16 |  | -0.00396 | 0.009022 | 0.009832 | 0.014146 | 141.46 | 0.187395 | 1873.95 | 0.01475 | 0.013666 | 0.146474 | 1464.74 | 0.008698 | 0.000579 | 0.024216 | 242.16 | 33.4185 | 66.4551 | 0.008289 | 82.89 | [6 empty] | 100.307 |  | -0.00178 | 0.003589 | 0.008111 | 0.010782 | 0.080755 | 0.009048 | 0.008835 | 0.127038 | 0.207793 | 0.007149 | 0.00051 | 0.016824 | 50.4828 | 49.2408 | 0.005531 | 0.022355
C22MAH2_S1_I9_subI2 | 2018-11-06 |  | 13 | 40 | 20 | 100 | 10 | 210 | 17 |  | 0.014022 | 0.008959 | 0.004901 | 0.010045 | 100.45 | 0.17875 | 1787.5 | 0.018839 | 0.015252 | 0.143223 | 1432.23 | 0.028224 | 0.002257 | 0.024589 | 245.89 | 33.5232 | 66.5154 | 0.006451 | 64.51 | [6 empty] | 100.494 |  | 0.006283 | 0.003557 | 0.004035 | 0.00764 | 0.076862 | 0.011531 | 0.009839 | 0.12395 | 0.200812 | 0.023147 | 0.001985 | 0.017046 | 50.5312 | 49.1786 | 0.004295 | 0.021341
C22MAH2_S1_I9_subI2 | 2018-11-06 |  | 13 | 40 | 20 | 100 | 10 | 211 | 18 |  | 0.00531 | 0.011009 | 0.000906 | 0.001521 | 15.21 | 0.216466 | 2164.66 | 0.013569 | 0.016211 | 0.165788 | 1657.88 | 0.014232 | 0.001587 | 0.024564 | 245.64 | 33.5097 | 66.6041 | 0.000508 | 5.08 | [6 empty] | 100.586 |  | 0.002378 | 0.004368 | 0.000746 | 0.001156 | 0.093034 | 0.008302 | 0.010452 | 0.143407 | 0.236441 | 0.011666 | 0.001396 | 0.01702 | 50.486 | 49.2198 | 0.000338 | 0.017358
C22MAH2_S1_I9_subI2 | 2018-11-06 |  | 13 | 40 | 20 | 100 | 10 | 212 | 19 |  | -0.00787 | 0.000731 | 0.000684 | 0.00412 | 41.2 | 0.246585 | 2465.85 | -0.00151 | -0.00084 | 0.173938 | 1739.38 | 0.007917 | 0.002331 | 0.0166 | 166 | 33.162 | 66.3858 | -0.00207 | -20.7 | [6 empty] | 99.9883 |  | -0.00355 | 0.000292 | 0.000567 | 0.003154 | 0.106731 | -0.00093 | -0.00055 | 0.151526 | 0.258257 | 0.006536 | 0.002064 | 0.011584 | 50.317 | 49.407 | -0.00138 | 0.010204
C22MAH2_S1_I9_subI2 | 2018-11-06 |  | 13 | 40 | 20 | 100 | 10 | 213 | 20 |  | -0.00967 | -0.00338 | 0.016901 | -0.00981 | -98.1 | 0.190459 | 1904.59 | 0.019492 | 0.01227 | 0.168416 | 1684.16 | 0.030707 | -0.00029 | 0.016963 | 169.63 | 32.5632 | 66.4494 | -0.00076 | -7.6 | [6 empty] | 99.4439 |  | -0.0044 | -0.00136 | 0.014126 | -0.00757 | 0.083146 | 0.012113 | 0.008036 | 0.147974 | 0.23112 | 0.025567 | -0.00026 | 0.011939 | 49.8325 | 49.8787 | -0.00051 | 0.011429
C22MAH2_S1_I9_subI2 | 2018-11-06 |  | 13 | 40 | 20 | 100 | 10 | 214 | 21 |  | 0.019743 | 0.01004 | 0.009311 | 0.007071 | 70.71 | 0.210094 | 2100.94 | 0.011754 | 0.009959 | 0.163878 | 1638.78 | 0.013509 | 0.002738 | 0.026831 | 268.31 | 33.4356 | 66.2711 | 0.004851 | 48.51 | [6 empty] | 100.196 |  | 0.008872 | 0.003997 | 0.007688 | 0.005394 | 0.090608 | 0.007216 | 0.006443 | 0.142246 | 0.232854 | 0.011112 | 0.002416 | 0.018655 | 50.5487 | 49.1434 | 0.00324 | 0.021895
C22MAH2_S1_I9_subI2 | 2018-11-06 |  | 13 | 40 | 20 | 100 | 10 | 215 | 22 |  | 0.030803 | 0.019209 | 0.005973 | 0.005566 | 55.66 | 0.206835 | 2068.35 | 0.015172 | 0.013245 | 0.162113 | 1621.13 | 0.013908 | -0.00169 | 0.029936 | 299.36 | 33.7558 | 65.8178 | 0.017516 | 175.16 | [6 empty] | 100.092 |  | 0.01382 | 0.007636 | 0.004924 | 0.004239 | 0.089059 | 0.009299 | 0.008556 | 0.140488 | 0.229547 | 0.011421 | -0.00149 | 0.02078 | 50.9508 | 48.7288 | 0.011678 | 0.032458
C22MAH2_S1_I9_subI2 | 2018-11-06 |  | 13 | 40 | 20 | 100 | 10 | 216 | 23 |  | 0.009024 | 0.001829 | 0.015013 | 0.012187 | 121.87 | 0.203852 | 2038.52 | 0.023131 | 0.028388 | 0.157947 | 1579.47 | 0.030691 | 0.002178 | 0.021333 | 213.33 | 33.3896 | 66.156 | 0.007947 | 79.47 | [6 empty] | 100.059 |  | 0.004061 | 0.000729 | 0.012412 | 0.009309 | 0.088032 | 0.014219 | 0.018391 | 0.137278 | 0.22531 | 0.025278 | 0.001924 | 0.014852 | 50.5457 | 49.1226 | 0.005314 | 0.020166
C22MAH2_S1_I9_subI2 | 2018-11-06 |  | 13 | 40 | 20 | 100 | 10 | 217 | 24 |  | -0.00134 | 0.010105 | 0.014199 | 0.013966 | 139.66 | 0.200127 | 2001.27 | 0.008613 | 0.004681 | 0.157809 | 1578.09 | 0.021578 | 0.00361 | 0.029862 | 298.62 | 33.2904 | 66.0469 | 0.009403 | 94.03 | [6 empty] | 99.8098 |  | -0.00061 | 0.004039 | 0.01177 | 0.010695 | 0.086646 | 0.005309 | 0.00304 | 0.137512 | 0.224158 | 0.017818 | 0.003198 | 0.020844 | 50.5254 | 49.168 | 0.006304 | 0.027148
C22MAH2_S1_I9_subI2 | 2018-11-06 |  | 13 | 40 | 20 | 100 | 10 | 218 | 25 |  | 0.018452 | 0.014932 | 0.019453 | 0.014174 | 141.74 | 0.211439 | 2114.39 | 0.025083 | 0.016748 | 0.164581 | 1645.81 | 0.018121 | 0.001465 | 0.035821 | 358.21 | 33.3686 | 65.9047 | 0.011968 | 119.68 | [6 empty] | 99.8256 |  | 0.00832 | 0.005965 | 0.016115 | 0.010848 | 0.09149 | 0.01545 | 0.010872 | 0.14333 | 0.23482 | 0.014955 | 0.001297 | 0.024988 | 50.6147 | 49.0337 | 0.008019 | 0.033007
C22MAH2_S1_I9_subI2 | 2018-11-06 |  | 13 | 40 | 20 | 100 | 10 | 219 | 26 |  | 0.011433 | 0.017353 | 0.016341 | 0.023085 | 230.85 | 0.183438 | 1834.38 | 0.024196 | 0.019598 | 0.160509 | 1605.09 | 0.02063 | 2.5e-05 | 0.040523 | 405.23 | 33.4307 | 65.7914 | 0.003984 | 39.84 | [6 empty] | 99.7432 |  | 0.005155 | 0.006932 | 0.013537 | 0.017669 | 0.079377 | 0.014904 | 0.012723 | 0.139788 | 0.219165 | 0.017026 | 2.2e-05 | 0.02827 | 50.7108 | 48.9511 | 0.00267 | 0.03094
C22MAH2_S1_I9_subI2 | 2018-11-06 |  | 13 | 40 | 20 | 100 | 10 | 220 | 27 |  | -0.00439 | 0.012495 | 0.010224 | 0.034547 | 345.47 | 0.246935 | 2469.35 | 0.014213 | 0.014535 | 0.153674 | 1536.74 | 0.019759 | 0.00252 | 0.032293 | 322.93 | 33.2405 | 65.6949 | 0.019383 | 193.83 | [6 empty] | 99.4916 |  | -0.00199 | 0.005009 | 0.0085 | 0.026534 | 0.107226 | 0.008785 | 0.009469 | 0.134302 | 0.241528 | 0.016364 | 0.002239 | 0.022606 | 50.5981 | 49.0498 | 0.013032 | 0.035638
C22MAH2_S1_I9_subI2 | 2018-11-06 |  | 13 | 40 | 20 | 100 | 10 | 221 | 28 |  | 0.011691 | 0.009899 | 0.010892 | 0.015996 | 159.96 | 0.261051 | 2610.51 | 0.014487 | 0.017923 | 0.164125 | 1641.25 | 0.016908 | 0.002987 | 0.022537 | 225.37 | 33.1978 | 66.1279 | 0.010145 | 101.45 | [6 empty] | 99.8843 |  | 0.005276 | 0.003958 | 0.009032 | 0.012255 | 0.113069 | 0.008932 | 0.011646 | 0.143074 | 0.256143 | 0.013968 | 0.002647 | 0.015737 | 50.4053 | 49.2483 | 0.006804 | 0.022541
C22MAH2_S1_I9_subI2 | 2018-11-06 |  | 13 | 40 | 20 | 100 | 10 | 222 | 29 |  | -0.01373 | -0.00051 | 0.013087 | -0.01018 | -101.8 | 0.538418 | 5384.18 | 0.003514 | -9e-05 | 0.206535 | 2065.35 | 0.011218 | 0.000719 | -0.00352 | -35.2 | 32.9942 | 65.2825 | 0.014453 | 144.53 | [6 empty] | 99.0366 |  | -0.00625 | -0.0002 | 0.010946 | -0.00787 | 0.235219 | 0.002186 | -6e-05 | 0.181599 | 0.416818 | 0.009347 | 0.000643 | -0.00248 | 50.5287 | 49.0385 | 0.009777 | 0.007297
C22MAH2_S1_I9_subI2 | 2018-11-06 |  | 13 | 40 | 20 | 100 | 10 | 223 | 30 | [26 empty] | 92.4861 | [9 empty] | 0
C22MAH2_S1_I9 | 2018-11-06 |  | 14 | 40 | 20 | 100 | 10 | 224 | 1 |  | -0.00102 | 0.003712 | 0.006931 | -0.01888 | -188.8 | 0.493597 | 4935.97 | 0.01549 | 0.008848 | 0.203065 | 2030.65 | 0.012343 | 0.000101 | 3.7e-05 | 0.37 | 33.1736 | 66.3723 | 0.00989 | 98.9 | [6 empty] | 100.28 |  | -0.00046 | 0.001481 | 0.005735 | -0.01443 | 0.213335 | 0.00953 | 0.005737 | 0.176641 | 0.389976 | 0.010175 | 9e-05 | 2.6e-05 | 50.2609 | 49.3246 | 0.006619 | 0.006645
C22MAH2_S1_I9 | 2018-11-06 |  | 14 | 40 | 20 | 100 | 10 | 225 | 2 |  | 0.005745 | 0.009119 | -0.00045 | 0.027711 | 277.11 | 0.144266 | 1442.66 | 0.005462 | 0.011751 | 0.147622 | 1476.22 | 0.01802 | -0.00154 | 0.031605 | 316.05 | 33.3147 | 66.1811 | 0.013404 | 134.04 | [6 empty] | 99.9085 |  | 0.002589 | 0.003641 | -0.00037 | 0.021199 | 0.062396 | 0.003363 | 0.007625 | 0.128502 | 0.190898 | 0.014865 | -0.00137 | 0.022037 | 50.5098 | 49.2168 | 0.008977 | 0.031014
C22MAH2_S1_I9 | 2018-11-06 |  | 14 | 40 | 20 | 100 | 10 | 226 | 3 |  | 0.032486 | 0.021747 | 0.009791 | 0.010547 | 105.47 | 0.20334 | 2033.4 | 0.026596 | 0.026542 | 0.15177 | 1517.7 | 0.028745 | 0.002232 | 0.022489 | 224.89 | 33.477 | 65.9167 | 0.003999 | 39.99 | [6 empty] | 99.934 |  | 0.014624 | 0.008673 | 0.008098 | 0.008059 | 0.087846 | 0.016356 | 0.017202 | 0.131963 | 0.219809 | 0.023684 | 0.001973 | 0.015663 | 50.6985 | 48.9647 | 0.002675 | 0.018338
C22MAH2_S1_I9 | 2018-11-06 |  | 14 | 40 | 20 | 100 | 10 | 227 | 4 |  | 0.007913 | 0.016805 | 0.014122 | 0.035109 | 351.09 | 0.150786 | 1507.86 | 0.024628 | 0.026452 | 0.145037 | 1450.37 | 0.011119 | 0.001038 | 0.029947 | 299.47 | 33.5499 | 66.1306 | 0.018592 | 185.92 | [6 empty] | 100.162 |  | 0.003553 | 0.006686 | 0.011651 | 0.026762 | 0.064981 | 0.015108 | 0.017102 | 0.125796 | 0.190777 | 0.009139 | 0.000915 | 0.020806 | 50.6831 | 49.002 | 0.012406 | 0.033212
C22MAH2_S1_I9 | 2018-11-06 |  | 14 | 40 | 20 | 100 | 10 | 228 | 5 |  | -0.00788 | 0.002329 | 0.0117 | 0.057495 | 574.95 | 0.162105 | 1621.05 | 0.014784 | 0.018809 | 0.197053 | 1970.53 | 0.016958 | 0.00243 | 0.066569 | 665.69 | 33.239 | 66.2204 | 0.019849 | 198.49 | [6 empty] | 100.022 |  | -0.00355 | 0.000929 | 0.009685 | 0.043971 | 0.07009 | 0.009099 | 0.012201 | 0.171477 | 0.241567 | 0.013984 | 0.002149 | 0.046402 | 50.3795 | 49.2308 | 0.013289 | 0.059691
C22MAH2_S1_I9 | 2018-11-06 |  | 14 | 40 | 20 | 100 | 10 | 229 | 6 |  | -0.00396 | -0.00193 | 0.025704 | 0.005369 | 53.69 | 0.268206 | 2682.06 | 0.011325 | 0.012677 | 0.177706 | 1777.06 | 0.025443 | 0.002907 | 0.031467 | 314.67 | 33.248 | 67.0154 | -0.00043 | -4.3 | [6 empty] | 100.818 |  | -0.00177 | -0.00077 | 0.021157 | 0.004083 | 0.115309 | 0.006931 | 0.008176 | 0.153767 | 0.269076 | 0.020863 | 0.002557 | 0.02181 | 50.1082 | 49.54 | -0.00029 | 0.02152
C22MAH2_S1_I9 | 2018-11-06 |  | 14 | 40 | 20 | 100 | 10 | 230 | 7 |  | 0.005698 | 0.013766 | 0.012823 | 0.055219 | 552.19 | 0.184331 | 1843.31 | 0.012095 | 0.009324 | 0.174499 | 1744.99 | 0.011987 | 0.000995 | 0.034765 | 347.65 | 33.7703 | 66.6907 | 0.016245 | 162.45 | [6 empty] | 100.993 |  | 0.002539 | 0.005434 | 0.010497 | 0.041764 | 0.078819 | 0.007362 | 0.005981 | 0.150173 | 0.228992 | 0.009775 | 0.00087 | 0.023965 | 50.6194 | 49.0327 | 0.010756 | 0.034721
C22MAH2_S1_I9 | 2018-11-06 |  | 14 | 40 | 20 | 100 | 10 | 231 | 8 |  | 0.027312 | 0.016852 | 0.013482 | 0.006549 | 65.49 | 0.184629 | 1846.29 | 0.018341 | 0.034569 | 0.189253 | 1892.53 | 0.020399 | -0.00216 | 0.034047 | 340.47 | 33.6559 | 66.8394 | 0.010895 | 108.95 | [6 empty] | 101.049 |  | 0.012176 | 0.006656 | 0.011043 | 0.004956 | 0.07899 | 0.01117 | 0.022188 | 0.16296 | 0.24195 | 0.016645 | -0.00189 | 0.023483 | 50.4754 | 49.169 | 0.007218 | 0.030701
C22MAH2_S1_I9 | 2018-11-06 |  | 14 | 40 | 20 | 100 | 10 | 232 | 9 |  | 0.01993 | 0.013008 | 0.008151 | 0.041209 | 412.09 | 0.147951 | 1479.51 | 0.017781 | 0.014556 | 0.201965 | 2019.65 | 0.018232 | 3e-05 | 0.050046 | 500.46 | 33.3148 | 65.9064 | 0.022531 | 225.31 | [6 empty] | 99.7765 |  | 0.008991 | 0.005199 | 0.006756 | 0.031557 | 0.064053 | 0.010958 | 0.009454 | 0.175982 | 0.240035 | 0.015055 | 2.6e-05 | 0.034931 | 50.5604 | 49.0615 | 0.015104 | 0.050035
C22MAH2_S1_I9 | 2018-11-06 |  | 14 | 40 | 20 | 100 | 10 | 233 | 10 |  | 0.011201 | 0.017604 | 0.00464 | 0.01305 | 130.5 | 0.19471 | 1947.1 | 0.018432 | 0.008474 | 0.167984 | 1679.84 | 0.019051 | 0.001097 | 0.029083 | 290.83 | 33.5436 | 66.2232 | 0.008648 | 86.48 | [6 empty] | 100.261 |  | 0.005027 | 0.007 | 0.003826 | 0.009942 | 0.08386 | 0.011301 | 0.005475 | 0.145613 | 0.229473 | 0.01565 | 0.000967 | 0.020194 | 50.6437 | 49.0417 | 0.005767 | 0.025961
C22MAH2_S1_I9 | 2018-11-06 |  | 14 | 40 | 20 | 100 | 10 | 234 | 11 |  | 0.000983 | 0.019068 | 0.004611 | -0.00292 | -29.2 | 0.168465 | 1684.65 | 0.019198 | 0.017457 | 0.141491 | 1414.91 | 0.01344 | 0.000578 | 0.02152 | 215.2 | 33.5079 | 66.816 | 0.003704 | 37.04 | [6 empty] | 100.732 |  | 0.00044 | 0.007557 | 0.00379 | -0.00222 | 0.07232 | 0.011732 | 0.011243 | 0.122248 | 0.194568 | 0.011004 | 0.000508 | 0.014893 | 50.4248 | 49.3192 | 0.002462 | 0.017355
C22MAH2_S1_I10 | 2018-11-06 |  | 15 | 40 | 20 | 100 | 10 | 235 | 1 |  | 0.019576 | 0.015304 | 0.014477 | 0.082507 | 825.07 | 0.142749 | 1427.49 | 0.016937 | 0.010163 | 0.1409 | 1409 | 0.006707 | -0.00077 | 0.034864 | 348.64 | 33.4232 | 65.5289 | 0.041026 | 410.26 | [6 empty] | 99.4766 |  | 0.008844 | 0.006126 | 0.012017 | 0.063274 | 0.061892 | 0.010453 | 0.006611 | 0.122952 | 0.184844 | 0.005546 | -0.00069 | 0.02437 | 50.7992 | 48.8518 | 0.027543 | 0.051913
C22MAH2_S1_I10 | 2018-11-06 |  | 15 | 40 | 20 | 100 | 10 | 236 | 2 |  | -0.00482 | 0.009136 | 0.014842 | 0.10916 | 1091.6 | 0.130317 | 1303.17 | 0.014168 | 0.019578 | 0.158473 | 1584.73 | 0.015293 | -0.00121 | 0.02284 | 228.4 | 33.2452 | 65.5048 | 0.06747 | 674.7 | [6 empty] | 99.3052 |  | -0.00218 | 0.003666 | 0.012351 | 0.083925 | 0.056644 | 0.008766 | 0.012767 | 0.138635 | 0.195279 | 0.012678 | -0.00108 | 0.016005 | 50.6557 | 48.9567 | 0.04541 | 0.061415
C22MAH2_S1_I10 | 2018-11-06 |  | 15 | 40 | 20 | 100 | 10 | 237 | 3 |  | -0.00916 | 0.006551 | 0.017691 | 0.110017 | 1100.17 | 0.094165 | 941.65 | 0.013692 | 0.013436 | 0.1375 | 1375 | 0.005822 | 0.003561 | 0.015933 | 159.33 | 33.0879 | 66.1102 | 0.065577 | 655.77 | [6 empty] | 99.6729 |  | -0.00414 | 0.002624 | 0.014698 | 0.084445 | 0.040862 | 0.008458 | 0.008747 | 0.12009 | 0.160952 | 0.004819 | 0.003161 | 0.011146 | 50.3331 | 49.3279 | 0.044063 | 0.055209
C22MAH2_S1_I10 | 2018-11-06 |  | 15 | 40 | 20 | 100 | 10 | 238 | 4 |  | 0.008971 | 0.011591 | 0.002147 | 0.033138 | 331.38 | 0.154841 | 1548.41 | 0.015238 | 0.020046 | 0.131504 | 1315.04 | 0.021908 | 0.000403 | 0.022175 | 221.75 | 33.3044 | 66.0101 | 0.02735 | 273.5 | [6 empty] | 99.7638 |  | 0.004048 | 0.004634 | 0.00178 | 0.025383 | 0.067053 | 0.009393 | 0.013023 | 0.114614 | 0.181667 | 0.018094 | 0.000357 | 0.015481 | 50.5571 | 49.1507 | 0.018339 | 0.03382
C22MAH2_S1_I10 | 2018-11-06 |  | 15 | 40 | 20 | 100 | 10 | 239 | 5 |  | 0.015401 | 0.008422 | 0.018234 | 0.011276 | 112.76 | 0.174298 | 1742.98 | 0.012512 | 0.014603 | 0.179495 | 1794.95 | 0.018407 | -0.0007 | 0.033914 | 339.14 | 33.3526 | 66.7215 | 0.001718 | 17.18 | [6 empty] | 100.562 |  | 0.006906 | 0.003346 | 0.015022 | 0.008583 | 0.075004 | 0.007664 | 0.009427 | 0.155457 | 0.230461 | 0.015107 | -0.00061 | 0.023527 | 50.3117 | 49.3678 | 0.001145 | 0.024672
C22MAH2_S1_I10 | 2018-11-06 |  | 15 | 40 | 20 | 100 | 10 | 240 | 6 |  | 0.003606 | 0.007633 | 0.019438 | 0.048453 | 484.53 | 0.180006 | 1800.06 | 0.027759 | 0.025682 | 0.16831 | 1683.1 | 0.030327 | 0.000241 | 0.048903 | 489.03 | 33.0569 | 65.9072 | 0.021201 | 212.01 | [6 empty] | 99.5457 |  | 0.001633 | 0.003062 | 0.016173 | 0.037245 | 0.078228 | 0.017173 | 0.016744 | 0.147215 | 0.225443 | 0.025137 | 0.000215 | 0.034262 | 50.3599 | 49.2487 | 0.014267 | 0.048529
C22MAH2_S1_I10 | 2018-11-06 |  | 15 | 40 | 20 | 100 | 10 | 241 | 7 |  | 0.009421 | -0.00015 | 0.011324 | 0.098805 | 988.05 | 0.124005 | 1240.05 | 0.019964 | 0.024569 | 0.11038 | 1103.8 | 0.011291 | 0.000393 | 0.035027 | 350.27 | 33.1709 | 66.5408 | 0.057054 | 570.54 | [6 empty] | 100.214 |  | 0.004241 | -6e-05 | 0.009366 | 0.0755 | 0.053571 | 0.012277 | 0.015923 | 0.095973 | 0.149544 | 0.009303 | 0.000348 | 0.024395 | 50.2338 | 49.4272 | 0.038165 | 0.06256
C22MAH2_S1_I10 | 2018-11-06 |  | 15 | 40 | 20 | 100 | 10 | 242 | 8 |  | 0.014403 | 0.0076 | 0.012109 | 0.119731 | 1197.31 | 0.149375 | 1493.75 | 0.01337 | 0.017322 | 0.143053 | 1430.53 | 0.011504 | 0.001334 | 0.019568 | 195.68 | 33.3085 | 66.114 | 0.067012 | 670.12 | [6 empty] | 99.9989 |  | 0.006488 | 0.003033 | 0.010021 | 0.091544 | 0.064569 | 0.008227 | 0.011233 | 0.124454 | 0.189023 | 0.009485 | 0.001179 | 0.013637 | 50.472 | 49.1393 | 0.044853 | 0.05849
C22MAH2_S1_I10 | 2018-11-06 |  | 15 | 40 | 20 | 100 | 10 | 243 | 9 |  | 0.002428 | 0.015998 | 0.000353 | 0.010549 | 105.49 | 0.422725 | 4227.25 | 0.013953 | 0.019322 | 0.188856 | 1888.56 | 0.009431 | 8.4e-05 | 0.008392 | 83.92 | 33.0894 | 65.5632 | 0.006631 | 66.31 | [6 empty] | 99.3513 |  | 0.001102 | 0.006431 | 0.000294 | 0.008125 | 0.184068 | 0.008649 | 0.012622 | 0.165507 | 0.349575 | 0.007833 | 7.5e-05 | 0.005891 | 50.5077 | 49.0872 | 0.004471 | 0.010362
C22MAH2_S1_I10 | 2018-11-06 |  | 15 | 40 | 20 | 100 | 10 | 244 | 10 |  | 0.009409 | 0.012319 | 0.000953 | 0.066243 | 662.43 | 0.203444 | 2034.44 | 0.015527 | 0.014919 | 0.168407 | 1684.07 | 0.005516 | 0.000209 | 0.026312 | 263.12 | 33.116 | 65.9205 | 0.041383 | 413.83 | [6 empty] | 99.6011 |  | 0.004258 | 0.004939 | 0.000792 | 0.050882 | 0.088347 | 0.009599 | 0.00972 | 0.147188 | 0.235535 | 0.004569 | 0.000186 | 0.018421 | 50.4118 | 49.2215 | 0.027826 | 0.046247
C22MAH2_S1_I10 | 2018-11-06 |  | 15 | 40 | 20 | 100 | 10 | 245 | 11 |  | 0.015971 | 0.00672 | 0.011218 | 0.108335 | 1083.35 | 0.120953 | 1209.53 | 0.015691 | 0.014505 | 0.143513 | 1435.13 | 0.01861 | 0.004389 | 0.036765 | 367.65 | 33.361 | 65.7848 | 0.043577 | 435.77 | [6 empty] | 99.686 |  | 0.007207 | 0.002687 | 0.009301 | 0.082982 | 0.052379 | 0.009673 | 0.009424 | 0.125082 | 0.177461 | 0.015371 | 0.003889 | 0.025667 | 50.6436 | 48.9835 | 0.02922 | 0.054887
C22MAH2_S1_I10 | 2018-11-06 |  | 15 | 40 | 20 | 100 | 10 | 246 | 12 |  | 0.008816 | 0.010567 | 0.016139 | 0.103637 | 1036.37 | 0.103392 | 1033.92 | 0.020862 | 0.013301 | 0.113812 | 1138.12 | 0.016271 | 4.4e-05 | 0.019869 | 198.69 | 33.2304 | 66.0645 | 0.062055 | 620.55 | [6 empty] | 99.7837 |  | 0.003979 | 0.004226 | 0.013384 | 0.079405 | 0.044786 | 0.012864 | 0.008644 | 0.099223 | 0.144009 | 0.013442 | 3.9e-05 | 0.013875 | 50.4592 | 49.2054 | 0.041622 | 0.055497
C22MAH2_S1_I10 | 2018-11-06 |  | 15 | 40 | 20 | 100 | 10 | 247 | 13 |  | 0.022529 | 0.007793 | 0.012265 | 0.101732 | 1017.32 | 0.119122 | 1191.22 | 0.020199 | 0.020051 | 0.119367 | 1193.67 | 0.012482 | 0.001755 | 0.048997 | 489.97 | 33.1753 | 65.7574 | 0.054349 | 543.49 | [6 empty] | 99.4733 |  | 0.010198 | 0.003125 | 0.010201 | 0.078167 | 0.051746 | 0.01249 | 0.013067 | 0.10436 | 0.156106 | 0.010341 | 0.00156 | 0.034313 | 50.5184 | 49.1155 | 0.036556 | 0.070869
C22MAH2_S1_I10 | 2018-11-06 |  | 15 | 40 | 20 | 100 | 10 | 248 | 14 |  | 0.011701 | 0.018215 | 0.016035 | 0.076282 | 762.82 | 0.152957 | 1529.57 | 0.02686 | 0.028369 | 0.140264 | 1402.64 | 0.021825 | 0.003538 | 0.094091 | 940.91 | 33.3153 | 64.986 | 0.027322 | 273.22 | [6 empty] | 98.9188 |  | 0.005313 | 0.007328 | 0.013378 | 0.058797 | 0.066654 | 0.016662 | 0.018547 | 0.123018 | 0.189672 | 0.018139 | 0.003155 | 0.066101 | 50.8918 | 48.6927 | 0.018435 | 0.084536
C22MAH2_S1_I11 | 2018-11-06 |  | 16 | 40 | 20 | 100 | 10 | 249 | 1 |  | 0.02121 | 0.020181 | 0.016246 | 0.091781 | 917.81 | 0.123793 | 1237.93 | 0.020568 | 0.016821 | 0.164175 | 1641.75 | 0.014408 | -0.00177 | 0.035371 | 353.71 | 33.1341 | 65.861 | 0.048704 | 487.04 | [6 empty] | 99.5665 |  | 0.009597 | 0.00809 | 0.013505 | 0.070493 | 0.053754 | 0.012714 | 0.010958 | 0.143479 | 0.197233 | 0.011933 | -0.00157 | 0.024761 | 50.4359 | 49.1736 | 0.032747 | 0.057508
C22MAH2_S1_I11 | 2018-11-06 |  | 16 | 40 | 20 | 100 | 10 | 250 | 2 |  | -0.00613 | 0.016166 | 0.006242 | 0.091614 | 916.14 | 0.115354 | 1153.54 | 0.010206 | 0.014284 | 0.152946 | 1529.46 | 0.023191 | 0.004206 | 0.021973 | 219.73 | 33.1542 | 65.7037 | 0.054667 | 546.67 | [6 empty] | 99.3626 |  | -0.00277 | 0.006489 | 0.005195 | 0.070452 | 0.050152 | 0.006317 | 0.009316 | 0.133832 | 0.183984 | 0.01923 | 0.003741 | 0.015401 | 50.529 | 49.1169 | 0.036802 | 0.052203
C22MAH2_S1_I11 | 2018-11-06 |  | 16 | 40 | 20 | 100 | 10 | 251 | 3 |  | 0.006879 | 0.005487 | 0.01193 | 0.031533 | 315.33 | 0.292477 | 2924.77 | 0.005504 | 0.004058 | 0.155076 | 1550.76 | 0.023999 | 0.001121 | 0.013441 | 134.41 | 32.9488 | 65.1926 | 0.023983 | 239.83 | [6 empty] | 98.7169 |  | 0.003138 | 0.002218 | 0.009999 | 0.024419 | 0.128047 | 0.00343 | 0.002665 | 0.136644 | 0.264691 | 0.020039 | 0.001004 | 0.009487 | 50.5671 | 49.0756 | 0.016258 | 0.025745
C22MAH2_S1_I11 | 2018-11-06 |  | 16 | 40 | 20 | 100 | 10 | 252 | 4 |  | -0.00044 | 0.010014 | 0.009859 | 0.007049 | 70.49 | 0.156994 | 1569.94 | 0.015648 | 0.014852 | 0.146644 | 1466.44 | 0.011752 | 0.004297 | 0.016678 | 166.78 | 33.0894 | 65.7325 | 0.011307 | 113.07 | [6 empty] | 99.2266 |  | -0.0002 | 0.004026 | 0.00822 | 0.00543 | 0.068368 | 0.0097 | 0.009703 | 0.128529 | 0.196897 | 0.009761 | 0.003828 | 0.011709 | 50.5136 | 49.2197 | 0.007625 | 0.019334
C22MAH2_S1_I11 | 2018-11-06 |  | 16 | 40 | 20 | 100 | 10 | 253 | 5 |  | 0.003539 | -0.00096 | 0.010056 | 0.058617 | 586.17 | 0.186815 | 1868.15 | 0.004412 | 0.014746 | 0.180104 | 1801.04 | 0.017211 | 0.000783 | 0.01791 | 179.1 | 33.1324 | 65.8482 | 0.030721 | 307.21 | [6 empty] | 99.5045 |  | 0.001602 | -0.00039 | 0.008364 | 0.045043 | 0.08116 | 0.002728 | 0.009611 | 0.157478 | 0.238638 | 0.014261 | 0.000696 | 0.012544 | 50.4581 | 49.1882 | 0.020666 | 0.03321
C22MAH2_S1_I17 | 2018-11-06 |  | 17 | 40 | 20 | 100 | 10 | 254 | 1 |  | 0.000587 | 0.014621 | 0.013808 | 0.070196 | 701.96 | 0.22252 | 2225.2 | 0.019019 | 0.007704 | 0.193882 | 1938.82 | 0.025524 | 0.000182 | 0.00398 | 39.8 | 33.2745 | 65.5125 | 0.05766 | 576.6 | [6 empty] | 99.4167 |  | 0.000266 | 0.005862 | 0.011481 | 0.053925 | 0.096643 | 0.011758 | 0.00502 | 0.169475 | 0.266118 | 0.021143 | 0.000162 | 0.002787 | 50.6597 | 48.923 | 0.038776 | 0.041563
C22MAH2_S1_I18 | 2018-11-06 |  | 18 | 40 | 20 | 100 | 10 | 255 | 1 |  | 0.006961 | 0.014683 | 0.01526 | 0.137513 | 1375.13 | 0.169074 | 1690.74 | 0.023693 | 0.026545 | 0.195589 | 1955.89 | 0.021637 | 0.002068 | 0.053636 | 536.36 | 33.2801 | 65.7958 | 0.074542 | 745.42 | [6 empty] | 99.8171 |  | 0.003141 | 0.005869 | 0.012648 | 0.105309 | 0.073201 | 0.014602 | 0.017242 | 0.170432 | 0.243633 | 0.017867 | 0.001832 | 0.037438 | 50.5095 | 48.9809 | 0.049973 | 0.087411
C22MAH2_S1_I18 | 2018-11-06 |  | 18 | 40 | 20 | 100 | 10 | 256 | 2 |  | 0.010202 | 0.011153 | 0.01693 | 0.13057 | 1305.7 | 0.160468 | 1604.68 | 0.01741 | 0.026461 | 0.135719 | 1357.19 | 0.016597 | 0.002101 | 0.059345 | 593.45 | 33.2495 | 65.8028 | 0.074917 | 749.17 | [6 empty] | 99.7141 |  | 0.004608 | 0.004463 | 0.014048 | 0.100096 | 0.069548 | 0.010741 | 0.017205 | 0.118387 | 0.187935 | 0.01372 | 0.001863 | 0.041466 | 50.5161 | 49.0375 | 0.050277 | 0.091743
C22MAH2_S1_I18 | 2018-11-06 |  | 18 | 40 | 20 | 100 | 10 | 257 | 3 |  | 0.005931 | 0.006621 | 0.009057 | 0.139989 | 1399.89 | 0.154786 | 1547.86 | 0.015134 | 0.018026 | 0.117204 | 1172.04 | 0.020321 | 0.003452 | 0.059571 | 595.71 | 33.3522 | 65.9616 | 0.066737 | 667.37 | [6 empty] | 99.9306 |  | 0.002672 | 0.002643 | 0.007497 | 0.107055 | 0.066921 | 0.009314 | 0.011692 | 0.101986 | 0.168907 | 0.016757 | 0.003054 | 0.041522 | 50.5484 | 49.0358 | 0.044678 | 0.0862
C22MAH2_S1_I18 | 2018-11-06 |  | 18 | 40 | 20 | 100 | 10 | 258 | 4 |  | 0.003108 | 0.024364 | 0.018826 | 0.134813 | 1348.13 | 0.145503 | 1455.03 | 0.015114 | 0.019685 | 0.114462 | 1144.62 | 0.019412 | -0.00092 | 0.063908 | 639.08 | 33.2877 | 65.9784 | 0.069808 | 698.08 | [6 empty] | 99.8941 |  | 0.001401 | 0.009733 | 0.015596 | 0.103179 | 0.062959 | 0.009309 | 0.012778 | 0.099681 | 0.16264 | 0.01602 | -0.00081 | 0.044581 | 50.4911 | 49.0877 | 0.046771 | 0.091352
C22MAH2_S1_I18 | 2018-11-06 |  | 18 | 40 | 20 | 100 | 10 | 259 | 5 |  | -0.00041 | 0.013413 | 0.014069 | 0.130643 | 1306.43 | 0.150356 | 1503.56 | 0.011133 | 0.018629 | 0.110752 | 1107.52 | 0.022889 | 0.00247 | 0.078166 | 781.66 | 33.2888 | 65.912 | 0.056008 | 560.08 | [6 empty] | 99.8089 |  | -0.00018 | 0.005361 | 0.011662 | 0.100046 | 0.065097 | 0.006861 | 0.0121 | 0.096506 | 0.161603 | 0.018901 | 0.002188 | 0.054558 | 50.5223 | 49.067 | 0.037547 | 0.092105
C22MAH2_S1_I18 | 2018-11-06 |  | 18 | 40 | 20 | 100 | 10 | 260 | 6 |  | 0.02148 | 0.015785 | 0.008135 | 0.120755 | 1207.55 | 0.15985 | 1598.5 | 0.021363 | 0.023054 | 0.10891 | 1089.1 | 0.022496 | 0.002825 | 0.07048 | 704.8 | 33.2969 | 66.1284 | 0.060221 | 602.21 | [6 empty] | 100.061 |  | 0.009673 | 0.006298 | 0.006731 | 0.092307 | 0.069082 | 0.013143 | 0.014947 | 0.09473 | 0.163812 | 0.018543 | 0.002498 | 0.049105 | 50.4434 | 49.1392 | 0.040299 | 0.089404
C22MAH2_S1_I18 | 2018-11-06 |  | 18 | 40 | 20 | 100 | 10 | 261 | 7 |  | 0.008381 | 0.016562 | 0.01652 | 0.138023 | 1380.23 | 0.163248 | 1632.48 | 0.013312 | 0.019305 | 0.110861 | 1108.61 | 0.02084 | 0.000496 | 0.065669 | 656.69 | 33.2721 | 66.2117 | 0.06734 | 673.4 | [6 empty] | 100.124 |  | 0.003773 | 0.006606 | 0.013664 | 0.105473 | 0.070527 | 0.008187 | 0.012512 | 0.096395 | 0.166922 | 0.017172 | 0.000438 | 0.045738 | 50.3894 | 49.1851 | 0.045048 | 0.090786
C22MAH2_S1_I18 | 2018-11-06 |  | 18 | 40 | 20 | 100 | 10 | 262 | 8 |  | 0.0181 | 0.016721 | 0.009586 | 0.13126 | 1312.6 | 0.162454 | 1624.54 | 0.021642 | 0.016815 | 0.115847 | 1158.47 | 0.017614 | 0.002817 | 0.061927 | 619.27 | 33.2949 | 65.9033 | 0.078243 | 782.43 | [6 empty] | 99.8512 |  | 0.008164 | 0.006682 | 0.007943 | 0.100495 | 0.070318 | 0.013335 | 0.010919 | 0.100922 | 0.17124 | 0.014541 | 0.002495 | 0.043214 | 50.5197 | 49.0489 | 0.05244 | 0.095654
C22MAH2_S1_I18 | 2018-11-06 |  | 18 | 40 | 20 | 100 | 10 | 263 | 9 |  | 0.000628 | 0.018362 | 0.005562 | 0.123287 | 1232.87 | 0.253123 | 2531.23 | 0.007216 | 0.017772 | 0.148393 | 1483.93 | 0.02726 | 0.0018 | 0.051914 | 519.14 | 33.4096 | 65.7371 | 0.067219 | 672.19 | [6 empty] | 99.8693 |  | 0.000283 | 0.007331 | 0.004605 | 0.09431 | 0.109469 | 0.004443 | 0.011531 | 0.129164 | 0.238633 | 0.022485 | 0.001593 | 0.036195 | 50.6503 | 48.8833 | 0.045014 | 0.081209
C22MAH2_S1_I18 | 2018-11-06 |  | 18 | 40 | 20 | 100 | 10 | 264 | 10 | [26 empty] | 96.8138 | [9 empty] | 0
C22MAH2_S1_I19 | 2018-11-06 |  | 19 | 40 | 20 | 100 | 10 | 265 | 1 |  | 0.007866 | 0.002577 | 0.006917 | 0.03148 | 314.8 | 0.366004 | 3660.04 | 0.017382 | 0.014634 | 0.220162 | 2201.62 | 0.013076 | 0.002728 | 0.004227 | 42.27 | 33.2976 | 66.6037 | 0.034749 | 347.49 | [6 empty] | 100.623 |  | 0.003529 | 0.001024 | 0.005702 | 0.023973 | 0.157576 | 0.010653 | 0.009452 | 0.190771 | 0.348347 | 0.010737 | 0.002403 | 0.002934 | 50.2533 | 49.3048 | 0.023165 | 0.026099
C22MAH2_S1_I19 | 2018-11-06 |  | 19 | 40 | 20 | 100 | 10 | 266 | 2 |  | 0.017001 | 0.018555 | 0.006561 | -0.00257 | -25.7 | 0.250304 | 2503.04 | 0.007092 | 0.008215 | 0.229471 | 2294.71 | 0.018557 | -0.001 | 0.024566 | 245.66 | 33.3624 | 66.4862 | 0.010443 | 104.43 | [6 empty] | 100.436 |  | 0.007631 | 0.007379 | 0.005411 | -0.00196 | 0.107826 | 0.004349 | 0.005309 | 0.198953 | 0.306779 | 0.015247 | -0.00088 | 0.017061 | 50.3803 | 49.2464 | 0.006966 | 0.024027
C22MAH2_S1_I19 | 2018-11-06 |  | 19 | 40 | 20 | 100 | 10 | 267 | 3 |  | 0.003573 | 0.008094 | 0.010601 | 0.03526 | 352.6 | 0.407212 | 4072.12 | 0.006931 | 0.009864 | 0.210195 | 2101.95 | 0.024575 | -0.00299 | 0.001951 | 19.51 | 32.7752 | 64.8279 | 0.01304 | 130.4 | [6 empty] | 98.3315 |  | 0.001638 | 0.003286 | 0.008926 | 0.02743 | 0.179094 | 0.004339 | 0.006508 | 0.186057 | 0.365151 | 0.020614 | -0.00269 | 0.001383 | 50.5305 | 49.0241 | 0.00888 | 0.010263
C22MAH2_S1_I19 | 2018-11-06 |  | 19 | 40 | 20 | 100 | 10 | 268 | 4 |  | -0.00293 | 0.00698 | 0.005674 | 0.021205 | 212.05 | 0.38322 | 3832.2 | -0.00137 | -0.0044 | 0.295547 | 2955.47 | 0.015565 | -0.00054 | 0.014126 | 141.26 | 32.9938 | 65.086 | 0.007105 | 71.05 | [6 empty] | 98.82 |  | -0.00134 | 0.002818 | 0.00475 | 0.016403 | 0.167598 | -0.00085 | -0.00289 | 0.260143 | 0.427741 | 0.012983 | -0.00048 | 0.00996 | 50.5826 | 48.9435 | 0.004812 | 0.014772
C22MAH2_S1_I19 | 2018-11-06 |  | 19 | 40 | 20 | 100 | 10 | 269 | 5 |  | -0.00436 | 0.014656 | -0.00093 | 0.109191 | 1091.91 | 0.146578 | 1465.78 | 0.008072 | 0.013319 | 0.170873 | 1708.73 | 0.011963 | -0.00202 | 0.00166 | 16.6 | 33.0344 | 64.4462 | 0.062721 | 627.21 | [6 empty] | 98.0123 |  | -0.002 | 0.005949 | -0.00079 | 0.084913 | 0.064443 | 0.005052 | 0.008785 | 0.151198 | 0.215641 | 0.010031 | -0.00182 | 0.001176 | 50.9121 | 48.7182 | 0.042698 | 0.043874
C22MAH2_S1_I19 | 2018-11-06 |  | 19 | 40 | 20 | 100 | 10 | 270 | 6 | [26 empty] | 97.7783 | [9 empty] | 0
C22MAH2_S1_I22 | 2018-11-06 |  | 20 | 40 | 20 | 100 | 10 | 271 | 1 |  | -0.00361 | 0.003873 | 0.013174 | 0.12038 | 1203.8 | 0.19137 | 1913.7 | 0.011791 | 0.004144 | 0.115699 | 1156.99 | 0.017927 | -0.00582 | 0.080192 | 801.92 | 32.8654 | 64.7579 | 0.049178 | 491.78 | [6 empty] | 98.2217 |  | -0.00165 | 0.001572 | 0.011088 | 0.093607 | 0.08413 | 0.007379 | 0.002733 | 0.10237 | 0.1865 | 0.015031 | -0.00523 | 0.056835 | 50.6482 | 48.9505 | 0.033476 | 0.090311
C22MAH2_S1_I22 | 2018-11-06 |  | 20 | 40 | 20 | 100 | 10 | 272 | 2 | [26 empty] | 97.6364 | [9 empty] | 0
C22MAH2_S1_I22 | 2018-11-06 |  | 20 | 40 | 20 | 100 | 10 | 273 | 3 | [26 empty] | 97.7355 | [9 empty] | 0
C22MAH2_S1_I22 | 2018-11-06 |  | 20 | 40 | 20 | 100 | 10 | 274 | 4 | [26 empty] | 97.677 | [9 empty] | 0
C22MAH2_S1_I22 | 2018-11-06 |  | 20 | 40 | 20 | 100 | 10 | 275 | 5 | [26 empty] | 96.8358 | [9 empty] | 0
C22MAH2_S1_I22 | 2018-11-06 |  | 20 | 40 | 20 | 100 | 10 | 276 | 6 | [26 empty] | 97.2552 | [9 empty] | 0
C22MAH2_S1_I23 | 2018-11-06 |  | 21 | 40 | 20 | 100 | 10 | 277 | 1 |  | 0.000987 | 0.010502 | 0.011775 | 0.002306 | 23.06 | 0.471874 | 4718.74 | 0.006416 | 0.007421 | 0.254201 | 2542.01 | 0.014282 | -0.0011 | 0.009699 | 96.99 | 32.9324 | 64.5406 | -0.00958 | -95.8 | [6 empty] | 98.2518 |  | 0.000452 | 0.004262 | 0.00991 | 0.001793 | 0.207431 | 0.004015 | 0.004894 | 0.224901 | 0.432332 | 0.011974 | -0.00099 | 0.006874 | 50.748 | 48.783 | -0.00652 | 0.000354
C22MAH2_S1_I23 | 2018-11-06 |  | 21 | 40 | 20 | 100 | 10 | 278 | 2 |  | 0.012597 | 0.008945 | -0.00145 | 0.019889 | 198.89 | 0.525541 | 5255.41 | 0.005886 | 0.011267 | 0.277115 | 2771.15 | 0.00572 | -0.00471 | 0.024026 | 240.26 | 32.965 | 64.59 | 0.005066 | 50.66 | [6 empty] | 98.4449 |  | 0.005761 | 0.003625 | -0.00122 | 0.015442 | 0.230675 | 0.003677 | 0.007419 | 0.244805 | 0.47548 | 0.004788 | -0.00423 | 0.017002 | 50.7219 | 48.7469 | 0.003443 | 0.020445
C22MAH2_S1_I23 | 2018-11-06 |  | 21 | 40 | 20 | 100 | 10 | 279 | 3 |  | 0.004857 | -0.00092 | 0.000403 | -0.01696 | -169.6 | 0.617008 | 6170.08 | 0.007135 | -0.00594 | 0.288133 | 2881.33 | 0.010393 | -0.00288 | -0.00213 | -21.3 | 32.9888 | 64.7462 | -0.00545 | -54.5 | [6 empty] | 98.6286 |  | 0.002218 | -0.00037 | 0.000338 | -0.01315 | 0.270446 | 0.004452 | -0.00391 | 0.254185 | 0.524631 | 0.008689 | -0.00258 | -0.00151 | 50.688 | 48.7969 | -0.0037 | -0.00521
C22MAH2_S1_I23 | 2018-11-06 |  | 21 | 40 | 20 | 100 | 10 | 280 | 4 |  | 0.007198 | 0.009392 | 0.004668 | -0.01346 | -134.6 | 0.710446 | 7104.46 | 0.001651 | 0.001652 | 0.253686 | 2536.86 | 0.011034 | 0.000268 | -0.00852 | -85.2 | 32.8783 | 64.5921 | -0.01308 | -130.8 | [6 empty] | 98.4354 |  | 0.003296 | 0.003811 | 0.003927 | -0.01046 | 0.31224 | 0.001033 | 0.001089 | 0.224399 | 0.536639 | 0.009249 | 0.000241 | -0.00604 | 50.6543 | 48.8119 | -0.0089 | -0.01494
C22MAH2_S1_I23 | 2018-11-06 |  | 21 | 40 | 20 | 100 | 10 | 281 | 5 | [26 empty] | 97.8349 | [9 empty] | 0
C22MAH2_S1_I27 | 2018-11-06 |  | 22 | 40 | 20 | 100 | 10 | 282 | 1 | [26 empty] | 97.7506 | [9 empty] | 0
C22MAH2_S1_I27 | 2018-11-06 |  | 22 | 40 | 20 | 100 | 10 | 283 | 2 | [26 empty] | 97.9698 | [9 empty] | 0
C22MAH2_S1_I27 | 2018-11-06 |  | 22 | 40 | 20 | 100 | 10 | 284 | 3 |  | -0.00274 | 0.01191 | 0.001886 | 0.093089 | 930.89 | 0.141915 | 1419.15 | 0.001076 | 0.002285 | 0.157202 | 1572.02 | 0.012609 | -0.00047 | 0.008771 | 87.71 | 32.8058 | 64.7698 | 0.057966 | 579.66 | [6 empty] | 98.0611 |  | -0.00126 | 0.004841 | 0.001589 | 0.072493 | 0.06248 | 0.000674 | 0.001509 | 0.139297 | 0.201777 | 0.010588 | -0.00043 | 0.006225 | 50.6308 | 49.0317 | 0.039516 | 0.045741
C22MAH2_S1_I27 | 2018-11-06 |  | 22 | 40 | 20 | 100 | 10 | 285 | 4 | [5 empty] | 0 | [20 empty] | 97.9868 | [9 empty] | 0
C22MAH2_S1_I27 | 2018-11-06 |  | 22 | 40 | 20 | 100 | 10 | 286 | 5 |  | -0.00689 | 0.000693 | 0.001946 | 0.033533 | 335.33 | 0.36116 | 3611.6 | -0.00763 | -0.00282 | 0.214904 | 2149.04 | 0.012784 | -2e-05 | 0.001819 | 18.19 | 32.7604 | 64.7077 | 0.019496 | 194.96 | [6 empty] | 98.097 |  | -0.00316 | 0.000282 | 0.001641 | 0.02613 | 0.159105 | -0.00478 | -0.00187 | 0.190544 | 0.349649 | 0.010742 | -2e-05 | 0.001292 | 50.592 | 49.0148 | 0.013299 | 0.014591
C22MAH2_S1_I27 | 2018-11-06 |  | 22 | 40 | 20 | 100 | 10 | 287 | 6 |  | 0.007762 | -9e-05 | 0.007052 | 0.021957 | 219.57 | 0.361978 | 3619.78 | 0.010087 | 0.010671 | 0.204923 | 2049.23 | 0.009591 | -0.00092 | -0.00044 | -4.4 | 32.6134 | 64.8135 | 0.01261 | 126.1 | [6 empty] | 98.0721 |  | 0.003568 | -4e-05 | 0.005956 | 0.017134 | 0.159694 | 0.006335 | 0.007063 | 0.181955 | 0.341649 | 0.00807 | -0.00083 | -0.00032 | 50.4373 | 49.1655 | 0.008614 | 0.008294
C22MAH2_S1_I27 | 2018-11-06 |  | 22 | 40 | 20 | 100 | 10 | 288 | 7 |  | -0.00258 | 0.004477 | 5.1e-05 | 0.069274 | 692.74 | 0.182847 | 1828.47 | 0.00324 | 0.007055 | 0.166996 | 1669.96 | 0.00874 | -0.00374 | -0.00337 | -33.7 | 32.7916 | 64.9886 | 0.039703 | 397.03 | [6 empty] | 98.2529 |  | -0.00118 | 0.001817 | 4.3e-05 | 0.053879 | 0.080401 | 0.002028 | 0.004654 | 0.14779 | 0.228191 | 0.00733 | -0.00336 | -0.00239 | 50.5459 | 49.136 | 0.027033 | 0.024643
C22MAH2_S1_I27 | 2018-11-06 |  | 22 | 40 | 20 | 100 | 10 | 289 | 8 |  | -0.00228 | 0.006094 | -0.00163 | 0.052594 | 525.94 | 0.170164 | 1701.64 | -0.00204 | 0.008518 | 0.161252 | 1612.52 | 0.011423 | -0.00159 | -0.00447 | -44.7 | 32.7661 | 65.1015 | 0.02449 | 244.9 | [6 empty] | 98.2902 |  | -0.00104 | 0.002474 | -0.00137 | 0.040901 | 0.074815 | -0.00128 | 0.005618 | 0.142689 | 0.217504 | 0.009579 | -0.00143 | -0.00317 | 50.5003 | 49.2152 | 0.016673 | 0.013503
C22MAH2_S1_I27 | 2018-11-06 |  | 22 | 40 | 20 | 100 | 10 | 290 | 9 |  | -0.00311 | 0.004783 | 0.00773 | 0.066298 | 662.98 | 0.244484 | 2444.84 | 0.008512 | 0.011497 | 0.188682 | 1886.82 | 0.020253 | -0.00065 | -0.00219 | -21.9 | 32.6999 | 64.8887 | 0.036404 | 364.04 | [6 empty] | 98.1713 |  | -0.00143 | 0.001945 | 0.006517 | 0.051642 | 0.107665 | 0.005336 | 0.007596 | 0.167232 | 0.274897 | 0.017011 | -0.00059 | -0.00155 | 50.48 | 49.1338 | 0.024823 | 0.023273
C22MAH2_S1_I27 | 2018-11-06 |  | 22 | 40 | 20 | 100 | 10 | 291 | 10 | [26 empty] | 97.7245 | [9 empty] | 0
C22MAH2_S1_I27 | 2018-11-06 |  | 22 | 40 | 20 | 100 | 10 | 292 | 11 | [26 empty] | 96.9519 | [9 empty] | 0
C22MAH2_S1_I27 | 2018-11-06 |  | 22 | 40 | 20 | 100 | 10 | 293 | 12 |  | -0.00686 | 0.004224 | 0.00489 | 0.101977 | 1019.77 | 0.181919 | 1819.19 | 0.011582 | 0.015254 | 0.150157 | 1501.57 | 0.029756 | -0.00208 | 0.023412 | 234.12 | 32.957 | 64.9068 | 0.047784 | 477.84 | [6 empty] | 98.4258 |  | -0.00314 | 0.00171 | 0.004106 | 0.079109 | 0.079786 | 0.007231 | 0.010037 | 0.132544 | 0.21233 | 0.02489 | -0.00187 | 0.016554 | 50.6694 | 48.9472 | 0.032451 | 0.049005
C22MAH2_S1_I27 | 2018-11-06 |  | 22 | 40 | 20 | 100 | 10 | 294 | 13 |  | 0.008988 | 0.012766 | 0.010977 | 0.090328 | 903.28 | 0.168941 | 1689.41 | 0.007885 | 0.006941 | 0.157559 | 1575.59 | 0.009342 | -0.00159 | 0.027201 | 272.01 | 32.8579 | 64.8551 | 0.042641 | 426.41 | [6 empty] | 98.255 |  | 0.004116 | 0.00518 | 0.009236 | 0.070219 | 0.074249 | 0.004933 | 0.004576 | 0.139369 | 0.213618 | 0.007831 | -0.00143 | 0.019273 | 50.6229 | 49.0106 | 0.029019 | 0.048292
C22MAH2_S1_I27 | 2018-11-06 |  | 22 | 40 | 20 | 100 | 10 | 295 | 14 | [26 empty] | 97.8645 | [9 empty] | 0
C22MAH2_S1_I27 | 2018-11-06 |  | 22 | 40 | 20 | 100 | 10 | 296 | 15 |  | 0.015378 | 0.001455 | -0.00289 | 0.043401 | 434.01 | 0.245729 | 2457.29 | 0.005788 | 0.008281 | 0.199809 | 1998.09 | 0.004395 | -0.00134 | 0.021238 | 212.38 | 32.8899 | 64.613 | 0.020409 | 204.09 | [6 empty] | 98.0646 |  | 0.007052 | 0.000591 | -0.00243 | 0.033786 | 0.108145 | 0.003626 | 0.005467 | 0.176982 | 0.285127 | 0.003689 | -0.0012 | 0.015069 | 50.7411 | 48.8942 | 0.013908 | 0.028977
C22MAH2_S1_I28 | 2018-11-06 |  | 23 | 40 | 20 | 100 | 10 | 297 | 1 | [26 empty] | 97.4825 | [9 empty] | 0
C22MAH2_S1_I28 | 2018-11-06 |  | 23 | 40 | 20 | 100 | 10 | 298 | 2 | [26 empty] | 97.4501 | [9 empty] | 0
C22MAH2_S1_I29 | 2018-11-06 |  | 24 | 40 | 20 | 100 | 10 | 299 | 1 | [26 empty] | 97.279 | [9 empty] | 0
C22MAH2_S1_I29 | 2018-11-06 |  | 24 | 40 | 20 | 100 | 10 | 300 | 2 | [26 empty] | 97.4395 | [9 empty] | 0
C22MAH2_S1_I30 | 2018-11-06 |  | 25 | 40 | 20 | 100 | 10 | 301 | 1 | [26 empty] | 97.3506 | [9 empty] | 0
C22MAH2_S1_I30 | 2018-11-06 |  | 25 | 40 | 20 | 100 | 10 | 302 | 2 | [26 empty] | 97.7283 | [9 empty] | 0
C22MAH2_S1_I30 | 2018-11-06 |  | 25 | 40 | 20 | 100 | 10 | 303 | 3 | [26 empty] | 97.951 | [9 empty] | 0
C22MAH2_S1_I30 | 2018-11-06 |  | 25 | 40 | 20 | 100 | 10 | 304 | 4 | [22 empty] | = |  |  |  | 97.3219 | [9 empty] | 0
C22MAH2_S1_I30 | 2018-11-06 |  | 25 | 40 | 20 | 100 | 10 | 305 | 5 | [26 empty] | 97.4757 | [9 empty] | 0
C22MAH2_S1_I30 | 2018-11-06 |  | 25 | 40 | 20 | 100 | 10 | 306 | 6 |  | 0.001845 | 0.009822 | 0.016304 | 0.057351 | 573.51 | 0.163805 | 1638.05 | 0.022577 | 0.028647 | 0.156565 | 1565.65 | 0.022363 | -0.00291 | 0.042267 | 422.67 | 32.8339 | 64.6566 | 0.008375 | 83.75 | [6 empty] | 98.0175 |  | 0.000847 | 0.003993 | 0.013746 | 0.044671 | 0.072133 | 0.014152 | 0.018925 | 0.138761 | 0.210894 | 0.018782 | -0.00262 | 0.030007 | 50.6847 | 48.9562 | 0.00571 | 0.035717
C22MAH2_S1_I31 | 2018-11-06 |  | 26 | 40 | 20 | 100 | 10 | 307 | 1 |  | 0.002732 | 0.014679 | 0.004205 | 0.054042 | 540.42 | 0.254014 | 2540.14 | 0.007237 | 0.005524 | 0.193916 | 1939.16 | 0.01211 | -0.00369 | 0.003552 | 35.52 | 33.026 | 64.57 | 0.027924 | 279.24 | [6 empty] | 98.1722 |  | 0.001251 | 0.005953 | 0.003537 | 0.041991 | 0.111584 | 0.004526 | 0.00364 | 0.171444 | 0.283028 | 0.010146 | -0.00331 | 0.002515 | 50.8567 | 48.7711 | 0.018994 | 0.021509
C22MAH2_S1_I31 | 2018-11-06 |  | 26 | 40 | 20 | 100 | 10 | 308 | 2 | [26 empty] | 97.8675 | [9 empty] | 0
C22MAH2_S1_I31 | 2018-11-06 |  | 26 | 40 | 20 | 100 | 10 | 309 | 3 | [26 empty] | 97.9965 | [9 empty] | 0
C22MAH2_S1_I31 | 2018-11-06 |  | 26 | 40 | 20 | 100 | 10 | 310 | 4 | [26 empty] | 97.8795 | [9 empty] | 0
C22MAH2_S1_I31 | 2018-11-06 |  | 26 | 40 | 20 | 100 | 10 | 311 | 5 |  | -0.01039 | 0.001486 | 0.018819 | -0.00555 | -55.5 | 0.224705 | 2247.05 | 0.01276 | 0.012135 | 0.245476 | 2454.76 | 0.006321 | -0.00212 | -0.00217 | -21.7 | 32.824 | 64.7466 | -0.00555 | -55.5 | [6 empty] | 98.0665 |  | -0.00477 | 0.000604 | 0.01586 | -0.00432 | 0.098919 | 0.007996 | 0.008014 | 0.217493 | 0.316412 | 0.005307 | -0.00191 | -0.00154 | 50.6534 | 49.0088 | -0.00379 | -0.00533
C22MAH2_S1_I31 | 2018-11-06 |  | 26 | 40 | 20 | 100 | 10 | 312 | 6 | [26 empty] | 96.9851 | [9 empty] | 0
C22MAH2_S1_I31 | 2018-11-06 |  | 26 | 40 | 20 | 100 | 10 | 313 | 7 | [26 empty] | 96.1371 | [9 empty] | 0
C22MAH2_S1_I31 | 2018-11-06 |  | 26 | 40 | 20 | 100 | 10 | 314 | 8 | [26 empty] | 97.7986 | [9 empty] | 0
C22MAH2_S1_I31 | 2018-11-06 |  | 26 | 40 | 20 | 100 | 10 | 315 | 9 | [26 empty] | 97.5444 | [9 empty] | 0
C22MAH2_S1_I31 | 2018-11-06 |  | 26 | 40 | 20 | 100 | 10 | 316 | 10 |  | 0.000708 | 0.004891 | 0.004597 | 0.047941 | 479.41 | 0.15481 | 1548.1 | 0.01625 | 0.003637 | 0.167548 | 1675.48 | 0.012596 | -0.00304 | -0.01111 | -111.1 | 32.9686 | 64.7121 | 0.032148 | 321.48 | [6 empty] | 98.1117 |  | 0.000324 | 0.001985 | 0.003869 | 0.037273 | 0.068046 | 0.010168 | 0.002399 | 0.148221 | 0.216267 | 0.010559 | -0.00273 | -0.00787 | 50.7985 | 48.9074 | 0.02188 | 0.01401
C22MAH2_S1_I31 | 2018-11-06 |  | 26 | 40 | 20 | 100 | 10 | 317 | 11 |  | -1e-05 | 0.006686 | 0.00889 | 0.062154 | 621.54 | 0.215614 | 2156.14 | 0.011297 | 0.012012 | 0.180258 | 1802.58 | 0.009305 | -0.00414 | -0.00703 | -70.3 | 33.1144 | 65.0889 | 0.04428 | 442.8 | [6 empty] | 98.7426 |  | -1e-05 | 0.002698 | 0.007438 | 0.048047 | 0.094233 | 0.007028 | 0.007876 | 0.158557 | 0.25279 | 0.007757 | -0.00371 | -0.00495 | 50.7328 | 48.9123 | 0.029965 | 0.025015
C55STJ4_S1_I5 | 2018-11-06 |  | 27 | 40 | 20 | 100 | 10 | 318 | 1 | [26 empty] | 96.3527 | [9 empty] | 0
C55STJ4_S1_I5 | 2018-11-06 |  | 27 | 40 | 20 | 100 | 10 | 319 | 2 | [26 empty] | 96.9331 | [9 empty] | 0
C55STJ4_S1_I5 | 2018-11-06 |  | 27 | 40 | 20 | 100 | 10 | 320 | 3 | [26 empty] | 96.9788 | [9 empty] | 0
C55STJ4_S1_I5 | 2018-11-06 |  | 27 | 40 | 20 | 100 | 10 | 321 | 4 | [26 empty] | 97.2504 | [9 empty] | 0
C55STJ4_S1_I5 | 2018-11-06 |  | 27 | 40 | 20 | 100 | 10 | 322 | 5 | [26 empty] | 96.6429 | [9 empty] | 0
C55STJ4_S1_I5 | 2018-11-06 |  | 27 | 40 | 20 | 100 | 10 | 323 | 6 | [26 empty] | 97.0854 | [9 empty] | 0
C55STJ4_S1_I5 | 2018-11-06 |  | 27 | 40 | 20 | 100 | 10 | 324 | 7 |  | 0.029015 | 0.016919 | 0.002087 | -0.01208 | -120.8 | 0.865418 | 8654.18 | 0.007617 | 0.00883 | 0.107309 | 1073.09 | 0.016326 | 0.003171 | 0.00663 | 66.3 | 33.1166 | 64.8897 | 0.007114 | 71.14 | [6 empty] | 99.0646 |  | 0.013211 | 0.006825 | 0.001746 | -0.00934 | 0.378148 | 0.004738 | 0.005788 | 0.094371 | 0.472519 | 0.013606 | 0.002834 | 0.004671 | 50.7259 | 48.7527 | 0.004813 | 0.009484
C55STJ4_S1_I5 | 2018-11-06 |  | 27 | 40 | 20 | 100 | 10 | 325 | 8 |  | 0.007492 | 0.009867 | 0.010995 | -0.01027 | -102.7 | 0.890455 | 8904.55 | 0.013776 | 0.011244 | 0.115254 | 1152.54 | 0.011381 | 0.002054 | -0.00139 | -13.9 | 32.954 | 64.9423 | 0.009524 | 95.24 | [6 empty] | 98.9666 |  | 0.003418 | 0.003988 | 0.009216 | -0.00795 | 0.389864 | 0.008586 | 0.007386 | 0.10156 | 0.491424 | 0.009503 | 0.00184 | -0.00098 | 50.5775 | 48.8896 | 0.006457 | 0.005477
C55STJ4_S1_I5 | 2018-11-06 |  | 27 | 40 | 20 | 100 | 10 | 326 | 9 |  | 0.014954 | 0.009041 | 0.004014 | -0.01508 | -150.8 | 0.887396 | 8873.96 | 0.008854 | 0.010195 | 0.118514 | 1185.14 | 0.020663 | 0.001735 | 0.011454 | 114.54 | 32.919 | 64.533 | 0.008476 | 84.76 | [6 empty] | 98.5322 |  | 0.006846 | 0.003667 | 0.003376 | -0.01172 | 0.389908 | 0.005538 | 0.00672 | 0.104805 | 0.494713 | 0.017316 | 0.00156 | 0.008113 | 50.7037 | 48.7544 | 0.005767 | 0.01388
C55STJ4_S1_I5 | 2018-11-06 |  | 27 | 40 | 20 | 100 | 10 | 327 | 10 |  | 0.005804 | 0.02103 | 0.013846 | -0.01825 | -182.5 | 0.924878 | 9248.78 | 0.012221 | 0.005452 | 0.13612 | 1361.2 | 0.014824 | 0.004886 | -0.00273 | -27.3 | 32.9049 | 64.2871 | 0.008249 | 82.49 | [6 empty] | 98.3183 |  | 0.002662 | 0.008546 | 0.011669 | -0.01421 | 0.407119 | 0.007658 | 0.0036 | 0.120594 | 0.527713 | 0.012446 | 0.004401 | -0.00194 | 50.7745 | 48.6573 | 0.005622 | 0.003682
C55STJ4_S1_I6 | 2018-11-06 |  | 28 | 40 | 20 | 100 | 10 | 328 | 1 |  | 0.018893 | 0.020401 | 0.007361 | -0.01226 | -122.6 | 0.60002 | 6000.2 | 0.012924 | 0.004225 | 0.214986 | 2149.86 | 0.006227 | 0.001426 | 0.004859 | 48.59 | 33.2269 | 64.4244 | 0.009534 | 95.34 | [6 empty] | 98.5399 |  | 0.00862 | 0.008247 | 0.006171 | -0.0095 | 0.262733 | 0.008056 | 0.002775 | 0.189463 | 0.452196 | 0.0052 | 0.001278 | 0.00343 | 51.002 | 48.5051 | 0.006464 | 0.009894
C55STJ4_S1_I6 | 2018-11-06 |  | 28 | 40 | 20 | 100 | 10 | 329 | 2 |  | 0.050126 | 0.023249 | 0.000389 | -0.01682 | -168.2 | 0.653823 | 6538.23 | 0.041091 | 0.038192 | 0.237838 | 2378.38 | 0.007152 | -0.00037 | -0.00769 | -76.9 | 33.1929 | 64.3783 | 0.000344 | 3.44 | [6 empty] | 98.5986 |  | 0.022874 | 0.009399 | 0.000326 | -0.01303 | 0.28633 | 0.025616 | 0.025092 | 0.20963 | 0.49596 | 0.005974 | -0.00033 | -0.00543 | 50.9566 | 48.4768 | 0.000233 | -0.005197
C55STJ4_S1_I7 | 2018-11-06 |  | 29 | 40 | 20 | 100 | 10 | 330 | 1 |  | 0.011887 | 0.018073 | 0.008684 | 0.090579 | 905.79 | 0.240837 | 2408.37 | 0.0138 | 0.012806 | 0.114692 | 1146.92 | 0.01287 | 0.003079 | 0.061224 | 612.24 | 33.6562 | 65.8503 | 0.038483 | 384.83 | [6 empty] | 100.134 |  | 0.005336 | 0.007188 | 0.007162 | 0.069025 | 0.103758 | 0.008463 | 0.008277 | 0.099449 | 0.203207 | 0.010575 | 0.002714 | 0.042524 | 50.8293 | 48.7805 | 0.025672 | 0.068196
C55STJ4_S1_I7 | 2018-11-06 |  | 29 | 40 | 20 | 100 | 10 | 331 | 2 |  | -0.00338 | 0.023314 | -0.0005 | 0.129243 | 1292.43 | 0.247397 | 2473.97 | 0.019312 | 0.008039 | 0.109362 | 1093.62 | 0.015264 | 0.001875 | 0.064247 | 642.47 | 33.2841 | 65.2974 | 0.057088 | 570.88 | [6 empty] | 99.2528 |  | -0.00153 | 0.009361 | -0.00042 | 0.099423 | 0.107597 | 0.011956 | 0.005245 | 0.095728 | 0.203325 | 0.012662 | 0.001669 | 0.045047 | 50.7447 | 48.8302 | 0.038445 | 0.083492
C55STJ4_S1_I7 | 2018-11-06 |  | 29 | 40 | 20 | 100 | 10 | 332 | 3 |  | 0.005112 | 0.013416 | 0.012934 | 0.01464 | 146.4 | 0.552869 | 5528.69 | 0.016433 | 0.008554 | 0.142958 | 1429.58 | 0.019161 | 0.002395 | 0.026316 | 263.16 | 33.2301 | 65.6855 | 0.009094 | 90.94 | [6 empty] | 99.7394 |  | 0.002311 | 0.005374 | 0.010744 | 0.011236 | 0.239884 | 0.01015 | 0.005568 | 0.12484 | 0.364724 | 0.015857 | 0.002126 | 0.018408 | 50.5428 | 49.0046 | 0.00611 | 0.024518
C55STJ4_S1_I7 | 2018-11-06 |  | 29 | 40 | 20 | 100 | 10 | 333 | 4 |  | 0.011425 | 0.015637 | 0.009304 | 0.103924 | 1039.24 | 0.193109 | 1931.09 | 0.019332 | 0.028663 | 0.107414 | 1074.14 | 0.019139 | 0.004005 | 0.031321 | 313.21 | 33.2402 | 65.2443 | 0.054175 | 541.75 | [6 empty] | 99.0819 |  | 0.005185 | 0.006288 | 0.007758 | 0.080063 | 0.084109 | 0.011986 | 0.018729 | 0.09416 | 0.178269 | 0.015899 | 0.003569 | 0.021993 | 50.7518 | 48.8619 | 0.036536 | 0.058529
C55STJ4_S1_I7 | 2018-11-06 |  | 29 | 40 | 20 | 100 | 10 | 334 | 5 |  | -0.0073 | 0.008931 | 0.006174 | 0.181071 | 1810.71 | 0.187229 | 1872.29 | 0.020859 | 0.016825 | 0.10796 | 1079.6 | 0.018421 | 0.001585 | 0.021059 | 210.59 | 33.0307 | 65.4572 | 0.100921 | 1009.21 | [6 empty] | 99.1516 |  | -0.00331 | 0.003595 | 0.005154 | 0.13964 | 0.081631 | 0.012946 | 0.011005 | 0.094735 | 0.176366 | 0.015318 | 0.001414 | 0.014802 | 50.4836 | 49.0714 | 0.068132 | 0.082934
C55STJ4_S1_I8 | 2018-11-06 |  | 30 | 40 | 20 | 100 | 10 | 335 | 1 |  | 0.003525 | 0.017624 | 0.000678 | -0.02268 | -226.8 | 0.6953 | 6953 | 0.016072 | 0.020555 | 0.255379 | 2553.79 | 0.01635 | -0.00253 | -0.00167 | -16.7 | 33.1743 | 65.0031 | 0.006941 | 69.41 | [6 empty] | 99.1829 |  | 0.001602 | 0.007094 | 0.000566 | -0.01749 | 0.303175 | 0.009976 | 0.013446 | 0.224116 | 0.527291 | 0.013597 | -0.00226 | -0.00118 | 50.7074 | 48.7353 | 0.004686 | 0.003506
C55STJ4_S1_I8 | 2018-11-06 |  | 30 | 40 | 20 | 100 | 10 | 336 | 2 |  | -0.00392 | 0.007043 | 0.00811 | 0.002845 | 28.45 | 0.573838 | 5738.38 | 0.006694 | 0.011249 | 0.281631 | 2816.31 | 0.022258 | 0.001205 | 0.002408 | 24.08 | 33.2454 | 65.9535 | 0.010138 | 101.38 | [6 empty] | 100.122 |  | -0.00176 | 0.002812 | 0.006715 | 0.002176 | 0.2482 | 0.004122 | 0.007299 | 0.245166 | 0.493366 | 0.018362 | 0.001067 | 0.001679 | 50.4073 | 49.0501 | 0.00679 | 0.008469
C55STJ4_S1_I8 | 2018-11-06 |  | 30 | 40 | 20 | 100 | 10 | 337 | 3 |  | 0.020019 | 0.018708 | 0.013672 | 0.037016 | 370.16 | 0.372554 | 3725.54 | 0.021863 | 0.021617 | 0.240223 | 2402.23 | 0.021086 | -0.00037 | 0.007829 | 78.29 | 33.3559 | 66.2828 | 0.038198 | 381.98 | [6 empty] | 100.451 |  | 0.008989 | 0.007443 | 0.011279 | 0.028214 | 0.160543 | 0.013411 | 0.013975 | 0.208345 | 0.368888 | 0.01733 | -0.00033 | 0.005439 | 50.3876 | 49.1123 | 0.025488 | 0.030927
C55STJ4_S1_I8 | 2018-11-06 |  | 30 | 40 | 20 | 100 | 10 | 338 | 4 |  | 0.005022 | 0.022206 | 0.009935 | -0.00455 | -45.5 | 0.778904 | 7789.04 | 0.012841 | 0.011195 | 0.310888 | 3108.88 | 0.01305 | 0.00282 | 0.005663 | 56.63 | 33.2743 | 65.4913 | 0.010371 | 103.71 | [6 empty] | 99.944 |  | 0.002267 | 0.008883 | 0.008241 | -0.00348 | 0.337504 | 0.00792 | 0.007278 | 0.271123 | 0.608627 | 0.010785 | 0.0025 | 0.003956 | 50.5421 | 48.794 | 0.006959 | 0.010915
C55STJ4_S1_I8 | 2018-11-06 |  | 30 | 40 | 20 | 100 | 10 | 339 | 5 |  | -0.00187 | 0.011998 | 0.001402 | 0.012829 | 128.29 | 0.607573 | 6075.73 | 0.012432 | 0.012729 | 0.288187 | 2881.87 | 0.016994 | 0.004982 | 0.002441 | 24.41 | 33.5607 | 65.9213 | 0.02782 | 278.2 | [6 empty] | 100.48 |  | -0.00084 | 0.004767 | 0.001156 | 0.009766 | 0.261498 | 0.007617 | 0.008219 | 0.249638 | 0.511136 | 0.01395 | 0.004387 | 0.001693 | 50.6349 | 48.7848 | 0.01854 | 0.020233
C55STJ4_S1_I8 | 2018-11-06 |  | 30 | 40 | 20 | 100 | 10 | 340 | 6 |  | 0.014985 | 0.014611 | 0.004791 | -0.02131 | -213.1 | 0.779141 | 7791.41 | 0.016767 | 0.021741 | 0.237801 | 2378.01 | 0.028943 | 0.002033 | -0.00606 | -60.6 | 33.0975 | 65.5334 | -0.00728 | -72.8 | [6 empty] | 99.7171 |  | 0.006787 | 0.005863 | 0.003987 | -0.01639 | 0.338673 | 0.010375 | 0.014178 | 0.208039 | 0.546712 | 0.023995 | 0.001808 | -0.00425 | 50.4323 | 48.9796 | -0.0049 | -0.00915
C55STJ4_S1_I10 | 2018-11-06 |  | 31 | 40 | 20 | 100 | 10 | 341 | 1 |  | 0.003346 | 0.019458 | 0.003372 | 0.082225 | 822.25 | 0.290317 | 2903.17 | 0.009701 | 0.013016 | 0.220086 | 2200.86 | 0.018455 | -0.00051 | 0.014955 | 149.55 | 33.2094 | 65.9783 | 0.043748 | 437.48 | [6 empty] | 99.9059 |  | 0.00151 | 0.007779 | 0.002796 | 0.062981 | 0.125718 | 0.00598 | 0.008456 | 0.191816 | 0.317534 | 0.015242 | -0.00046 | 0.01044 | 50.4121 | 49.1263 | 0.029334 | 0.039774
C55STJ4_S1_I10 | 2018-11-06 |  | 31 | 40 | 20 | 100 | 10 | 342 | 2 |  | -0.01734 | 0.007651 | 0.004767 | 0.085094 | 850.94 | 0.175964 | 1759.64 | 0.006011 | 0.005613 | 0.205873 | 2058.73 | 0.000749 | -0.00012 | 0.017931 | 179.31 | 33.2491 | 66.0393 | 0.052148 | 521.48 | [6 empty] | 99.8328 |  | -0.00782 | 0.003058 | 0.003951 | 0.065165 | 0.076184 | 0.003705 | 0.003646 | 0.179393 | 0.255577 | 0.000618 | -0.00011 | 0.012516 | 50.4626 | 49.1622 | 0.03496 | 0.047476
C55STJ4_S1_I10 | 2018-11-06 |  | 31 | 40 | 20 | 100 | 10 | 343 | 3 |  | -0.00182 | 0.005686 | 0.016661 | 0.08488 | 848.8 | 0.209576 | 2095.76 | 0.020521 | 0.022118 | 0.209663 | 2096.63 | 0.021995 | -0.00288 | 0.006236 | 62.36 | 33.0093 | 65.4419 | 0.054979 | 549.79 | [6 empty] | 99.0988 |  | -0.00083 | 0.00229 | 0.013914 | 0.06549 | 0.091419 | 0.012743 | 0.014474 | 0.18407 | 0.275489 | 0.018299 | -0.00257 | 0.004385 | 50.4754 | 49.0838 | 0.037135 | 0.04152
C55STJ4_S1_I10 | 2018-11-06 |  | 31 | 40 | 20 | 100 | 10 | 344 | 4 |  | 0.009763 | 0.011292 | 0.019945 | 0.084314 | 843.14 | 0.22998 | 2299.8 | 0.011739 | 0.008038 | 0.231835 | 2318.35 | 0.022633 | 0.001409 | 0.018125 | 181.25 | 33.1908 | 66.2297 | 0.054438 | 544.38 | [6 empty] | 100.124 |  | 0.004398 | 0.004507 | 0.016507 | 0.064471 | 0.09942 | 0.007224 | 0.005213 | 0.201712 | 0.301132 | 0.018661 | 0.001246 | 0.012632 | 50.2981 | 49.2295 | 0.03644 | 0.049072
C55STJ4_S1_I10 | 2018-11-06 |  | 31 | 40 | 20 | 100 | 10 | 345 | 5 |  | 0.01192 | 0.010656 | 0.009066 | 0.087558 | 875.58 | 0.224575 | 2245.75 | 0.006436 | 0.006144 | 0.230119 | 2301.19 | 0.01213 | 0.001015 | 0.029637 | 296.37 | 33.1765 | 66.4587 | 0.058462 | 584.62 | [6 empty] | 100.323 |  | 0.005362 | 0.004247 | 0.007493 | 0.06686 | 0.096952 | 0.003955 | 0.003979 | 0.199946 | 0.296898 | 0.009988 | 0.000897 | 0.020627 | 50.2081 | 49.3326 | 0.03908 | 0.059707
C55STJ4_S1_I10 | 2018-11-06 |  | 31 | 40 | 20 | 100 | 10 | 346 | 6 |  | 0.000153 | 0.011003 | 0.018201 | 0.079322 | 793.22 | 0.172749 | 1727.49 | 0.00893 | 0.009241 | 0.219957 | 2199.57 | 0.019535 | 0.001462 | 0.026751 | 267.51 | 33.1838 | 66.1665 | 0.040007 | 400.07 | [6 empty] | 99.9576 |  | 6.9e-05 | 0.004396 | 0.01508 | 0.06072 | 0.074761 | 0.005501 | 0.006 | 0.191586 | 0.266347 | 0.016124 | 0.001295 | 0.018664 | 50.3426 | 49.2364 | 0.026809 | 0.045473
C55STJ4_S1_I10 | 2018-11-06 |  | 31 | 40 | 20 | 100 | 10 | 347 | 7 |  | 0.003416 | 0.001405 | 0.056932 | 0.065422 | 654.22 | 0.240325 | 2403.25 | 0.098083 | 0.096798 | 0.215084 | 2150.84 | 0.066482 | -0.00396 | 0.00968 | 96.8 | 32.2824 | 65.8388 | 0.03753 | 375.3 | [6 empty] | 99.0085 |  | 0.001563 | 0.000569 | 0.047858 | 0.050809 | 0.10552 | 0.061304 | 0.063762 | 0.190069 | 0.295589 | 0.055674 | -0.00355 | 0.006852 | 49.6882 | 49.7059 | 0.025516 | 0.032368
C55STJ4_S1_I10 | 2018-11-06 |  | 31 | 40 | 20 | 100 | 10 | 348 | 8 |  | 0.015696 | 0.012336 | 0.006662 | 0.031948 | 319.48 | 0.34942 | 3494.2 | 0.008943 | 0.007161 | 0.274363 | 2743.63 | 0.007636 | 0.002591 | 0.016151 | 161.51 | 33.5438 | 66.0168 | 0.028012 | 280.12 | [6 empty] | 100.322 |  | 0.007043 | 0.004904 | 0.005492 | 0.024336 | 0.150475 | 0.005482 | 0.004627 | 0.237798 | 0.388273 | 0.006272 | 0.002283 | 0.011213 | 50.6382 | 48.8832 | 0.018679 | 0.029892
C55STJ4_S1_I10 | 2018-11-06 |  | 31 | 40 | 20 | 100 | 10 | 349 | 9 |  | 0.015439 | 0.018298 | 0.004222 | 0.017742 | 177.42 | 0.31709 | 3170.9 | 0.005065 | 0.002824 | 0.282071 | 2820.71 | 0.010988 | -0.00105 | 0.015417 | 154.17 | 33.2698 | 65.8832 | 0.013311 | 133.11 | [6 empty] | 99.8545 |  | 0.006966 | 0.007315 | 0.0035 | 0.013589 | 0.137303 | 0.003122 | 0.001834 | 0.245822 | 0.383125 | 0.009074 | -0.00093 | 0.010763 | 50.5005 | 49.0523 | 0.008925 | 0.019688
C55STJ4_S1_I10 | 2018-11-06 |  | 31 | 40 | 20 | 100 | 10 | 350 | 10 |  | 0.014494 | 0.015373 | 0.012227 | 0.077924 | 779.24 | 0.253829 | 2538.29 | 0.005203 | -0.00129 | 0.258998 | 2589.98 | 0.007505 | 0.002096 | 0.025595 | 255.95 | 33.2256 | 65.489 | 0.044583 | 445.83 | [6 empty] | 99.4312 |  | 0.006561 | 0.006166 | 0.01017 | 0.059881 | 0.110276 | 0.003218 | -0.00084 | 0.226465 | 0.336741 | 0.006219 | 0.001863 | 0.017927 | 50.6011 | 48.921 | 0.029991 | 0.047918
C55STJ4_S1_I11 | 2018-11-06 |  | 32 | 40 | 20 | 100 | 10 | 351 | 1 | [26 empty] | 94.2984 | [9 empty] | 0
C55STJ4_S1_I17 | 2018-11-06 |  | 33 | 40 | 20 | 100 | 10 | 352 | 1 |  | -0.01033 | 0.015842 | 0.01199 | 0.022799 | 227.99 | 0.263976 | 2639.76 | -0.00024 | 0.003902 | 0.184259 | 1842.59 | 0.016862 | 0.003033 | 0.040282 | 402.82 | 33.1506 | 66.5078 | 0.008954 | 89.54 | [6 empty] | 100.22 |  | -0.00465 | 0.006321 | 0.009921 | 0.017428 | 0.114083 | -0.00015 | 0.00253 | 0.16027 | 0.274353 | 0.013899 | 0.002682 | 0.028066 | 50.2222 | 49.4215 | 0.005992 | 0.034058
C55STJ4_S1_I17 | 2018-11-06 |  | 33 | 40 | 20 | 100 | 10 | 353 | 2 |  | 0.004841 | 0.006507 | 0.009178 | 0.018746 | 187.46 | 0.193045 | 1930.45 | 0.009267 | 0.013607 | 0.15372 | 1537.2 | 0.013317 | 0.001912 | 0.029883 | 298.83 | 33.1137 | 66.4671 | 0.00263 | 26.3 | [6 empty] | 100.037 |  | 0.002183 | 0.0026 | 0.007605 | 0.014351 | 0.083553 | 0.005709 | 0.008836 | 0.133906 | 0.217459 | 0.010993 | 0.001693 | 0.020852 | 50.2411 | 49.4649 | 0.001763 | 0.022615
C55STJ4_S1_I17 | 2018-11-06 |  | 33 | 40 | 20 | 100 | 10 | 354 | 3 |  | -0.00808 | 0.008514 | 0.010694 | -0.00219 | -21.9 | 0.786548 | 7865.48 | 0.005842 | 0.006117 | 0.20327 | 2032.7 | 0.009716 | 0.000979 | 0.024366 | 243.66 | 32.8946 | 65.2478 | -0.00013 | -1.3 | [6 empty] | 99.188 |  | -0.00368 | 0.003436 | 0.008949 | -0.00169 | 0.343786 | 0.003635 | 0.004011 | 0.178814 | 0.5226 | 0.0081 | 0.000876 | 0.017169 | 50.4006 | 49.0361 | -9e-05 | 0.017079
C55STJ4_S1_I17 | 2018-11-06 |  | 33 | 40 | 20 | 100 | 10 | 355 | 4 |  | 0.008088 | 0.010817 | -0.00239 | 0.034682 | 346.82 | 0.213902 | 2139.02 | 0.01368 | 0.007545 | 0.1469 | 1469 | 0.013886 | -0.00041 | 0.06819 | 681.9 | 33.4418 | 67.4381 | 0.015663 | 156.63 | [6 empty] | 101.411 |  | 0.003602 | 0.004268 | -0.00196 | 0.026221 | 0.091426 | 0.008323 | 0.004838 | 0.12637 | 0.217796 | 0.01132 | -0.00036 | 0.046988 | 50.1065 | 49.5621 | 0.010366 | 0.057354
C55STJ4_S1_I18 | 2018-11-06 |  | 34 | 40 | 20 | 100 | 10 | 356 | 1 |  | 0.01843 | 0.019701 | -0.00541 | -0.01458 | -145.8 | 0.659131 | 6591.31 | -0.00135 | 0.0008 | 0.084799 | 847.99 | 0.001036 | 0.002802 | -0.00332 | -33.2 | 33.1372 | 65.6349 | 0.003284 | 32.84 | [6 empty] | 99.5374 |  | 0.008355 | 0.007913 | -0.00451 | -0.01122 | 0.286759 | -0.00083 | 0.000522 | 0.074251 | 0.36101 | 0.000859 | 0.002494 | -0.00233 | 50.5371 | 49.0984 | 0.002212 | -0.000118
C55STJ4_S1_I18 | 2018-11-06 |  | 34 | 40 | 20 | 100 | 10 | 357 | 2 |  | -0.00192 | 0.029977 | -0.00469 | 0.023399 | 233.99 | 0.214404 | 2144.04 | 0.008091 | 0.001429 | 0.188079 | 1880.79 | 0.005124 | 0.002856 | 0.030712 | 307.12 | 33.208 | 65.7934 | 0.013635 | 136.35 | [6 empty] | 99.5126 |  | -0.00087 | 0.012018 | -0.0039 | 0.017973 | 0.093102 | 0.005001 | 0.000931 | 0.164374 | 0.257476 | 0.004243 | 0.002537 | 0.0215 | 50.5496 | 49.1243 | 0.009168 | 0.030668
C55STJ4_S1_I18 | 2018-11-06 |  | 34 | 40 | 20 | 100 | 10 | 358 | 3 |  | 0.016071 | 0.026692 | -0.0019 | 0.024598 | 245.98 | 0.268471 | 2684.71 | 0.011363 | 0.006788 | 0.241783 | 2417.83 | 0.019529 | 0.005028 | 0.040297 | 402.97 | 33.3258 | 65.7164 | 0.01253 | 125.3 | [6 empty] | 99.7134 |  | 0.007255 | 0.010676 | -0.00158 | 0.01885 | 0.116315 | 0.007008 | 0.004412 | 0.210829 | 0.327144 | 0.016137 | 0.004457 | 0.028146 | 50.6137 | 48.9554 | 0.008406 | 0.036552
C55STJ4_S1_I18 | 2018-11-06 |  | 34 | 40 | 20 | 100 | 10 | 359 | 4 |  | 0.009925 | 0.016553 | -0.0032 | -0.00783 | -78.3 | 0.355357 | 3553.57 | -2e-05 | 0.012962 | 0.258982 | 2589.82 | 0.010729 | 0.004315 | 0.006432 | 64.32 | 33.5788 | 66.5045 | 0.007633 | 76.33 | [6 empty] | 100.755 |  | 0.004438 | 0.006558 | -0.00263 | -0.00594 | 0.152505 | -1e-05 | 0.008345 | 0.223694 | 0.376199 | 0.008782 | 0.003789 | 0.00445 | 50.5163 | 49.0747 | 0.005072 | 0.009522
C55STJ4_S1_I21 | 2018-11-06 |  | 35 | 40 | 20 | 100 | 10 | 360 | 1 |  | 0.00866 | 0.014871 | 0.004209 | 0.007546 | 75.46 | 0.235876 | 2358.76 | 0.009323 | 0.021976 | 0.176464 | 1764.64 | 0.004213 | -0.00077 | 0.019702 | 197.02 | 34.0968 | 66.2087 | 0.012079 | 120.79 | [6 empty] | 100.82 |  | 0.003855 | 0.005864 | 0.003442 | 0.005701 | 0.100756 | 0.005669 | 0.014083 | 0.151708 | 0.252464 | 0.003432 | -0.00067 | 0.013568 | 51.0563 | 48.6284 | 0.007989 | 0.021557
C55STJ4_S1_I21 | 2018-11-06 |  | 35 | 40 | 20 | 100 | 10 | 361 | 2 |  | 0.015021 | 0.023191 | 0.008473 | 0.040137 | 401.37 | 0.170184 | 1701.84 | 0.017353 | 0.006113 | 0.186087 | 1860.87 | 0.02599 | 0.001791 | 0.055334 | 553.34 | 34.2418 | 66.3185 | 0.022078 | 220.78 | [6 empty] | 101.132 |  | 0.006662 | 0.009113 | 0.006905 | 0.030218 | 0.072436 | 0.010514 | 0.003903 | 0.159411 | 0.231847 | 0.021098 | 0.00156 | 0.03797 | 51.0904 | 48.5352 | 0.01455 | 0.05252
C55STJ4_S1_I21 | 2018-11-06 |  | 35 | 40 | 20 | 100 | 10 | 362 | 3 |  | 0.012708 | 0.017791 | 0.003969 | 0.007573 | 75.73 | 0.223705 | 2237.05 | 0.017767 | 0.024666 | 0.171848 | 1718.48 | 0.010347 | 0.000215 | 0.028225 | 282.25 | 33.5234 | 66.5082 | 0.002459 | 24.59 | [6 empty] | 100.553 |  | 0.005692 | 0.007061 | 0.003266 | 0.005759 | 0.096166 | 0.010872 | 0.015908 | 0.14868 | 0.244846 | 0.008483 | 0.000189 | 0.019561 | 50.5173 | 49.1594 | 0.001637 | 0.021198
C55STJ4_S1_I21 | 2018-11-06 |  | 35 | 40 | 20 | 100 | 10 | 363 | 4 |  | 0.011882 | 0.016238 | 0.010549 | -0.01212 | -121.2 | 0.64125 | 6412.5 | 0.013016 | 0.017163 | 0.297392 | 2973.92 | 0.013043 | -0.00122 | 0.001612 | 16.12 | 33.3222 | 65.251 | 0.008793 | 87.93 | [6 empty] | 99.5907 |  | 0.005375 | 0.006508 | 0.008767 | -0.00931 | 0.278375 | 0.008043 | 0.011178 | 0.259836 | 0.538211 | 0.010799 | -0.00109 | 0.001129 | 50.709 | 48.7055 | 0.00591 | 0.007039
0
C22MAH2_S1_I22_PostAPS_Line1 | 2019-05-20 |  | 25 | 40 | 20 | 100 | 0 | 221 | 1 | 0.016939 | 0.003662 | 0.015121 | 0.001601 | 0.123957 | 1239.57 | 0.128239 | 1282.39 | 0.002185 | -2e-05 | 0.102867 | 1028.67 | 0.022961 | -0.0006 | 0.053994 | 539.94 | 32.833 | 66.0211 | 0.064467 | 644.67 | [6 empty] | 99.3895 | 0.004005 | 0.001663 | 0.006085 | 0.001336 | 0.095564 | 0.055894 | 0.001356 | -1e-05 | 0.090238 | 0.146132 | 0.019088 | -0.00054 | 0.03794 | 50.1655 | 49.4784 | 0.043509 | 0.081449
C22MAH2_S1_I22_PostAPS_Line1 | 2019-05-20 |  | 25 | 40 | 20 | 100 | 0 | 222 | 2 | 0.00823 | 0.000776 | -0.00279 | 0.004741 | 0.134393 | 1343.93 | 0.134716 | 1347.16 | -0.00091 | 0.001007 | 0.102233 | 1022.33 | 0.022127 | 0.001948 | 0.048809 | 488.09 | 32.8819 | 66.398 | 0.073814 | 738.14 | [6 empty] | 99.809 | 0.001939 | 0.000351 | -0.00112 | 0.003942 | 0.103235 | 0.058505 | -0.00056 | 0.000656 | 0.089358 | 0.147863 | 0.018327 | 0.001731 | 0.034173 | 50.0587 | 49.5811 | 0.049636 | 0.083809
C22MAH2_S1_I22_PostAPS_Line1 | 2019-05-20 |  | 25 | 40 | 20 | 100 | 0 | 223 | 3 | -0.02152 | -0.01118 | 0.006386 | 0.005517 | 0.107612 | 1076.12 | 0.153546 | 1535.46 | -0.00059 | 0.000125 | 0.111104 | 1111.04 | 0.017498 | -0.00214 | 0.063378 | 633.78 | 33.0354 | 66.7147 | 0.051995 | 519.95 | [6 empty] | 100.232 | -0.00505 | -0.00504 | 0.002549 | 0.004566 | 0.082297 | 0.066387 | -0.00036 | 8.1e-05 | 0.096681 | 0.163068 | 0.014429 | -0.00189 | 0.044177 | 50.0695 | 49.5969 | 0.034809 | 0.078986
C22MAH2_S1_I22_PostAPS_Line1 | 2019-05-20 |  | 25 | 40 | 20 | 100 | 0 | 224 | 4 | 0.009747 | 0.014461 | 0.014421 | 0.005015 | -0.00572 | -57.2 | 0.735231 | 7352.31 | 0.002875 | -0.00477 | 0.142953 | 1429.53 | 0.02153 | 0.002364 | 0.00447 | 44.7 | 33.0097 | 66.4215 | 0.003531 | 35.31 | [6 empty] | 100.377 | 0.002289 | 0.006522 | 0.005762 | 0.004156 | -0.00438 | 0.318234 | 0.001771 | -0.0031 | 0.124533 | 0.442767 | 0.017774 | 0.002094 | 0.003119 | 50.0856 | 49.4332 | 0.002366 | 0.005485
C22MAH2_S1_I22_PostAPS_Line1 | 2019-05-20 | in hole | 25 | 40 | 20 | 100 | 0 | 225 | 5 | 0.137661 | 0.102149 | 0.073955 | -0.02477 | -0.02268 | -226.8 | 0.924803 | 9248.03 | 0.019674 | 0.024454 | 0.137194 | 1371.94 | -0.00846 | -0.00223 | -0.01581 | -158.1 | 35.5594 | 64.2151 | 0.001121 | 11.21 | [6 empty] | 101.122 | 0.031584 | 0.045016 | 0.028875 | -0.02005 | -0.01697 | 0.39112 | 0.011845 | 0.015515 | 0.116778 | 0.507898 | -0.00683 | -0.00193 | -0.01078 | 52.7185 | 46.6966 | 0.000734 | -0.010046
C22MAH2_S1_I22_PostAPS_Line1 | 2019-05-20 | edge? Looks ok | 25 | 40 | 20 | 100 | 0 | 226 | 6 | [26 empty] | 82.7966 | [9 empty] | 0
C22MAH2_S1_I22_PostAPS_Line1 | 2019-05-20 |  | 25 | 40 | 20 | 100 | 0 | 227 | 7 | 0.000905 | -0.00141 | 0.010572 | 0.00632 | -0.01085 | -108.5 | 0.747885 | 7478.85 | -0.00735 | -0.00138 | 0.151302 | 1513.02 | 0.01405 | 0.001279 | -0.00247 | -24.7 | 32.779 | 65.9909 | -0.00105 | -10.5 | [6 empty] | 99.6777 | 0.000214 | -0.00064 | 0.004254 | 0.005274 | -0.00837 | 0.325962 | -0.00456 | -0.0009 | 0.132722 | 0.458684 | 0.011679 | 0.00114 | -0.00174 | 50.0814 | 49.4543 | -0.00071 | -0.00245
C22MAH2_S1_I22_PostAPS_Line1 | 2019-05-20 |  | 25 | 40 | 20 | 100 | 0 | 228 | 8 | -0.00042 | 0.003863 | 0.012731 | 0.018727 | -0.01038 | -103.8 | 0.760936 | 7609.36 | -0.00226 | -0.00106 | 0.148498 | 1484.98 | 0.010317 | 0.002528 | -0.00236 | -23.6 | 32.7139 | 66.093 | -0.00041 | -4.1 | [6 empty] | 99.7476 | -0.0001 | 0.001754 | 0.005123 | 0.015627 | -0.008 | 0.331664 | -0.0014 | -0.00069 | 0.130268 | 0.461932 | 0.008576 | 0.002255 | -0.00166 | 49.984 | 49.5328 | -0.00028 | -0.00194
C22MAH2_S1_I22_PostAPS_Line1 | 2019-05-20 |  | 25 | 40 | 20 | 100 | 0 | 229 | 9 | -0.0171 | 0.001772 | 0.008099 | 0.010554 | -0.00864 | -86.4 | 0.762532 | 7625.32 | -0.00569 | -0.00372 | 0.145202 | 1452.02 | 0.018444 | -0.00147 | -0.00576 | -57.6 | 33.1378 | 65.7837 | 0.005268 | 52.68 | [6 empty] | 99.831 | -0.00403 | 0.000802 | 0.003246 | 0.008771 | -0.00663 | 0.331028 | -0.00352 | -0.00242 | 0.126866 | 0.457894 | 0.015271 | -0.00131 | -0.00403 | 50.4289 | 49.1035 | 0.003541 | -0.000489
C22MAH2_S1_I22_PostAPS_Line1 | 2019-05-20 |  | 25 | 40 | 20 | 100 | 0 | 230 | 10 | -0.01648 | 0.011094 | 0.018326 | 0.012468 | -0.01119 | -111.9 | 0.742367 | 7423.67 | -0.00793 | -0.00364 | 0.15026 | 1502.6 | 0.015542 | 0.00215 | 0.004196 | 41.96 | 32.7108 | 65.8296 | 0.007392 | 73.92 | [6 empty] | 99.4649 | -0.0039 | 0.005049 | 0.007389 | 0.010425 | -0.00864 | 0.324233 | -0.00493 | -0.00239 | 0.132083 | 0.456316 | 0.012947 | 0.001921 | 0.002955 | 50.0815 | 49.4364 | 0.004999 | 0.007954
C22MAH2_S1_I22_PostAPS_Line1 | 2019-05-20 |  | 25 | 40 | 20 | 100 | 0 | 231 | 11 | -0.03726 | 0.011537 | 0.009435 | 0.00656 | -0.01007 | -100.7 | 0.741362 | 7413.62 | 4.8e-05 | -0.00717 | 0.150069 | 1500.69 | 0.02785 | 0.001948 | 0.002171 | 21.71 | 32.643 | 65.3994 | 0.007799 | 77.99 | [6 empty] | 98.9467 | -0.00887 | 0.005273 | 0.003821 | 0.005509 | -0.00781 | 0.325186 | 3e-05 | -0.00472 | 0.132482 | 0.457668 | 0.023299 | 0.001748 | 0.001535 | 50.1926 | 49.3246 | 0.005297 | 0.006832
C22MAH2_S1_I22_PostAPS_Line1 | 2019-05-20 |  | 25 | 40 | 20 | 100 | 0 | 232 | 12 | 0.001299 | 0.006203 | 0.001959 | 0.002689 | -0.01085 | -108.5 | 0.764527 | 7645.27 | -0.00044 | -0.00415 | 0.151929 | 1519.29 | 0.019238 | 0.004302 | -0.00178 | -17.8 | 32.6356 | 65.4884 | 0.000631 | 6.31 | [6 empty] | 99.0596 | 0.000309 | 0.002834 | 0.000793 | 0.002257 | -0.00842 | 0.335158 | -0.00028 | -0.00273 | 0.13405 | 0.469208 | 0.016085 | 0.003858 | -0.00126 | 50.153 | 49.3639 | 0.000428 | -0.000832
C22MAH2_S1_I22_PostAPS_Line1 | 2019-05-20 |  | 25 | 40 | 20 | 100 | 0 | 233 | 13 | 0.001431 | 0.005793 | 0.007072 | 0.008915 | -0.01103 | -110.3 | 0.73312 | 7331.2 | -0.00074 | -0.00364 | 0.157413 | 1574.13 | 0.012558 | 0.002845 | 0.003101 | 31.01 | 32.7594 | 65.9769 | 0.001925 | 19.25 | [6 empty] | 99.6551 | 0.000339 | 0.002632 | 0.002846 | 0.007441 | -0.0085 | 0.319618 | -0.00046 | -0.00238 | 0.138122 | 0.45774 | 0.010442 | 0.002537 | 0.00218 | 50.0659 | 49.458 | 0.001299 | 0.003479
C22MAH2_S1_I22_PostAPS_Line1 | 2019-05-20 |  | 25 | 40 | 20 | 100 | 0 | 234 | 14 | -0.01732 | 0.000386 | 0.005776 | 0.010821 | -0.00137 | -13.7 | 0.357052 | 3570.52 | 0.004433 | -0.001 | 0.165168 | 1651.68 | 0.019888 | -0.00078 | 0.019192 | 191.92 | 32.9273 | 66.4648 | 0.00881 | 88.1 | [6 empty] | 99.9632 | -0.00408 | 0.000175 | 0.002314 | 0.008988 | -0.00105 | 0.154904 | 0.002738 | -0.00065 | 0.144219 | 0.299123 | 0.016456 | -0.00069 | 0.013423 | 50.0768 | 49.5805 | 0.005918 | 0.019341
C22MAH2_S1_I22_PostAPS_Line1 | 2019-05-20 |  | 25 | 40 | 20 | 100 | 0 | 235 | 15 | -0.00133 | 0.013196 | 0.001078 | 0.018386 | 0.002929 | 29.29 | 0.365224 | 3652.24 | 0.006152 | -0.00317 | 0.168604 | 1686.04 | 0.017662 | 0.001586 | 0.02907 | 290.7 | 32.674 | 65.8552 | 0.011663 | 116.63 | [6 empty] | 99.1602 | -0.00032 | 0.006014 | 0.000435 | 0.015395 | 0.002266 | 0.15974 | 0.00383 | -0.00208 | 0.148418 | 0.308158 | 0.014733 | 0.001419 | 0.020498 | 50.096 | 49.5257 | 0.007898 | 0.028396
C22MAH2_S1_I22_PostAPS_Line2 | 2019-05-20 |  | 26 | 40 | 20 | 100 | 0 | 236 | 1 | -0.00968 | -0.00078 | 0.007588 | 0.009998 | 0.00461 | 46.1 | 0.354928 | 3549.28 | -0.00127 | -0.00605 | 0.158026 | 1580.26 | 0.009488 | 0.001668 | 0.028288 | 282.88 | 32.5853 | 65.9436 | -0.00206 | -20.6 | [6 empty] | 99.0837 | -0.0023 | -0.00036 | 0.003067 | 0.008381 | 0.003571 | 0.155419 | -0.00079 | -0.00397 | 0.139271 | 0.29469 | 0.007924 | 0.001494 | 0.01997 | 50.019 | 49.6507 | -0.0014 | 0.01857
C22MAH2_S1_I22_PostAPS_Line2 | 2019-05-20 |  | 26 | 40 | 20 | 100 | 0 | 237 | 2 | -0.02493 | 0.001052 | 0.000861 | 0.016699 | 0.057882 | 578.82 | 0.183381 | 1833.81 | 0.00144 | 0.000285 | 0.114638 | 1146.38 | 0.014942 | 0.000194 | 0.070933 | 709.33 | 33.0305 | 66.1458 | 0.022423 | 224.23 | [6 empty] | 99.6361 | -0.00587 | 0.000476 | 0.000345 | 0.013886 | 0.044468 | 0.079648 | 0.00089 | 0.000186 | 0.100211 | 0.179859 | 0.012378 | 0.000172 | 0.049668 | 50.2903 | 49.3982 | 0.01508 | 0.064748
C22MAH2_S1_I22_PostAPS_Line2 | 2019-05-20 |  | 26 | 40 | 20 | 100 | 0 | 238 | 3 | -0.00359 | 0.002473 | -0.00387 | 0.013395 | 0.085741 | 857.41 | 0.157994 | 1579.94 | -0.0028 | 0.004369 | 0.108385 | 1083.85 | 0.01743 | 0.000414 | 0.10501 | 1050.1 | 32.6955 | 66.9091 | 0.016318 | 163.18 | [6 empty] | 100.106 | -0.00085 | 0.001118 | -0.00155 | 0.011129 | 0.065812 | 0.068561 | -0.00173 | 0.002845 | 0.094662 | 0.163223 | 0.014426 | 0.000368 | 0.073464 | 49.7365 | 49.9243 | 0.010964 | 0.084428
C22MAH2_S1_I22_PostAPS_Line2 | 2019-05-20 |  | 26 | 40 | 20 | 100 | 0 | 239 | 4 | 0.002992 | 0.003863 | 0.001111 | 0.010825 | 0.090645 | 906.45 | 0.133501 | 1335.01 | -0.00294 | -0.00209 | 0.104898 | 1048.98 | 0.008018 | 0.002907 | 0.102257 | 1022.57 | 32.9034 | 66.5813 | 0.025673 | 256.73 | [6 empty] | 99.9663 | 0.000704 | 0.001746 | 0.000445 | 0.008988 | 0.069536 | 0.057899 | -0.00182 | -0.00136 | 0.091563 | 0.149462 | 0.006632 | 0.002579 | 0.071497 | 50.0236 | 49.6507 | 0.017241 | 0.088738
C22MAH2_S1_I22_PostAPS_Line2 | 2019-05-20 |  | 26 | 40 | 20 | 100 | 0 | 240 | 5 | 0.008684 | 0.002054 | 0.003252 | 0.005033 | 0.088539 | 885.39 | 0.154084 | 1540.84 | -0.00388 | 0.004252 | 0.11055 | 1105.5 | 0.021534 | 0.002473 | 0.10484 | 1048.4 | 32.9472 | 66.5211 | 0.025728 | 257.28 | [6 empty] | 99.9954 | 0.002042 | 0.000928 | 0.001302 | 0.004177 | 0.067888 | 0.066794 | -0.00239 | 0.002765 | 0.096452 | 0.163246 | 0.017804 | 0.002193 | 0.073269 | 50.0668 | 49.5827 | 0.01727 | 0.090539
C22MAH2_S1_I22_PostAPS_Line2 | 2019-05-20 |  | 26 | 40 | 20 | 100 | 0 | 241 | 6 | -0.01059 | 0.000558 | 0.007217 | 0.003379 | 0.079758 | 797.58 | 0.145021 | 1450.21 | -0.00018 | -0.00429 | 0.104261 | 1042.61 | 0.018083 | -0.00217 | 0.086669 | 866.69 | 32.9172 | 66.7914 | 0.033792 | 337.92 | [6 empty] | 100.17 | -0.00249 | 0.000252 | 0.002885 | 0.002801 | 0.061084 | 0.062792 | -0.00011 | -0.00279 | 0.090858 | 0.15365 | 0.014933 | -0.00193 | 0.060499 | 49.9627 | 49.7259 | 0.022656 | 0.083155
C22MAH2_S1_I22_PostAPS_Line2 | 2019-05-20 |  | 26 | 40 | 20 | 100 | 0 | 242 | 7 | -0.01631 | -0.00353 | 0.005955 | 0.009819 | 0.082979 | 829.79 | 0.159169 | 1591.69 | 0.002191 | -0.00343 | 0.103032 | 1030.32 | 0.025776 | -0.00027 | 0.079337 | 793.37 | 32.8593 | 66.3275 | 0.035205 | 352.05 | [6 empty] | 99.6668 | -0.00385 | -0.0016 | 0.00239 | 0.008173 | 0.063818 | 0.069207 | 0.001356 | -0.00224 | 0.090164 | 0.159371 | 0.021375 | -0.00024 | 0.055613 | 50.0843 | 49.5878 | 0.023702 | 0.079315
C22MAH2_S1_I22_PostAPS_Line2 | 2019-05-20 |  | 26 | 40 | 20 | 100 | 0 | 243 | 8 | -0.01171 | 0.004134 | 0.006949 | 0.012089 | 0.088864 | 888.64 | 0.132652 | 1326.52 | -0.00171 | -0.00559 | 0.101954 | 1019.54 | 0.01449 | 0.00052 | 0.094632 | 946.32 | 33.2099 | 66.5062 | 0.029417 | 294.17 | [6 empty] | 100.183 | -0.00274 | 0.001861 | 0.002771 | 0.009997 | 0.067894 | 0.057299 | -0.00105 | -0.00362 | 0.088634 | 0.145933 | 0.011938 | 0.00046 | 0.065899 | 50.2861 | 49.3949 | 0.019675 | 0.085574
C22MAH2_S1_I22_PostAPS_Line2 | 2019-05-20 |  | 26 | 40 | 20 | 100 | 0 | 244 | 9 | -0.01011 | 0.001429 | 0.012016 | -0.00294 | 0.088609 | 886.09 | 0.134368 | 1343.68 | -0.00417 | 0.003052 | 0.101016 | 1010.16 | 0.012965 | 0.002702 | 0.114303 | 1143.03 | 32.6991 | 66.6179 | 0.017283 | 172.83 | [6 empty] | 99.7875 | -0.00239 | 0.000648 | 0.004825 | -0.00244 | 0.068171 | 0.058444 | -0.00258 | 0.001991 | 0.088431 | 0.146875 | 0.010755 | 0.002405 | 0.080152 | 49.8576 | 49.8224 | 0.01164 | 0.091792
C22MAH2_S1_I22_PostAPS_Line2 | 2019-05-20 |  | 26 | 40 | 20 | 100 | 0 | 245 | 10 | 0.000416 | 0.006435 | 0.004716 | 0.01891 | 0.09193 | 919.3 | 0.132563 | 1325.63 | 0.008152 | 0.007486 | 0.094096 | 940.96 | 0.035052 | -0.00014 | 0.091211 | 912.11 | 32.9033 | 66.033 | 0.043922 | 439.22 | [6 empty] | 99.4711 | 9.8e-05 | 0.002919 | 0.001895 | 0.01576 | 0.070784 | 0.057707 | 0.005051 | 0.004889 | 0.082441 | 0.140148 | 0.029102 | -0.00012 | 0.064012 | 50.2102 | 49.4257 | 0.029606 | 0.093618
C22MAH2_S1_I22_PostAPS_Line2 | 2019-05-20 |  | 26 | 40 | 20 | 100 | 0 | 246 | 11 | 0.011462 | 0.009272 | -0.00057 | 0.002186 | 0.110184 | 1101.84 | 0.131545 | 1315.45 | 0.001092 | 0.00013 | 0.086321 | 863.21 | 0.019188 | -0.00095 | 0.069948 | 699.48 | 32.8717 | 66.7402 | 0.053323 | 533.23 | [6 empty] | 100.105 | 0.002695 | 0.004187 | -0.00023 | 0.001814 | 0.084465 | 0.05701 | 0.000674 | 8.5e-05 | 0.075294 | 0.132304 | 0.01586 | -0.00084 | 0.048872 | 49.9402 | 49.7341 | 0.035784 | 0.084656
C22MAH2_S1_I22_PostAPS_Line2 | 2019-05-20 |  | 26 | 40 | 20 | 100 | 0 | 247 | 12 | 0.00757 | 0.004344 | 0.00297 | 0.005908 | 0.125156 | 1251.56 | 0.12966 | 1296.6 | 0.000106 | 0.001183 | 0.084639 | 846.39 | 0.017067 | -0.00185 | 0.054304 | 543.04 | 32.8629 | 66.6413 | 0.062989 | 629.89 | [6 empty] | 99.9983 | 0.001781 | 0.001963 | 0.001189 | 0.004906 | 0.096022 | 0.05624 | 6.6e-05 | 0.00077 | 0.073889 | 0.130129 | 0.014119 | -0.00164 | 0.037974 | 49.9685 | 49.7019 | 0.042305 | 0.080279
C22MAH2_S1_I22_PostAPS_Line2 | 2019-05-20 |  | 26 | 40 | 20 | 100 | 0 | 248 | 13 | 0.014767 | 0.005914 | 0.003035 | 0.002812 | 0.127835 | 1278.35 | 0.123143 | 1231.43 | -0.00147 | -0.00149 | 0.086887 | 868.87 | 0.005805 | 0.002446 | 0.050891 | 508.91 | 32.9784 | 66.0441 | 0.072342 | 723.42 | [6 empty] | 99.5154 | 0.003484 | 0.002681 | 0.001219 | 0.002341 | 0.098346 | 0.05356 | -0.00091 | -0.00097 | 0.076059 | 0.129619 | 0.004816 | 0.002176 | 0.035684 | 50.2814 | 49.3914 | 0.04872 | 0.084404
C22MAH2_S1_I22_PostAPS_Line2 | 2019-05-20 |  | 26 | 40 | 20 | 100 | 0 | 249 | 14 | -0.01196 | 0.000408 | 0.005915 | 0.016572 | 0.129744 | 1297.44 | 0.117921 | 1179.21 | 0.004257 | -0.00601 | 0.090068 | 900.68 | 0.015237 | 0.002149 | 0.045784 | 457.84 | 32.7064 | 66.5285 | 0.0716 | 716 | [6 empty] | 99.7166 | -0.00282 | 0.000185 | 0.002376 | 0.013805 | 0.099857 | 0.05131 | 0.002637 | -0.00393 | 0.078877 | 0.130187 | 0.012645 | 0.001913 | 0.032117 | 49.888 | 49.7748 | 0.048241 | 0.080358
C22MAH2_S1_I22_PostAPS_Line2 | 2019-05-20 |  | 26 | 40 | 20 | 100 | 0 | 250 | 15 | -0.02267 | -0.00662 | 0.004192 | 0.010306 | 0.126827 | 1268.27 | 0.115017 | 1150.17 | -0.00346 | 0.003337 | 0.090372 | 903.72 | 0.016865 | 0.005457 | 0.043245 | 432.45 | 32.6914 | 66.1997 | 0.082563 | 825.63 | [6 empty] | 99.3565 | -0.00537 | -0.00301 | 0.001689 | 0.008609 | 0.097879 | 0.050183 | -0.00215 | 0.002184 | 0.07936 | 0.129543 | 0.014034 | 0.004872 | 0.030419 | 50.0014 | 49.6642 | 0.055779 | 0.086198
C22MAH2_S1_I22_PostAPS_Line3 | 2019-05-20 | unknown cause of low total | 27 | 40 | 20 | 100 | 0 | 251 | 1 | 0.013207 | -0.0034 | 0.011452 | 0.009515 | 0.179329 | 1793.29 | 0.249937 | 2499.37 | -0.00015 | -0.00581 | 0.161065 | 1610.65 | 0.019708 | 0.001508 | 0.041066 | 410.66 | 32.8483 | 64.592 | 0.104708 | 1047.08 | [6 empty] | 98.2224 | 0.003151 | -0.00156 | 0.004649 | 0.008011 | 0.139491 | 0.109913 | -9e-05 | -0.00383 | 0.142556 | 0.252469 | 0.01653 | 0.001357 | 0.029115 | 50.6383 | 48.8411 | 0.0713 | 0.100415
C22MAH2_S1_I22_PostAPS_Line3 | 2019-05-20 |  | 27 | 40 | 20 | 100 | 0 | 252 | 2 | -0.0103 | 0.006856 | 0.003072 | 0.008358 | 0.000404 | 4.04 | 0.458012 | 4580.12 | 0.002116 | -0.00065 | 0.138196 | 1381.96 | 0.015979 | -0.00037 | 0.019794 | 197.94 | 32.5871 | 65.3619 | 0.008343 | 83.43 | [6 empty] | 98.5988 | -0.00246 | 0.003141 | 0.001247 | 0.007035 | 0.000314 | 0.201365 | 0.001325 | -0.00043 | 0.122284 | 0.323649 | 0.013399 | -0.00033 | 0.01403 | 50.2229 | 49.4106 | 0.00568 | 0.01971
C22MAH2_S1_I22_PostAPS_Line3 | 2019-05-20 |  | 27 | 40 | 20 | 100 | 0 | 253 | 3 | 0.002294 | -0.00207 | 0.004587 | 0.004426 | 0.012527 | 125.27 | 0.283502 | 2835.02 | -0.00265 | 0.000863 | 0.115823 | 1158.23 | 0.013571 | 0.004145 | 0.01604 | 160.4 | 32.8494 | 65.5715 | 0.008477 | 84.77 | [6 empty] | 98.8824 | 0.000545 | -0.00095 | 0.001853 | 0.003708 | 0.009696 | 0.12406 | -0.00165 | 0.000566 | 0.102009 | 0.226069 | 0.011327 | 0.003711 | 0.011316 | 50.3906 | 49.3375 | 0.005744 | 0.01706
C22MAH2_S1_I22_PostAPS_Line3 | 2019-05-20 |  | 27 | 40 | 20 | 100 | 0 | 254 | 4 | -0.00386 | -0.00328 | 0.005862 | 0.014908 | -0.01022 | -102.2 | 0.724291 | 7242.91 | -0.00797 | -0.00309 | 0.140185 | 1401.85 | 0.020322 | 0.002584 | 0.010922 | 109.22 | 32.8903 | 66.1051 | -0.00346 | -34.6 | [6 empty] | 99.8826 | -0.00091 | -0.00149 | 0.002353 | 0.012409 | -0.00786 | 0.314885 | -0.00493 | -0.00201 | 0.122661 | 0.437546 | 0.016851 | 0.002298 | 0.007655 | 50.1251 | 49.4154 | -0.00233 | 0.005325
C22MAH2_S1_I22_PostAPS_Line3 | 2019-05-20 |  | 27 | 40 | 20 | 100 | 0 | 255 | 5 | -0.00909 | 0.011841 | 0.005763 | 0.008744 | 0.085701 | 857.01 | 0.306063 | 3060.63 | -0.00532 | -0.00315 | 0.102851 | 1028.51 | 0.001469 | -0.0001 | 0.00674 | 67.4 | 32.7443 | 66.1829 | 0.068622 | 686.22 | [6 empty] | 99.5073 | -0.00215 | 0.005379 | 0.00232 | 0.007298 | 0.066084 | 0.133428 | -0.0033 | -0.00206 | 0.090243 | 0.223671 | 0.001221 | -9e-05 | 0.004737 | 50.0404 | 49.6102 | 0.046322 | 0.051059
C22MAH2_S1_I22_PostAPS_Line3 | 2019-05-20 |  | 27 | 40 | 20 | 100 | 0 | 256 | 6 | -0.01019 | 0.009987 | -0.00425 | 0.004677 | 0.01651 | 165.1 | 0.54657 | 5465.7 | -0.00049 | -0.00016 | 0.112824 | 1128.24 | 0.004093 | 0.00252 | 0.007007 | 70.07 | 32.796 | 66.3401 | 0.0157 | 157 | [6 empty] | 99.8408 | -0.0024 | 0.004527 | -0.00171 | 0.003895 | 0.012703 | 0.237749 | -0.0003 | -0.00011 | 0.098773 | 0.336522 | 0.003395 | 0.002242 | 0.004914 | 50.0081 | 49.6176 | 0.010575 | 0.015489
C22MAH2_S1_I22_PostAPS_Line3 | 2019-05-20 |  | 27 | 40 | 20 | 100 | 0 | 257 | 7 | -0.00705 | 0.012438 | 0.007899 | 0.005217 | 0.032389 | 323.89 | 0.542875 | 5428.75 | -0.0012 | -0.00116 | 0.113614 | 1136.14 | 0.021631 | 0.002733 | 0.00923 | 92.3 | 33.0321 | 66.2244 | 0.021632 | 216.32 | [6 empty] | 100.017 | -0.00166 | 0.00562 | 0.003162 | 0.004331 | 0.024843 | 0.235408 | -0.00074 | -0.00075 | 0.099157 | 0.334565 | 0.01789 | 0.002425 | 0.006452 | 50.212 | 49.3774 | 0.014525 | 0.020977
C22MAH2_S1_I22_PostAPS_Line3 | 2019-05-20 |  | 27 | 40 | 20 | 100 | 0 | 258 | 8 | -0.02097 | -0.00273 | 0.000322 | 0.005326 | -0.00314 | -31.4 | 0.616822 | 6168.22 | -0.00062 | -0.00279 | 0.126794 | 1267.94 | 0.014701 | 0.003173 | 0.00949 | 94.9 | 32.802 | 66.1959 | 0.007168 | 71.68 | [6 empty] | 99.7514 | -0.00495 | -0.00124 | 0.00013 | 0.004439 | -0.00242 | 0.268504 | -0.00038 | -0.00182 | 0.111085 | 0.379589 | 0.012205 | 0.002826 | 0.00666 | 50.0541 | 49.5461 | 0.004832 | 0.011492
C22MAH2_S1_I22_PostAPS_Line3 | 2019-05-20 |  | 27 | 40 | 20 | 100 | 0 | 259 | 9 | -0.01294 | 0.008442 | 0.000597 | 0.009922 | 0.007399 | 73.99 | 0.776424 | 7764.24 | -0.00089 | -0.00751 | 0.127127 | 1271.27 | 0.025394 | 0.002073 | 0.002609 | 26.09 | 32.6155 | 66.0712 | 0.006654 | 66.54 | [6 empty] | 99.632 | -0.00306 | 0.00384 | 0.000241 | 0.008293 | 0.005713 | 0.338961 | -0.00056 | -0.00492 | 0.1117 | 0.450661 | 0.021144 | 0.001852 | 0.001836 | 49.9141 | 49.5964 | 0.004498 | 0.006334
C22MAH2_S1_I22_PostAPS_Line3 | 2019-05-20 |  | 27 | 40 | 20 | 100 | 0 | 260 | 10 | -0.00071 | 0.00468 | 0.005354 | 0.021598 | 0.014108 | 141.08 | 0.554071 | 5540.71 | 0.01844 | 0.012559 | 0.128364 | 1283.64 | 0.029274 | 0.00315 | 0.015566 | 155.66 | 32.5798 | 66.1679 | 0.025972 | 259.72 | [6 empty] | 99.5801 | -0.00017 | 0.002129 | 0.002158 | 0.018054 | 0.010895 | 0.241909 | 0.01146 | 0.008226 | 0.112797 | 0.354706 | 0.024377 | 0.002814 | 0.010956 | 49.8637 | 49.6732 | 0.017558 | 0.028514
C22MAH2_S1_I22_PostAPS_Line3 | 2019-05-20 |  | 27 | 40 | 20 | 100 | 0 | 261 | 11 | [26 empty] | 96.5437 | [9 empty] | 0
C22MAH2_S1_I22_PostAPS_Line3 | 2019-05-20 |  | 27 | 40 | 20 | 100 | 0 | 262 | 12 | -0.00092 | 0.012641 | 0.01183 | 0.008612 | -0.00043 | -4.3 | 0.677397 | 6773.97 | 0.001436 | 0.000621 | 0.16025 | 1602.5 | 0.018455 | -0.00128 | 0.020886 | 208.86 | 32.5848 | 65.9788 | 0.001956 | 19.56 | [6 empty] | 99.475 | -0.00022 | 0.005757 | 0.004774 | 0.007206 | -0.00033 | 0.296086 | 0.000894 | 0.000407 | 0.140974 | 0.43706 | 0.015385 | -0.00114 | 0.014718 | 49.9273 | 49.5869 | 0.001324 | 0.016042
C22MAH2_S1_I22_PostAPS_Line3 | 2019-05-20 |  | 27 | 40 | 20 | 100 | 0 | 263 | 13 | 0.015944 | -0.00198 | 0.002772 | 0.005704 | 0.000346 | 3.46 | 0.655362 | 6553.62 | 0.003412 | -0.00059 | 0.164759 | 1647.59 | 0.013429 | 0.001493 | 0.01691 | 169.1 | 32.6515 | 65.8431 | 0.007047 | 70.47 | [6 empty] | 99.3792 | 0.003781 | -0.0009 | 0.001119 | 0.004774 | 0.000268 | 0.286495 | 0.002123 | -0.00039 | 0.144961 | 0.431456 | 0.011197 | 0.001335 | 0.011918 | 50.0367 | 49.4919 | 0.00477 | 0.016688
C22MAH2_S1_I22_PostAPS_Line3 | 2019-05-20 |  | 27 | 40 | 20 | 100 | 0 | 264 | 14 | 0.010789 | 0.001257 | -0.00164 | 0.01065 | -0.00215 | -21.5 | 0.690407 | 6904.07 | 0.002084 | -0.00317 | 0.167152 | 1671.52 | 0.020817 | 0.003364 | 0.021604 | 216.04 | 32.7162 | 66.0844 | -0.00042 | -4.2 | [6 empty] | 99.7214 | 0.002551 | 0.000571 | -0.00066 | 0.008887 | -0.00165 | 0.300906 | 0.001293 | -0.00207 | 0.146624 | 0.44753 | 0.017304 | 0.003 | 0.01518 | 49.9847 | 49.5236 | -0.00028 | 0.0149
C22MAH2_S1_I22_PostAPS_Line3 | 2019-05-20 |  | 27 | 40 | 20 | 100 | 0 | 265 | 15 | -0.00045 | 0.001993 | 0.009769 | 0.008706 | 0.090586 | 905.86 | 0.151935 | 1519.35 | -0.00222 | -4e-05 | 0.104973 | 1049.73 | 0.017859 | -0.00195 | 0.10999 | 1099.9 | 32.6298 | 66.7139 | 0.029331 | 293.31 | [6 empty] | 99.8642 | -0.00011 | 0.000903 | 0.003923 | 0.00725 | 0.069696 | 0.066089 | -0.00137 | -2e-05 | 0.091899 | 0.157988 | 0.014816 | -0.00174 | 0.077132 | 49.7547 | 49.8971 | 0.019756 | 0.096888
0
C22MAH2_S1_I22_XANES13_ | 2019-05-20 |  | 38 | 40 | 20 | 100 | 10 | 386 | 1 | 0.035703 | 0.014195 | 0.006372 | 0.002712 | 0.102073 | 1020.73 | 0.145842 | 1458.42 | 0.009811 | -0.0012 | 0.093413 | 934.13 | 0.009802 | 0.002791 | 0.075781 | 757.81 | 33.2636 | 67.2403 | 0.051836 | 518.36 | [6 empty] | 101.053 | 0.008312 | 0.006348 | 0.002524 | 0.002228 | 0.077481 | 0.062588 | 0.005993 | -0.00077 | 0.080682 | 0.14327 | 0.008023 | 0.00245 | 0.05243 | 50.0409 | 49.6164 | 0.034445 | 0.086875
C22MAH2_S1_I22_XANES13_ | 2019-05-20 |  | 38 | 40 | 20 | 100 | 10 | 387 | 2 | 0.006161 | 0.013324 | 0.004426 | 0.006631 | 0.094522 | 945.22 | 0.152771 | 1527.71 | 0.008811 | 0.001694 | 0.102302 | 1023.02 | 0.014317 | -0.00156 | 0.0988 | 988 | 33.2091 | 67.4536 | 0.024477 | 244.77 | [6 empty] | 101.189 | 0.001433 | 0.005954 | 0.001752 | 0.005444 | 0.071696 | 0.065513 | 0.005379 | 0.00109 | 0.088294 | 0.153807 | 0.01171 | -0.00137 | 0.068305 | 49.9218 | 49.7368 | 0.016253 | 0.084558
C22MAH2_S1_I22_XANES13_ | 2019-05-20 |  | 38 | 40 | 20 | 100 | 10 | 388 | 3 | 0.00698 | 0.008549 | 0.018205 | 0.006267 | 0.103511 | 1035.11 | 0.141218 | 1412.18 | 0.009613 | 0.006278 | 0.092043 | 920.43 | 0.02213 | -0.00039 | 0.07931 | 793.1 | 33.299 | 67.0977 | 0.04464 | 446.4 | [6 empty] | 100.935 | 0.001626 | 0.003825 | 0.007216 | 0.005151 | 0.078609 | 0.060631 | 0.005875 | 0.004044 | 0.079536 | 0.140167 | 0.018121 | -0.00035 | 0.054897 | 50.1173 | 49.5339 | 0.029677 | 0.084574
C22MAH2_S1_I22_XANES13_ | 2019-05-20 |  | 38 | 40 | 20 | 100 | 10 | 389 | 4 | -0.01863 | 0.008747 | 0.010358 | 0.013641 | 0.124 | 1240 | 0.14505 | 1450.5 | 0.008989 | 0.002912 | 0.092157 | 921.57 | 0.014473 | 0.003306 | 0.068082 | 680.82 | 33.0965 | 66.8431 | 0.065225 | 652.25 | [6 empty] | 100.478 | -0.00436 | 0.003932 | 0.004125 | 0.011267 | 0.094621 | 0.062576 | 0.005521 | 0.001885 | 0.080017 | 0.142593 | 0.011908 | 0.002918 | 0.047351 | 50.0517 | 49.583 | 0.04357 | 0.090921
C22MAH2_S1_I22_XANES13_ | 2019-05-20 | in XANES spot | 38 | 40 | 20 | 100 | 10 | 390 | 5 | [26 empty] | 97.1468 | [9 empty] | 0
C22MAH2_S1_I22_XANES13_ | 2019-05-20 |  | 39 | 40 | 20 | 100 | 0 | 396 | 1 | 0.008173 | 0.003767 | -0.0016 | 0.009805 | 0.10609 | 1060.9 | 0.121658 | 1216.58 | -0.0014 | 0.005127 | 0.090573 | 905.73 | 0.017979 | -0.00433 | 0.079088 | 790.88 | 33.0177 | 66.206 | 0.043931 | 439.31 | [6 empty] | 99.7026 | 0.001925 | 0.001704 | -0.00064 | 0.00815 | 0.081472 | 0.05282 | -0.00086 | 0.00334 | 0.079145 | 0.131965 | 0.014888 | -0.00385 | 0.055358 | 50.2523 | 49.4248 | 0.029534 | 0.084892
C22MAH2_S1_I22_XANES13_ | 2019-05-20 |  | 39 | 40 | 20 | 100 | 0 | 397 | 2 | -0.01669 | 0.01429 | 0.004736 | 0.01771 | 0.096381 | 963.81 | 0.154688 | 1546.88 | 0.006227 | 0.002783 | 0.101031 | 1010.31 | 0.019295 | 9.2e-05 | 0.105623 | 1056.23 | 32.9532 | 66.7243 | 0.032242 | 322.42 | [6 empty] | 100.216 | -0.00392 | 0.006444 | 0.001892 | 0.014672 | 0.073772 | 0.066939 | 0.003836 | 0.001807 | 0.087991 | 0.15493 | 0.015925 | 8.2e-05 | 0.073687 | 49.9882 | 49.6471 | 0.021604 | 0.095291
C22MAH2_S1_I22_XANES13_ | 2019-05-20 |  | 39 | 40 | 20 | 100 | 0 | 398 | 3 | 0.00289 | 0.015862 | 0.011286 | 0.004335 | 0.097097 | 970.97 | 0.14151 | 1415.1 | 0.004224 | 0.00792 | 0.089991 | 899.91 | 0.009497 | 0.001379 | 0.084332 | 843.32 | 32.6439 | 66.3752 | 0.034097 | 340.97 | [6 empty] | 99.5236 | 0.000684 | 0.007208 | 0.004544 | 0.003619 | 0.074893 | 0.061708 | 0.002622 | 0.005181 | 0.078981 | 0.140689 | 0.007898 | 0.001231 | 0.059287 | 49.901 | 49.7682 | 0.023023 | 0.08231
C22MAH2_S1_I22_XANES13_ | 2019-05-20 |  | 39 | 40 | 20 | 100 | 0 | 399 | 4 | 0.0114 | 0.005833 | 0.010987 | 0.006404 | 0.12859 | 1285.9 | 0.135995 | 1359.95 | 0.002642 | 0.006355 | 0.091108 | 911.08 | 0.011218 | 0.001272 | 0.06309 | 630.9 | 32.9333 | 66.6497 | 0.068715 | 687.15 | [6 empty] | 100.127 | 0.002679 | 0.002633 | 0.004394 | 0.005311 | 0.098516 | 0.058904 | 0.001629 | 0.00413 | 0.079423 | 0.138327 | 0.009267 | 0.001127 | 0.044055 | 50.0043 | 49.6375 | 0.046085 | 0.09014
C22MAH2_S1_I22_XANES13_ | 2019-05-20 |  | 39 | 40 | 20 | 100 | 0 | 400 | 5 | -0.00849 | 0.007639 | 0.002473 | 0.006683 | 0.102078 | 1020.78 | 0.133732 | 1337.32 | 0.007417 | 0.010289 | 0.091371 | 913.71 | 0.017934 | 0.001327 | 0.077045 | 770.45 | 32.7493 | 66.3743 | 0.047498 | 474.98 | [6 empty] | 99.6206 | -0.00201 | 0.003465 | 0.000994 | 0.00557 | 0.078602 | 0.058219 | 0.004596 | 0.00672 | 0.080058 | 0.138277 | 0.014891 | 0.001182 | 0.054073 | 49.9778 | 49.6838 | 0.032018 | 0.086091
C22MAH2_S1_I22_XANES14_ | 2019-05-20 |  | 40 | 40 | 20 | 100 | 0 | 401 | 1 | -0.02058 | 0.000941 | -0.00091 | 0.006699 | 0.159285 | 1592.85 | 0.132795 | 1327.95 | 0.002724 | 0.004991 | 0.09209 | 920.9 | 0.014112 | 0.002376 | 0.024676 | 246.76 | 32.9067 | 66.0307 | 0.097376 | 973.76 | [6 empty] | 99.454 | -0.00486 | 0.000427 | -0.00037 | 0.005583 | 0.122643 | 0.057806 | 0.001688 | 0.00326 | 0.080681 | 0.138487 | 0.011716 | 0.002116 | 0.017317 | 50.2139 | 49.4225 | 0.065635 | 0.082952
C22MAH2_S1_I22_XANES14_ | 2019-05-20 |  | 40 | 40 | 20 | 100 | 0 | 402 | 2 | 0.001493 | 0.010316 | 0.00807 | 0.002625 | 0.142788 | 1427.88 | 0.124219 | 1242.19 | 4.9e-05 | -0.00145 | 0.083585 | 835.85 | 0.014235 | 0.000965 | 0.028013 | 280.13 | 32.9408 | 66.6975 | 0.090312 | 903.12 | [6 empty] | 100.144 | 0.000351 | 0.004655 | 0.003226 | 0.002176 | 0.109364 | 0.053789 | 3e-05 | -0.00094 | 0.072845 | 0.126634 | 0.011757 | 0.000855 | 0.019556 | 50.0022 | 49.6596 | 0.060554 | 0.08011
C22MAH2_S1_I22_XANES14_ | 2019-05-20 |  | 40 | 40 | 20 | 100 | 0 | 403 | 3 | 0.001308 | -0.00418 | 0.009261 | 0.008379 | 0.168265 | 1682.65 | 0.113249 | 1132.49 | -0.00394 | 0.005235 | 0.090803 | 908.03 | 0.010395 | 0.002538 | 0.016391 | 163.91 | 32.805 | 66.4226 | 0.106785 | 1067.85 | [6 empty] | 99.752 | 0.000308 | -0.0019 | 0.003717 | 0.006973 | 0.12938 | 0.04923 | -0.00244 | 0.003414 | 0.079444 | 0.128674 | 0.008618 | 0.002257 | 0.011487 | 49.99 | 49.6476 | 0.071878 | 0.083365
C22MAH2_S1_I22_XANES14_ | 2019-05-20 | in XANES spot | 40 | 40 | 20 | 100 | 0 | 404 | 4 | [26 empty] | 96.8907 | [9 empty] | 0
C22MAH2_S1_I22_XANES15_ | 2019-05-20 |  | 41 | 40 | 20 | 100 | 0 | 405 | 1 | 0.005059 | 0.00395 | 0.010001 | 0.006011 | -0.00684 | -68.4 | 0.880886 | 8808.86 | 0.002638 | 0.00057 | 0.151623 | 1516.23 | 0.021566 | 0.002213 | 0.010963 | 109.63 | 32.9512 | 65.4311 | 0.015457 | 154.57 | [6 empty] | 99.4863 | 0.001197 | 0.001795 | 0.004027 | 0.005019 | -0.00527 | 0.384149 | 0.001638 | 0.000373 | 0.13308 | 0.517229 | 0.017937 | 0.001975 | 0.007708 | 50.3732 | 49.0628 | 0.010437 | 0.018145
C22MAH2_S1_I22_XANES15_ | 2019-05-20 |  | 41 | 40 | 20 | 100 | 0 | 406 | 2 | 0.017025 | 0.013365 | 0.006631 | 0.006422 | -0.00516 | -51.6 | 0.8167 | 8167 | 0.006828 | -0.00234 | 0.146163 | 1461.63 | 0.016183 | 0.002149 | 0.008727 | 87.27 | 32.9241 | 66.1567 | 0.007661 | 76.61 | [6 empty] | 100.121 | 0.004009 | 0.006045 | 0.002657 | 0.005337 | -0.00396 | 0.354504 | 0.004219 | -0.00153 | 0.127692 | 0.482196 | 0.013398 | 0.001908 | 0.006107 | 50.098 | 49.3765 | 0.005149 | 0.011256
C22MAH2_S1_I22_XANES15_ | 2019-05-20 |  | 41 | 40 | 20 | 100 | 0 | 407 | 3 | [26 empty] | 97.9042 | [9 empty] | 0
C22MAH2_S1_I22_XANES2_ | 2019-05-20 |  | 42 | 40 | 20 | 100 | 0 | 408 | 1 | -0.01653 | 0.005033 | 0.004555 | 0.005889 | 0.025594 | 255.94 | 0.623429 | 6234.29 | 0.001722 | -0.0099 | 0.129563 | 1295.63 | 0.013642 | -0.00128 | 0.016935 | 169.35 | 32.801 | 65.8779 | 0.01797 | 179.7 | [6 empty] | 99.4955 | -0.00391 | 0.002287 | 0.001834 | 0.004917 | 0.019746 | 0.271926 | 0.001069 | -0.00648 | 0.11374 | 0.385666 | 0.011349 | -0.00114 | 0.011908 | 50.1533 | 49.4073 | 0.012137 | 0.024045
C22MAH2_S1_I22_XANES2_ | 2019-05-20 | in XANES spot | 42 | 40 | 20 | 100 | 0 | 409 | 2 | [26 empty] | 89.3764 | [9 empty] | 0
C22MAH2_S1_I22_XANES12_ | 2019-05-20 | near edge? | 43 | 40 | 20 | 100 | 0 | 410 | 1 | -0.00862 | 0.016254 | 0.003206 | 0.012319 | 0.121081 | 1210.81 | 0.1643 | 1643 | 0.002429 | 0.005193 | 0.116346 | 1163.46 | 0.010868 | -5e-05 | 0.090619 | 906.19 | 32.4313 | 65.344 | 0.056112 | 561.12 | [6 empty] | 98.3654 | -0.00206 | 0.007463 | 0.001304 | 0.010392 | 0.094364 | 0.072392 | 0.001524 | 0.003433 | 0.103174 | 0.175566 | 0.009133 | -5e-05 | 0.06437 | 50.0916 | 49.5047 | 0.038282 | 0.102652
C22MAH2_S1_I22_XANES12_ | 2019-05-20 | near XANES hole | 43 | 40 | 20 | 100 | 0 | 411 | 2 | [26 empty] | 97.4685 | [9 empty] | 0
C22MAH2_S1_I22_XANES11_ | 2019-05-20 |  | 44 | 40 | 20 | 100 | 0 | 412 | 1 | 0.00638 | 0.018292 | 0.002189 | 0.009988 | -0.00554 | -55.4 | 0.78889 | 7888.9 | 0.005307 | 0.002572 | 0.146226 | 1462.26 | 0.012672 | 0.000422 | -0.00081 | -8.1 | 32.8193 | 65.4282 | 0.009521 | 95.21 | [6 empty] | 99.2435 | 0.001513 | 0.008334 | 0.000884 | 0.00836 | -0.00429 | 0.344923 | 0.003303 | 0.001687 | 0.128676 | 0.473599 | 0.010567 | 0.000378 | -0.00057 | 50.3019 | 49.188 | 0.006446 | 0.005876
C22MAH2_S1_I22_XANES11_ | 2019-05-20 |  | 44 | 40 | 20 | 100 | 0 | 413 | 2 | 0.002305 | -0.00572 | 0.012882 | 0.012229 | -0.00392 | -39.2 | 0.765289 | 7652.89 | 0.001702 | 0.001203 | 0.150639 | 1506.39 | 0.014602 | 0.004907 | -0.00616 | -61.6 | 32.9591 | 66.0959 | 0.006748 | 67.48 | [6 empty] | 100.012 | 0.000543 | -0.00259 | 0.005164 | 0.010165 | -0.00301 | 0.332271 | 0.001052 | 0.000784 | 0.131635 | 0.463906 | 0.012091 | 0.004359 | -0.00431 | 50.1639 | 49.3434 | 0.004537 | 0.000227
C22MAH2_S1_I22_XANES11_ | 2019-05-20 |  | 44 | 40 | 20 | 100 | 0 | 414 | 3 | -0.01477 | 0.010844 | 0.007882 | 0.015481 | -0.0105 | -105 | 0.802379 | 8023.79 | 0 | 0.006866 | 0.150008 | 1500.08 | 0.019902 | -1e-05 | -0.00409 | -40.9 | 32.8848 | 66.1135 | 0.000564 | 5.64 | [6 empty] | 99.9829 | -0.00348 | 0.00491 | 0.003162 | 0.012879 | -0.00807 | 0.348672 | 0 | 0.004476 | 0.131196 | 0.479868 | 0.016494 | -1e-05 | -0.00287 | 50.0935 | 49.3987 | 0.000379 | -0.002491
C22MAH2_S1_I22_XANES11_ | 2019-05-20 |  | 44 | 40 | 20 | 100 | 0 | 415 | 4 | -0.02343 | 0.014302 | 0.008349 | 0.003281 | -0.01405 | -140.5 | 0.786343 | 7863.43 | 0.003002 | -0.00656 | 0.153526 | 1535.26 | 0.010174 | 0.001476 | 0.003422 | 34.22 | 32.8203 | 65.9966 | 0.011269 | 112.69 | [6 empty] | 99.768 | -0.00553 | 0.006489 | 0.003356 | 0.002735 | -0.01082 | 0.342402 | 0.001861 | -0.00428 | 0.134547 | 0.476949 | 0.008449 | 0.001315 | 0.002403 | 50.0974 | 49.4121 | 0.007598 | 0.010001
C22MAH2_S1_I22_XANES11_ | 2019-05-20 | in XANES spot | 44 | 40 | 20 | 100 | 0 | 416 | 5 | [26 empty] | 89.5589 | [9 empty] | 0
C55STJ4_S1_I14_PostAPS_ | 2019-05-20 | couldn't go back to check | 45 | 40 | 20 | 100 | 0 | 417 | 1 | [26 empty] | 97.6465 | [9 empty] | 0
C55STJ4_S1_I14_PostAPS_ | 2019-05-20 |  | 45 | 40 | 20 | 100 | 0 | 418 | 2 | [26 empty] | 97.8004 | [9 empty] | 0
C55STJ4_S1_I14_PostAPS_ | 2019-05-20 |  | 45 | 40 | 20 | 100 | 0 | 419 | 3 | -0.02909 | 0.006834 | -0.00586 | 0.017184 | 0.091709 | 917.09 | 0.114229 | 1142.29 | -0.00696 | -0.00254 | 0.139623 | 1396.23 | 0.021721 | 0.001168 | 0.071949 | 719.49 | 31.8106 | 65.8584 | 0.031596 | 315.96 | [6 empty] | 98.1205 | -0.007 | 0.003157 | -0.0024 | 0.014588 | 0.071928 | 0.050651 | -0.00439 | -0.00169 | 0.124604 | 0.175255 | 0.018369 | 0.00106 | 0.051433 | 49.4459 | 50.2121 | 0.021693 | 0.073126
C55STJ4_S1_I14_PostAPS_ | 2019-05-20 |  | 45 | 40 | 20 | 100 | 0 | 420 | 4 | -0.02848 | -0.00334 | -0.00081 | 0.021573 | 0.079994 | 799.94 | 0.106318 | 1063.18 | 0.002915 | -0.00044 | 0.153244 | 1532.44 | 0.021925 | -0.00048 | 0.088459 | 884.59 | 32.0145 | 65.8749 | 0.02404 | 240.4 | [6 empty] | 98.3543 | -0.00683 | -0.00154 | -0.00033 | 0.018251 | 0.062525 | 0.046982 | 0.001834 | -0.00029 | 0.136293 | 0.183275 | 0.018479 | -0.00044 | 0.063019 | 49.5926 | 50.053 | 0.016449 | 0.079468
C55STJ4_S1_I14_PostAPS_ | 2019-05-20 |  | 45 | 40 | 20 | 100 | 0 | 421 | 5 | 0.00106 | 0.009827 | 0.01069 | 0.022133 | 0.083041 | 830.41 | 0.125448 | 1254.48 | 0.002588 | -0.00241 | 0.150254 | 1502.54 | 0.027245 | -0.00022 | 0.100719 | 1007.19 | 32.5363 | 65.6517 | 0.028076 | 280.76 | [6 empty] | 98.7464 | 0.000252 | 0.004494 | 0.004332 | 0.018598 | 0.064469 | 0.055061 | 0.001617 | -0.00158 | 0.132731 | 0.187792 | 0.022808 | -0.0002 | 0.071268 | 50.0606 | 49.5465 | 0.019081 | 0.090349
C55STJ4_S1_I14_PostAPS_ | 2019-05-20 |  | 45 | 40 | 20 | 100 | 0 | 422 | 6 | -0.00976 | 0.008132 | -0.00173 | 0.023818 | 0.069073 | 690.73 | 0.117386 | 1173.86 | 0.010128 | 0.004399 | 0.110274 | 1102.74 | 0.02717 | -0.00228 | 0.01625 | 162.5 | 32.1652 | 66.0419 | 0.031235 | 312.35 | [6 empty] | 98.6111 | -0.00233 | 0.003734 | -0.0007 | 0.020091 | 0.053832 | 0.051721 | 0.006352 | 0.002908 | 0.097789 | 0.14951 | 0.022832 | -0.00206 | 0.011543 | 49.6801 | 50.0329 | 0.021309 | 0.032852
C55STJ4_S1_I14_PostAPS_ | 2019-05-20 |  | 45 | 40 | 20 | 100 | 0 | 423 | 7 | -0.00277 | -0.00411 | -0.00583 | 0.016941 | -0.01062 | -106.2 | 0.604038 | 6040.38 | 0.002718 | 0.008547 | 0.153751 | 1537.51 | 0.016086 | 0.001194 | 0.002192 | 21.92 | 32.294 | 66.2743 | 0.006629 | 66.29 | [6 empty] | 99.357 | -0.00066 | -0.00188 | -0.00236 | 0.014217 | -0.00824 | 0.264766 | 0.001696 | 0.005621 | 0.135638 | 0.400404 | 0.013448 | 0.001071 | 0.001549 | 49.6212 | 49.9494 | 0.004499 | 0.006048
C55STJ4_S1_I14_PostAPS_ | 2019-05-20 |  | 45 | 40 | 20 | 100 | 0 | 424 | 8 | -0.00184 | 0.029081 | 0.007445 | 0.006111 | -0.01338 | -133.8 | 0.589474 | 5894.74 | 0.003269 | 0.00223 | 0.155158 | 1551.58 | 0.01681 | 0.000654 | -0.00179 | -17.9 | 32.3496 | 66.1962 | 0.007075 | 70.75 | [6 empty] | 99.3461 | -0.00044 | 0.013279 | 0.003012 | 0.005127 | -0.01037 | 0.258318 | 0.002039 | 0.001466 | 0.136846 | 0.395164 | 0.014049 | 0.000587 | -0.00127 | 49.6944 | 49.8782 | 0.004801 | 0.003531
C55STJ4_S1_I14_PostAPS_ | 2019-05-20 |  | 45 | 40 | 20 | 100 | 0 | 425 | 9 | -0.00873 | 0.025405 | 0.011528 | 0.010616 | 0.047369 | 473.69 | 0.125358 | 1253.58 | 0.000715 | -0.00537 | 0.116482 | 1164.82 | 0.007724 | -0.00046 | 0.012016 | 120.16 | 32.1099 | 65.5319 | 0.034569 | 345.69 | [6 empty] | 98.0191 | -0.0021 | 0.011723 | 0.004713 | 0.009 | 0.037104 | 0.055514 | 0.000451 | -0.00357 | 0.103818 | 0.159332 | 0.006524 | -0.00042 | 0.008579 | 49.8465 | 49.8985 | 0.023704 | 0.032283
C55STJ4_S1_I14_PostAPS_ | 2019-05-20 |  | 45 | 40 | 20 | 100 | 0 | 426 | 10 | -0.01458 | 0.005596 | 0.012467 | 0.018881 | -0.01349 | -134.9 | 0.576993 | 5769.93 | 0.007083 | 0.005491 | 0.159591 | 1595.91 | 0.01194 | 0.003568 | 0.004991 | 49.91 | 32.2332 | 66.734 | -0.00045 | -4.5 | [6 empty] | 99.7452 | -0.00346 | 0.002549 | 0.005032 | 0.015805 | -0.01043 | 0.252277 | 0.004409 | 0.003602 | 0.140437 | 0.392714 | 0.009957 | 0.003191 | 0.003518 | 49.4037 | 50.1697 | -0.00031 | 0.003208
C55STJ4_S1_I14_PostAPS_ | 2019-05-20 |  | 45 | 40 | 20 | 100 | 0 | 427 | 11 | -0.01057 | 0.002483 | 0.002086 | 0.01356 | -0.01437 | -143.7 | 0.587719 | 5877.19 | 0.001255 | 0.006773 | 0.158435 | 1584.35 | 0.008276 | -0.00118 | -0.00672 | -67.2 | 32.2892 | 66.5848 | 0.003132 | 31.32 | [6 empty] | 99.6249 | -0.00251 | 0.001132 | 0.000843 | 0.011357 | -0.01112 | 0.257091 | 0.000781 | 0.004445 | 0.139487 | 0.396578 | 0.006905 | -0.00106 | -0.00474 | 49.5134 | 50.0818 | 0.002121 | -0.002619
C55STJ4_S1_I14_PostAPS_ | 2019-05-20 | I think this is spot 12 (REL. LINE) on "Probe_spots_052119.pptx" | 46 | 40 | 20 | 100 | 0 | 428 | 1 | -0.01278 | 0.009154 | 0.008257 | 0.013829 | -0.01317 | -131.7 | 0.578139 | 5781.39 | 0.003921 | 0.000739 | 0.15559 | 1555.9 | 0.014059 | 0.002037 | 0.001057 | 10.57 | 32.5585 | 66.4623 | 0.003952 | 39.52 | [6 empty] | 99.7856 | -0.00302 | 0.004159 | 0.003324 | 0.011543 | -0.01016 | 0.252064 | 0.002433 | 0.000484 | 0.136529 | 0.388593 | 0.011691 | 0.001817 | 0.000743 | 49.7613 | 49.8245 | 0.002668 | 0.003411
C55STJ4_S1_I14_PostAPS_ | 2019-05-20 | I think this is spot 13 (REL. LINE) on "Probe_spots_052119.pptx" | 46 | 40 | 20 | 100 | 0 | 429 | 2 | 0.001708 | 0.005383 | 0.005706 | 0.01709 | -0.01776 | -177.6 | 0.582158 | 5821.58 | 0.004879 | 0.000812 | 0.154868 | 1548.68 | 0.013902 | -0.00041 | 0.003019 | 30.19 | 32.1302 | 67.0883 | 0.007503 | 75.03 | [6 empty] | 99.9974 | 0.000405 | 0.00245 | 0.002301 | 0.014291 | -0.01372 | 0.25428 | 0.003034 | 0.000532 | 0.136144 | 0.390424 | 0.011581 | -0.00037 | 0.002126 | 49.1963 | 50.3855 | 0.005074 | 0.0072
C55STJ4_S1_I14_PostAPS_ | 2019-05-20 | I think this is spot 14 (REL. LINE) on "Probe_spots_052119.pptx" | 46 | 40 | 20 | 100 | 0 | 430 | 3 | -0.01351 | 0.020447 | 0.001556 | 0.009921 | -0.01604 | -160.4 | 0.594037 | 5940.37 | 0.008474 | 0.006576 | 0.162559 | 1625.59 | 0.02399 | 0.000871 | 0.00419 | 41.9 | 32.3378 | 67.0977 | 0.00752 | 75.2 | [6 empty] | 100.246 | -0.00319 | 0.009274 | 0.000625 | 0.008267 | -0.01235 | 0.258563 | 0.005251 | 0.004294 | 0.142407 | 0.40097 | 0.019916 | 0.000776 | 0.00294 | 49.3414 | 50.2167 | 0.005068 | 0.008008
C55STJ4_S1_I14_PostAPS_ | 2019-05-20 | I think this is spot 15 (REL. LINE) on "Probe_spots_052119.pptx" | 46 | 40 | 20 | 100 | 0 | 431 | 4 | 0.001996 | -0.00174 | 0.01409 | 0.01061 | 0.079273 | 792.73 | 0.134917 | 1349.17 | 0.008108 | 0.006822 | 0.137663 | 1376.63 | 0.020522 | 0.002571 | 0.017634 | 176.34 | 32.9842 | 65.8394 | 0.054712 | 547.12 | [6 empty] | 99.3108 | 0.000472 | -0.00079 | 0.005665 | 0.008847 | 0.061071 | 0.058762 | 0.005027 | 0.004457 | 0.120675 | 0.179437 | 0.017047 | 0.002291 | 0.012382 | 50.3603 | 49.3069 | 0.036898 | 0.04928
C55STJ4_S1_I8_PostAPS_ | 2019-05-20 |  | 48 | 40 | 20 | 100 | 0 | 437 | 1 | 0.002788 | 0.003255 | 0.004431 | 0.022974 | -0.00342 | -34.2 | 0.453272 | 4532.72 | 0.009201 | 0.008039 | 0.278751 | 2787.51 | 0.021301 | -0.00179 | 0.004914 | 49.14 | 32.7739 | 65.9306 | 0.003587 | 35.87 | [6 empty] | 99.5117 | 0.000659 | 0.001479 | 0.001783 | 0.019174 | -0.00264 | 0.1976 | 0.00571 | 0.005258 | 0.244574 | 0.442174 | 0.017711 | -0.0016 | 0.003454 | 50.0846 | 49.4199 | 0.002421 | 0.005875
C55STJ4_S1_I8_PostAPS_ | 2019-05-20 |  | 48 | 40 | 20 | 100 | 0 | 438 | 2 | 0.011658 | 0.008938 | 0.009366 | 0.014569 | 0.027144 | 271.44 | 0.393618 | 3936.18 | 0.011653 | 0.001295 | 0.239411 | 2394.11 | 0.018367 | -0.00159 | 0.004805 | 48.05 | 33.0726 | 66.2585 | 0.0327 | 327 | [6 empty] | 100.103 | 0.002739 | 0.004033 | 0.003744 | 0.012077 | 0.020789 | 0.170436 | 0.007182 | 0.000841 | 0.20864 | 0.379076 | 0.015168 | -0.00141 | 0.003354 | 50.1999 | 49.3305 | 0.021924 | 0.025278
C55STJ4_S1_I8_PostAPS_ | 2019-05-20 |  | 48 | 40 | 20 | 100 | 0 | 439 | 3 | 0.005708 | 0.015455 | 0.00311 | 0.003466 | 0.015595 | 155.95 | 0.431472 | 4314.72 | 0.009317 | 0.002726 | 0.251091 | 2510.91 | 0.014928 | 0.000251 | 0.008065 | 80.65 | 33.3401 | 66.29 | 0.01957 | 195.7 | [6 empty] | 100.411 | 0.001335 | 0.006943 | 0.001238 | 0.002861 | 0.011893 | 0.186029 | 0.005718 | 0.001763 | 0.217884 | 0.403913 | 0.012275 | 0.000222 | 0.005606 | 50.3899 | 49.1432 | 0.013065 | 0.018671
C55STJ4_S1_I8_PostAPS_ | 2019-05-20 |  | 48 | 40 | 20 | 100 | 0 | 440 | 4 | 0.006166 | 0.011137 | 0.005121 | 0.011085 | -0.00015 | -1.5 | 0.789126 | 7891.26 | 0.002919 | 0.00628 | 0.30403 | 3040.3 | 0.020681 | 0.001013 | -0.00315 | -31.5 | 33.0523 | 66.7148 | 0.004178 | 41.78 | [6 empty] | 100.926 | 0.001441 | 0.005 | 0.002037 | 0.009144 | -0.00011 | 0.340031 | 0.001791 | 0.004059 | 0.263667 | 0.603698 | 0.016996 | 0.000893 | -0.00219 | 49.9255 | 49.429 | 0.002788 | 0.000598
C55STJ4_S1_I8_PostAPS_ | 2019-05-20 |  | 48 | 40 | 20 | 100 | 0 | 441 | 5 | 0.010913 | 0.007922 | 0.009352 | 0.01699 | 0.019428 | 194.28 | 0.521681 | 5216.81 | 0.006825 | 0.010544 | 0.274235 | 2742.35 | 0.014041 | 0.001573 | 0.004716 | 47.16 | 32.9854 | 65.9406 | 0.021178 | 211.78 | [6 empty] | 99.8454 | 0.002571 | 0.003585 | 0.003749 | 0.014126 | 0.014923 | 0.226552 | 0.004219 | 0.00687 | 0.239691 | 0.466243 | 0.01163 | 0.001398 | 0.003302 | 50.2148 | 49.2383 | 0.014241 | 0.017543
C55STJ4_S1_I8_PostAPS_ | 2019-05-20 | seems okay? | 48 | 40 | 20 | 100 | 0 | 442 | 6 | [26 empty] | 96.4037 | [9 empty] | 0
C55STJ4_S1_I8_PostAPS_ | 2019-05-20 |  | 48 | 40 | 20 | 100 | 0 | 443 | 7 | -0.0159 | 0.012074 | 0.01112 | 0.016622 | 0.002307 | 23.07 | 0.432661 | 4326.61 | 0.006716 | 0.003207 | 0.242737 | 2427.37 | 0.005763 | -9e-05 | -0.00127 | -12.7 | 32.8748 | 65.7612 | 0.0079 | 79 | [6 empty] | 99.3599 | -0.00376 | 0.005486 | 0.004477 | 0.013877 | 0.00178 | 0.18867 | 0.004169 | 0.002098 | 0.213039 | 0.401709 | 0.004793 | -8e-05 | -0.0009 | 50.2536 | 49.3075 | 0.005335 | 0.004435
C55STJ4_S1_I8_PostAPS_ | 2019-05-20 |  | 48 | 40 | 20 | 100 | 0 | 444 | 8 | -0.00235 | -0.00263 | 0.011014 | 0.01411 | -0.00837 | -83.7 | 0.496291 | 4962.91 | 0.006628 | 0.005743 | 0.269939 | 2699.39 | 0.017963 | 0.002354 | 0.012053 | 120.53 | 32.9668 | 66.5023 | -0.00044 | -4.4 | [6 empty] | 100.291 | -0.00055 | -0.00118 | 0.004401 | 0.011692 | -0.0064 | 0.214802 | 0.004084 | 0.003729 | 0.235144 | 0.449946 | 0.014828 | 0.002084 | 0.00841 | 50.0182 | 49.4911 | -0.00029 | 0.00812
C55STJ4_S1_I8_PostAPS_ | 2019-05-20 |  | 48 | 40 | 20 | 100 | 0 | 445 | 9 | 0.014964 | 0.013015 | 0.004192 | 0.015714 | -0.01081 | -108.1 | 0.729399 | 7293.99 | 0.00399 | -0.00108 | 0.245757 | 2457.57 | 0.007129 | 0.000476 | 0.00268 | 26.8 | 32.8752 | 66.1529 | 0.009809 | 98.09 | [6 empty] | 100.063 | 0.003525 | 0.005889 | 0.00168 | 0.013064 | -0.0083 | 0.316733 | 0.002466 | -0.0007 | 0.214783 | 0.531516 | 0.005904 | 0.000423 | 0.001876 | 50.0432 | 49.3929 | 0.006595 | 0.008471
C55STJ4_S1_I8_PostAPS_ | 2019-05-20 |  | 48 | 40 | 20 | 100 | 0 | 446 | 10 | -0.01532 | 0.019518 | 0.006273 | 0.012126 | -0.00939 | -93.9 | 0.728903 | 7289.03 | 0.011862 | 0.002185 | 0.243239 | 2432.39 | 0.017367 | 0.000798 | 0.003581 | 35.81 | 33.0873 | 66.4132 | 0.00979 | 97.9 | [6 empty] | 100.531 | -0.00359 | 0.008785 | 0.002502 | 0.010028 | -0.00717 | 0.314861 | 0.007294 | 0.001416 | 0.211471 | 0.526332 | 0.014308 | 0.000705 | 0.002493 | 50.1025 | 49.3278 | 0.006548 | 0.009041
C55STJ4_S1_I8_PostAPS_ | 2019-05-20 |  | 48 | 40 | 20 | 100 | 0 | 447 | 11 | -0.01582 | 0.007051 | 0.020405 | 0.009861 | 0.022731 | 227.31 | 0.507571 | 5075.71 | -0.00263 | -0.00261 | 0.267581 | 2675.81 | 0.025081 | 0.002533 | 0.008725 | 87.25 | 33.1559 | 66.4633 | 0.023437 | 234.37 | [6 empty] | 100.493 | -0.0037 | 0.003171 | 0.008129 | 0.008147 | 0.017351 | 0.21904 | -0.00162 | -0.00169 | 0.232406 | 0.451446 | 0.020643 | 0.002236 | 0.00607 | 50.1573 | 49.3168 | 0.015661 | 0.021731
C55STJ4_S1_I8_PostAPS_ | 2019-05-20 |  | 48 | 40 | 20 | 100 | 0 | 448 | 12 | -0.00865 | 0.018486 | 0.003296 | 0.006931 | -0.00897 | -89.7 | 0.63392 | 6339.2 | 0.01119 | 0.009389 | 0.287315 | 2873.15 | 0.017453 | 0.004873 | 0.008403 | 84.03 | 32.9054 | 66.5564 | 0.00288 | 28.8 | [6 empty] | 100.448 | -0.00203 | 0.008335 | 0.001316 | 0.005742 | -0.00686 | 0.274296 | 0.006893 | 0.006095 | 0.250213 | 0.524509 | 0.014403 | 0.004314 | 0.005862 | 49.9116 | 49.518 | 0.001929 | 0.007791
C55STJ4_S1_I8_PostAPS_ | 2019-05-20 |  | 48 | 40 | 20 | 100 | 0 | 449 | 13 | 0.024385 | 0.029551 | 0.016962 | 0.005344 | -0.01203 | -120.3 | 0.750139 | 7501.39 | 0.012533 | 0.011413 | 0.256504 | 2565.04 | 0.022817 | 0.002949 | 0.002914 | 29.14 | 33.3411 | 66.2839 | 0.003874 | 38.74 | [6 empty] | 100.752 | 0.005696 | 0.013258 | 0.006742 | 0.004405 | -0.00916 | 0.322976 | 0.007681 | 0.007372 | 0.222274 | 0.54525 | 0.018736 | 0.002598 | 0.002022 | 50.3219 | 49.0709 | 0.002582 | 0.004604
C22MAH2_S1_I10_PostAPS_Line1 | 2019-05-20 |  | 49 | 40 | 20 | 100 | 0 | 450 | 1 | -0.00112 | 0.007572 | 0.014118 | 0.009256 | 0.115572 | 1155.72 | 0.11596 | 1159.6 | 0.003024 | 0.004944 | 0.120109 | 1201.09 | 0.019861 | 0.003307 | 0.053247 | 532.47 | 33.0783 | 67.3411 | 0.057462 | 574.62 | [6 empty] | 100.943 | -0.00026 | 0.003392 | 0.005604 | 0.007619 | 0.087895 | 0.049859 | 0.001851 | 0.003189 | 0.103938 | 0.153797 | 0.016287 | 0.002909 | 0.036909 | 49.857 | 49.7856 | 0.038256 | 0.075165
C22MAH2_S1_I10_PostAPS_Line1 | 2019-05-20 | near hole | 49 | 40 | 20 | 100 | 0 | 451 | 2 | [26 empty] | 102.023 | [9 empty] | 0
C22MAH2_S1_I10_PostAPS_Line1 | 2019-05-20 |  | 49 | 40 | 20 | 100 | 0 | 452 | 3 | -0.06496 | -0.02823 | -0.03793 | 0.008743 | 0.103801 | 1038.01 | 0.050075 | 500.75 | -0.0358 | -0.01465 | 0.101205 | 1012.05 | 0.027151 | -0.00682 | 0.013455 | 134.55 | 31.2779 | 66.6682 | 0.03239 | 323.9 | [6 empty] | 98.0946 | -0.01569 | -0.01309 | -0.01559 | 0.00745 | 0.081722 | 0.022289 | -0.02268 | -0.00978 | 0.090662 | 0.112951 | 0.023049 | -0.00621 | 0.009655 | 48.8029 | 51.023 | 0.022324 | 0.031979
C22MAH2_S1_I10_PostAPS_Line1 | 2019-05-20 |  | 49 | 40 | 20 | 100 | 0 | 453 | 4 | 0.004751 | 0.020776 | 0.002146 | 0.015067 | 0.104418 | 1044.18 | 0.099214 | 992.14 | 0.006665 | 0.006046 | 0.120401 | 1204.01 | 0.020217 | -0.00192 | 0.009798 | 97.98 | 32.8534 | 67.1083 | 0.057746 | 577.46 | [6 empty] | 100.427 | 0.001114 | 0.00936 | 0.000857 | 0.012472 | 0.079852 | 0.042895 | 0.004102 | 0.003922 | 0.104768 | 0.147663 | 0.016671 | -0.0017 | 0.006829 | 49.7922 | 49.888 | 0.038659 | 0.045488
C22MAH2_S1_I10_PostAPS_Line1 | 2019-05-20 |  | 49 | 40 | 20 | 100 | 0 | 454 | 5 | 0.002573 | 0.010094 | 0.011056 | 0.019475 | 0.100274 | 1002.74 | 0.119223 | 1192.23 | 0.009667 | 0.006046 | 0.119351 | 1193.51 | 0.023782 | -0.00137 | 0.01404 | 140.4 | 32.6986 | 65.8719 | 0.041968 | 419.68 | [6 empty] | 99.0467 | 0.000611 | 0.0046 | 0.004464 | 0.016307 | 0.077575 | 0.052145 | 0.006018 | 0.003967 | 0.105062 | 0.157207 | 0.019839 | -0.00122 | 0.0099 | 50.134 | 49.5384 | 0.028422 | 0.038322
C22MAH2_S1_I10_PostAPS_Line1 | 2019-05-20 |  | 49 | 40 | 20 | 100 | 0 | 455 | 6 | 0.001813 | 0.008579 | 0.011895 | 0.005598 | 0.090776 | 907.76 | 0.118634 | 1186.34 | 0.005751 | 0.010963 | 0.129493 | 1294.93 | 0.025588 | -0.00014 | 0.01625 | 162.5 | 32.7126 | 66.2977 | 0.042118 | 421.18 | [6 empty] | 99.4776 | 0.000429 | 0.003897 | 0.004787 | 0.004672 | 0.069992 | 0.051714 | 0.003569 | 0.00717 | 0.113608 | 0.165322 | 0.021274 | -0.00013 | 0.01142 | 49.9875 | 49.6917 | 0.028429 | 0.039849
C22MAH2_S1_I10_PostAPS_Line1 | 2019-05-20 |  | 49 | 40 | 20 | 100 | 0 | 456 | 7 | 0.003239 | 0.002644 | 0.005775 | 0.00945 | 0.091288 | 912.88 | 0.129596 | 1295.96 | 0.008012 | 0.003708 | 0.13531 | 1353.1 | 0.019144 | -0.00142 | 0.018084 | 180.84 | 32.7937 | 66.3723 | 0.036137 | 361.37 | [6 empty] | 99.627 | 0.000765 | 0.001199 | 0.00232 | 0.007873 | 0.070263 | 0.056393 | 0.004963 | 0.00242 | 0.118503 | 0.174896 | 0.015888 | -0.00127 | 0.012687 | 50.0234 | 49.6602 | 0.024349 | 0.037036
C22MAH2_S1_I10_PostAPS_Line1 | 2019-05-20 |  | 49 | 40 | 20 | 100 | 0 | 457 | 8 | -0.01562 | 0.013908 | 0.00933 | -0.00506 | 0.096229 | 962.29 | 0.119888 | 1198.88 | 0.005308 | 0.00336 | 0.132047 | 1320.47 | 0.017009 | -0.00503 | 0.013823 | 138.23 | 32.7078 | 66.6762 | 0.050782 | 507.82 | [6 empty] | 99.82 | -0.00368 | 0.006301 | 0.003745 | -0.00421 | 0.074005 | 0.052125 | 0.003285 | 0.002192 | 0.11555 | 0.167675 | 0.014105 | -0.00447 | 0.009689 | 49.851 | 49.8462 | 0.034188 | 0.043877
C22MAH2_S1_I10_PostAPS_Line1 | 2019-05-20 |  | 49 | 40 | 20 | 100 | 0 | 458 | 9 | 0.00351 | 0.014438 | 0.009859 | 0.013383 | -0.00983 | -98.3 | 0.478908 | 4789.08 | 0.009598 | 0.008561 | 0.177634 | 1776.34 | 0.014537 | 0.000976 | -0.01005 | -100.5 | 32.8677 | 66.4043 | -0.00853 | -85.3 | [6 empty] | 99.975 | 0.000827 | 0.006533 | 0.003952 | 0.011125 | -0.00755 | 0.207956 | 0.005933 | 0.005577 | 0.155243 | 0.363199 | 0.01204 | 0.000867 | -0.00703 | 50.0307 | 49.5795 | -0.00574 | -0.01277
C22MAH2_S1_I10_PostAPS_Line1 | 2019-05-20 |  | 49 | 40 | 20 | 100 | 0 | 459 | 10 | 0.022066 | 0.018 | 0.009543 | 0.009779 | 0.069871 | 698.71 | 0.191912 | 1919.12 | 0.009726 | 0.008457 | 0.152922 | 1529.22 | 0.012008 | 0.001135 | 0.01344 | 134.4 | 33.1709 | 67.3871 | 0.02695 | 269.5 | [6 empty] | 101.104 | 0.005139 | 0.008052 | 0.003782 | 0.008037 | 0.053054 | 0.082385 | 0.005944 | 0.005446 | 0.132124 | 0.214509 | 0.009832 | 0.000997 | 0.009301 | 49.9174 | 49.7406 | 0.017914 | 0.027215
C22MAH2_S1_I10_PostAPS_Line1 | 2019-05-20 |  | 49 | 40 | 20 | 100 | 0 | 460 | 11 | -0.02425 | 0.018337 | -0.00435 | 0.006572 | -0.00399 | -39.9 | 0.262567 | 2625.67 | 0.006923 | 0.007933 | 0.176148 | 1761.48 | 0.013076 | -0.00702 | 0.000909 | 9.09 | 32.3595 | 66.1657 | -0.01448 | -144.8 | [6 empty] | 98.9636 | -0.00577 | 0.008386 | -0.00176 | 0.005523 | -0.0031 | 0.115242 | 0.004325 | 0.005223 | 0.155601 | 0.270843 | 0.010946 | -0.0063 | 0.000643 | 49.7875 | 49.9334 | -0.00984 | -0.009197
C22MAH2_S1_I10_PostAPS_Line1 | 2019-05-20 |  | 49 | 40 | 20 | 100 | 0 | 461 | 12 | -0.01577 | 0.017055 | 0.001864 | 0.009958 | -0.0231 | -231 | 0.402268 | 4022.68 | 0.006829 | 0.011492 | 0.178368 | 1783.68 | 0.010908 | -0.00282 | -0.01615 | -161.5 | 32.4965 | 65.5774 | -0.03003 | -300.3 | [6 empty] | 98.6247 | -0.00376 | 0.007815 | 0.000757 | 0.008384 | -0.01797 | 0.176905 | 0.004275 | 0.007582 | 0.157873 | 0.334778 | 0.009149 | -0.00254 | -0.01145 | 50.0967 | 49.5868 | -0.02045 | -0.0319
C22MAH2_S1_I10_PostAPS_Line1 | 2019-05-20 | seems okay? | 49 | 40 | 20 | 100 | 0 | 462 | 13 | [26 empty] | 94.5036 | [9 empty] | 0
C22MAH2_S1_I10_PostAPS_Line1 | 2019-05-20 | seems okay? | 49 | 40 | 20 | 100 | 0 | 463 | 14 | [26 empty] | 97.1165 | [9 empty] | 0
C22MAH2_S1_I10_PostAPS_Line1 | 2019-05-20 |  | 49 | 40 | 20 | 100 | 0 | 464 | 15 | -0.00915 | 0.014346 | 0.006506 | 0.001598 | 0.075366 | 753.66 | 0.118756 | 1187.56 | 0.008763 | 0.003561 | 0.127136 | 1271.36 | 0.014289 | -0.0032 | 0.011614 | 116.14 | 32.7995 | 66.4342 | 0.032162 | 321.62 | [6 empty] | 99.6354 | -0.00216 | 0.006504 | 0.002613 | 0.001331 | 0.058 | 0.051668 | 0.005427 | 0.002325 | 0.111329 | 0.162997 | 0.011857 | -0.00285 | 0.008146 | 50.0249 | 49.6993 | 0.021667 | 0.029813
C22MAH2_S1_I10_PostAPS_Line1 | 2019-05-20 |  | 49 | 40 | 20 | 100 | 0 | 465 | 16 | 0.00966 | 0.016643 | 0.009712 | 0.014709 | 0.085879 | 858.79 | 0.123839 | 1238.39 | 0.012655 | 0.010196 | 0.134209 | 1342.09 | 0.016887 | 0.000181 | 0.024347 | 243.47 | 32.9091 | 67.3047 | 0.03497 | 349.7 | [6 empty] | 100.708 | 0.00226 | 0.00748 | 0.003867 | 0.012146 | 0.065516 | 0.053413 | 0.00777 | 0.006597 | 0.116502 | 0.169915 | 0.013891 | 0.000159 | 0.016929 | 49.7565 | 49.9136 | 0.023355 | 0.040284
C22MAH2_S1_I10_PostAPS_Line1 | 2019-05-20 | in hole | 49 | 40 | 20 | 100 | 0 | 466 | 17 | [26 empty] | 91.0733 | [9 empty] | 0
C22MAH2_S1_I10_PostAPS_Line1 | 2019-05-20 |  | 49 | 40 | 20 | 100 | 0 | 467 | 18 | -0.01155 | 0.01939 | 0.013554 | 0.014875 | 0.079071 | 790.71 | 0.099114 | 991.14 | 0.014488 | 0.012126 | 0.096723 | 967.23 | 0.026705 | 0.000856 | 0.021464 | 214.64 | 32.989 | 67.5501 | 0.028226 | 282.26 | [6 empty] | 100.954 | -0.00269 | 0.008692 | 0.005383 | 0.012251 | 0.060168 | 0.042639 | 0.008873 | 0.007826 | 0.083747 | 0.126386 | 0.021912 | 0.000753 | 0.014887 | 49.7495 | 49.9672 | 0.018802 | 0.033689
C22MAH2_S1_I10_PostAPS_Line1 | 2019-05-20 |  | 49 | 40 | 20 | 100 | 0 | 468 | 19 | -0.01039 | 0.019033 | 0.005798 | 0.010898 | 0.065336 | 653.36 | 0.095728 | 957.28 | 0.009519 | 0.012182 | 0.107661 | 1076.61 | 0.021225 | -0.00072 | 0.039929 | 399.29 | 32.6742 | 67.9 | 0.015333 | 153.33 | [6 empty] | 100.966 | -0.00243 | 0.008552 | 0.002308 | 0.008996 | 0.049831 | 0.041277 | 0.005843 | 0.00788 | 0.093432 | 0.134709 | 0.017455 | -0.00064 | 0.027757 | 49.388 | 50.3415 | 0.010237 | 0.037994
C22MAH2_S1_I10_PostAPS_Line1 | 2019-05-20 |  | 49 | 40 | 20 | 100 | 0 | 469 | 20 | 0.01779 | 0.006858 | 0.008961 | 0.015355 | 0.065862 | 658.62 | 0.098582 | 985.82 | 0.011618 | 0.013596 | 0.10931 | 1093.1 | 0.009257 | -0.00179 | 0.053669 | 536.69 | 32.7312 | 66.808 | 0.011083 | 110.83 | [6 empty] | 99.9593 | 0.004191 | 0.003103 | 0.003593 | 0.012768 | 0.050595 | 0.042814 | 0.007183 | 0.008859 | 0.095547 | 0.138361 | 0.007667 | -0.00159 | 0.037577 | 49.8311 | 49.8892 | 0.007453 | 0.04503
C22MAH2_S1_I10_PostAPS_Line1 | 2019-05-20 |  | 49 | 40 | 20 | 100 | 0 | 470 | 21 | -0.00805 | 0.028891 | 0.000808 | 0.006674 | 0.061563 | 615.63 | 0.094881 | 948.81 | 0.011752 | 0.009931 | 0.101948 | 1019.48 | 0.012474 | -0.00139 | 0.056047 | 560.47 | 32.7942 | 67.0886 | 0.014532 | 145.32 | [6 empty] | 100.273 | -0.00189 | 0.013036 | 0.000323 | 0.005533 | 0.047154 | 0.041087 | 0.007244 | 0.006452 | 0.088852 | 0.129939 | 0.010302 | -0.00123 | 0.039128 | 49.7816 | 49.9527 | 0.009744 | 0.048872
C22MAH2_S1_I10_PostAPS_Line1 | 2019-05-20 |  | 49 | 40 | 20 | 100 | 0 | 471 | 22 | 0.012526 | 0.009616 | 0.011618 | 0.008427 | 0.077271 | 772.71 | 0.119687 | 1196.87 | 0.00411 | 0.005078 | 0.104194 | 1041.94 | 0.010282 | 0.001447 | 0.064079 | 640.79 | 32.8613 | 68.0835 | 0.011165 | 111.65 | [6 empty] | 101.384 | 0.002917 | 0.004302 | 0.004605 | 0.006926 | 0.058678 | 0.051384 | 0.002511 | 0.00327 | 0.090031 | 0.141415 | 0.008419 | 0.001271 | 0.044351 | 49.4554 | 50.2585 | 0.007422 | 0.051773
C22MAH2_S1_I10_PostAPS_Line1 | 2019-05-20 |  | 49 | 40 | 20 | 100 | 0 | 472 | 23 | 0.002521 | 0.022182 | 0.009444 | 0.012073 | 0.078752 | 787.52 | 0.112704 | 1127.04 | 0.012174 | 0.008246 | 0.108336 | 1083.36 | 0.020607 | -0.00091 | 0.02874 | 287.4 | 32.8069 | 67.9548 | 0.037662 | 376.62 | [6 empty] | 101.214 | 0.000588 | 0.009939 | 0.003749 | 0.009939 | 0.059901 | 0.048465 | 0.007452 | 0.00532 | 0.093762 | 0.142227 | 0.016901 | -0.0008 | 0.019924 | 49.4542 | 50.2456 | 0.025078 | 0.045002
C22MAH2_S1_I10_PostAPS_Line1 | 2019-05-20 | seems okay? | 49 | 40 | 20 | 100 | 0 | 473 | 24 | -0.0189 | 0.002388 | 0.009971 | 0.014249 | 0.059153 | 591.53 | 0.128952 | 1289.52 | 0.012672 | 0.019053 | 0.109777 | 1097.77 | 0.020388 | 5.3e-05 | 0.040291 | 402.91 | 32.8789 | 68.588 | 0.022734 | 227.34 | [6 empty] | 101.888 | -0.00438 | 0.001064 | 0.003936 | 0.011665 | 0.044741 | 0.055141 | 0.007713 | 0.012223 | 0.094476 | 0.149617 | 0.016627 | 4.6e-05 | 0.027776 | 49.2847 | 50.4292 | 0.015053 | 0.042829
C22MAH2_S1_I10_PostAPS_Line1 | 2019-05-20 | near edge? | 49 | 40 | 20 | 100 | 0 | 474 | 25 | 0.004709 | 0.01774 | 0.006548 | 0.022195 | 0.086621 | 866.21 | 0.127548 | 1275.48 | 0.019754 | 0.014181 | 0.118803 | 1188.03 | 0.02621 | -0.00157 | 0.029758 | 297.58 | 33.0025 | 68.2533 | 0.036553 | 365.53 | [6 empty] | 101.765 | 0.001093 | 0.007905 | 0.002585 | 0.018171 | 0.065522 | 0.054546 | 0.012025 | 0.009098 | 0.102253 | 0.156799 | 0.021378 | -0.00138 | 0.020516 | 49.4744 | 50.1877 | 0.024204 | 0.04472
C22MAH2_S1_I10_PostAPS_Line2 | 2019-05-20 |  | 50 | 40 | 20 | 100 | 0 | 475 | 1 | 0.012243 | 0.024593 | 0.011172 | 0.000878 | 0.119291 | 1192.91 | 0.132619 | 1326.19 | 0.009762 | 0.005339 | 0.118311 | 1183.11 | 0.013627 | -0.00242 | 0.024321 | 243.21 | 32.9973 | 67.6946 | 0.062755 | 627.55 | [6 empty] | 101.224 | 0.002852 | 0.011004 | 0.004429 | 0.000722 | 0.090607 | 0.056949 | 0.005967 | 0.00344 | 0.102251 | 0.1592 | 0.01116 | -0.00212 | 0.016837 | 49.6713 | 49.9829 | 0.041727 | 0.058564
C22MAH2_S1_I10_PostAPS_Line2 | 2019-05-20 | seems okay? | 50 | 40 | 20 | 100 | 0 | 476 | 2 | 0.01874 | 0.013621 | 0.007228 | 0.010407 | 0.096105 | 961.05 | 0.130424 | 1304.24 | 0.011183 | 0.008909 | 0.128922 | 1289.22 | 0.023248 | 0.001286 | 0.036559 | 365.59 | 33.1284 | 68.252 | 0.040313 | 403.13 | [6 empty] | 101.907 | 0.004339 | 0.006058 | 0.002848 | 0.008504 | 0.072554 | 0.055667 | 0.006794 | 0.005704 | 0.110746 | 0.166413 | 0.018924 | 0.001123 | 0.025156 | 49.5663 | 50.0887 | 0.026642 | 0.051798
C22MAH2_S1_I10_PostAPS_Line2 | 2019-05-20 |  | 50 | 40 | 20 | 100 | 0 | 477 | 3 | 0.010924 | 0.029617 | 0.006497 | 0.011288 | 0.104384 | 1043.84 | 0.112521 | 1125.21 | 0.01237 | 0.019683 | 0.112603 | 1126.03 | 0.018638 | 6.8e-05 | 0.008376 | 83.76 | 33.0829 | 67.6974 | 0.052017 | 520.17 | [6 empty] | 101.279 | 0.002542 | 0.013237 | 0.002573 | 0.009269 | 0.079195 | 0.048263 | 0.007553 | 0.012666 | 0.097208 | 0.145471 | 0.015248 | 6e-05 | 0.005792 | 49.7437 | 49.9281 | 0.034548 | 0.04034
C22MAH2_S1_I10_PostAPS_Line2 | 2019-05-20 |  | 50 | 40 | 20 | 100 | 0 | 478 | 4 | -0.00202 | 0.000917 | 0.013332 | -0.01006 | 0.096976 | 969.76 | 0.125952 | 1259.52 | -0.0016 | 0.007308 | 0.122898 | 1228.98 | -0.0076 | -0.00327 | -0.00284 | -28.4 | 32.4375 | 66.0173 | 0.041357 | 413.57 | [6 empty] | 98.8361 | -0.00048 | 0.00042 | 0.005403 | -0.00846 | 0.075296 | 0.055289 | -0.001 | 0.004812 | 0.108579 | 0.163868 | -0.00636 | -0.00294 | -0.00201 | 49.9148 | 49.8286 | 0.028111 | 0.026101
C22MAH2_S1_I10_PostAPS_Line2 | 2019-05-20 |  | 50 | 40 | 20 | 100 | 0 | 479 | 5 | 0.015694 | 0.007091 | 0.004945 | 0.010026 | 0.099297 | 992.97 | 0.135806 | 1358.06 | 0.009885 | 0.010738 | 0.136482 | 1364.82 | 0.002192 | -0.00593 | -0.00632 | -63.2 | 32.6765 | 64.9316 | 0.038928 | 389.28 | [6 empty] | 98.0669 | 0.003752 | 0.003257 | 0.002012 | 0.00846 | 0.07741 | 0.059855 | 0.006202 | 0.0071 | 0.121067 | 0.180922 | 0.001842 | -0.00535 | -0.00449 | 50.4854 | 49.2069 | 0.026566 | 0.022076
C22MAH2_S1_I10_PostAPS_Line2 | 2019-05-20 |  | 50 | 40 | 20 | 100 | 0 | 480 | 6 | -0.01059 | 0.017084 | 0.011543 | 0.007492 | 0.091236 | 912.36 | 0.163569 | 1635.69 | 0.012641 | 0.006553 | 0.137363 | 1373.63 | 0.015072 | -0.00417 | -0.00481 | -48.1 | 32.6739 | 65.3602 | 0.032694 | 326.94 | [6 empty] | 98.5097 | -0.00252 | 0.00782 | 0.004681 | 0.006301 | 0.070888 | 0.071851 | 0.007904 | 0.004319 | 0.121441 | 0.193292 | 0.012628 | -0.00375 | -0.00341 | 50.3131 | 49.3665 | 0.022238 | 0.018828
C22MAH2_S1_I10_PostAPS_Line2 | 2019-05-20 |  | 50 | 40 | 20 | 100 | 0 | 481 | 7 | 0.009374 | 0.008368 | 0.005449 | 0.007686 | -0.0005 | -5 | 0.193122 | 1931.22 | 0.014467 | 0.016665 | 0.15622 | 1562.2 | 0.01886 | -0.00406 | -0.00813 | -81.3 | 32.2456 | 65.569 | -0.01692 | -169.2 | [6 empty] | 98.2151 | 0.002247 | 0.003852 | 0.002222 | 0.006501 | -0.00039 | 0.085319 | 0.009098 | 0.011046 | 0.138905 | 0.224224 | 0.015892 | -0.00367 | -0.00579 | 49.9382 | 49.8082 | -0.01158 | -0.01737
C22MAH2_S1_I10_PostAPS_Line2 | 2019-05-20 |  | 50 | 40 | 20 | 100 | 0 | 482 | 8 | -0.00719 | 0.023189 | 0.006 | 0.006312 | 0.051922 | 519.22 | 0.180491 | 1804.91 | 0.019036 | 0.012562 | 0.14198 | 1419.8 | 0.015968 | -0.00417 | -0.00499 | -49.9 | 32.9198 | 64.7395 | 0.004169 | 41.69 | [6 empty] | 98.1045 | -0.00171 | 0.010627 | 0.002436 | 0.005315 | 0.04039 | 0.079379 | 0.011918 | 0.008288 | 0.125674 | 0.205053 | 0.013394 | -0.00375 | -0.00354 | 50.7525 | 48.9563 | 0.002839 | -0.000701
C22MAH2_S1_I10_PostAPS_Line2 | 2019-05-20 | on hole | 50 | 40 | 20 | 100 | 0 | 483 | 9 | [26 empty] | 95.3531 | [9 empty] | 0
C22MAH2_S1_I10_PostAPS_Line2 | 2019-05-20 |  | 50 | 40 | 20 | 100 | 0 | 484 | 10 | [26 empty] | 97.8563 | [9 empty] | 0
C22MAH2_S1_I10_PostAPS_Line2 | 2019-05-20 |  | 50 | 40 | 20 | 100 | 0 | 485 | 11 | [26 empty] | 97.9359 | [9 empty] | 0
C22MAH2_S1_I10_PostAPS_Line2 | 2019-05-20 | seems okay? | 50 | 40 | 20 | 100 | 0 | 486 | 12 | [26 empty] | 93.3733 | [9 empty] | 0
C22MAH2_S1_I10_PostAPS_Line2 | 2019-05-20 | seems okay? | 50 | 40 | 20 | 100 | 0 | 487 | 13 | [26 empty] | 88.9364 | [9 empty] | 0
C22MAH2_S1_I10_PostAPS_Line2 | 2019-05-20 | seems okay? | 50 | 40 | 20 | 100 | 0 | 488 | 14 | [26 empty] | 89.4053 | [9 empty] | 0
C22MAH2_S1_I10_PostAPS_Line2 | 2019-05-20 | seems okay? | 50 | 40 | 20 | 100 | 0 | 489 | 15 | [26 empty] | 88.7788 | [9 empty] | 0
C22MAH2_S1_I10_PostAPS_Line2 | 2019-05-20 | edge of hole | 50 | 40 | 20 | 100 | 0 | 490 | 16 | [26 empty] | 86.9054 | [9 empty] | 0
C22MAH2_S1_I10_PostAPS_Line2 | 2019-05-20 | edge of hole | 50 | 40 | 20 | 100 | 0 | 491 | 17 | [26 empty] | 95.6086 | [9 empty] | 0
C22MAH2_S1_I10_PostAPS_Line2 | 2019-05-20 |  | 50 | 40 | 20 | 100 | 0 | 492 | 18 | 0.010121 | 0.00774 | -0.00118 | 0.005748 | 0.096405 | 964.05 | 0.10658 | 1065.8 | 0.002022 | 0.004339 | 0.102299 | 1022.99 | 0.010382 | -0.0036 | 0.006288 | 62.88 | 32.7719 | 66.3409 | 0.040974 | 409.74 | [6 empty] | 99.5009 | 0.002392 | 0.003513 | -0.00047 | 0.004794 | 0.074284 | 0.046429 | 0.001254 | 0.002836 | 0.089692 | 0.136121 | 0.008626 | -0.00321 | 0.004416 | 50.0458 | 49.692 | 0.027638 | 0.032054
C22MAH2_S1_I10_PostAPS_Line2 | 2019-05-20 |  | 50 | 40 | 20 | 100 | 0 | 493 | 19 | 0.018334 | -0.00582 | 0.003957 | 0.00903 | 0.107723 | 1077.23 | 0.116263 | 1162.63 | 0.003384 | 0.007594 | 0.117632 | 1176.32 | 0.011907 | 0.000547 | 0.03567 | 356.7 | 32.8001 | 67.0054 | 0.052658 | 526.58 | [6 empty] | 100.284 | 0.004307 | -0.00263 | 0.001582 | 0.007486 | 0.082507 | 0.050343 | 0.002086 | 0.004933 | 0.102517 | 0.15286 | 0.009834 | 0.000485 | 0.024901 | 49.788 | 49.8883 | 0.035307 | 0.060208
C22MAH2_S1_I10_PostAPS_Line2 | 2019-05-20 | close to edge | 50 | 40 | 20 | 100 | 0 | 494 | 20 | 0.005237 | 0.017725 | 0.008832 | 0.011969 | 0.116617 | 1166.17 | 0.122785 | 1227.85 | 0.005031 | 0.006336 | 0.123979 | 1239.79 | 0.013467 | 0.002352 | 0.051975 | 519.75 | 32.9518 | 66.8467 | 0.065385 | 653.85 | [6 empty] | 100.35 | 0.001228 | 0.007985 | 0.003525 | 0.009906 | 0.089174 | 0.053081 | 0.003096 | 0.004109 | 0.107873 | 0.160954 | 0.011104 | 0.00208 | 0.036225 | 49.9373 | 49.6896 | 0.043769 | 0.079994
C22MAH2_S1_I22_XANES3_ | 2019-05-20 |  | 51 | 40 | 20 | 100 | 0 | 495 | 1 | 0.007829 | 0.011595 | -0.00141 | 0.012749 | 0.118184 | 1181.84 | 0.181152 | 1811.52 | -0.00048 | -0.00517 | 0.13084 | 1308.4 | 0.018832 | 0.001417 | 0.072579 | 725.79 | 32.6639 | 66.6817 | 0.051815 | 518.15 | [6 empty] | 99.9455 | 0.001846 | 0.005251 | -0.00056 | 0.010608 | 0.090858 | 0.078735 | -0.00029 | -0.00337 | 0.114454 | 0.193189 | 0.01561 | 0.00126 | 0.050856 | 49.7668 | 49.8331 | 0.034872 | 0.085728
C22MAH2_S1_I22_XANES3_ | 2019-05-20 |  | 51 | 40 | 20 | 100 | 0 | 496 | 2 | 0.000493 | 0.00683 | 0.005161 | 0.016521 | 0.14303 | 1430.3 | 0.185755 | 1857.55 | 0.006 | 0.010377 | 0.112089 | 1120.89 | 0.016326 | 0.004244 | 0.065612 | 656.12 | 32.8692 | 66.7333 | 0.071074 | 710.74 | [6 empty] | 100.246 | 0.000116 | 0.003081 | 0.002063 | 0.013695 | 0.109542 | 0.080429 | 0.003698 | 0.006741 | 0.097679 | 0.178108 | 0.013482 | 0.00376 | 0.0458 | 49.8897 | 49.6825 | 0.047651 | 0.093451
C22MAH2_S1_I22_XANES3_ | 2019-05-20 |  | 51 | 40 | 20 | 100 | 0 | 497 | 3 | -0.00434 | 0.020308 | 0.008422 | 0.02222 | 0.124261 | 1242.61 | 0.245282 | 2452.82 | 0.007772 | 0.014217 | 0.118285 | 1182.85 | 0.029577 | 2.3e-05 | 0.060553 | 605.53 | 32.9239 | 66.4965 | 0.068475 | 684.75 | [6 empty] | 100.135 | -0.00102 | 0.009168 | 0.003369 | 0.018431 | 0.095224 | 0.106267 | 0.004793 | 0.00924 | 0.103141 | 0.209408 | 0.02444 | 2.1e-05 | 0.042294 | 50.0028 | 49.5359 | 0.045936 | 0.08823
C22MAH2_S1_I22_XANES3_ | 2019-05-20 |  | 51 | 40 | 20 | 100 | 0 | 498 | 4 | -0.00543 | 0.001576 | 0.004459 | 0.028663 | 0.117645 | 1176.45 | 0.192863 | 1928.63 | 0.013902 | 0.005275 | 0.1227 | 1227 | 0.015366 | 0.001038 | 0.090741 | 907.41 | 32.8671 | 66.5525 | 0.050417 | 504.17 | [6 empty] | 100.059 | -0.00128 | 0.000712 | 0.001785 | 0.023792 | 0.090224 | 0.083622 | 0.00858 | 0.003431 | 0.107074 | 0.190696 | 0.012707 | 0.000921 | 0.063428 | 49.9551 | 49.616 | 0.033848 | 0.097276
C22MAH2_S1_I22_XANES3_ | 2019-05-20 |  | 51 | 40 | 20 | 100 | 0 | 499 | 5 | -0.00597 | 0.00875 | 0.013933 | 0.014996 | 0.0527 | 527 | 0.393732 | 3937.32 | 0.006603 | 0.003143 | 0.158643 | 1586.43 | 0.028265 | 0.000734 | 0.074787 | 747.87 | 32.9577 | 66.3402 | 0.025352 | 253.52 | [6 empty] | 100.074 | -0.0014 | 0.003953 | 0.005576 | 0.012445 | 0.040408 | 0.17068 | 0.004075 | 0.002044 | 0.138411 | 0.309091 | 0.023369 | 0.000651 | 0.052266 | 50.0827 | 49.4478 | 0.017017 | 0.069283
0
C55STJ4_S1_I14_XANES6_ | 2019-05-20 | looks fine | 58 | 40 | 20 | 100 | 0 | 587 | 1 | -0.01365 | -0.00068 | 0.001386 | 0.012283 | 0.072032 | 720.32 | 0.101218 | 1012.18 | 0.000948 | -0.003 | 0.114195 | 1141.95 | 0.011723 | -0.00157 | 0.045997 | 459.97 | 32.2096 | 65.795 | 0.041389 | 413.89 | [6 empty] | 98.3869 | -0.00327 | -0.00031 | 0.000565 | 0.010374 | 0.056209 | 0.044654 | 0.000595 | -0.00199 | 0.101396 | 0.14605 | 0.009864 | -0.00142 | 0.032715 | 49.8126 | 49.9098 | 0.028273 | 0.060988
C55STJ4_S1_I14_XANES6_ | 2019-05-20 |  | 58 | 40 | 20 | 100 | 0 | 588 | 2 | -0.01126 | 0.010465 | -0.00281 | 0.007325 | 0.083086 | 830.86 | 0.111156 | 1111.56 | 0.001295 | 0.001347 | 0.152751 | 1527.51 | 0.00791 | 0.001409 | 0.077825 | 778.25 | 32.1832 | 66.013 | 0.033729 | 337.29 | [6 empty] | 98.6704 | -0.00269 | 0.004802 | -0.00114 | 0.006175 | 0.064711 | 0.048945 | 0.000812 | 0.00089 | 0.135371 | 0.184316 | 0.006643 | 0.001269 | 0.055246 | 49.6765 | 49.9794 | 0.022997 | 0.078243
C55STJ4_S1_I14_XANES1_ | 2019-05-20 | on edge | 59 | 40 | 20 | 100 | 0 | 589 | 1 | [26 empty] | 96.929 | [9 empty] | 0
C55STJ4_S1_I14_XANES1_ | 2019-05-20 | near crack | 59 | 40 | 20 | 100 | 0 | 590 | 2 | [26 empty] | 97.5436 | [9 empty] | 0
C55STJ4_S1_I14_XANES3_ | 2019-05-20 | small grain - 10 um | 60 | 40 | 20 | 100 | 0 | 591 | 1 | -0.01159 | 0.019892 | 0.013216 | 0.015751 | 0.09214 | 921.4 | 0.109261 | 1092.61 | 0.000735 | 0.001979 | 0.143666 | 1436.66 | 0.016702 | -0.00094 | 0.056728 | 567.28 | 32.1368 | 66.0875 | 0.045075 | 450.75 | [6 empty] | 98.7269 | -0.00277 | 0.009127 | 0.005372 | 0.013278 | 0.071763 | 0.048111 | 0.000461 | 0.001307 | 0.127321 | 0.175432 | 0.014027 | -0.00085 | 0.04027 | 49.6055 | 50.0363 | 0.030733 | 0.071003
C55STJ4_S1_I8_XANES10_ | 2019-05-20 |  | 61 | 40 | 20 | 100 | 0 | 592 | 1 | 0.005696 | 0.012826 | 0.017694 | 0.016771 | -0.00396 | -39.6 | 0.723701 | 7237.01 | 0.003985 | 0.001904 | 0.253156 | 2531.56 | 0.028322 | 0.001123 | 0.000727 | 7.27 | 33.1934 | 65.8434 | 0.007294 | 72.94 | [6 empty] | 100.106 | 0.001338 | 0.005787 | 0.007073 | 0.013903 | -0.00304 | 0.31337 | 0.002456 | 0.001237 | 0.220624 | 0.533994 | 0.02339 | 0.000995 | 0.000508 | 50.3847 | 49.0228 | 0.00489 | 0.005398
C55STJ4_S1_I8_XANES2_ | 2019-05-20 |  | 62 | 40 | 20 | 100 | 0 | 593 | 1 | 0.004041 | 0.008281 | 0.01621 | 0.011747 | -0.01269 | -126.9 | 0.584073 | 5840.73 | 0.011132 | 0.009062 | 0.276869 | 2768.69 | 0.017154 | 0.001083 | 0.000891 | 8.91 | 33.4382 | 66.6365 | 0.006764 | 67.64 | [6 empty] | 101.009 | 0.000941 | 0.003703 | 0.006422 | 0.009651 | -0.00963 | 0.250634 | 0.0068 | 0.005834 | 0.239119 | 0.489753 | 0.014039 | 0.000951 | 0.000616 | 50.2996 | 49.1669 | 0.004495 | 0.005111
C55STJ4_S1_I8_XANES2_ | 2019-05-20 |  | 62 | 40 | 20 | 100 | 0 | 594 | 2 | 0.01391 | 0.014346 | 0.012747 | 0.010784 | 0.005393 | 53.93 | 0.566255 | 5662.55 | 0.003874 | -0.00024 | 0.268427 | 2684.27 | 0.019943 | 0.001255 | 0.005739 | 57.39 | 33.276 | 66.9088 | 0.014983 | 149.83 | [6 empty] | 101.122 | 0.00324 | 0.006418 | 0.005052 | 0.008863 | 0.004095 | 0.243087 | 0.002367 | -0.00015 | 0.231922 | 0.475009 | 0.016328 | 0.001103 | 0.003972 | 50.0759 | 49.3878 | 0.009959 | 0.013931
C55STJ4_S1_I8_XANES2_ | 2019-05-20 |  | 62 | 40 | 20 | 100 | 0 | 595 | 3 | -0.01946 | 0.012175 | 0.004276 | 0.004673 | -0.00179 | -17.9 | 0.638059 | 6380.59 | 0.003807 | 0.008601 | 0.278823 | 2788.23 | 0.014576 | 3.3e-05 | 0.000561 | 5.61 | 32.9486 | 67.3389 | 0.012005 | 120.05 | [6 empty] | 101.244 | -0.00454 | 0.005455 | 0.001697 | 0.003847 | -0.00136 | 0.274359 | 0.00233 | 0.005548 | 0.241299 | 0.515658 | 0.011954 | 2.9e-05 | 0.000389 | 49.6643 | 49.7867 | 0.007993 | 0.008382
C55STJ4_S1_I8_XANES9_ | 2019-05-20 |  | 63 | 40 | 20 | 100 | 0 | 596 | 1 | 0.00285 | 0.012695 | 0.012006 | 0.005081 | -0.00496 | -49.6 | 0.746907 | 7469.07 | 0.002321 | 0.003375 | 0.293493 | 2934.93 | 0.011265 | 0.000843 | 0.002872 | 28.72 | 33.0774 | 66.9275 | 0.007696 | 76.96 | [6 empty] | 101.101 | 0.000665 | 0.005691 | 0.004768 | 0.004185 | -0.00378 | 0.321329 | 0.001422 | 0.002178 | 0.254125 | 0.575454 | 0.009243 | 0.000742 | 0.001992 | 49.8843 | 49.5081 | 0.005127 | 0.007119
C55STJ4_S1_I8_XANES9_ | 2019-05-20 | near XANES hole? | 63 | 40 | 20 | 100 | 0 | 597 | 2 | [26 empty] | 102.291 | [9 empty] | 0
C55STJ4_S1_I8_XANES1_ | 2019-05-20 |  | 64 | 40 | 20 | 100 | 0 | 598 | 1 | 0.005361 | 0.004577 | -0.00327 | 0.008541 | -0.01583 | -158.3 | 0.580423 | 5804.23 | 0.003312 | 0.007986 | 0.228747 | 2287.47 | 0.012934 | 0.00074 | -0.00234 | -23.4 | 32.9546 | 67.461 | 0.010213 | 102.13 | [6 empty] | 101.257 | 0.00125 | 0.002051 | -0.0013 | 0.00703 | -0.01203 | 0.24953 | 0.002027 | 0.005151 | 0.197925 | 0.447455 | 0.010605 | 0.000651 | -0.00162 | 49.6643 | 49.8677 | 0.006799 | 0.005179
C55STJ4_S1_I8_XANES1_ | 2019-05-20 |  | 64 | 40 | 20 | 100 | 0 | 599 | 2 | 0.013186 | 0.018213 | 0.016737 | 0.00243 | -0.01618 | -161.8 | 0.706463 | 7064.63 | 0.002275 | 0.001172 | 0.29709 | 2970.9 | 0.021272 | 0.000202 | 0.001648 | 16.48 | 32.9692 | 67.4213 | 0.002659 | 26.59 | [6 empty] | 101.458 | 0.003072 | 0.008149 | 0.006635 | 0.001998 | -0.01229 | 0.303366 | 0.001391 | 0.000755 | 0.256762 | 0.560128 | 0.017421 | 0.000178 | 0.001141 | 49.6288 | 49.7808 | 0.001768 | 0.002909
C55STJ4_S1_I8_XANES1_ | 2019-05-20 |  | 64 | 40 | 20 | 100 | 0 | 600 | 3 | -0.02402 | 0.004073 | -0.00597 | -0.01584 | -0.00896 | -89.6 | 0.577775 | 5777.75 | -0.01594 | -0.01717 | 0.281832 | 2818.32 | 0.000528 | 0.002985 | -0.00067 | -6.7 | 32.8135 | 67.4789 | -0.0051 | -51 | [6 empty] | 101.066 | -0.00562 | 0.001828 | -0.00238 | -0.01306 | -0.00683 | 0.248947 | -0.00977 | -0.0111 | 0.244402 | 0.493349 | 0.000434 | 0.002631 | -0.00046 | 49.562 | 49.9924 | -0.00341 | -0.00387
C55STJ4_S1_I8_XANES13_ | 2019-05-20 |  | 65 | 40 | 20 | 100 | 0 | 601 | 1 | -0.0079 | -0.00041 | 0.008935 | 0.008755 | -0.01576 | -157.6 | 0.717324 | 7173.24 | 0.002632 | 0.004756 | 0.240669 | 2406.69 | 0.022895 | -0.00231 | -0.00186 | -18.6 | 32.4571 | 66.1226 | -0.00013 | -1.3 | [6 empty] | 99.5573 | -0.00187 | -0.00019 | 0.003607 | 0.007329 | -0.01219 | 0.313635 | 0.001638 | 0.00312 | 0.211786 | 0.525421 | 0.019093 | -0.00207 | -0.00131 | 49.7471 | 49.7104 | -8e-05 | -0.00139
C55STJ4_S1_I8_XANES13_ | 2019-05-20 |  | 65 | 40 | 20 | 100 | 0 | 602 | 2 | -0.01603 | 0.003591 | 0.002793 | 0.009891 | -0.01883 | -188.3 | 0.737987 | 7379.87 | 0.002113 | 0.007203 | 0.230228 | 2302.28 | 0.018062 | -0.00108 | -0.01156 | -115.6 | 32.5674 | 65.7928 | -0.01495 | -149.5 | [6 empty] | 99.3096 | -0.00381 | 0.001638 | 0.001128 | 0.008288 | -0.01458 | 0.322998 | 0.001317 | 0.00473 | 0.202804 | 0.525802 | 0.015077 | -0.00097 | -0.00816 | 49.9669 | 49.5128 | -0.01013 | -0.01829
C22MAH2_S1_I10_XANES6_ | 2019-05-20 |  | 66 | 40 | 20 | 100 | 0 | 603 | 1 | -0.02774 | 0.007375 | 0.007035 | -0.00422 | 0.108807 | 1088.07 | 0.095909 | 959.09 | -0.01108 | -0.00677 | 0.117454 | 1174.54 | 0.010046 | -0.00221 | 0.054473 | 544.73 | 32.6749 | 67.2911 | 0.051978 | 519.78 | [6 empty] | 100.367 | -0.00652 | 0.003328 | 0.002812 | -0.0035 | 0.083345 | 0.041534 | -0.00683 | -0.0044 | 0.102371 | 0.143905 | 0.008298 | -0.00196 | 0.038031 | 49.6028 | 50.1058 | 0.034854 | 0.072885
C22MAH2_S1_I10_XANES6_ | 2019-05-20 |  | 66 | 40 | 20 | 100 | 0 | 604 | 2 | -0.01042 | -0.00499 | 0.008081 | 0.01031 | 0.089172 | 891.72 | 0.131684 | 1316.84 | 0.003752 | -0.00397 | 0.120231 | 1202.31 | 0.01497 | 0.000259 | 0.03088 | 308.8 | 32.866 | 67.5719 | 0.047346 | 473.46 | [6 empty] | 100.875 | -0.00244 | -0.00224 | 0.003214 | 0.008504 | 0.067958 | 0.056737 | 0.002301 | -0.00257 | 0.104259 | 0.160996 | 0.012302 | 0.000228 | 0.021449 | 49.6394 | 50.0593 | 0.031587 | 0.053036
C22MAH2_S1_I10_XANES9_ | 2019-05-20 | holes in ZnS nearby but spot over 5 um holes | 67 | 40 | 20 | 100 | 0 | 605 | 1 | -0.01532 | 0.000843 | 0.00992 | 0.009286 | 0.097565 | 975.65 | 0.132349 | 1323.49 | 0.002494 | 0.009134 | 0.135866 | 1358.66 | 0.022349 | -0.00416 | 0.01506 | 150.6 | 32.598 | 65.3794 | 0.044294 | 442.94 | [6 empty] | 98.4371 | -0.00366 | 0.000386 | 0.004027 | 0.007817 | 0.075879 | 0.058193 | 0.001561 | 0.006025 | 0.120235 | 0.178428 | 0.018742 | -0.00374 | 0.010676 | 50.2449 | 49.4288 | 0.030157 | 0.040833
C22MAH2_S1_I10_XANES9_ | 2019-05-20 |  | 67 | 40 | 20 | 100 | 0 | 606 | 2 | -0.01587 | -0.0038 | 0.004988 | 0.010271 | 0.083917 | 839.17 | 0.158691 | 1586.91 | 0.010239 | 0.006092 | 0.145523 | 1455.23 | 0.015031 | -0.00154 | 0.020033 | 200.33 | 32.6451 | 66.4595 | 0.030132 | 301.32 | [6 empty] | 99.5683 | -0.00375 | -0.00173 | 0.002007 | 0.00857 | 0.064691 | 0.069161 | 0.006352 | 0.003983 | 0.127647 | 0.196808 | 0.012494 | -0.00138 | 0.014076 | 49.8745 | 49.8031 | 0.020335 | 0.034411
C22MAH2_S1_I10_XANES9_ | 2019-05-20 |  | 67 | 40 | 20 | 100 | 0 | 607 | 3 | 0.001679 | 0.008691 | 0.004402 | 0.007829 | 0.094861 | 948.61 | 0.164899 | 1648.99 | 0.007049 | 0.005255 | 0.145541 | 1455.41 | 0.013026 | -0.00599 | 0.005159 | 51.59 | 32.4488 | 65.9354 | 0.044124 | 441.24 | [6 empty] | 98.8807 | 0.0004 | 0.003974 | 0.001783 | 0.006578 | 0.07363 | 0.072361 | 0.004403 | 0.003459 | 0.128541 | 0.200902 | 0.010902 | -0.00538 | 0.003649 | 49.9155 | 49.7502 | 0.029982 | 0.033631
C22MAH2_S1_I10_XANES7_ | 2019-05-20 |  | 69 | 40 | 20 | 100 | 0 | 613 | 1 | -0.01348 | 0.013931 | 0.008295 | 0.017607 | 0.099266 | 992.66 | 0.116157 | 1161.57 | 0.005812 | 0.009056 | 0.123624 | 1236.24 | 0.01833 | -0.00359 | 0.014485 | 144.85 | 32.6579 | 66.3318 | 0.042986 | 429.86 | [6 empty] | 99.4422 | -0.00319 | 0.006332 | 0.00334 | 0.014703 | 0.076585 | 0.050665 | 0.003609 | 0.005926 | 0.108526 | 0.159191 | 0.015249 | -0.0032 | 0.010186 | 49.9345 | 49.7477 | 0.029032 | 0.039218
C22MAH2_S1_I10_XANES7_ | 2019-05-20 |  | 69 | 40 | 20 | 100 | 0 | 614 | 2 | 0.00056 | 0.010439 | 0.010911 | 0.015883 | 0.095474 | 954.74 | 0.106019 | 1060.19 | 0.00814 | 0.008156 | 0.12492 | 1249.2 | 0.013243 | -0.00105 | 0.012189 | 121.89 | 32.7068 | 67.3971 | 0.049432 | 494.32 | [6 empty] | 100.558 | 0.000131 | 0.004704 | 0.004356 | 0.013149 | 0.073023 | 0.045844 | 0.00501 | 0.005291 | 0.108717 | 0.154561 | 0.010922 | -0.00092 | 0.008497 | 49.5777 | 50.1105 | 0.033098 | 0.041595
C22MAH2_S1_I10_XANES7_ | 2019-05-20 | look fine | 69 | 40 | 20 | 100 | 0 | 615 | 3 | [26 empty] | 97.9317 | [9 empty] | 0
C22MAH2_S1_I10_XANES8_ | 2019-05-20 | near a crack | 70 | 40 | 20 | 100 | 0 | 616 | 1 | [26 empty] | 90.3482 | [9 empty] | 0
C22MAH2_S1_I10_XANES8_ | 2019-05-20 | near XANES hole? | 70 | 40 | 20 | 100 | 0 | 617 | 2 | [26 empty] | 96.3526 | [9 empty] | 0
C22MAH2_S1_I10_XANES8_ | 2019-05-20 | on/very near small crack | 70 | 40 | 20 | 100 | 0 | 618 | 3 | [26 empty] | 95.1644 | [9 empty] | 0
[29 empty] | 0 | [16 empty] | 0
[29 empty] | 0 | [16 empty] | 0
[29 empty] | 0 | [16 empty] | 0
[29 empty] | 0 | [16 empty] | 0
[29 empty] | 0 | [16 empty] | 0
[29 empty] | 0 | [16 empty] | 0
Gordonsville | [28 empty] | 0 | [16 empty] | 0
[29 empty] | 0 | [16 empty] | 0
SAMPLE | Date of data file | DESCRIP | NUMBER | TAKEOFF | KILOVOLT | CURRENT | BEAMSIZE | LINE | REL. LINE | Pb WT% | Ag WT% | Sb WT% | Ni WT% | Cu WT% |  | Cd WT% |  | Se WT% | As WT% | Fe WT% |  | Co WT% | Mn WT% | Ga WT% | Ge mg/kg | S WT% | Zn WT% | Ge WT% | #VALUE! | [6 empty] | TOTAL | Pb AT% | Ag AT% | Sb AT% | Ni AT% | Cu AT% | Cd AT% | Se AT% | As AT% | Fe AT% | #VALUE! | Co AT% | Mn AT% | Ga AT% | S AT% | Zn AT% | Ge AT%
Synthetic Sphalerite SZNS_Blank correction | 2017-11-29 |  | 6 | 40 | 20 | 100 | 10 | 140 | 5 | [26 empty] | 102.122 | [9 empty] | 0
Gordonsville_Conc_C_ManBkg_Sph1 | 2017-11-29 |  | 7 | 40 | 20 | 100 | 10 | 141 | 1 |  | -0.0068 | 0.000336 | -0.03509 | 0.12236 | 1223.6 | 0.333147 | 3331.47 | -0.00692 | -0.00031 | 0.326799 | 3267.99 | 0.000163 | -0.00158 | 0.049039 | 490.39 | 33.0114 | 67.4334 | 0.053757 | 537.57 | [6 empty] | 101.28 |  | -0.00304 | 0.000133 | -0.02884 | 0.092908 | 0.143012 | -0.00423 | -0.0002 | 0.282346 | 0.425358 | 0.000133 | -0.00139 | 0.033938 | 49.676 | 49.7735 | 0.035732 | 0.06967
Gordonsville_Conc_C_ManBkg_Sph1 | 2017-11-29 |  | 7 | 40 | 20 | 100 | 10 | 142 | 2 |  | -0.00827 | 0.012054 | -0.0293 | 0.069748 | 697.48 | 0.533646 | 5336.46 | -0.00564 | -0.01625 | 0.384872 | 3848.72 | -0.0002 | -0.00271 | 0.035193 | 351.93 | 32.9849 | 67.1976 | 0.022538 | 225.38 | [6 empty] | 101.178 |  | -0.00371 | 0.004784 | -0.02412 | 0.053039 | 0.229424 | -0.00345 | -0.01048 | 0.333019 | 0.562443 | -0.00016 | -0.00239 | 0.024392 | 49.7108 | 49.6739 | 0.015004 | 0.039396
Gordonsville_Conc_C_ManBkg_Sph1 | 2017-11-29 |  | 7 | 40 | 20 | 100 | 10 | 143 | 3 |  | 0.004274 | 0.007611 | -0.02934 | 0.14089 | 1408.9 | 0.332851 | 3328.51 | -0.00318 | -0.00259 | 0.27914 | 2791.4 | 0.001849 | -0.00153 | 0.070349 | 703.49 | 32.9976 | 67.5754 | 0.070002 | 700.02 | [6 empty] | 101.443 |  | 0.00191 | 0.003014 | -0.02409 | 0.106874 | 0.142745 | -0.00194 | -0.00166 | 0.240936 | 0.383681 | 0.001512 | -0.00134 | 0.048639 | 49.6072 | 49.8298 | 0.046485 | 0.095124
Gordonsville_Conc_C_ManBkg_Sph1 | 2017-11-29 |  | 7 | 40 | 20 | 100 | 10 | 144 | 4 |  | 0.009562 | 0.007024 | -0.02614 | 0.160974 | 1609.74 | 0.340723 | 3407.23 | -0.00391 | -0.01206 | 0.288651 | 2886.51 | 0.001479 | 9.2e-05 | 0.171187 | 1711.87 | 32.9853 | 67.5231 | 0.017991 | 179.91 | [6 empty] | 101.464 |  | 0.004273 | 0.002781 | -0.02146 | 0.122104 | 0.146115 | -0.00239 | -0.00776 | 0.249135 | 0.39525 | 0.00121 | 8.1e-05 | 0.118351 | 49.5865 | 49.7891 | 0.011947 | 0.130298
Gordonsville_Conc_C_ManBkg_Sph1 | 2017-11-29 |  | 7 | 40 | 20 | 100 | 10 | 145 | 5 |  | 0.007937 | 0.009186 | -0.03434 | 0.157427 | 1574.27 | 0.230947 | 2309.47 | 0.011368 | 0.00525 | 0.251872 | 2518.72 | -0.00208 | -0.00119 | 0.093091 | 930.91 | 32.7755 | 67.4612 | 0.081728 | 817.28 | [6 empty] | 101.048 |  | 0.003563 | 0.003653 | -0.02832 | 0.119946 | 0.099481 | 0.006971 | 0.003393 | 0.218361 | 0.317842 | -0.00171 | -0.00105 | 0.064647 | 49.491 | 49.9655 | 0.054511 | 0.119158
Gordonsville_Conc_C_ManBkg_Sph1 | 2017-11-29 |  | 7 | 40 | 20 | 100 | 10 | 146 | 6 |  | 0.003864 | 0.003125 | -0.02345 | 0.158257 | 1582.57 | 0.274835 | 2748.35 | 0.00409 | -0.00151 | 0.263741 | 2637.41 | -0.0033 | 0.001052 | 0.066897 | 668.97 | 32.9759 | 67.5775 | 0.07163 | 716.3 | [6 empty] | 101.373 |  | 0.001728 | 0.001238 | -0.01927 | 0.120109 | 0.117925 | 0.002498 | -0.00097 | 0.227761 | 0.345686 | -0.0027 | 0.000923 | 0.046276 | 49.6 | 49.857 | 0.04759 | 0.093866
Gordonsville_Conc_C_ManBkg_Sph1 | 2017-11-29 |  | 7 | 40 | 20 | 100 | 10 | 147 | 7 |  | 0.000561 | 0.007678 | -0.03838 | 0.190061 | 1900.61 | 0.192531 | 1925.31 | 0.001041 | 0.004012 | 0.223635 | 2236.35 | 0.000165 | -0.00028 | 0.183644 | 1836.44 | 33.0329 | 67.5636 | 0.048033 | 480.33 | [6 empty] | 101.409 |  | 0.00025 | 0.003039 | -0.0315 | 0.144123 | 0.082539 | 0.000635 | 0.002581 | 0.192961 | 0.2755 | 0.000135 | -0.00024 | 0.126925 | 49.6429 | 49.8038 | 0.031885 | 0.15881
Gordonsville_Conc_C_ManBkg_Sph1 | 2017-11-29 |  | 7 | 40 | 20 | 100 | 10 | 148 | 8 |  | 0.004354 | 0.000335 | -0.02505 | 0.195151 | 1951.51 | 0.158081 | 1580.81 | -0.00091 | -0.00408 | 0.209881 | 2098.81 | -0.0005 | 0.000714 | 0.189044 | 1890.44 | 33.0454 | 67.8855 | 0.048367 | 483.67 | [6 empty] | 101.706 |  | 0.00194 | 0.000132 | -0.02051 | 0.147627 | 0.067608 | -0.00055 | -0.00262 | 0.180657 | 0.248265 | -0.00041 | 0.000625 | 0.130343 | 49.5423 | 49.9208 | 0.03203 | 0.162373
Gordonsville_Conc_C_ManBkg_Sph1 | 2017-11-29 |  | 7 | 40 | 20 | 100 | 10 | 149 | 9 |  | 0.00349 | 0.009903 | -0.02769 | 0.171853 | 1718.53 | 0.212847 | 2128.47 | 0.001451 | -0.00308 | 0.244527 | 2445.27 | -0.00158 | -0.00093 | 0.105966 | 1059.66 | 33.0109 | 67.5939 | 0.078677 | 786.77 | [6 empty] | 101.4 |  | 0.001559 | 0.003921 | -0.02273 | 0.13035 | 0.091273 | 0.000886 | -0.00198 | 0.211043 | 0.302316 | -0.00129 | -0.00081 | 0.073258 | 49.623 | 49.8393 | 0.052241 | 0.125499
Gordonsville_Conc_C_ManBkg_Sph1 | 2017-11-29 |  | 7 | 40 | 20 | 100 | 10 | 150 | 10 |  | 0.003763 | 0.004275 | -0.02905 | 0.1774 | 1774 | 0.183698 | 1836.98 | 0.011404 | -0.00462 | 0.236678 | 2366.78 | -0.0015 | 0.000286 | 0.089987 | 899.87 | 32.9786 | 67.8126 | 0.08654 | 865.4 | [6 empty] | 101.55 |  | 0.00168 | 0.001691 | -0.02382 | 0.13443 | 0.078699 | 0.006954 | -0.00297 | 0.204075 | 0.282774 | -0.00122 | 0.000251 | 0.062152 | 49.5275 | 49.9532 | 0.057408 | 0.11956
Gordonsville_Conc_C_ManBkg_Sph1 | 2017-11-29 |  | 7 | 40 | 20 | 100 | 10 | 151 | 11 |  | 0.015609 | -0.00143 | -0.03103 | 0.167077 | 1670.77 | 0.211664 | 2116.64 | 0.003395 | 0.008121 | 0.257559 | 2575.59 | -0.00144 | 0.001636 | 0.073354 | 733.54 | 32.9577 | 67.309 | 0.073361 | 733.61 | [6 empty] | 101.045 |  | 0.006996 | -0.00057 | -0.02555 | 0.127109 | 0.091039 | 0.002078 | 0.00524 | 0.222959 | 0.313998 | -0.00118 | 0.001439 | 0.050864 | 49.6921 | 49.7786 | 0.048858 | 0.099722
Gordonsville_Conc_C_ManBkg_Sph1 | 2017-11-29 |  | 7 | 40 | 20 | 100 | 10 | 152 | 12 |  | 0.00407 | 0.002399 | -0.02414 | 0.090088 | 900.88 | 0.445248 | 4452.48 | -0.00245 | -0.005 | 0.313101 | 3131.01 | -0.00159 | -0.00075 | 0.096434 | 964.34 | 33.0067 | 67.4256 | 0.022591 | 225.91 | [6 empty] | 101.372 |  | 0.00182 | 0.00095 | -0.01984 | 0.068387 | 0.191086 | -0.0015 | -0.00322 | 0.270445 | 0.461531 | -0.0013 | -0.00066 | 0.066721 | 49.6567 | 49.7554 | 0.015012 | 0.081733
Gordonsville_Conc_C_ManBkg_Sph1 | 2017-11-29 |  | 7 | 40 | 20 | 100 | 10 | 153 | 13 |  | 0.002032 | -0.00217 | -0.02172 | 0.071585 | 715.85 | 0.491638 | 4916.38 | 0.001988 | -0.00408 | 0.336878 | 3368.78 | 0.000376 | -0.00066 | 0.086191 | 861.91 | 33.0291 | 67.6277 | 0.018141 | 181.41 | [6 empty] | 101.637 |  | 0.000907 | -0.00086 | -0.01781 | 0.054231 | 0.210567 | 0.001212 | -0.00262 | 0.290391 | 0.500958 | 0.000307 | -0.00058 | 0.059514 | 49.5895 | 49.8032 | 0.01203 | 0.071544
Gordonsville_Conc_C_ManBkg_Sph1 | 2017-11-29 |  | 7 | 40 | 20 | 100 | 10 | 154 | 14 |  | 0.009875 | 0.004216 | -0.02847 | 0.162622 | 1626.22 | 0.20157 | 2015.7 | -0.00803 | -0.00958 | 0.218266 | 2182.66 | -0.00402 | 0.001273 | 0.13655 | 1365.5 | 32.8856 | 67.6513 | 0.065037 | 650.37 | [6 empty] | 101.286 |  | 0.004421 | 0.001672 | -0.02341 | 0.123569 | 0.086592 | -0.00491 | -0.00617 | 0.188715 | 0.275307 | -0.00329 | 0.001119 | 0.09457 | 49.523 | 49.9708 | 0.043262 | 0.137832
Gordonsville_Conc_C_ManBkg_Sph1 | 2017-11-29 |  | 7 | 40 | 20 | 100 | 10 | 155 | 15 |  | -0.00177 | 0.000212 | -0.02748 | 0.150471 | 1504.71 | 0.299057 | 2990.57 | 0.001293 | 0.001184 | 0.262863 | 2628.63 | -0.00168 | -0.00196 | 0.114847 | 1148.47 | 33.0046 | 67.742 | 0.047217 | 472.17 | [6 empty] | 101.591 |  | -0.00079 | 8.4e-05 | -0.02253 | 0.113999 | 0.128092 | 0.000788 | 0.000761 | 0.226602 | 0.354694 | -0.00138 | -0.00171 | 0.079304 | 49.5554 | 49.89 | 0.031315 | 0.110619
Gordonsville_Conc_C_ManBkg_Sph1 | 2017-11-29 |  | 7 | 40 | 20 | 100 | 10 | 156 | 16 |  | 0.052528 | 0.018246 | -0.06302 | 0.087016 | 870.16 | 0.304349 | 3043.49 | -0.04114 | -0.03761 | 0.247371 | 2473.71 | 0.002791 | -0.00266 | 0.195107 | 1951.07 | 33.2045 | 67.2287 | 0.020376 | 203.76 | [6 empty] | 101.217 |  | 0.023478 | 0.007226 | -0.05175 | 0.06602 | 0.130548 | -0.02512 | -0.0242 | 0.213557 | 0.344105 | 0.002283 | -0.00234 | 0.134921 | 49.9279 | 49.5839 | 0.013534 | 0.148455
Gordonsville_Conc_C_ManBkg_Sph1 | 2017-11-29 |  | 7 | 40 | 20 | 100 | 10 | 157 | 17 |  | 0.048632 | 0.021025 | -0.02466 | 0.160907 | 1609.07 | 0.308566 | 3085.66 | 0.050929 | 0.062826 | 0.236464 | 2364.64 | -0.0062 | -0.00545 | 0.16497 | 1649.7 | 32.5235 | 67.2451 | 0.021861 | 218.61 | [6 empty] | 100.809 |  | 0.021921 | 0.008396 | -0.02042 | 0.123118 | 0.13348 | 0.031361 | 0.040772 | 0.205873 | 0.339353 | -0.00512 | -0.00482 | 0.115048 | 49.3189 | 50.0169 | 0.014643 | 0.129691
Gordonsville_Conc_C_ManBkg_Sph1 | 2017-11-29 |  | 7 | 40 | 20 | 100 | 10 | 158 | 18 |  | 0.004742 | 0.016458 | -0.02163 | 0.202769 | 2027.69 | 0.168426 | 1684.26 | 8.2e-05 | 0.000206 | 0.209605 | 2096.05 | -0.00269 | -0.00175 | 0.248377 | 2483.77 | 33.0295 | 67.9497 | 0.01829 | 182.9 | [6 empty] | 101.822 |  | 0.002112 | 0.006494 | -0.0177 | 0.153293 | 0.071987 | 5e-05 | 0.000132 | 0.180307 | 0.252294 | -0.00219 | -0.00153 | 0.171145 | 49.4872 | 49.9365 | 0.012104 | 0.183249
Gordonsville_Conc_C_ManBkg_Sph1 | 2017-11-29 |  | 7 | 40 | 20 | 100 | 10 | 159 | 19 |  | 0.011919 | 0.005552 | -0.02669 | 0.166702 | 1667.02 | 0.153378 | 1533.78 | 0.007977 | 0.006983 | 0.21817 | 2181.7 | 0.000105 | -0.00135 | 0.093428 | 934.28 | 33.0855 | 68.0118 | 0.078345 | 783.45 | [6 empty] | 101.812 |  | 0.005306 | 0.00219 | -0.02183 | 0.125973 | 0.065527 | 0.004851 | 0.004476 | 0.187594 | 0.253121 | 8.6e-05 | -0.00118 | 0.06435 | 49.55 | 49.9608 | 0.051827 | 0.116177
Gordonsville_Conc_C_ManBkg_Sph1 | 2017-11-29 |  | 7 | 40 | 20 | 100 | 10 | 160 | 20 |  | -0.00318 | 0.010259 | -0.02341 | 0.17168 | 1716.8 | 0.142447 | 1424.47 | 0.003574 | -0.00151 | 0.212869 | 2128.69 | 0.001287 | 0.002429 | 0.085106 | 851.06 | 33.0834 | 67.9623 | 0.083934 | 839.34 | [6 empty] | 101.731 |  | -0.00142 | 0.004048 | -0.01916 | 0.129803 | 0.060889 | 0.002175 | -0.00097 | 0.183133 | 0.244022 | 0.001049 | 0.002124 | 0.058649 | 49.5731 | 49.951 | 0.055554 | 0.114203
Gordonsville_Conc_C_ManBkg_Sph2 | 2017-11-29 |  | 8 | 40 | 20 | 100 | 10 | 161 | 1 |  | -0.00025 | 0.013022 | -0.02884 | -0.01069 | -106.9 | 0.852084 | 8520.84 | 0.000752 | -0.00196 | 0.397597 | 3975.97 | 0.002084 | 0.002472 | 0.047182 | 471.82 | 33.054 | 67.1456 | 0.000908 | 9.08 | [6 empty] | 101.474 |  | -0.00011 | 0.00516 | -0.0237 | -0.00812 | 0.365704 | 0.00046 | -0.00126 | 0.343445 | 0.709149 | 0.001706 | 0.00217 | 0.032646 | 49.7302 | 49.5511 | 0.000603 | 0.033249
Gordonsville_Conc_C_ManBkg_Sph2 | 2017-11-29 |  | 8 | 40 | 20 | 100 | 10 | 162 | 2 |  | 0.006866 | 0.008236 | -0.03709 | 0.013007 | 130.07 | 0.743745 | 7437.45 | -0.00136 | -0.00075 | 0.374383 | 3743.83 | 3.2e-05 | -0.00072 | 0.060177 | 601.77 | 33.0481 | 67.2514 | 0.005438 | 54.38 | [6 empty] | 101.471 |  | 0.00307 | 0.003262 | -0.03047 | 0.009872 | 0.319136 | -0.00083 | -0.00048 | 0.323321 | 0.642457 | 2.6e-05 | -0.00064 | 0.041629 | 49.7103 | 49.6182 | 0.003613 | 0.045242
Gordonsville_Conc_C_ManBkg_Sph2 | 2017-11-29 |  | 8 | 40 | 20 | 100 | 10 | 163 | 3 |  | -0.00606 | 0.010944 | -0.03575 | -0.00605 | -60.5 | 0.773708 | 7737.08 | 0.001584 | -0.00118 | 0.385709 | 3857.09 | -0.00072 | 0.002274 | 0.04442 | 444.2 | 33.0582 | 67.3662 | 0.002926 | 29.26 | [6 empty] | 101.596 |  | -0.00271 | 0.004331 | -0.02934 | -0.00459 | 0.331676 | 0.000966 | -0.00076 | 0.332785 | 0.664461 | -0.00059 | 0.001995 | 0.030699 | 49.6781 | 49.6555 | 0.001942 | 0.032641
Gordonsville_Conc_C_ManBkg_Sph2 | 2017-11-29 |  | 8 | 40 | 20 | 100 | 10 | 164 | 4 |  | -0.00865 | -0.00596 | -0.02279 | 0.016598 | 165.98 | 0.731449 | 7314.49 | 0.000678 | -0.00153 | 0.36411 | 3641.1 | 0.003221 | 0.001779 | 0.062659 | 626.59 | 33.0418 | 67.2866 | 0.00062 | 6.2 | [6 empty] | 101.471 |  | -0.00387 | -0.00236 | -0.01872 | 0.012596 | 0.313833 | 0.000414 | -0.00099 | 0.314423 | 0.628256 | 0.002635 | 0.001562 | 0.043342 | 49.6967 | 49.64 | 0.000412 | 0.043754
Gordonsville_Conc_C_ManBkg_Sph2 | 2017-11-29 |  | 8 | 40 | 20 | 100 | 10 | 165 | 5 |  | 0.003299 | 0.003785 | -0.021 | -0.01669 | -166.9 | 0.638255 | 6382.55 | 0.002533 | -0.00073 | 0.387179 | 3871.79 | 0.000121 | 0.001133 | 0.046396 | 463.96 | 33.0686 | 67.556 | -0.00214 | -21.4 | [6 empty] | 101.667 |  | 0.001472 | 0.001497 | -0.01722 | -0.01264 | 0.273329 | 0.001544 | -0.00047 | 0.333711 | 0.60704 | 9.9e-05 | 0.000992 | 0.032032 | 49.6428 | 49.7443 | -0.00142 | 0.030612
Gordonsville_Conc_C_ManBkg_Sph2 | 2017-11-29 |  | 8 | 40 | 20 | 100 | 10 | 166 | 6 |  | -0.00308 | 0.009157 | -0.02129 | 0.008653 | 86.53 | 0.659547 | 6595.47 | 0.004461 | -0.00079 | 0.390424 | 3904.24 | 0.001052 | 0.000889 | 0.039089 | 390.89 | 33.0878 | 67.4728 | 0.001757 | 17.57 | [6 empty] | 101.651 |  | -0.00137 | 0.00362 | -0.01746 | 0.006554 | 0.282456 | 0.00272 | -0.00051 | 0.336517 | 0.618973 | 0.000859 | 0.000779 | 0.026988 | 49.6731 | 49.6846 | 0.001165 | 0.028153
Gordonsville_Conc_C_ManBkg_Sph2 | 2017-11-29 |  | 8 | 40 | 20 | 100 | 10 | 167 | 7 |  | 0.010888 | 0.004618 | -0.01575 | -0.00855 | -85.5 | 0.842732 | 8427.32 | 0.006359 | 0.004952 | 0.399962 | 3999.62 | -0.00165 | 0.003424 | 0.051679 | 516.79 | 33.028 | 67.2837 | 0.002648 | 26.48 | [6 empty] | 101.613 |  | 0.004865 | 0.001828 | -0.01293 | -0.00648 | 0.361384 | 0.003882 | 0.003185 | 0.345195 | 0.706579 | -0.00135 | 0.003004 | 0.035728 | 49.649 | 49.6109 | 0.001758 | 0.037486
Gordonsville_Conc_C_ManBkg_Sph2 | 2017-11-29 |  | 8 | 40 | 20 | 100 | 10 | 168 | 8 |  | 0.00182 | 0.004486 | -0.03023 | -0.00298 | -29.8 | 0.633616 | 6336.16 | -7e-05 | -0.00317 | 0.37505 | 3750.5 | 0.001418 | 0.001254 | 0.044303 | 443.03 | 33.0808 | 67.5893 | 0.004683 | 46.83 | [6 empty] | 101.7 |  | 0.000812 | 0.001773 | -0.02478 | -0.00225 | 0.271251 | -4e-05 | -0.00203 | 0.323147 | 0.594398 | 0.001157 | 0.001098 | 0.030577 | 49.6442 | 49.7519 | 0.003104 | 0.033681
Gordonsville_Conc_C_ManBkg_Sph2 | 2017-11-29 |  | 8 | 40 | 20 | 100 | 10 | 169 | 9 |  | 0.009579 | 0.011347 | -0.04127 | 0.004078 | 40.78 | 0.658351 | 6583.51 | 0.001737 | 0.005415 | 0.382301 | 3823.01 | 0.002105 | -0.00106 | 0.04314 | 431.4 | 33.058 | 67.2528 | 0.005903 | 59.03 | [6 empty] | 101.393 |  | 0.004284 | 0.004496 | -0.03391 | 0.003096 | 0.282567 | 0.001061 | 0.003487 | 0.330245 | 0.612812 | 0.001723 | -0.00093 | 0.029851 | 49.7381 | 49.632 | 0.003923 | 0.033774
Gordonsville_Conc_C_ManBkg_Sph2 | 2017-11-29 |  | 8 | 40 | 20 | 100 | 10 | 170 | 10 |  | 0.013019 | 0.011874 | -0.02413 | -0.0022 | -22 | 0.766077 | 7660.77 | 0.011133 | 0.002097 | 0.39333 | 3933.3 | 0.00616 | -0.00301 | 0.05182 | 518.2 | 33.0172 | 67.4315 | 3.8e-05 | 0.38 | [6 empty] | 101.675 |  | 0.005814 | 0.004698 | -0.0198 | -0.00167 | 0.328328 | 0.006792 | 0.001348 | 0.339281 | 0.667609 | 0.005035 | -0.00264 | 0.035805 | 49.605 | 49.6921 | 2.5e-05 | 0.03583
Gordonsville_Conc_C_ManBkg_Sph3 | 2017-11-29 |  | 9 | 40 | 20 | 100 | 10 | 171 | 1 |  | 0.000841 | 0.0174 | -0.02357 | 0.086815 | 868.15 | 0.150219 | 1502.19 | -0.00452 | 0.001614 | 0.218383 | 2183.83 | -0.00306 | 0.00296 | 0.058105 | 581.05 | 33.1764 | 67.3321 | 0.053107 | 531.07 | [6 empty] | 101.067 |  | 0.000376 | 0.006896 | -0.01937 | 0.065916 | 0.064482 | -0.00276 | 0.001039 | 0.18867 | 0.253152 | -0.0025 | 0.002599 | 0.040211 | 49.9224 | 49.6968 | 0.035299 | 0.07551
Gordonsville_Conc_C_ManBkg_Sph3 | 2017-11-29 |  | 9 | 40 | 20 | 100 | 10 | 172 | 2 |  | 0.00382 | 0.018717 | -0.02904 | 0.076233 | 762.33 | 0.130472 | 1304.72 | -0.00114 | 0.002244 | 0.21056 | 2105.6 | 0.000503 | 0.001161 | 0.115478 | 1154.78 | 33.1657 | 67.4677 | 0.024309 | 243.09 | [6 empty] | 101.187 |  | 0.001707 | 0.007411 | -0.02384 | 0.057833 | 0.05596 | -0.0007 | 0.001444 | 0.181762 | 0.237722 | 0.000411 | 0.001019 | 0.079849 | 49.8652 | 49.7558 | 0.016144 | 0.095993
Gordonsville_Conc_C_ManBkg_Sph3 | 2017-11-29 |  | 9 | 40 | 20 | 100 | 10 | 173 | 3 |  | -0.00709 | 0.002539 | -0.03266 | 0.092755 | 927.55 | 0.144453 | 1444.53 | -0.00364 | -0.01505 | 0.211234 | 2112.34 | -0.00155 | -0.00218 | 0.117853 | 1178.53 | 32.4452 | 66.253 | 0.011358 | 113.58 | [6 empty] | 99.2163 |  | -0.00323 | 0.001026 | -0.02737 | 0.071803 | 0.06322 | -0.00227 | -0.00988 | 0.186062 | 0.249282 | -0.0013 | -0.00196 | 0.083153 | 49.7767 | 49.8564 | 0.007697 | 0.09085
Gordonsville_Conc_C_ManBkg_Sph3 | 2017-11-29 |  | 9 | 40 | 20 | 100 | 10 | 174 | 4 |  | 0.009079 | 0.004195 | -0.02631 | 0.09722 | 972.2 | 0.116928 | 1169.28 | 0.004335 | 0.001579 | 0.208655 | 2086.55 | 0.003635 | 0.002913 | 0.13314 | 1331.4 | 33.1028 | 67.5339 | 0.022741 | 227.41 | [6 empty] | 101.215 |  | 0.004058 | 0.001661 | -0.02161 | 0.07377 | 0.050161 | 0.002647 | 0.001016 | 0.180154 | 0.230315 | 0.002974 | 0.002557 | 0.09208 | 49.7808 | 49.8147 | 0.015106 | 0.107186
Gordonsville_Conc_C_ManBkg_Sph3 | 2017-11-29 |  | 9 | 40 | 20 | 100 | 10 | 175 | 5 |  | -0.0046 | 0.010855 | -0.0255 | 0.081157 | 811.57 | 0.137753 | 1377.53 | 0.007281 | 0.009073 | 0.221395 | 2213.95 | 3.7e-05 | -0.00252 | 0.118579 | 1185.79 | 33.1811 | 67.379 | 0.030071 | 300.71 | [6 empty] | 101.144 |  | -0.00206 | 0.004299 | -0.02094 | 0.061581 | 0.059093 | 0.004446 | 0.005839 | 0.19115 | 0.250243 | 3e-05 | -0.00221 | 0.082008 | 49.8974 | 49.6994 | 0.019974 | 0.101982
Gordonsville_Conc_C_ManBkg_Sph3 | 2017-11-29 |  | 9 | 40 | 20 | 100 | 10 | 176 | 6 |  | -0.01514 | 0.001945 | -0.01979 | 0.07704 | 770.4 | 0.180514 | 1805.14 | 0.010552 | 0.012839 | 0.224349 | 2243.49 | 0.000697 | 4.7e-05 | 0.115471 | 1154.71 | 33.2034 | 67.8039 | 0.023627 | 236.27 | [6 empty] | 101.619 |  | -0.00674 | 0.000768 | -0.01619 | 0.058246 | 0.077158 | 0.00642 | 0.008233 | 0.193001 | 0.270159 | 0.000569 | 4.1e-05 | 0.07957 | 49.7509 | 49.8324 | 0.015637 | 0.095207
Gordonsville_Conc_C_ManBkg_Sph3 | 2017-11-29 |  | 9 | 40 | 20 | 100 | 10 | 177 | 7 |  | 0.004186 | 0.005941 | -0.02962 | 0.087577 | 875.77 | 0.137118 | 1371.18 | 0.007161 | 0.003553 | 0.209043 | 2090.43 | -0.00083 | -0.00142 | 0.129005 | 1290.05 | 33.1086 | 67.9661 | 0.02167 | 216.7 | [6 empty] | 101.648 |  | 0.001865 | 0.002345 | -0.02425 | 0.066244 | 0.058637 | 0.004359 | 0.002279 | 0.179919 | 0.238556 | -0.00068 | -0.00124 | 0.088938 | 49.6321 | 49.9751 | 0.014349 | 0.103287
Gordonsville_Conc_C_ManBkg_Sph3 | 2017-11-29 |  | 9 | 40 | 20 | 100 | 10 | 178 | 8 |  | -0.00368 | 0.0122 | -0.02452 | 0.08003 | 800.3 | 0.21559 | 2155.9 | 0.006935 | 0.002264 | 0.230597 | 2305.97 | 0.001292 | -0.00191 | 0.109316 | 1093.16 | 33.0949 | 67.7427 | 0.01938 | 193.8 | [6 empty] | 101.485 |  | -0.00164 | 0.004824 | -0.0201 | 0.060625 | 0.092332 | 0.004228 | 0.001455 | 0.198768 | 0.2911 | 0.001055 | -0.00167 | 0.075477 | 49.6861 | 49.8857 | 0.012852 | 0.088329
Gordonsville_Conc_C_ManBkg_Sph3 | 2017-11-29 |  | 9 | 40 | 20 | 100 | 10 | 179 | 9 |  | -0.00652 | 0.004547 | -0.02172 | 0.076134 | 761.34 | 0.182392 | 1823.92 | -0.00065 | 0.004513 | 0.228442 | 2284.42 | -0.00463 | -0.0009 | 0.099951 | 999.51 | 33.0819 | 67.695 | 0.020875 | 208.75 | [6 empty] | 101.359 |  | -0.00291 | 0.0018 | -0.01782 | 0.057725 | 0.078183 | -0.00039 | 0.002902 | 0.197084 | 0.275267 | -0.00378 | -0.00079 | 0.069072 | 49.7105 | 49.8946 | 0.013856 | 0.082928
Gordonsville_Conc_C_ManBkg_Sph3 | 2017-11-29 |  | 9 | 40 | 20 | 100 | 10 | 180 | 10 |  | -0.00353 | 0.010503 | -0.02174 | 0.111326 | 1113.26 | 0.15837 | 1583.7 | 0.01174 | 0.000124 | 0.227928 | 2279.28 | 0.004582 | -0.00038 | 0.117438 | 1174.38 | 33.2277 | 67.82 | 0.044421 | 444.21 | [6 empty] | 101.709 |  | -0.00157 | 0.004141 | -0.01777 | 0.084096 | 0.067635 | 0.007137 | 7.9e-05 | 0.195913 | 0.263548 | 0.003732 | -0.00033 | 0.080857 | 49.7449 | 49.8018 | 0.029375 | 0.110232
Gordonsville_Conc_C_ManBkg_Sph3 | 2017-11-29 |  | 9 | 40 | 20 | 100 | 10 | 181 | 11 | [26 empty] | 102.897 | [9 empty] | 0
Gordonsville_Conc_C_ManBkg_Sph3 | 2017-11-29 |  | 9 | 40 | 20 | 100 | 10 | 182 | 12 |  | 0.011237 | 0.003298 | -0.02749 | 0.106683 | 1066.83 | 0.189484 | 1894.84 | 0.011757 | 0.000164 | 0.22934 | 2293.4 | -0.00051 | 0.000911 | 0.110289 | 1102.89 | 33.1701 | 67.7531 | 0.039104 | 391.04 | [6 empty] | 101.598 |  | 0.005008 | 0.001302 | -0.0225 | 0.080699 | 0.081034 | 0.007158 | 0.000105 | 0.197397 | 0.278431 | -0.00041 | 0.000797 | 0.076039 | 49.7267 | 49.8208 | 0.025894 | 0.101933
Gordonsville_Conc_C_ManBkg_Sph3 | 2017-11-29 |  | 9 | 40 | 20 | 100 | 10 | 183 | 13 |  | 0.023618 | 0.005793 | -0.0184 | 0.118369 | 1183.69 | 0.140253 | 1402.53 | 0.004293 | 0.002736 | 0.224086 | 2240.86 | -0.00108 | 0.002835 | 0.108084 | 1080.84 | 33.0464 | 67.8946 | 0.049121 | 491.21 | [6 empty] | 101.601 |  | 0.010533 | 0.002289 | -0.01508 | 0.089611 | 0.060029 | 0.002615 | 0.001757 | 0.19303 | 0.253059 | -0.00088 | 0.002482 | 0.074579 | 49.5813 | 49.9652 | 0.032554 | 0.107133
Gordonsville_Conc_C_ManBkg_Sph3 | 2017-11-29 |  | 9 | 40 | 20 | 100 | 10 | 184 | 14 |  | 0.010831 | 0.018768 | -0.0357 | 0.109596 | 1095.96 | 0.117287 | 1172.87 | -0.00118 | 0.004617 | 0.216781 | 2167.81 | -0.00139 | -0.00211 | 0.111614 | 1116.14 | 33.1384 | 67.7363 | 0.039859 | 398.59 | [6 empty] | 101.464 |  | 0.004832 | 0.007418 | -0.02926 | 0.082991 | 0.050212 | -0.00072 | 0.002966 | 0.186787 | 0.236999 | -0.00114 | -0.00185 | 0.077035 | 49.7324 | 49.8619 | 0.026423 | 0.103458
Gordonsville_Conc_C_ManBkg_Sph3 | 2017-11-29 |  | 9 | 40 | 20 | 100 | 10 | 185 | 15 |  | 0.014551 | 0.003662 | -0.02858 | 0.130396 | 1303.96 | 0.145328 | 1453.28 | 0.006979 | 0.002824 | 0.226522 | 2265.22 | 0.002471 | -0.00025 | 0.119816 | 1198.16 | 33.1128 | 67.9666 | 0.034665 | 346.65 | [6 empty] | 101.738 |  | 0.00648 | 0.001445 | -0.02339 | 0.098565 | 0.062105 | 0.004246 | 0.00181 | 0.19483 | 0.256935 | 0.002014 | -0.00022 | 0.082548 | 49.6049 | 49.9417 | 0.022938 | 0.105486
Gordonsville_Conc_C_ManBkg_Sph4 | 2017-11-29 |  | 10 | 40 | 20 | 100 | 10 | 186 | 1 |  | 0.008901 | 0.005586 | -0.03222 | 0.000572 | 5.72 | 0.308362 | 3083.62 | 0.00364 | -0.00054 | 0.329633 | 3296.33 | 0.003192 | 0.001552 | 0.012009 | 120.09 | 33.2631 | 67.062 | 0.027422 | 274.22 | [6 empty] | 100.993 |  | 0.003982 | 0.002214 | -0.02648 | 0.000434 | 0.132393 | 0.002225 | -0.00035 | 0.28484 | 0.417233 | 0.002614 | 0.001363 | 0.008312 | 50.0629 | 49.5073 | 0.01823 | 0.026542
Gordonsville_Conc_C_ManBkg_Sph4 | 2017-11-29 |  | 10 | 40 | 20 | 100 | 10 | 187 | 2 |  | 0.012945 | 0.009593 | -0.03613 | 0.007926 | 79.26 | 0.332563 | 3325.63 | 0.001349 | 0.00393 | 0.319911 | 3199.11 | 0.003628 | 0.000922 | 0.006652 | 66.52 | 33.2643 | 67.2467 | 0.024006 | 240.06 | [6 empty] | 101.198 |  | 0.005783 | 0.003797 | -0.02966 | 0.00601 | 0.142582 | 0.000823 | 0.002528 | 0.27605 | 0.418632 | 0.002966 | 0.000809 | 0.004598 | 49.9942 | 49.5736 | 0.015937 | 0.020535
Gordonsville_Conc_C_ManBkg_Sph4 | 2017-11-29 |  | 10 | 40 | 20 | 100 | 10 | 188 | 3 |  | -0.00175 | 0.006974 | -0.0183 | 0.010409 | 104.09 | 0.300141 | 3001.41 | -0.00204 | 0.003011 | 0.337584 | 3375.84 | -0.002 | 0.002709 | 0.012726 | 127.26 | 33.1663 | 67.2967 | 0.035086 | 350.86 | [6 empty] | 101.148 |  | -0.00078 | 0.002763 | -0.01504 | 0.007901 | 0.128804 | -0.00125 | 0.001938 | 0.291575 | 0.420379 | -0.00164 | 0.002379 | 0.008804 | 49.8939 | 49.6574 | 0.023314 | 0.032118
Gordonsville_Conc_C_ManBkg_Sph4 | 2017-11-29 |  | 10 | 40 | 20 | 100 | 10 | 189 | 4 |  | -0.00608 | 0.013528 | -0.03126 | 0.002513 | 25.13 | 0.33668 | 3366.8 | -0.00055 | 0.007263 | 0.357788 | 3577.88 | 0.003283 | -0.00015 | 0.01442 | 144.2 | 33.2586 | 67.3372 | 0.026157 | 261.57 | [6 empty] | 101.319 |  | -0.00271 | 0.005349 | -0.02563 | 0.001904 | 0.144215 | -0.00034 | 0.004667 | 0.308449 | 0.452664 | 0.002682 | -0.00013 | 0.009958 | 49.9396 | 49.5946 | 0.017349 | 0.027307
Gordonsville_Conc_C_ManBkg_Sph4 | 2017-11-29 |  | 10 | 40 | 20 | 100 | 10 | 190 | 5 |  | 0.006184 | 0.015597 | -0.02416 | -0.00114 | -11.4 | 0.407254 | 4072.54 | 0.006496 | 0.011747 | 0.391072 | 3910.72 | -0.00045 | -0.00089 | 0.017619 | 176.19 | 33.2854 | 67.1112 | 0.024004 | 240.04 | [6 empty] | 101.25 |  | 0.002762 | 0.006171 | -0.01982 | -0.00087 | 0.174538 | 0.003963 | 0.007553 | 0.337325 | 0.511863 | -0.00037 | -0.00078 | 0.012174 | 50.0067 | 49.4548 | 0.01593 | 0.028104
Gordonsville_Conc_C_ManBkg_Sph4 | 2017-11-29 |  | 10 | 40 | 20 | 100 | 10 | 191 | 6 |  | 0.014384 | 0.014421 | -0.02494 | -0.00617 | -61.7 | 0.369561 | 3695.61 | 0.008291 | 0.006989 | 0.371435 | 3714.35 | 0.003109 | 0.002778 | 0.017684 | 176.84 | 33.3163 | 67.1778 | 0.028598 | 285.98 | [6 empty] | 101.3 |  | 0.006419 | 0.005702 | -0.02045 | -0.00468 | 0.158276 | 0.005055 | 0.00449 | 0.320168 | 0.478444 | 0.002539 | 0.002434 | 0.01221 | 50.0189 | 49.47 | 0.018965 | 0.031175
Gordonsville_Conc_C_ManBkg_Sph4 | 2017-11-29 |  | 10 | 40 | 20 | 100 | 10 | 192 | 7 |  | 0.013853 | 0.015722 | -0.02635 | -0.00462 | -46.2 | 0.385776 | 3857.76 | -0.00209 | 0.004946 | 0.367457 | 3674.57 | 0.000801 | -0.00041 | 0.016975 | 169.75 | 33.4145 | 67.0997 | 0.032699 | 326.99 | [6 empty] | 101.319 |  | 0.006177 | 0.006211 | -0.02159 | -0.0035 | 0.165082 | -0.00127 | 0.003175 | 0.316474 | 0.481556 | 0.000654 | -0.00036 | 0.011711 | 50.1244 | 49.3712 | 0.021666 | 0.033377
Gordonsville_Conc_C_ManBkg_Sph4 | 2017-11-29 |  | 10 | 40 | 20 | 100 | 10 | 193 | 8 |  | 0.017505 | 0.005952 | -0.02304 | 0.017764 | 177.64 | 0.363684 | 3636.84 | 0.020378 | 0.012021 | 0.358376 | 3583.76 | -0.00131 | 0.000887 | 0.012589 | 125.89 | 33.2211 | 67.0451 | 0.027452 | 274.52 | [6 empty] | 101.079 |  | 0.007831 | 0.002359 | -0.01893 | 0.013489 | 0.156127 | 0.012453 | 0.007742 | 0.309641 | 0.465768 | -0.00107 | 0.000779 | 0.008713 | 49.9938 | 49.4889 | 0.018248 | 0.026961
Gordonsville_Conc_C_ManBkg_Sph4 | 2017-11-29 |  | 10 | 40 | 20 | 100 | 10 | 194 | 9 |  | -0.00763 | -0.00927 | 0.022281 | 0.081672 | 816.72 | 0.311842 | 3118.42 | 0.058058 | 0.069746 | 0.320104 | 3201.04 | -0.00644 | -0.00442 | -0.00128 | -12.8 | 32.0251 | 66.8515 | 0.024722 | 247.22 | [6 empty] | 99.7359 |  | -0.00348 | -0.00374 | 0.018665 | 0.06321 | 0.13645 | 0.036163 | 0.045784 | 0.281901 | 0.418351 | -0.00537 | -0.00396 | -0.0009 | 49.1221 | 50.2964 | 0.01675 | 0.01585
Gordonsville_Conc_C_ManBkg_Sph4 | 2017-11-29 |  | 10 | 40 | 20 | 100 | 10 | 195 | 10 |  | 0.002261 | 0.017322 | -0.03225 | -0.00203 | -20.3 | 0.319045 | 3190.45 | -0.00604 | 0.005782 | 0.330607 | 3306.07 | -0.0002 | -0.00251 | 0.010666 | 106.66 | 33.3276 | 67.6295 | 0.024424 | 244.24 | [6 empty] | 101.624 |  | 0.001006 | 0.006831 | -0.02637 | -0.00153 | 0.136285 | -0.00367 | 0.003705 | 0.284233 | 0.420518 | -0.00016 | -0.0022 | 0.007345 | 49.9055 | 49.6729 | 0.016155 | 0.0235
Gordonsville_Conc_C_ManBkg_Sph4 | 2017-11-29 |  | 10 | 40 | 20 | 100 | 10 | 196 | 11 |  | 0.020949 | 0.023395 | -0.02914 | 0.002385 | 23.85 | 0.325299 | 3252.99 | -0.00317 | 0.001217 | 0.344737 | 3447.37 | 0.000647 | 0.002598 | 0.008569 | 85.69 | 33.2373 | 67.3707 | 0.033245 | 332.45 | [6 empty] | 101.339 |  | 0.009351 | 0.009252 | -0.0239 | 0.001807 | 0.139354 | -0.00193 | 0.000782 | 0.297229 | 0.436583 | 0.000528 | 0.002277 | 0.005918 | 49.9127 | 49.6245 | 0.022052 | 0.02797
Gordonsville_Conc_C_ManBkg_Sph4 | 2017-11-29 |  | 10 | 40 | 20 | 100 | 10 | 197 | 12 |  | 3.8e-05 | -0.0026 | -0.02444 | -0.00366 | -36.6 | 0.301041 | 3010.41 | -0.00029 | -0.00412 | 0.322025 | 3220.25 | -0.00374 | -0.00402 | 0.004444 | 44.44 | 32.282 | 66.3878 | 0.021731 | 217.31 | [6 empty] | 99.2762 |  | 1.7e-05 | -0.00105 | -0.0205 | -0.00284 | 0.131904 | -0.00018 | -0.00271 | 0.283982 | 0.415886 | -0.00313 | -0.00361 | 0.003139 | 49.5842 | 50.0161 | 0.014744 | 0.017883
Gordonsville_Conc_C_ManBkg_Sph4 | 2017-11-29 |  | 10 | 40 | 20 | 100 | 10 | 198 | 13 |  | 0.025435 | 0.010071 | -0.02756 | -0.00145 | -14.5 | 0.319061 | 3190.61 | 0.011326 | 0.004987 | 0.308453 | 3084.53 | -0.00074 | 0.002085 | 0.015538 | 155.38 | 33.0149 | 67.1894 | 0.038721 | 387.21 | [6 empty] | 100.91 |  | 0.01141 | 0.004003 | -0.02272 | -0.0011 | 0.137353 | 0.006941 | 0.003221 | 0.267251 | 0.404604 | -0.00061 | 0.001836 | 0.010783 | 49.822 | 49.7338 | 0.025811 | 0.036594
Gordonsville_Conc_C_ManBkg_Sph4 | 2017-11-29 |  | 10 | 40 | 20 | 100 | 10 | 199 | 14 |  | 0.001383 | 0.017137 | -0.03075 | 0.020863 | 208.63 | 0.375405 | 3754.05 | -1e-05 | 0.015165 | 0.343539 | 3435.39 | 0.001136 | -0.00041 | 0.021469 | 214.69 | 33.0713 | 67.2308 | 0.031858 | 318.58 | [6 empty] | 101.099 |  | 0.000619 | 0.006799 | -0.0253 | 0.015859 | 0.161325 | -1e-05 | 0.009777 | 0.297129 | 0.458454 | 0.000931 | -0.00036 | 0.014874 | 49.8198 | 49.6774 | 0.021199 | 0.036073
Gordonsville_Conc_C_ManBkg_Sph4 | 2017-11-29 |  | 10 | 40 | 20 | 100 | 10 | 200 | 15 |  | -0.00023 | 0.012943 | -0.0295 | -0.00269 | -26.9 | 0.290594 | 2905.94 | 0.000187 | 0.003337 | 0.310158 | 3101.58 | -0.00054 | -0.00161 | 0.016891 | 168.91 | 32.7906 | 66.9308 | 0.044218 | 442.18 | [6 empty] | 100.365 |  | -0.00011 | 0.005173 | -0.02445 | -0.00206 | 0.125802 | 0.000116 | 0.002167 | 0.270241 | 0.396043 | -0.00045 | -0.00142 | 0.011789 | 49.7622 | 49.8214 | 0.029641 | 0.04143
Gordonsville_Conc_C_ManBkg_Sph5 | 2017-11-29 |  | 11 | 40 | 20 | 100 | 10 | 201 | 1 |  | -0.0052 | -0.00188 | -0.03324 | 0.103788 | 1037.88 | 0.140483 | 1404.83 | 0.00342 | -0.0026 | 0.211294 | 2112.94 | -0.00183 | 0.000325 | 0.008595 | 85.95 | 33.2031 | 67.5471 | 0.085781 | 857.81 | [6 empty] | 101.259 |  | -0.00232 | -0.00074 | -0.02727 | 0.078668 | 0.0602 | 0.002086 | -0.00167 | 0.182233 | 0.242433 | -0.00149 | 0.000285 | 0.005938 | 49.8771 | 49.7701 | 0.056919 | 0.062857
Gordonsville_Conc_C_ManBkg_Sph5 | 2017-11-29 |  | 11 | 40 | 20 | 100 | 10 | 202 | 2 |  | 0.010647 | 0.003839 | -0.02932 | 0.100549 | 1005.49 | 0.157867 | 1578.67 | 0.006825 | 0.001231 | 0.206448 | 2064.48 | 0.002286 | 0.00145 | 0.012696 | 126.96 | 33.1562 | 67.4916 | 0.075631 | 756.31 | [6 empty] | 101.198 |  | 0.004759 | 0.00152 | -0.02408 | 0.076284 | 0.067712 | 0.004167 | 0.000792 | 0.17822 | 0.245932 | 0.00187 | 0.001273 | 0.008779 | 49.853 | 49.7755 | 0.050231 | 0.05901
Gordonsville_Conc_C_ManBkg_Sph5 | 2017-11-29 |  | 11 | 40 | 20 | 100 | 10 | 203 | 3 |  | 0.032809 | 0.014728 | -0.02652 | 0.09266 | 926.6 | 0.130105 | 1301.05 | 0.01443 | 0.014457 | 0.208342 | 2083.42 | 0.003021 | 0.001 | 0.011435 | 114.35 | 33.3423 | 67.4544 | 0.082808 | 828.08 | [6 empty] | 101.376 |  | 0.014624 | 0.005816 | -0.02172 | 0.07011 | 0.055655 | 0.008787 | 0.009278 | 0.17937 | 0.235025 | 0.002465 | 0.000875 | 0.007886 | 49.9979 | 49.6141 | 0.054849 | 0.062735
Gordonsville_Conc_C_ManBkg_Sph5 | 2017-11-29 |  | 11 | 40 | 20 | 100 | 10 | 204 | 4 |  | 0.028582 | 0.011538 | -0.03138 | 0.115018 | 1150.18 | 0.142787 | 1427.87 | 0.018258 | 0.011613 | 0.207043 | 2070.43 | -0.00274 | 0.000683 | 0.017511 | 175.11 | 33.1812 | 67.5696 | 0.075675 | 756.75 | [6 empty] | 101.345 |  | 0.012759 | 0.004563 | -0.02573 | 0.087155 | 0.06117 | 0.011134 | 0.007464 | 0.178516 | 0.239686 | -0.00224 | 0.000598 | 0.012094 | 49.83 | 49.7724 | 0.050198 | 0.062292
Gordonsville_Conc_C_ManBkg_Sph5 | 2017-11-29 |  | 11 | 40 | 20 | 100 | 10 | 205 | 5 |  | 0.012074 | 0.006951 | -0.02774 | 0.092763 | 927.63 | 0.144629 | 1446.29 | -0.00064 | -0.00235 | 0.208139 | 2081.39 | 0.00342 | 0.002351 | 0.012893 | 128.93 | 33.2119 | 67.93 | 0.078024 | 780.24 | [6 empty] | 101.673 |  | 0.005375 | 0.002742 | -0.02269 | 0.070099 | 0.061789 | -0.00039 | -0.00151 | 0.178969 | 0.240758 | 0.002787 | 0.002055 | 0.00888 | 49.7395 | 49.9008 | 0.051615 | 0.060495
Gordonsville_Conc_C_ManBkg_Sph5 | 2017-11-29 |  | 11 | 40 | 20 | 100 | 10 | 206 | 6 |  | -0.00571 | 0.009787 | -0.03227 | 0.031538 | 315.38 | 0.370376 | 3703.76 | -7e-05 | 0.004851 | 0.261819 | 2618.19 | 0.001094 | -0.00308 | 0.010727 | 107.27 | 33.2554 | 68.0216 | 0.034382 | 343.82 | [6 empty] | 101.96 |  | -0.00254 | 0.003853 | -0.02634 | 0.023788 | 0.157941 | -4e-05 | 0.003103 | 0.224708 | 0.382649 | 0.00089 | -0.00269 | 0.007375 | 49.712 | 49.8753 | 0.022703 | 0.030078
Gordonsville_Conc_C_ManBkg_Sph5 | 2017-11-29 |  | 11 | 40 | 20 | 100 | 10 | 207 | 7 |  | 0.011387 | 0.002167 | -0.01917 | 0.053684 | 536.84 | 0.410857 | 4108.57 | 0.008871 | 0.003484 | 0.279159 | 2791.59 | 0.002011 | 0.000849 | 0.008871 | 88.71 | 33.2022 | 67.7827 | 0.021193 | 211.93 | [6 empty] | 101.768 |  | 0.005069 | 0.000855 | -0.01568 | 0.04057 | 0.175539 | 0.005396 | 0.002233 | 0.240051 | 0.41559 | 0.001639 | 0.000742 | 0.006111 | 49.7279 | 49.7956 | 0.01402 | 0.020131
Gordonsville_Conc_C_ManBkg_Sph5 | 2017-11-29 |  | 11 | 40 | 20 | 100 | 10 | 208 | 8 |  | 0.006963 | 0.009974 | -0.02693 | 0.01111 | 111.1 | 0.506914 | 5069.14 | 0.006271 | 0.010648 | 0.30028 | 3002.8 | 0.003678 | 3.8e-05 | 0.009337 | 93.37 | 33.1874 | 67.2008 | 0.012402 | 124.02 | [6 empty] | 101.239 |  | 0.003114 | 0.003951 | -0.02212 | 0.008432 | 0.217515 | 0.00383 | 0.006855 | 0.259327 | 0.476842 | 0.00301 | 3.3e-05 | 0.006459 | 49.9202 | 49.5811 | 0.00824 | 0.014699
Gordonsville_Conc_C_ManBkg_Sph5 | 2017-11-29 |  | 11 | 40 | 20 | 100 | 10 | 209 | 9 |  | 0.000125 | 0.001582 | -0.01968 | 0.028284 | 282.84 | 0.51761 | 5176.1 | 0.005019 | 0.015047 | 0.306327 | 3063.27 | 0.001365 | -0.00379 | 0.00763 | 76.3 | 32.9847 | 67.4483 | 0.009998 | 99.98 | [6 empty] | 101.303 |  | 5.6e-05 | 0.000627 | -0.01619 | 0.02149 | 0.22234 | 0.003069 | 0.009697 | 0.264829 | 0.487169 | 0.001118 | -0.00333 | 0.005284 | 49.6679 | 49.8165 | 0.00665 | 0.011934
Gordonsville_Conc_C_ManBkg_Sph5 | 2017-11-29 |  | 11 | 40 | 20 | 100 | 10 | 210 | 10 |  | 0.014466 | 0.003624 | -0.02354 | -0.00817 | -81.7 | 0.527002 | 5270.02 | 0.003343 | -0.00287 | 0.301076 | 3010.76 | 1.2e-05 | 0.000643 | 0.014139 | 141.39 | 33.1531 | 67.4443 | 0.011848 | 118.48 | [6 empty] | 101.439 |  | 0.006461 | 0.001434 | -0.01931 | -0.00619 | 0.225872 | 0.002039 | -0.00184 | 0.259712 | 0.485584 | 1e-05 | 0.000564 | 0.00977 | 49.8106 | 49.703 | 0.007863 | 0.017633
Gordonsville_Conc_C_ManBkg_Sph5 | 2017-11-29 |  | 11 | 40 | 20 | 100 | 10 | 211 | 11 |  | 0.00213 | 0.014758 | -0.03174 | 0.011208 | 112.08 | 0.51419 | 5141.9 | 0.004163 | 0.002534 | 0.29749 | 2974.9 | 0.001972 | -0.00012 | 0.013568 | 135.68 | 33.1761 | 67.3731 | 0.020204 | 202.04 | [6 empty] | 101.4 |  | 0.000951 | 0.00584 | -0.02605 | 0.008498 | 0.220402 | 0.00254 | 0.00163 | 0.256644 | 0.477046 | 0.001612 | -0.00011 | 0.009376 | 49.8499 | 49.6553 | 0.01341 | 0.022786
Gordonsville_Conc_C_ManBkg_Sph5 | 2017-11-29 |  | 11 | 40 | 20 | 100 | 10 | 212 | 12 |  | 0.023334 | 0.016372 | -0.03295 | -0.00464 | -46.4 | 0.551215 | 5512.15 | -0.00165 | 0.001783 | 0.308487 | 3084.87 | 0.002095 | -0.0021 | 0.004617 | 46.17 | 33.23 | 67.3957 | 0.008271 | 82.71 | [6 empty] | 101.501 |  | 0.010412 | 0.006472 | -0.02702 | -0.00351 | 0.236035 | -0.00101 | 0.001146 | 0.265863 | 0.501898 | 0.001711 | -0.00184 | 0.003188 | 49.8809 | 49.6222 | 0.005484 | 0.008672
Gordonsville_Conc_C_ManBkg_Sph5 | 2017-11-29 |  | 11 | 40 | 20 | 100 | 10 | 213 | 13 |  | -0.00073 | 0.01171 | -0.02789 | 0.004717 | 47.17 | 0.541093 | 5410.93 | 0.012786 | 0.000999 | 0.305602 | 3056.02 | 0.000168 | 0.000634 | 0.006315 | 63.15 | 33.1724 | 67.2156 | 0.010102 | 101.02 | [6 empty] | 101.254 |  | -0.00032 | 0.004639 | -0.02291 | 0.00358 | 0.232202 | 0.007811 | 0.000643 | 0.263946 | 0.496148 | 0.000137 | 0.000556 | 0.004369 | 49.9022 | 49.5965 | 0.006713 | 0.011082
Gordonsville_Conc_C_ManBkg_Sph5 | 2017-11-29 |  | 11 | 40 | 20 | 100 | 10 | 214 | 14 |  | 0.031629 | 0.021835 | -0.0259 | -0.00084 | -8.4 | 0.572521 | 5725.21 | 0.008079 | 0.016357 | 0.3049 | 3049 | 9.9e-05 | -0.00041 | 0.003629 | 36.29 | 33.3903 | 66.8228 | 0.007594 | 75.94 | [6 empty] | 101.153 |  | 0.014134 | 0.008645 | -0.02127 | -0.00064 | 0.245519 | 0.004932 | 0.010523 | 0.263158 | 0.508677 | 8.1e-05 | -0.00036 | 0.002509 | 50.1951 | 49.2726 | 0.005042 | 0.007551
Gordonsville_Conc_C_ManBkg_Sph5 | 2017-11-29 |  | 11 | 40 | 20 | 100 | 10 | 215 | 15 |  | -0.00086 | -0.00641 | -0.02806 | 0.011147 | 111.47 | 0.534556 | 5345.56 | -0.00218 | 0.005409 | 0.29538 | 2953.8 | 0.003412 | -0.00512 | 0.013107 | 131.07 | 33.1606 | 67.2924 | 0.010299 | 102.99 | [6 empty] | 101.284 |  | -0.00038 | -0.00254 | -0.02305 | 0.00846 | 0.229348 | -0.00133 | 0.003482 | 0.255064 | 0.484412 | 0.002792 | -0.0045 | 0.009066 | 49.874 | 49.6428 | 0.006842 | 0.015908
Gordonsville_Conc_C_ManBkg_Sph6 | 2017-11-29 |  | 12 | 40 | 20 | 100 | 10 | 216 | 1 |  | 0.013765 | -0.01413 | -0.02654 | 0.168242 | 1682.42 | 0.138356 | 1383.56 | 0.001717 | 0.00283 | 0.247327 | 2473.27 | -0.00135 | 0.002464 | 0.030687 | 306.87 | 33.0968 | 67.745 | 0.11369 | 1136.9 | [6 empty] | 101.519 |  | 0.00614 | -0.00558 | -0.02175 | 0.127378 | 0.059222 | 0.001046 | 0.001817 | 0.21307 | 0.272292 | -0.0011 | 0.002158 | 0.021176 | 49.6614 | 49.8597 | 0.075352 | 0.096528
Gordonsville_Conc_C_ManBkg_Sph6 | 2017-11-29 |  | 12 | 40 | 20 | 100 | 10 | 217 | 2 |  | -0.01016 | 0.004463 | -0.03163 | 0.145338 | 1453.38 | 0.159032 | 1590.32 | 0.004692 | 0.001275 | 0.257708 | 2577.08 | -0.00136 | -0.00069 | 0.021773 | 217.73 | 33.2072 | 68.1047 | 0.107481 | 1074.81 | [6 empty] | 101.97 |  | -0.00451 | 0.001756 | -0.02582 | 0.109587 | 0.067793 | 0.002847 | 0.000815 | 0.221104 | 0.288897 | -0.00111 | -0.00061 | 0.014963 | 49.623 | 49.9192 | 0.070946 | 0.085909
Gordonsville_Conc_C_ManBkg_Sph6 | 2017-11-29 |  | 12 | 40 | 20 | 100 | 10 | 218 | 3 |  | 0.019821 | 0.004074 | -0.02564 | 0.144267 | 1442.67 | 0.169113 | 1691.13 | 0.009336 | -0.00132 | 0.278677 | 2786.77 | 0.003393 | -0.00093 | 0.025077 | 250.77 | 33.2081 | 67.9316 | 0.093287 | 932.87 | [6 empty] | 101.859 |  | 0.008812 | 0.001605 | -0.02094 | 0.108876 | 0.072155 | 0.00567 | -0.00085 | 0.239306 | 0.311461 | 0.002761 | -0.00081 | 0.017249 | 49.6682 | 49.8363 | 0.061631 | 0.07888
Gordonsville_Conc_C_ManBkg_Sph6 | 2017-11-29 |  | 12 | 40 | 20 | 100 | 10 | 219 | 4 |  | 0.00549 | 0.000195 | -0.01706 | 0.079771 | 797.71 | 0.390425 | 3904.25 | 0.006742 | 0.003349 | 0.445624 | 4456.24 | -0.00117 | -0.00228 | 0.01546 | 154.6 | 33.1651 | 67.6689 | 0.056582 | 565.82 | [6 empty] | 101.817 |  | 0.002443 | 7.7e-05 | -0.01395 | 0.060264 | 0.166753 | 0.004099 | 0.002146 | 0.383062 | 0.549815 | -0.00095 | -0.002 | 0.010645 | 49.6551 | 49.6949 | 0.03742 | 0.048065
Gordonsville_Conc_C_ManBkg_Sph6 | 2017-11-29 |  | 12 | 40 | 20 | 100 | 10 | 220 | 5 | [26 empty] | 102.021 | [9 empty] | 0
Gordonsville_Conc_C_ManBkg_Sph6 | 2017-11-29 |  | 12 | 40 | 20 | 100 | 10 | 221 | 6 | [26 empty] | 102.152 | [9 empty] | 0
Gordonsville_Conc_C_ManBkg_Sph6 | 2017-11-29 |  | 12 | 40 | 20 | 100 | 10 | 222 | 7 |  | 0.023957 | 0.009513 | -0.03551 | 0.092814 | 928.14 | 0.294094 | 2940.94 | 0.000514 | 0.00887 | 0.387803 | 3878.03 | 0.001555 | -0.00079 | 0.021572 | 215.72 | 33.2823 | 67.7242 | 0.054391 | 543.91 | [6 empty] | 101.865 |  | 0.010647 | 0.003746 | -0.029 | 0.070021 | 0.125436 | 0.000312 | 0.005676 | 0.3329 | 0.458336 | 0.001265 | -0.00069 | 0.014833 | 49.762 | 49.6669 | 0.035921 | 0.050754
Gordonsville_Conc_C_ManBkg_Sph6 | 2017-11-29 |  | 12 | 40 | 20 | 100 | 10 | 223 | 8 |  | -0.00256 | 0.00366 | -0.04639 | 0.092925 | 929.25 | 0.296837 | 2968.37 | -0.0052 | -0.00219 | 0.343732 | 3437.32 | 0.000961 | -0.00293 | 0.018565 | 185.65 | 33.2252 | 68.0009 | 0.071765 | 717.65 | [6 empty] | 101.995 |  | -0.00114 | 0.00144 | -0.03786 | 0.070066 | 0.126537 | -0.00316 | -0.0014 | 0.294907 | 0.421444 | 0.000782 | -0.00255 | 0.012758 | 49.6496 | 49.8427 | 0.04737 | 0.060128
Gordonsville_Conc_C_ManBkg_Sph6 | 2017-11-29 |  | 12 | 40 | 20 | 100 | 10 | 224 | 9 | [26 empty] | 102.022 | [9 empty] | 0
Gordonsville_Conc_C_ManBkg_Sph6 | 2017-11-29 |  | 12 | 40 | 20 | 100 | 10 | 225 | 10 |  | -0.02263 | -0.01381 | -0.02785 | 0.057886 | 578.86 | 0.441131 | 4411.31 | -0.00184 | 0.006527 | 0.523678 | 5236.78 | -0.00372 | -0.00355 | -0.00271 | -27.1 | 31.5584 | 66.3714 | 0.009487 | 94.87 | [6 empty] | 98.8924 |  | -0.01042 | -0.00563 | -0.02357 | 0.045252 | 0.194966 | -0.00116 | 0.004328 | 0.465824 | 0.66079 | -0.00314 | -0.00321 | -0.00193 | 48.894 | 50.4383 | 0.006492 | 0.004562
Gordonsville_Conc_C_ManBkg_Sph6 | 2017-11-29 |  | 12 | 40 | 20 | 100 | 10 | 226 | 11 |  | 0.023625 | 0.008562 | -0.03385 | 0.047371 | 473.71 | 0.523623 | 5236.23 | 0.019254 | 0.019364 | 0.486495 | 4864.95 | -0.0031 | 0.000199 | 0.027677 | 276.77 | 33.307 | 67.3129 | 0.029768 | 297.68 | [6 empty] | 101.769 |  | 0.010512 | 0.003375 | -0.02768 | 0.035778 | 0.223585 | 0.011703 | 0.012404 | 0.418089 | 0.641674 | -0.00253 | 0.000174 | 0.019052 | 49.855 | 49.4209 | 0.019682 | 0.038734
Gordonsville_Conc_C_ManBkg_Sph6 | 2017-11-29 |  | 12 | 40 | 20 | 100 | 10 | 227 | 12 | [26 empty] | 102.141 | [9 empty] | 0
Gordonsville_Conc_C_ManBkg_Sph6 | 2017-11-29 |  | 12 | 40 | 20 | 100 | 10 | 228 | 13 |  | 0.024669 | 0.005298 | -0.02957 | 0.096406 | 964.06 | 0.385733 | 3857.33 | 0.014318 | 0.003204 | 0.342836 | 3428.36 | -0.00133 | -0.00212 | 0.052087 | 520.87 | 33.214 | 67.1656 | 0.065531 | 655.31 | [6 empty] | 101.337 |  | 0.011016 | 0.002096 | -0.02426 | 0.073078 | 0.165308 | 0.008735 | 0.00206 | 0.295706 | 0.461014 | -0.00109 | -0.00186 | 0.035987 | 49.8971 | 49.4927 | 0.043486 | 0.079473
Gordonsville_Conc_C_ManBkg_Sph6 | 2017-11-29 |  | 12 | 40 | 20 | 100 | 10 | 229 | 14 |  | -0.02073 | 0.005871 | -0.02783 | 0.14486 | 1448.6 | 0.253608 | 2536.08 | 0.015251 | 0.010752 | 0.29143 | 2914.3 | -0.00152 | 0.00381 | 0.073868 | 738.68 | 33.3451 | 67.8112 | 0.092632 | 926.32 | [6 empty] | 101.998 |  | -0.0092 | 0.002308 | -0.02269 | 0.109117 | 0.108001 | 0.009245 | 0.006869 | 0.249784 | 0.357785 | -0.00123 | 0.00332 | 0.050714 | 49.7788 | 49.6539 | 0.061082 | 0.111796
Gordonsville_Conc_C_ManBkg_Sph6 | 2017-11-29 |  | 12 | 40 | 20 | 100 | 10 | 230 | 15 |  | 0.004145 | 0.01791 | -0.02919 | 0.138063 | 1380.63 | 0.226264 | 2262.64 | 0.009287 | -0.0032 | 0.275468 | 2754.68 | 0.001341 | -0.00126 | 0.061765 | 617.65 | 33.3826 | 67.2727 | 0.104313 | 1043.13 | [6 empty] | 101.46 |  | 0.001846 | 0.007067 | -0.02389 | 0.104382 | 0.096713 | 0.005651 | -0.00205 | 0.236978 | 0.333691 | 0.001093 | -0.0011 | 0.042562 | 50.0196 | 49.4422 | 0.069039 | 0.111601
Gordonsville_Conc_C_ManBkg_Sph7 | 2017-11-29 |  | 13 | 40 | 20 | 100 | 10 | 231 | 1 |  | 0.001966 | 0.013234 | -0.02633 | 0.102832 | 1028.32 | 0.141079 | 1410.79 | 0.005701 | 0.002254 | 0.192895 | 1928.95 | 0.001965 | -0.00075 | 0.15093 | 1509.3 | 33.0367 | 67.4498 | 0.021807 | 218.07 | [6 empty] | 101.094 |  | 0.00088 | 0.005249 | -0.02166 | 0.078147 | 0.060614 | 0.003487 | 0.001453 | 0.1668 | 0.227414 | 0.001611 | -0.00066 | 0.104542 | 49.7568 | 49.8282 | 0.014508 | 0.11905
Gordonsville_Conc_C_ManBkg_Sph7 | 2017-11-29 |  | 13 | 40 | 20 | 100 | 10 | 232 | 2 |  | -0.00766 | 0.019571 | -0.01197 | 0.098962 | 989.62 | 0.138732 | 1387.32 | -0.00707 | -0.00394 | 0.188706 | 1887.06 | 0.001456 | -0.00282 | 0.158641 | 1586.41 | 33.1006 | 67.6388 | 0.016868 | 168.68 | [6 empty] | 101.329 |  | -0.00342 | 0.007745 | -0.00982 | 0.075036 | 0.059471 | -0.00431 | -0.00254 | 0.162808 | 0.222279 | 0.00119 | -0.00247 | 0.109635 | 49.7405 | 49.855 | 0.011196 | 0.120831
Gordonsville_Conc_C_ManBkg_Sph7 | 2017-11-29 |  | 13 | 40 | 20 | 100 | 10 | 233 | 3 |  | -0.01036 | 0.027421 | -0.03015 | 0.117127 | 1171.27 | 0.133271 | 1332.71 | -0.00076 | 0.005871 | 0.189632 | 1896.32 | -0.00069 | 0.001269 | 0.141535 | 1415.35 | 33.0699 | 67.805 | 0.04488 | 448.8 | [6 empty] | 101.494 |  | -0.00462 | 0.010842 | -0.02472 | 0.088726 | 0.057076 | -0.00046 | 0.003772 | 0.163453 | 0.220529 | -0.00057 | 0.001112 | 0.097721 | 49.6475 | 49.9304 | 0.029762 | 0.127483
Gordonsville_Conc_C_ManBkg_Sph7 | 2017-11-29 |  | 13 | 40 | 20 | 100 | 10 | 234 | 4 |  | -0.0126 | 0.003789 | -0.01677 | 0.088982 | 889.82 | 0.115237 | 1152.37 | -0.01087 | 0.001359 | 0.193731 | 1937.31 | -0.00117 | 0.002256 | 0.128666 | 1286.66 | 32.9883 | 67.7785 | 0.039016 | 390.16 | [6 empty] | 101.298 |  | -0.00563 | 0.001501 | -0.01378 | 0.067533 | 0.049445 | -0.00664 | 0.000875 | 0.167302 | 0.216747 | -0.00096 | 0.00198 | 0.089004 | 49.6184 | 50.005 | 0.025922 | 0.114926
Gordonsville_Conc_C_ManBkg_Sph7 | 2017-11-29 |  | 13 | 40 | 20 | 100 | 10 | 235 | 5 |  | -0.00831 | 0.00253 | -0.02233 | 0.11157 | 1115.7 | 0.151271 | 1512.71 | -0.00265 | -0.00027 | 0.193613 | 1936.13 | -0.00339 | -0.00029 | 0.132111 | 1321.11 | 33.0182 | 67.597 | 0.032307 | 323.07 | [6 empty] | 101.201 |  | -0.00372 | 0.001003 | -0.01835 | 0.084728 | 0.064947 | -0.00162 | -0.00018 | 0.167303 | 0.23225 | -0.00278 | -0.00025 | 0.091443 | 49.694 | 49.902 | 0.021478 | 0.112921
Gordonsville_Conc_C_ManBkg_Sph7 | 2017-11-29 |  | 13 | 40 | 20 | 100 | 10 | 236 | 6 |  | -0.01166 | -0.01344 | -0.02989 | 0.080783 | 807.83 | 0.111611 | 1116.11 | -0.00495 | 0.00188 | 0.192728 | 1927.28 | -0.00183 | -0.00309 | 0.140853 | 1408.53 | 32.6706 | 67.4461 | 0.035939 | 359.39 | [6 empty] | 100.616 |  | -0.00525 | -0.00537 | -0.02473 | 0.061769 | 0.048248 | -0.00304 | 0.001219 | 0.167682 | 0.21593 | -0.00151 | -0.00273 | 0.098164 | 49.5088 | 50.1327 | 0.024057 | 0.122221
Gordonsville_Conc_C_ManBkg_Sph7 | 2017-11-29 |  | 13 | 40 | 20 | 100 | 10 | 237 | 7 |  | -0.02042 | -0.00028 | -0.03189 | 0.0746 | 746 | 0.139605 | 1396.05 | -0.00274 | -0.01369 | 0.195159 | 1951.59 | -0.00313 | -0.00524 | 0.131744 | 1317.44 | 32.6498 | 67.245 | 0.027973 | 279.73 | [6 empty] | 100.387 |  | -0.00921 | -0.00011 | -0.02644 | 0.057153 | 0.060468 | -0.00169 | -0.0089 | 0.17013 | 0.230598 | -0.00258 | -0.00464 | 0.091995 | 49.574 | 50.0811 | 0.018761 | 0.110756
Gordonsville_Conc_C_ManBkg_Sph7 | 2017-11-29 |  | 13 | 40 | 20 | 100 | 10 | 238 | 8 |  | -0.02755 | -0.023 | -0.01073 | 0.111382 | 1113.82 | 0.073166 | 731.66 | 0.001394 | -0.01737 | 0.194829 | 1948.29 | -0.00319 | -0.00455 | 0.088224 | 882.24 | 31.5077 | 66.7862 | 0.02826 | 282.6 | [6 empty] | 98.7047 |  | -0.0127 | -0.0094 | -0.00909 | 0.087165 | 0.032371 | 0.000878 | -0.01153 | 0.173487 | 0.205858 | -0.00269 | -0.00412 | 0.062928 | 48.8666 | 50.8068 | 0.01936 | 0.082288
Gordonsville_Conc_C_ManBkg_Sph7 | 2017-11-29 |  | 13 | 40 | 20 | 100 | 10 | 239 | 9 |  | 0.001195 | 0.014198 | -0.0233 | 0.108612 | 1086.12 | 0.137279 | 1372.79 | 0.004233 | 0.005306 | 0.201947 | 2019.47 | -0.00063 | -0.00064 | 0.093943 | 939.43 | 33.0856 | 68.0825 | 0.057903 | 579.03 | [6 empty] | 101.768 |  | 0.000532 | 0.005601 | -0.01907 | 0.082098 | 0.058665 | 0.002575 | 0.003402 | 0.173693 | 0.232358 | -0.00051 | -0.00056 | 0.064722 | 49.5639 | 50.0266 | 0.038315 | 0.103037
Gordonsville_Conc_C_ManBkg_Sph7 | 2017-11-29 |  | 13 | 40 | 20 | 100 | 10 | 240 | 10 |  | -0.00328 | 0.009707 | -0.0091 | 0.123283 | 1232.83 | 0.161915 | 1619.15 | -0.00685 | 0.004215 | 0.210671 | 2106.71 | 0.003532 | 0.007613 | 0.11147 | 1114.7 | 33.1352 | 67.803 | 0.044279 | 442.79 | [6 empty] | 101.596 |  | -0.00146 | 0.003833 | -0.00745 | 0.09327 | 0.069254 | -0.00417 | 0.002705 | 0.181356 | 0.25061 | 0.002881 | 0.006662 | 0.076865 | 49.6818 | 49.8651 | 0.029326 | 0.106191
Gordonsville_Conc_C_ManBkg_Sph8 | 2017-11-29 |  | 14 | 40 | 20 | 100 | 10 | 241 | 1 |  | -0.00658 | 0.009048 | -0.02929 | 0.066516 | 665.16 | 0.226867 | 2268.67 | 0.008468 | -0.00053 | 0.226632 | 2266.32 | 0.003204 | -0.00052 | 0.02082 | 208.2 | 33.2307 | 68.1206 | 0.066533 | 665.33 | [6 empty] | 101.942 |  | -0.00292 | 0.003562 | -0.02391 | 0.050168 | 0.096738 | 0.00514 | -0.00034 | 0.194496 | 0.291234 | 0.002606 | -0.00046 | 0.014312 | 49.672 | 49.9447 | 0.043929 | 0.058241
Gordonsville_Conc_C_ManBkg_Sph8 | 2017-11-29 |  | 14 | 40 | 20 | 100 | 10 | 242 | 2 |  | 0.004853 | 0.00262 | -0.02816 | 0.088484 | 884.84 | 0.128344 | 1283.44 | -0.00684 | 0.002385 | 0.170436 | 1704.36 | -0.00046 | 0.004056 | 0.037945 | 379.45 | 33.1897 | 68.2422 | 0.088138 | 881.38 | [6 empty] | 101.924 |  | 0.002157 | 0.001032 | -0.02299 | 0.066752 | 0.054739 | -0.00415 | 0.001526 | 0.146302 | 0.201041 | -0.00037 | 0.00354 | 0.02609 | 49.6219 | 50.0453 | 0.058207 | 0.084297
Gordonsville_Conc_C_ManBkg_Sph8 | 2017-11-29 |  | 14 | 40 | 20 | 100 | 10 | 243 | 3 |  | -0.01829 | -0.00148 | -0.01538 | 0.081124 | 811.24 | 0.113992 | 1139.92 | -0.00124 | 0.001543 | 0.167596 | 1675.96 | -0.0001 | 0.003696 | 0.031934 | 319.34 | 33.1399 | 68.2011 | 0.094787 | 947.87 | [6 empty] | 101.799 |  | -0.00814 | -0.00058 | -0.01257 | 0.061271 | 0.048675 | -0.00075 | 0.000988 | 0.144032 | 0.192707 | -8e-05 | 0.003229 | 0.021983 | 49.6056 | 50.0737 | 0.062671 | 0.084654
Gordonsville_Conc_C_ManBkg_Sph8 | 2017-11-29 |  | 14 | 40 | 20 | 100 | 10 | 244 | 4 |  | -0.00307 | -0.00529 | -0.01971 | 0.097932 | 979.32 | 0.146379 | 1463.79 | -0.00471 | 0.001628 | 0.181438 | 1814.38 | -0.00106 | -0.00307 | 0.037141 | 371.41 | 33.232 | 68.204 | 0.088942 | 889.42 | [6 empty] | 101.953 |  | -0.00136 | -0.00208 | -0.01609 | 0.07384 | 0.062398 | -0.00286 | 0.001041 | 0.155662 | 0.21806 | -0.00086 | -0.00268 | 0.025524 | 49.6585 | 49.9903 | 0.058706 | 0.08423
Gordonsville_Conc_C_ManBkg_Sph8 | 2017-11-29 |  | 14 | 40 | 20 | 100 | 10 | 245 | 5 |  | -0.01057 | 0.010138 | -0.02605 | 0.093773 | 937.73 | 0.115651 | 1156.51 | -0.0098 | 0.001762 | 0.18872 | 1887.2 | 0.001315 | 0.000397 | 0.01166 | 116.6 | 32.9966 | 68.0481 | 0.089395 | 893.95 | [6 empty] | 101.511 |  | -0.00472 | 0.004009 | -0.02137 | 0.071055 | 0.049544 | -0.00598 | 0.001133 | 0.162713 | 0.212257 | 0.001074 | 0.000348 | 0.008053 | 49.5513 | 50.1235 | 0.059298 | 0.067351
Gordonsville_Conc_C_ManBkg_Sph8 | 2017-11-29 |  | 14 | 40 | 20 | 100 | 10 | 246 | 6 |  | -0.00561 | -0.00883 | -0.02955 | 0.080672 | 806.72 | 0.103418 | 1034.18 | -0.00631 | -0.00556 | 0.191429 | 1914.29 | -0.00233 | -0.00071 | 0.030421 | 304.21 | 33.0136 | 68.1343 | 0.085114 | 851.14 | [6 empty] | 101.58 |  | -0.0025 | -0.00349 | -0.02422 | 0.061084 | 0.044271 | -0.00384 | -0.00357 | 0.164931 | 0.209202 | -0.0019 | -0.00062 | 0.020995 | 49.5414 | 50.1511 | 0.056418 | 0.077413
Gordonsville_Conc_C_ManBkg_Sph8 | 2017-11-29 |  | 14 | 40 | 20 | 100 | 10 | 247 | 7 |  | 0.000136 | 0.005123 | -0.03235 | 0.095937 | 959.37 | 0.123486 | 1234.86 | 0.011018 | 0.002961 | 0.184059 | 1840.59 | -0.00117 | -0.00162 | 0.018373 | 183.73 | 32.7379 | 68.0027 | 0.093734 | 937.34 | [6 empty] | 101.24 |  | 6.1e-05 | 0.002034 | -0.02664 | 0.072991 | 0.053116 | 0.006746 | 0.001911 | 0.159342 | 0.212458 | -0.00096 | -0.00143 | 0.012741 | 49.3634 | 50.2943 | 0.062429 | 0.07517
Gordonsville_Conc_C_ManBkg_Sph8 | 2017-11-29 |  | 14 | 40 | 20 | 100 | 10 | 248 | 8 |  | -0.01704 | 0.002444 | -0.02191 | 0.105038 | 1050.38 | 0.198022 | 1980.22 | 0.006371 | -0.00497 | 0.200956 | 2009.56 | -0.00181 | -0.00384 | 0.025587 | 255.87 | 32.8492 | 67.3614 | 0.07667 | 766.7 | [6 empty] | 100.776 |  | -0.00766 | 0.000973 | -0.01809 | 0.080132 | 0.085407 | 0.003911 | -0.00321 | 0.17444 | 0.259847 | -0.00149 | -0.00339 | 0.017791 | 49.6652 | 49.9549 | 0.051203 | 0.068994
Gordonsville_Conc_C_ManBkg_Sph8 | 2017-11-29 |  | 14 | 40 | 20 | 100 | 10 | 249 | 9 |  | 0.004892 | -0.00387 | -0.0199 | 0.095419 | 954.19 | 0.137611 | 1376.11 | 0.00172 | -0.0071 | 0.177618 | 1776.18 | -0.00146 | -0.00286 | 0.043745 | 437.45 | 33.0019 | 67.8993 | 0.066606 | 666.06 | [6 empty] | 101.394 |  | 0.002186 | -0.00153 | -0.01633 | 0.072368 | 0.059004 | 0.00105 | -0.00456 | 0.153281 | 0.212285 | -0.00119 | -0.00251 | 0.030239 | 49.6044 | 50.0594 | 0.044222 | 0.074461
Gordonsville_Conc_C_ManBkg_Sph8 | 2017-11-29 |  | 14 | 40 | 20 | 100 | 10 | 250 | 10 |  | -0.0103 | -0.00328 | -0.0282 | 0.031989 | 319.89 | 0.495071 | 4950.71 | -0.00421 | 0.008853 | 0.341377 | 3413.77 | 0.004795 | 0.000662 | 0.048283 | 482.83 | 33.0224 | 67.1726 | 0.032665 | 326.65 | [6 empty] | 101.113 |  | -0.00462 | -0.0013 | -0.02321 | 0.024328 | 0.212864 | -0.00258 | 0.00571 | 0.295416 | 0.50828 | 0.003932 | 0.000583 | 0.033469 | 49.7728 | 49.6609 | 0.021748 | 0.055217
0
Gordonsville_Conc_C_Area2_Line1 | 2019-05-20 | looks ok | 29 | 40 | 20 | 100 | 0 | 271 | 1 | [26 empty] | 97.91 | [9 empty] | 0
Gordonsville_Conc_C_Area2_Line1 | 2019-05-20 |  | 29 | 40 | 20 | 100 | 0 | 272 | 2 | 0.004133 | -0.0066 | 0.00752 | 0.006363 | 0.045071 | 450.71 | 0.11924 | 1192.4 | 0.000425 | 0.00094 | 0.109869 | 1098.69 | 0.016157 | -0.00283 | 0.00591 | 59.1 | 32.6994 | 65.1962 | 0.049253 | 492.53 | [6 empty] | 98.2511 | 0.000987 | -0.00303 | 0.003055 | 0.00536 | 0.035077 | 0.052465 | 0.000266 | 0.00062 | 0.097294 | 0.149759 | 0.013558 | -0.00255 | 0.004192 | 50.4353 | 49.3238 | 0.033556 | 0.037748
Gordonsville_Conc_C_Area2_Line1 | 2019-05-20 |  | 29 | 40 | 20 | 100 | 0 | 273 | 3 | [26 empty] | 97.8489 | [9 empty] | 0
Gordonsville_Conc_C_Area2_Line1 | 2019-05-20 |  | 29 | 40 | 20 | 100 | 0 | 274 | 4 | [26 empty] | 97.8745 | [9 empty] | 0
Gordonsville_Conc_C_Area2_Line1 | 2019-05-20 |  | 29 | 40 | 20 | 100 | 0 | 275 | 5 | -0.00807 | -0.00992 | 0.00645 | 0.009739 | 0.001797 | 17.97 | 0.108724 | 1087.24 | 0.001959 | -0.0018 | 0.101322 | 1013.22 | 0.014375 | -0.00137 | 0.003523 | 35.23 | 32.5655 | 65.3754 | 0.034054 | 340.54 | [6 empty] | 98.2016 | -0.00193 | -0.00456 | 0.002623 | 0.008215 | 0.0014 | 0.047901 | 0.001229 | -0.00119 | 0.089844 | 0.137745 | 0.012079 | -0.00123 | 0.002502 | 50.2952 | 49.5247 | 0.023232 | 0.025734
Gordonsville_Conc_C_Area2_Line1 | 2019-05-20 |  | 29 | 40 | 20 | 100 | 0 | 276 | 6 | 0.005851 | -0.00824 | -0.00104 | 0.004948 | -0.00815 | -81.5 | 0.173116 | 1731.16 | 0.000294 | -0.0049 | 0.114425 | 1144.25 | 0.008719 | 0.001687 | 0.003742 | 37.42 | 32.6905 | 65.1975 | 0.047796 | 477.96 | [6 empty] | 98.2263 | 0.001397 | -0.00378 | -0.00042 | 0.00417 | -0.00634 | 0.0762 | 0.000184 | -0.00324 | 0.10137 | 0.17757 | 0.00732 | 0.001519 | 0.002655 | 50.4418 | 49.3446 | 0.032576 | 0.035231
Gordonsville_Conc_C_Area2_Line1 | 2019-05-20 |  | 29 | 40 | 20 | 100 | 0 | 277 | 7 | 0.006681 | 0.008673 | 0.002997 | 0.010933 | 0.069788 | 697.88 | 0.120786 | 1207.86 | 0.00505 | 0.007638 | 0.104394 | 1043.94 | 0.013983 | 0.001159 | 0.042082 | 420.82 | 32.5117 | 65.1806 | 0.044217 | 442.17 | [6 empty] | 98.1307 | 0.001599 | 0.003986 | 0.00122 | 0.009232 | 0.054447 | 0.053276 | 0.003171 | 0.005054 | 0.092673 | 0.145949 | 0.011763 | 0.001046 | 0.029924 | 50.2692 | 49.4333 | 0.030199 | 0.060123
Gordonsville_Conc_C_Area2_Line1 | 2019-05-20 |  | 29 | 40 | 20 | 100 | 0 | 278 | 8 | -0.00846 | 0.003766 | 0.007221 | 0.004328 | 0.041636 | 416.36 | 0.123336 | 1233.36 | 0.0056 | 0.001172 | 0.102939 | 1029.39 | 0.005942 | 0.001454 | 0.004195 | 41.95 | 32.5855 | 65.2923 | 0.043745 | 437.45 | [6 empty] | 98.2147 | -0.00202 | 0.001728 | 0.002937 | 0.00365 | 0.032442 | 0.05433 | 0.003512 | 0.000774 | 0.091264 | 0.145594 | 0.004993 | 0.00131 | 0.002979 | 50.3182 | 49.4541 | 0.029838 | 0.032817
Gordonsville_Conc_C_Area2_Line1 | 2019-05-20 |  | 29 | 40 | 20 | 100 | 0 | 279 | 9 | -0.0055 | 0.001563 | 0.008171 | 0.004871 | 0.029053 | 290.53 | 0.163242 | 1632.42 | 0.000785 | 0.001855 | 0.107585 | 1075.85 | 0.008812 | 0.0009 | -0.00407 | -40.7 | 32.7132 | 65.5322 | 0.04212 | 421.2 | [6 empty] | 98.6048 | -0.00131 | 0.000715 | 0.00331 | 0.004092 | 0.022551 | 0.071634 | 0.000491 | 0.001221 | 0.095018 | 0.166652 | 0.007375 | 0.000808 | -0.00288 | 50.3223 | 49.446 | 0.02862 | 0.02574
Gordonsville_Conc_C_Area2_Line1 | 2019-05-20 |  | 29 | 40 | 20 | 100 | 0 | 280 | 10 | -0.00523 | 0.004612 | 0.006043 | 0.007484 | 0.011783 | 117.83 | 0.129398 | 1293.98 | 0.000845 | 0.002506 | 0.105813 | 1058.13 | 0.006578 | -3e-05 | 0.00442 | 44.2 | 32.5212 | 65.3236 | 0.031487 | 314.87 | [6 empty] | 98.1505 | -0.00125 | 0.002119 | 0.00246 | 0.006318 | 0.009191 | 0.057059 | 0.00053 | 0.001658 | 0.093907 | 0.150966 | 0.005532 | -2e-05 | 0.003142 | 50.2699 | 49.5279 | 0.021499 | 0.024641
Gordonsville_Conc_C_Area2_Line1 | 2019-05-20 |  | 29 | 40 | 20 | 100 | 0 | 281 | 11 | [26 empty] | 97.6696 | [9 empty] | 0
Gordonsville_Conc_C_Area2_Line1 | 2019-05-20 |  | 29 | 40 | 20 | 100 | 0 | 282 | 12 | 0.006419 | 0.005571 | 0.004428 | 0.010293 | -0.00896 | -89.6 | 0.121668 | 1216.68 | 0.001539 | 0.004138 | 0.105569 | 1055.69 | 0.008214 | -0.00108 | -0.00856 | -85.6 | 32.5534 | 65.1974 | 0.024758 | 247.58 | [6 empty] | 98.0247 | 0.001537 | 0.002561 | 0.001804 | 0.008695 | -0.00699 | 0.053689 | 0.000967 | 0.00274 | 0.093759 | 0.147448 | 0.006913 | -0.00098 | -0.00609 | 50.3562 | 49.4682 | 0.016917 | 0.010827
Gordonsville_Conc_C_Area2_Line1 | 2019-05-20 |  | 29 | 40 | 20 | 100 | 0 | 283 | 13 | -0.00504 | 0.019886 | 0.004602 | 0.01035 | -0.00697 | -69.7 | 0.145169 | 1451.69 | 0.002436 | 0.001397 | 0.106144 | 1061.44 | 0.012489 | 0.000582 | 0.000103 | 1.03 | 32.5354 | 65.4131 | 0.015856 | 158.56 | [6 empty] | 98.2555 | -0.00121 | 0.00913 | 0.001872 | 0.00873 | -0.00543 | 0.063959 | 0.001528 | 0.000924 | 0.094122 | 0.158081 | 0.010494 | 0.000525 | 7.3e-05 | 50.25 | 49.5545 | 0.010817 | 0.01089
Gordonsville_Conc_C_Area2_Line1 | 2019-05-20 |  | 29 | 40 | 20 | 100 | 0 | 284 | 14 | -0.00833 | 0.01809 | 0.018008 | 0.01495 | -0.01444 | -144.4 | 0.123703 | 1237.03 | 0.002658 | 0.005058 | 0.101133 | 1011.33 | 0.014905 | -0.00267 | -0.00745 | -74.5 | 32.7 | 65.5786 | 0.038623 | 386.23 | [6 empty] | 98.5829 | -0.00198 | 0.008274 | 0.007297 | 0.012563 | -0.01121 | 0.054296 | 0.001661 | 0.003331 | 0.089339 | 0.143635 | 0.012478 | -0.00239 | -0.00527 | 50.3133 | 49.4921 | 0.02625 | 0.02098
Gordonsville_Conc_C_Area2_Line1 | 2019-05-20 |  | 29 | 40 | 20 | 100 | 0 | 285 | 15 | [26 empty] | 97.8583 | [9 empty] | 0
Gordonsville_Conc_C_Area2_Line2 | 2019-05-20 | looks ok | 30 | 40 | 20 | 100 | 0 | 286 | 1 | [26 empty] | 97.7198 | [9 empty] | 0
Gordonsville_Conc_C_Area2_Line2 | 2019-05-20 |  | 30 | 40 | 20 | 100 | 0 | 287 | 2 | -0.02026 | 0.006601 | 0.00456 | 0.008169 | 0.155628 | 1556.28 | 0.161228 | 1612.28 | 0.005867 | 0.001761 | 0.133798 | 1337.98 | 0.011079 | 0.001731 | 0.161615 | 1616.15 | 32.6962 | 65.0856 | 0.042737 | 427.37 | [6 empty] | 98.4563 | -0.00483 | 0.003022 | 0.001849 | 0.006871 | 0.120941 | 0.070835 | 0.003669 | 0.001161 | 0.118311 | 0.189146 | 0.009283 | 0.001556 | 0.114471 | 50.3562 | 49.1676 | 0.029074 | 0.143545
Gordonsville_Conc_C_Area2_Line2 | 2019-05-20 |  | 30 | 40 | 20 | 100 | 0 | 288 | 3 | 0.000854 | -0.00178 | 0.00684 | 0.007539 | 0.157407 | 1574.07 | 0.13444 | 1344.4 | 0.001657 | 0.001002 | 0.128182 | 1281.82 | 0.007235 | 0.001897 | 0.175493 | 1754.93 | 32.8016 | 64.7395 | 0.040446 | 404.46 | [6 empty] | 98.2023 | 0.000204 | -0.00082 | 0.002777 | 0.006349 | 0.122459 | 0.059131 | 0.001038 | 0.000661 | 0.11347 | 0.172601 | 0.006069 | 0.001707 | 0.124439 | 50.5745 | 48.9604 | 0.027545 | 0.151984
Gordonsville_Conc_C_Area2_Line2 | 2019-05-20 |  | 30 | 40 | 20 | 100 | 0 | 289 | 4 | [26 empty] | 97.7082 | [9 empty] | 0
Gordonsville_Conc_C_Area2_Line2 | 2019-05-20 |  | 30 | 40 | 20 | 100 | 0 | 290 | 5 | -0.00623 | 0.014108 | 0.003584 | 0.005914 | 0.153318 | 1533.18 | 0.138581 | 1385.81 | -0.00253 | 0.000751 | 0.127346 | 1273.46 | 0.01715 | 0.00246 | 0.168903 | 1689.03 | 32.5905 | 64.9303 | 0.0446 | 446 | [6 empty] | 98.1887 | -0.00149 | 0.006477 | 0.001458 | 0.004989 | 0.119488 | 0.06106 | -0.00159 | 0.000496 | 0.112929 | 0.173989 | 0.014412 | 0.002218 | 0.119977 | 50.3377 | 49.1914 | 0.030428 | 0.150405
Gordonsville_Conc_C_Area2_Line2 | 2019-05-20 |  | 30 | 40 | 20 | 100 | 0 | 291 | 6 | -0.00076 | 0.003515 | -0.00018 | -0.0021 | 0.154718 | 1547.18 | 0.134472 | 1344.72 | 0.000781 | -0.00203 | 0.128791 | 1287.91 | 0.015442 | 0.001261 | 0.171745 | 1717.45 | 32.5834 | 65.0408 | 0.047552 | 475.52 | [6 empty] | 98.2774 | -0.00018 | 0.001613 | -7e-05 | -0.00177 | 0.120503 | 0.059212 | 0.00049 | -0.00134 | 0.114138 | 0.17335 | 0.012968 | 0.001136 | 0.121919 | 50.2949 | 49.244 | 0.032422 | 0.154341
Gordonsville_Conc_C_Area2_Line2 | 2019-05-20 |  | 30 | 40 | 20 | 100 | 0 | 292 | 7 | [26 empty] | 97.8372 | [9 empty] | 0
Gordonsville_Conc_C_Area2_Line2 | 2019-05-20 |  | 30 | 40 | 20 | 100 | 0 | 293 | 8 | -0.00955 | 0.02204 | 0.002274 | 0.009235 | 0.15489 | 1548.9 | 0.122162 | 1221.62 | 0.002 | 0.00504 | 0.128024 | 1280.24 | 0.020279 | 0.003843 | 0.169281 | 1692.81 | 32.7716 | 65.0689 | 0.043485 | 434.85 | [6 empty] | 98.5135 | -0.00227 | 0.010079 | 0.000922 | 0.007759 | 0.12024 | 0.053615 | 0.001249 | 0.003319 | 0.113085 | 0.1667 | 0.016975 | 0.00345 | 0.119775 | 50.4191 | 49.1032 | 0.029551 | 0.149326
Gordonsville_Conc_C_Area2_Line2 | 2019-05-20 |  | 30 | 40 | 20 | 100 | 0 | 294 | 9 | 0.002657 | 0.002834 | 0.010748 | 0.009459 | 0.155257 | 1552.57 | 0.134263 | 1342.63 | 0.000106 | 0.004165 | 0.13005 | 1300.5 | 0.012071 | 0.002002 | 0.174756 | 1747.56 | 32.6972 | 64.7544 | 0.046565 | 465.65 | [6 empty] | 98.1365 | 0.000635 | 0.001301 | 0.00437 | 0.007976 | 0.120949 | 0.059133 | 6.6e-05 | 0.002752 | 0.11528 | 0.174413 | 0.01014 | 0.001804 | 0.124084 | 50.4818 | 49.038 | 0.031756 | 0.15584
Gordonsville_Conc_C_Area2_Line2 | 2019-05-20 |  | 30 | 40 | 20 | 100 | 0 | 295 | 10 | 0.02221 | 0.012649 | 0.015666 | 0.005745 | 0.147511 | 1475.11 | 0.150955 | 1509.55 | 0.002133 | 0.002461 | 0.127674 | 1276.74 | 0.007962 | 0.000172 | 0.162311 | 1623.11 | 32.722 | 64.7356 | 0.047491 | 474.91 | [6 empty] | 98.1626 | 0.005306 | 0.005804 | 0.006369 | 0.004844 | 0.114894 | 0.066473 | 0.001337 | 0.001626 | 0.113153 | 0.179626 | 0.006687 | 0.000155 | 0.115227 | 50.5109 | 49.0148 | 0.032382 | 0.147609
Gordonsville_Conc_C_Area2_Line2 | 2019-05-20 |  | 30 | 40 | 20 | 100 | 0 | 296 | 11 | 0.004053 | 0.009597 | 0.001222 | 0.019251 | 0.158024 | 1580.24 | 0.136198 | 1361.98 | 0.00325 | 0.005462 | 0.129596 | 1295.96 | 0.018272 | -0.00186 | 0.171733 | 1717.33 | 32.6925 | 65.0688 | 0.048865 | 488.65 | [6 empty] | 98.4649 | 0.000966 | 0.004393 | 0.000496 | 0.016193 | 0.122804 | 0.059839 | 0.002033 | 0.0036 | 0.114596 | 0.174435 | 0.015311 | -0.00167 | 0.12164 | 50.3511 | 49.1555 | 0.033243 | 0.154883
Gordonsville_Conc_C_Area2_Line2 | 2019-05-20 |  | 30 | 40 | 20 | 100 | 0 | 297 | 12 | 0.000502 | 0.022403 | 0.005109 | 0.008885 | 0.149738 | 1497.38 | 0.145222 | 1452.22 | 0.005461 | 0.001856 | 0.131503 | 1315.03 | 0.012762 | 0.002384 | 0.159924 | 1599.24 | 32.5998 | 65.2477 | 0.049061 | 490.61 | [6 empty] | 98.5423 | 0.00012 | 0.010258 | 0.002073 | 0.007475 | 0.116389 | 0.063817 | 0.003416 | 0.001224 | 0.116306 | 0.180123 | 0.010696 | 0.002143 | 0.113298 | 50.2186 | 49.3008 | 0.033383 | 0.146681
Gordonsville_Conc_C_Area2_Line2 | 2019-05-20 |  | 30 | 40 | 20 | 100 | 0 | 298 | 13 | 0.003134 | 0.007637 | 0.01016 | 0.006273 | 0.159692 | 1596.92 | 0.134453 | 1344.53 | 0.006416 | -0.00042 | 0.127545 | 1275.45 | 0.017169 | 0.004094 | 0.174603 | 1746.03 | 32.8588 | 65.138 | 0.054611 | 546.11 | [6 empty] | 98.7022 | 0.000745 | 0.003486 | 0.004108 | 0.00526 | 0.123721 | 0.058891 | 0.004 | -0.00028 | 0.112437 | 0.171328 | 0.014342 | 0.003669 | 0.123293 | 50.4522 | 49.0571 | 0.037038 | 0.160331
Gordonsville_Conc_C_Area2_Line2 | 2019-05-20 |  | 30 | 40 | 20 | 100 | 0 | 299 | 14 | 0.005848 | 0.002806 | -0.00175 | 0.005984 | 0.154358 | 1543.58 | 0.13561 | 1356.1 | 0.006344 | 0.006578 | 0.132315 | 1323.15 | 0.020887 | 0.001152 | 0.162398 | 1623.98 | 32.7054 | 64.7951 | 0.046201 | 462.01 | [6 empty] | 98.1793 | 0.001397 | 0.001287 | -0.00071 | 0.005043 | 0.120199 | 0.059702 | 0.003976 | 0.004345 | 0.117239 | 0.176941 | 0.017538 | 0.001038 | 0.115262 | 50.4736 | 49.0486 | 0.031495 | 0.146757
Gordonsville_Conc_C_Area2_Line2 | 2019-05-20 |  | 30 | 40 | 20 | 100 | 0 | 300 | 15 | -0.01126 | 0.010657 | 0.007849 | 0.00452 | 0.151567 | 1515.67 | 0.146201 | 1462.01 | 0.001575 | 0.002105 | 0.135451 | 1354.51 | 0.015796 | -0.00014 | 0.161004 | 1610.04 | 32.816 | 64.6697 | 0.057128 | 571.28 | [6 empty] | 98.1682 | -0.00269 | 0.004885 | 0.003188 | 0.003807 | 0.117934 | 0.064314 | 0.000987 | 0.001389 | 0.119924 | 0.184238 | 0.013253 | -0.00012 | 0.114183 | 50.6047 | 48.9153 | 0.038913 | 0.153096
Gordonsville_Conc_C_Area2_Line3 | 2019-05-20 | looks ok | 31 | 40 | 20 | 100 | 0 | 301 | 1 | -0.00414 | 0.010936 | 0.007849 | 0.010662 | 0.078901 | 789.01 | 0.190567 | 1905.67 | 0.001213 | 0.0015 | 0.210126 | 2101.26 | 0.013348 | -0.00321 | 0.00373 | 37.3 | 32.6482 | 64.8746 | 0.067694 | 676.94 | [6 empty] | 98.1119 | -0.00099 | 0.005022 | 0.003193 | 0.008996 | 0.061502 | 0.08398 | 0.000761 | 0.000992 | 0.186369 | 0.270349 | 0.011219 | -0.0029 | 0.00265 | 50.4354 | 49.1576 | 0.046192 | 0.048842
Gordonsville_Conc_C_Area2_Line3 | 2019-05-20 |  | 31 | 40 | 20 | 100 | 0 | 302 | 2 | -0.0067 | 0.014015 | 0.009395 | 0.014809 | 0.085038 | 850.38 | 0.16264 | 1626.4 | 0.003891 | 0.00115 | 0.213612 | 2136.12 | 0.016786 | 0.001506 | 0.00257 | 25.7 | 32.7002 | 65.0033 | 0.06837 | 683.7 | [6 empty] | 98.2905 | -0.0016 | 0.006424 | 0.003815 | 0.012471 | 0.066162 | 0.071539 | 0.002437 | 0.000759 | 0.189108 | 0.260647 | 0.014082 | 0.001355 | 0.001823 | 50.4217 | 49.1634 | 0.046567 | 0.04839
Gordonsville_Conc_C_Area2_Line3 | 2019-05-20 |  | 31 | 40 | 20 | 100 | 0 | 303 | 3 | 0.002765 | 0.023214 | 0.002331 | 0.015454 | 0.084093 | 840.93 | 0.148825 | 1488.25 | 0.002886 | 0.00364 | 0.205718 | 2057.18 | 0.010474 | -0.00219 | -2e-05 | -0.2 | 32.7729 | 65.0743 | 0.075499 | 754.99 | [6 empty] | 98.4199 | 0.000659 | 0.010624 | 0.000945 | 0.012995 | 0.065328 | 0.065364 | 0.001804 | 0.002398 | 0.181844 | 0.247208 | 0.008774 | -0.00197 | -1e-05 | 50.4573 | 49.1426 | 0.051344 | 0.051334
Gordonsville_Conc_C_Area2_Line3 | 2019-05-20 |  | 31 | 40 | 20 | 100 | 0 | 304 | 4 | [26 empty] | 97.5575 | [9 empty] | 0
Gordonsville_Conc_C_Area2_Line3 | 2019-05-20 |  | 31 | 40 | 20 | 100 | 0 | 305 | 5 | -0.0057 | 0.02427 | 0.003195 | 0.008213 | 0.036864 | 368.64 | 0.446214 | 4462.14 | 0.007487 | 0.005374 | 0.284043 | 2840.43 | 0.018536 | 0.001556 | -0.00505 | -50.5 | 32.5303 | 64.8552 | 0.035703 | 357.03 | [6 empty] | 98.2462 | -0.00136 | 0.011152 | 0.001301 | 0.006934 | 0.028753 | 0.196763 | 0.0047 | 0.003555 | 0.252087 | 0.44885 | 0.015589 | 0.001403 | -0.00359 | 50.2847 | 49.1736 | 0.024377 | 0.020787
Gordonsville_Conc_C_Area2_Line3 | 2019-05-20 |  | 31 | 40 | 20 | 100 | 0 | 306 | 6 | 0.004201 | 0.008426 | 0.000726 | 0.012872 | 0.038849 | 388.49 | 0.271332 | 2713.32 | 0.004964 | 0.001029 | 0.240769 | 2407.69 | 0.01574 | 0.000754 | -0.0012 | -12 | 32.5648 | 64.9406 | 0.03223 | 322.3 | [6 empty] | 98.1361 | 0.001005 | 0.003872 | 0.000296 | 0.010867 | 0.030302 | 0.119653 | 0.003116 | 0.000681 | 0.213692 | 0.333345 | 0.013238 | 0.00068 | -0.00086 | 50.3405 | 49.2409 | 0.022008 | 0.021148
Gordonsville_Conc_C_Area2_Line3 | 2019-05-20 |  | 31 | 40 | 20 | 100 | 0 | 307 | 7 | 0.005285 | 0.00455 | 0.010574 | 0.00895 | 0.048733 | 487.33 | 0.3062 | 3062 | 0.001837 | 3.5e-05 | 0.248132 | 2481.32 | 0.018163 | 0.001042 | -0.00292 | -29.2 | 32.5862 | 65.025 | 0.037279 | 372.79 | [6 empty] | 98.2991 | 0.001263 | 0.002088 | 0.004299 | 0.007546 | 0.037964 | 0.134856 | 0.001151 | 2.3e-05 | 0.219946 | 0.354802 | 0.015257 | 0.000939 | -0.00207 | 50.3094 | 49.2419 | 0.025423 | 0.023353
Gordonsville_Conc_C_Area2_Line3 | 2019-05-20 |  | 31 | 40 | 20 | 100 | 0 | 308 | 8 | -0.00652 | 0.01724 | 0.010287 | 0.021531 | 0.056669 | 566.69 | 0.197342 | 1973.42 | 0.0035 | 0.001517 | 0.216489 | 2164.89 | 0.02593 | -0.00168 | 0.001494 | 14.94 | 32.735 | 65.0806 | 0.060831 | 608.31 | [6 empty] | 98.4202 | -0.00155 | 0.007893 | 0.004172 | 0.018111 | 0.04404 | 0.086705 | 0.002189 | 0.001 | 0.191437 | 0.278142 | 0.021729 | -0.00151 | 0.001058 | 50.4177 | 49.1657 | 0.041385 | 0.042443
Gordonsville_Conc_C_Area2_Line3 | 2019-05-20 |  | 31 | 40 | 20 | 100 | 0 | 309 | 9 | -0.02039 | -0.00331 | 0.003216 | 0.009211 | 0.067739 | 677.39 | 0.146615 | 1466.15 | 0.004101 | 0.005502 | 0.208177 | 2081.77 | 0.006772 | -0.00135 | 0.000291 | 2.91 | 32.9463 | 65.2226 | 0.058281 | 582.81 | [6 empty] | 98.6537 | -0.00484 | -0.00151 | 0.0013 | 0.007719 | 0.052449 | 0.06418 | 0.002555 | 0.003613 | 0.183407 | 0.247587 | 0.005654 | -0.00121 | 0.000205 | 50.5559 | 49.0911 | 0.039503 | 0.039708
Gordonsville_Conc_C_Area2_Line3 | 2019-05-20 |  | 31 | 40 | 20 | 100 | 0 | 310 | 10 | 0.00431 | 0.019719 | -0.00234 | 0.016251 | 0.075947 | 759.47 | 0.188393 | 1883.93 | 0.002468 | -0.0054 | 0.214252 | 2142.52 | 0.022662 | -0.00129 | 0.000285 | 2.85 | 32.7479 | 65.5505 | 0.068402 | 684.02 | [6 empty] | 98.9021 | 0.001023 | 0.008994 | -0.00094 | 0.013619 | 0.058802 | 0.082464 | 0.001538 | -0.00355 | 0.188751 | 0.271215 | 0.018919 | -0.00116 | 0.000201 | 50.2492 | 49.3357 | 0.046361 | 0.046562
Gordonsville_Conc_C_Area2_Line3 | 2019-05-20 |  | 31 | 40 | 20 | 100 | 0 | 311 | 11 | [26 empty] | 97.999 | [9 empty] | 0
Gordonsville_Conc_C_Area2_Line3 | 2019-05-20 | looks ok | 31 | 40 | 20 | 100 | 0 | 312 | 12 | [26 empty] | 94.824 | [9 empty] | 0
Gordonsville_Conc_C_Area2_Line3 | 2019-05-20 |  | 31 | 40 | 20 | 100 | 0 | 313 | 13 | -2e-05 | 0.011094 | 0.011992 | 0.008065 | 0.021181 | 211.81 | 0.136114 | 1361.14 | 0.002738 | -0.00086 | 0.200604 | 2006.04 | 0.024406 | 0.000337 | -0.00496 | -49.6 | 32.6737 | 65.6217 | 0.021471 | 214.71 | [6 empty] | 98.7275 | 0 | 0.005069 | 0.004855 | 0.00677 | 0.016427 | 0.059683 | 0.001709 | -0.00057 | 0.177034 | 0.236717 | 0.020411 | 0.000303 | -0.00351 | 50.2223 | 49.4749 | 0.014578 | 0.011068
Gordonsville_Conc_C_Area2_Line3 | 2019-05-20 |  | 31 | 40 | 20 | 100 | 0 | 314 | 14 | 0.002067 | 0.023053 | 0.009595 | 0.021065 | 0.041076 | 410.76 | 0.215818 | 2158.18 | 0.006536 | 0.00209 | 0.241008 | 2410.08 | 0.024383 | -0.00086 | -0.00726 | -72.6 | 32.7079 | 65.0939 | 0.035176 | 351.76 | [6 empty] | 98.4156 | 0.000493 | 0.010558 | 0.003893 | 0.017725 | 0.031932 | 0.094852 | 0.004089 | 0.001378 | 0.213186 | 0.308038 | 0.020438 | -0.00077 | -0.00514 | 50.3921 | 49.1913 | 0.023939 | 0.018799
Gordonsville_Conc_C_Area2_Line3 | 2019-05-20 |  | 31 | 40 | 20 | 100 | 0 | 315 | 15 | 0.030426 | 0.022167 | 0.008022 | 0.016967 | 0.101654 | 1016.54 | 0.176989 | 1769.89 | 0.007049 | 0.004938 | 0.210506 | 2105.06 | 0.00625 | 0.001506 | 0.012283 | 122.83 | 32.6774 | 64.8973 | 0.079501 | 795.01 | [6 empty] | 98.2529 | 0.007266 | 0.010168 | 0.00326 | 0.014299 | 0.079149 | 0.077909 | 0.004417 | 0.003261 | 0.186498 | 0.264407 | 0.005247 | 0.001356 | 0.008717 | 50.4243 | 49.12 | 0.054188 | 0.062905
Gordonsville_Conc_C_Area6_Line1 | 2019-05-20 |  | 32 | 40 | 20 | 100 | 0 | 316 | 1 | 0.002372 | 0.003285 | 0.014165 | 0.006962 | 0.170077 | 1700.77 | 0.149026 | 1490.26 | 0.003083 | 0.009213 | 0.158423 | 1584.23 | 0.008428 | -0.00311 | 0.08092 | 809.2 | 32.7607 | 65.2035 | 0.102933 | 1029.33 | [6 empty] | 98.6699 | 0.000564 | 0.001501 | 0.005734 | 0.005844 | 0.131902 | 0.065341 | 0.001924 | 0.00606 | 0.139801 | 0.205142 | 0.007048 | -0.00279 | 0.057199 | 50.3532 | 49.1568 | 0.069883 | 0.127082
Gordonsville_Conc_C_Area6_Line1 | 2019-05-20 |  | 32 | 40 | 20 | 100 | 0 | 317 | 2 | 0.01637 | 0.00509 | 0.005675 | -0.00276 | 0.044882 | 448.82 | 0.592219 | 5922.19 | -0.00314 | -0.00526 | 0.374486 | 3744.86 | 0.003718 | 0.003542 | 0.052502 | 525.02 | 32.6272 | 64.9412 | -0.00636 | -63.6 | [6 empty] | 98.6494 | 0.003903 | 0.002331 | 0.002303 | -0.00233 | 0.034888 | 0.260255 | -0.00196 | -0.00347 | 0.331222 | 0.591477 | 0.003117 | 0.003184 | 0.037196 | 50.2627 | 49.071 | -0.00433 | 0.032866
Gordonsville_Conc_C_Area6_Line1 | 2019-05-20 |  | 32 | 40 | 20 | 100 | 0 | 318 | 3 | 0.00641 | 0.008204 | -0.00022 | 0.01411 | 0.155576 | 1555.76 | 0.161815 | 1618.15 | -0.00065 | 0.003048 | 0.162153 | 1621.53 | 0.019962 | 0.001898 | 0.043307 | 433.07 | 32.7871 | 65.5119 | 0.10328 | 1032.8 | [6 empty] | 98.9778 | 0.001521 | 0.003739 | -9e-05 | 0.011814 | 0.120348 | 0.070768 | -0.00041 | 0.002 | 0.142728 | 0.213496 | 0.016651 | 0.001698 | 0.030534 | 50.2653 | 49.2635 | 0.06994 | 0.100474
Gordonsville_Conc_C_Area6_Line1 | 2019-05-20 |  | 32 | 40 | 20 | 100 | 0 | 319 | 4 | 0.198295 | 0.122506 | 0.080698 | 0.127808 | 0.043457 | 434.57 | 0.619438 | 6194.38 | 0.17537 | 0.171024 | 0.237349 | 2373.49 | 0.124395 | -0.02113 | 0.007561 | 75.61 | 35.4406 | 63.9827 | 0.058265 | 582.65 | [6 empty] | 101.368 | 0.045432 | 0.053911 | 0.031464 | 0.103339 | 0.032463 | 0.261607 | 0.10543 | 0.108359 | 0.201746 | 0.463353 | 0.100199 | -0.01826 | 0.005148 | 52.4687 | 46.4624 | 0.038102 | 0.04325
Gordonsville_Conc_C_Area6_Line1 | 2019-05-20 |  | 32 | 40 | 20 | 100 | 0 | 320 | 5 | 0.029527 | 0.013614 | 0.005339 | 0.012372 | 0.039708 | 397.08 | 0.566326 | 5663.26 | 0.001948 | 0.005498 | 0.364655 | 3646.55 | 0.014118 | 0.002311 | 0.042681 | 426.81 | 32.6594 | 65.1599 | 0.000926 | 9.26 | [6 empty] | 98.9184 | 0.007023 | 0.00622 | 0.002161 | 0.010385 | 0.030796 | 0.248314 | 0.001216 | 0.003617 | 0.321798 | 0.570112 | 0.011807 | 0.002073 | 0.03017 | 50.1987 | 49.1251 | 0.000628 | 0.030798
Gordonsville_Conc_C_Area6_Line1 | 2019-05-20 |  | 32 | 40 | 20 | 100 | 0 | 321 | 6 | [26 empty] | 97.2269 | [9 empty] | 0
Gordonsville_Conc_C_Area6_Line1 | 2019-05-20 |  | 32 | 40 | 20 | 100 | 0 | 322 | 7 | 0.023548 | 0.007265 | 0.000597 | 0.011574 | 0.02024 | 202.4 | 0.590374 | 5903.74 | 0.005205 | 0.006958 | 0.343387 | 3433.87 | 0.014824 | 0.001417 | 0.032795 | 327.95 | 32.8693 | 65.1616 | 0.005734 | 57.34 | [6 empty] | 99.0948 | 0.005585 | 0.00331 | 0.000241 | 0.009687 | 0.015651 | 0.258103 | 0.003239 | 0.004563 | 0.302146 | 0.560249 | 0.012361 | 0.001267 | 0.023115 | 50.3738 | 48.983 | 0.003881 | 0.026996
Gordonsville_Conc_C_Area6_Line1 | 2019-05-20 |  | 32 | 40 | 20 | 100 | 0 | 323 | 8 | 0.049409 | -0.00295 | -0.00359 | -0.00088 | 0.056405 | 564.05 | 0.493407 | 4934.07 | 0.004339 | 0.000437 | 0.339946 | 3399.46 | 0.006987 | 0.001609 | 0.030863 | 308.63 | 32.321 | 64.8313 | 0.011889 | 118.89 | [6 empty] | 98.1402 | 0.011852 | -0.00136 | -0.00146 | -0.00074 | 0.044114 | 0.218165 | 0.002731 | 0.00029 | 0.302522 | 0.520687 | 0.005892 | 0.001456 | 0.022001 | 50.0971 | 49.2893 | 0.00814 | 0.030141
Gordonsville_Conc_C_Area6_Line1 | 2019-05-20 |  | 32 | 40 | 20 | 100 | 0 | 324 | 9 | 0.05197 | 0.004031 | 0.010199 | 0.007209 | 0.065591 | 655.91 | 0.508636 | 5086.36 | 0.008255 | 0.000989 | 0.317273 | 3172.73 | 0.010548 | -0.0011 | 0.038392 | 383.92 | 32.8259 | 65.1996 | 0.018426 | 184.26 | [6 empty] | 99.066 | 0.012332 | 0.001837 | 0.004118 | 0.006037 | 0.050747 | 0.222483 | 0.00514 | 0.000649 | 0.279312 | 0.501795 | 0.0088 | -0.00098 | 0.027073 | 50.3332 | 49.0368 | 0.01248 | 0.039553
Gordonsville_Conc_C_Area6_Line1 | 2019-05-20 |  | 32 | 40 | 20 | 100 | 0 | 325 | 10 | 0.049347 | 0.01352 | 0.013412 | 0.008796 | 0.064921 | 649.21 | 0.560545 | 5605.45 | 0.003383 | -0.00455 | 0.333072 | 3330.72 | 0.002454 | 0.001628 | 0.036113 | 361.13 | 32.8689 | 65.6212 | 0.015344 | 153.44 | [6 empty] | 99.5881 | 0.011662 | 0.006137 | 0.005394 | 0.007336 | 0.050023 | 0.244185 | 0.002098 | -0.00297 | 0.29202 | 0.536205 | 0.002039 | 0.001451 | 0.025362 | 50.193 | 49.1519 | 0.01035 | 0.035712
Gordonsville_Conc_C_Area6_Line1 | 2019-05-20 |  | 32 | 40 | 20 | 100 | 0 | 326 | 11 | 0.033218 | 0.009489 | -0.00035 | 0.007797 | 0.056377 | 563.77 | 0.5122 | 5122 | 0.007081 | 0.002463 | 0.334132 | 3341.32 | 0.013069 | 0.002628 | 0.04893 | 489.3 | 32.8016 | 65.7604 | 0.017482 | 174.82 | [6 empty] | 99.6065 | 0.007851 | 0.004308 | -0.00014 | 0.006503 | 0.043444 | 0.223148 | 0.004392 | 0.00161 | 0.29298 | 0.516128 | 0.010859 | 0.002342 | 0.034366 | 50.0953 | 49.2612 | 0.011793 | 0.046159
Gordonsville_Conc_C_Area6_Line1 | 2019-05-20 |  | 32 | 40 | 20 | 100 | 0 | 327 | 12 | 0.05765 | 0.005554 | 0.000697 | 0.006029 | 0.065872 | 658.72 | 0.535861 | 5358.61 | 0.003628 | 6e-05 | 0.30231 | 3023.1 | 0.01735 | -0.00047 | 0.034884 | 348.84 | 32.7309 | 64.9465 | 0.013156 | 131.56 | [6 empty] | 98.72 | 0.013727 | 0.00254 | 0.000282 | 0.005066 | 0.05114 | 0.235198 | 0.002267 | 3.9e-05 | 0.267055 | 0.502253 | 0.014524 | -0.00042 | 0.024684 | 50.3604 | 49.0146 | 0.008941 | 0.033625
Gordonsville_Conc_C_Area6_Line1 | 2019-05-20 |  | 32 | 40 | 20 | 100 | 0 | 328 | 13 | 0.013049 | -0.00174 | 0.00638 | 0.002327 | 0.157818 | 1578.18 | 0.193579 | 1935.79 | 0.004657 | 0.007598 | 0.183417 | 1834.17 | 0.007649 | 0.000598 | 0.092625 | 926.25 | 32.8962 | 65.2402 | 0.085689 | 856.89 | [6 empty] | 98.8901 | 0.003096 | -0.00079 | 0.002576 | 0.001948 | 0.122076 | 0.084655 | 0.002899 | 0.004985 | 0.161437 | 0.246092 | 0.00638 | 0.000535 | 0.065303 | 50.4302 | 49.0567 | 0.058024 | 0.123327
Gordonsville_Conc_C_Area6_Line1 | 2019-05-20 |  | 32 | 40 | 20 | 100 | 0 | 329 | 14 | 0.003159 | 0.013781 | 0.00226 | 0.00315 | 0.169809 | 1698.09 | 0.204576 | 2045.76 | 0.012596 | 0.008306 | 0.16509 | 1650.9 | 0.012844 | -0.00072 | 0.082005 | 820.05 | 32.9664 | 65.0452 | 0.089944 | 899.44 | [6 empty] | 98.7784 | 0.00075 | 0.006282 | 0.000913 | 0.002638 | 0.131395 | 0.089494 | 0.007844 | 0.005451 | 0.145354 | 0.234848 | 0.010716 | -0.00064 | 0.057835 | 50.5546 | 48.9265 | 0.060926 | 0.118761
Gordonsville_Conc_C_Area6_Line1 | 2019-05-20 |  | 32 | 40 | 20 | 100 | 0 | 330 | 15 | 0.005808 | -0.00085 | 0.007585 | 0.004964 | 0.157012 | 1570.12 | 0.159503 | 1595.03 | -0.00576 | 0.001459 | 0.15064 | 1506.4 | 0.018659 | 0.001167 | 0.055585 | 555.85 | 32.7017 | 65.0454 | 0.101886 | 1018.86 | [6 empty] | 98.4048 | 0.001385 | -0.00039 | 0.003078 | 0.004177 | 0.122068 | 0.070106 | -0.00361 | 0.000962 | 0.133259 | 0.203365 | 0.015642 | 0.001049 | 0.039387 | 50.3857 | 49.1578 | 0.069341 | 0.108728
Gordonsville_Conc_C_Area6_Line2 | 2019-05-20 |  | 34 | 40 | 20 | 100 | 0 | 336 | 1 | [26 empty] | 97.9727 | [9 empty] | 0
Gordonsville_Conc_C_Area6_Line2 | 2019-05-20 |  | 34 | 40 | 20 | 100 | 0 | 337 | 2 | -0.00469 | 0.007886 | 0.008525 | 0.010156 | 0.161466 | 1614.66 | 0.157738 | 1577.38 | 0.010222 | 0.002767 | 0.161896 | 1618.96 | 0.022606 | -2e-05 | 0.089195 | 891.95 | 32.6236 | 64.8437 | 0.087439 | 874.39 | [6 empty] | 98.1825 | -0.00112 | 0.00362 | 0.003467 | 0.008566 | 0.125815 | 0.069488 | 0.00641 | 0.001829 | 0.143542 | 0.21303 | 0.018993 | -2e-05 | 0.063347 | 50.3796 | 49.1168 | 0.059644 | 0.122991
Gordonsville_Conc_C_Area6_Line2 | 2019-05-20 |  | 34 | 40 | 20 | 100 | 0 | 338 | 3 | 0.012595 | 0.00556 | 0.009257 | 0.01429 | 0.083426 | 834.26 | 0.465432 | 4654.32 | 0.01194 | 0.008095 | 0.27832 | 2783.2 | 0.017625 | 0.000271 | 0.081473 | 814.73 | 32.6751 | 64.633 | 0.025238 | 252.38 | [6 empty] | 98.3216 | 0.003008 | 0.002551 | 0.003763 | 0.012045 | 0.064969 | 0.204919 | 0.007483 | 0.005347 | 0.246624 | 0.451543 | 0.0148 | 0.000244 | 0.057829 | 50.4302 | 48.9291 | 0.017205 | 0.075034
Gordonsville_Conc_C_Area6_Line2 | 2019-05-20 |  | 34 | 40 | 20 | 100 | 0 | 339 | 4 | 0.007983 | 0.012103 | 0.006397 | 0.00963 | 0.017597 | 175.97 | 0.746521 | 7465.21 | 0.007905 | 0.001943 | 0.362374 | 3623.74 | 0.009884 | -0.00045 | 0.048983 | 489.83 | 32.7158 | 64.676 | 0.000737 | 7.37 | [6 empty] | 98.6234 | 0.001903 | 0.005542 | 0.002595 | 0.008102 | 0.013678 | 0.328066 | 0.004945 | 0.001281 | 0.320511 | 0.648577 | 0.008284 | -0.00041 | 0.034704 | 50.3994 | 48.8709 | 0.000501 | 0.035205
Gordonsville_Conc_C_Area6_Line2 | 2019-05-20 |  | 34 | 40 | 20 | 100 | 0 | 340 | 5 | 0.031039 | -0.00367 | 0.008142 | 0.003501 | 0.054514 | 545.14 | 0.529468 | 5294.68 | 0.002518 | 0.003905 | 0.308883 | 3088.83 | 0.009449 | -0.00014 | 0.039822 | 398.22 | 32.6403 | 64.7321 | 0.022192 | 221.92 | [6 empty] | 98.382 | 0.007414 | -0.00169 | 0.00331 | 0.002951 | 0.042455 | 0.233119 | 0.001578 | 0.00258 | 0.273715 | 0.506834 | 0.007934 | -0.00013 | 0.028266 | 50.3779 | 49.0055 | 0.01513 | 0.043396
Gordonsville_Conc_C_Area6_Line2 | 2019-05-20 |  | 34 | 40 | 20 | 100 | 0 | 341 | 6 | 0.027566 | 0.007626 | -0.00262 | 0.010982 | 0.03798 | 379.8 | 0.566236 | 5662.36 | 0.009251 | -0.00027 | 0.31374 | 3137.4 | 0.009112 | 0.001714 | 0.028844 | 288.44 | 32.7355 | 64.8049 | 0.014732 | 147.32 | [6 empty] | 98.5653 | 0.006571 | 0.003492 | -0.00106 | 0.009238 | 0.029517 | 0.248794 | 0.005786 | -0.00017 | 0.277446 | 0.52624 | 0.007636 | 0.001541 | 0.020432 | 50.421 | 48.9597 | 0.010023 | 0.030455
Gordonsville_Conc_C_Area6_Line2 | 2019-05-20 |  | 34 | 40 | 20 | 100 | 0 | 342 | 7 | 0.027167 | 0.010566 | 0.012186 | 0.066324 | 0.031061 | 310.61 | 0.586346 | 5863.46 | 0.02466 | 0.024059 | 0.309273 | 3092.73 | 0.066722 | -0.00382 | 0.034852 | 348.52 | 32.5212 | 64.9429 | 0.013336 | 133.36 | [6 empty] | 98.6668 | 0.006482 | 0.004842 | 0.004948 | 0.055848 | 0.024164 | 0.257889 | 0.015439 | 0.015875 | 0.273772 | 0.531661 | 0.05597 | -0.00344 | 0.024712 | 50.1411 | 49.1133 | 0.009082 | 0.033794
Gordonsville_Conc_C_Area6_Line2 | 2019-05-20 |  | 34 | 40 | 20 | 100 | 0 | 343 | 8 | 0.023274 | -0.00115 | 0.009913 | 0.009203 | 0.061197 | 611.97 | 0.512543 | 5125.43 | 0.007109 | 0.00727 | 0.319971 | 3199.71 | 0.014532 | 0.000183 | 0.047962 | 479.62 | 32.9085 | 64.8778 | 0.01921 | 192.1 | [6 empty] | 98.8175 | 0.005529 | -0.00052 | 0.004008 | 0.007715 | 0.047398 | 0.224432 | 0.004431 | 0.004776 | 0.281989 | 0.506421 | 0.012136 | 0.000164 | 0.033858 | 50.5139 | 48.8471 | 0.013025 | 0.046883
Gordonsville_Conc_C_Area6_Line2 | 2019-05-20 |  | 34 | 40 | 20 | 100 | 0 | 344 | 9 | 0.027916 | 0.012655 | 0.006938 | 0.002119 | 0.032899 | 328.99 | 0.547205 | 5472.05 | 0.010589 | 0.005781 | 0.318249 | 3182.49 | 0.019389 | -0.00038 | 0.031396 | 313.96 | 32.5868 | 64.9148 | 0.013504 | 135.04 | [6 empty] | 98.5298 | 0.006664 | 0.005802 | 0.002819 | 0.001785 | 0.025605 | 0.240777 | 0.006632 | 0.003816 | 0.281837 | 0.522614 | 0.016272 | -0.00035 | 0.022271 | 50.2638 | 49.1131 | 0.009201 | 0.031472
Gordonsville_Conc_C_Area6_Line2 | 2019-05-20 |  | 34 | 40 | 20 | 100 | 0 | 345 | 10 | 0.028916 | -0.00449 | -0.00622 | 0.009897 | 0.070418 | 704.18 | 0.473261 | 4732.61 | 0.011263 | 0.001257 | 0.290449 | 2904.49 | 0.016798 | 0.003543 | 0.051502 | 515.02 | 32.6515 | 65.1501 | 0.02262 | 226.2 | [6 empty] | 98.7708 | 0.006884 | -0.00206 | -0.00252 | 0.008316 | 0.054663 | 0.207695 | 0.007036 | 0.000827 | 0.256545 | 0.46424 | 0.01406 | 0.003181 | 0.036438 | 50.2317 | 49.1619 | 0.015371 | 0.051809
Gordonsville_Conc_C_Area6_Line2 | 2019-05-20 |  | 34 | 40 | 20 | 100 | 0 | 346 | 11 | 0.056417 | 0.010387 | 0.011462 | -0.00475 | 0.058876 | 588.76 | 0.511484 | 5114.84 | 0.001878 | 0.00366 | 0.322216 | 3222.16 | 0.018556 | 0.000766 | 0.021896 | 218.96 | 32.6693 | 64.8135 | 0.017048 | 170.48 | [6 empty] | 98.5127 | 0.01346 | 0.00476 | 0.004654 | -0.004 | 0.0458 | 0.224948 | 0.001176 | 0.002415 | 0.285209 | 0.510157 | 0.015565 | 0.000689 | 0.015525 | 50.3661 | 49.0121 | 0.01161 | 0.027135
Gordonsville_Conc_C_Area6_Line2 | 2019-05-20 |  | 34 | 40 | 20 | 100 | 0 | 347 | 12 | [26 empty] | 95.1982 | [9 empty] | 0
Gordonsville_Conc_C_Area6_Line2 | 2019-05-20 |  | 34 | 40 | 20 | 100 | 0 | 348 | 13 | -0.00337 | 0.009589 | 0.009399 | 0.007654 | 0.149736 | 1497.36 | 0.146308 | 1463.08 | 0.006351 | 0.003258 | 0.160035 | 1600.35 | 0.020164 | -0.00366 | 0.085132 | 851.32 | 32.9152 | 65.4894 | 0.084002 | 840.02 | [6 empty] | 99.0792 | -0.0008 | 0.004362 | 0.003788 | 0.006397 | 0.115623 | 0.063872 | 0.003947 | 0.002134 | 0.140611 | 0.204483 | 0.016789 | -0.00327 | 0.059916 | 50.3714 | 49.1584 | 0.056783 | 0.116699
Gordonsville_Conc_C_Area6_Line2 | 2019-05-20 |  | 34 | 40 | 20 | 100 | 0 | 349 | 14 | 0.005603 | 0.009533 | 0.006536 | 0.010118 | 0.151412 | 1514.12 | 0.142498 | 1424.98 | 0.00726 | 0.008437 | 0.151283 | 1512.83 | 0.01815 | -0.00114 | 0.119495 | 1194.95 | 32.9079 | 65.1976 | 0.069401 | 694.01 | [6 empty] | 98.8041 | 0.00133 | 0.004346 | 0.00264 | 0.008475 | 0.117171 | 0.062343 | 0.004521 | 0.005537 | 0.13321 | 0.195553 | 0.015145 | -0.00102 | 0.084283 | 50.4695 | 49.0455 | 0.047015 | 0.131298
Gordonsville_Conc_C_Area6_Line2 | 2019-05-20 |  | 34 | 40 | 20 | 100 | 0 | 350 | 15 | 0.019129 | 0.00603 | 0.010523 | 0.010654 | 0.150723 | 1507.23 | 0.113862 | 1138.62 | 0.001558 | 0.007741 | 0.156448 | 1564.48 | 0.012755 | 9.8e-05 | 0.122161 | 1221.61 | 32.7477 | 65.0074 | 0.068237 | 682.37 | [6 empty] | 98.435 | 0.004558 | 0.00276 | 0.004267 | 0.00896 | 0.117105 | 0.050015 | 0.000974 | 0.005101 | 0.138311 | 0.188326 | 0.010686 | 8.8e-05 | 0.086509 | 50.4254 | 49.0988 | 0.046412 | 0.132921
Gordonsville_Conc_C_Area6_Line3 | 2019-05-20 |  | 35 | 40 | 20 | 100 | 0 | 351 | 1 | 0.003341 | 0.020547 | -0.00017 | 0.008342 | 0.19107 | 1910.7 | 0.133392 | 1333.92 | -0.00021 | 0.001074 | 0.148863 | 1488.63 | 0.011999 | -7e-05 | 0.274758 | 2747.58 | 32.8756 | 64.9732 | 0.016879 | 168.79 | [6 empty] | 98.6587 | 0.000794 | 0.009379 | -7e-05 | 0.006997 | 0.148057 | 0.058437 | -0.00013 | 0.000706 | 0.131254 | 0.189691 | 0.010026 | -6e-05 | 0.194052 | 50.4872 | 48.9419 | 0.011449 | 0.205501
Gordonsville_Conc_C_Area6_Line3 | 2019-05-20 |  | 35 | 40 | 20 | 100 | 0 | 352 | 2 | 0.011335 | 0.009316 | 0.000885 | 0.010075 | 0.19055 | 1905.5 | 0.153623 | 1536.23 | 0.006722 | 0.004375 | 0.14571 | 1457.1 | 0.012403 | -0.00196 | 0.273546 | 2735.46 | 32.9833 | 65.4933 | 0.002976 | 29.76 | [6 empty] | 99.2962 | 0.002679 | 0.004229 | 0.000356 | 0.008403 | 0.146838 | 0.066928 | 0.004168 | 0.002859 | 0.127763 | 0.194691 | 0.010306 | -0.00174 | 0.192127 | 50.3723 | 49.0608 | 0.002008 | 0.194135
Gordonsville_Conc_C_Area6_Line3 | 2019-05-20 |  | 35 | 40 | 20 | 100 | 0 | 353 | 3 | 0.005967 | 0.00985 | 0.005655 | 0.01056 | 0.188311 | 1883.11 | 0.127591 | 1275.91 | 0.001683 | 0.002403 | 0.140095 | 1400.95 | 0.010552 | -0.00139 | 0.255395 | 2553.95 | 32.9659 | 65.8723 | 0.02294 | 229.4 | [6 empty] | 99.6178 | 0.001407 | 0.004461 | 0.002269 | 0.008787 | 0.14477 | 0.055456 | 0.001041 | 0.001567 | 0.12255 | 0.178006 | 0.008747 | -0.00124 | 0.178956 | 50.2273 | 49.2285 | 0.015439 | 0.194395
Gordonsville_Conc_C_Area6_Line3 | 2019-05-20 |  | 35 | 40 | 20 | 100 | 0 | 354 | 4 | 0.028987 | 0.008534 | 0.011251 | 0.015339 | 0.174434 | 1744.34 | 0.135094 | 1350.94 | 0.004107 | 0.008845 | 0.132699 | 1326.99 | 0.015439 | -0.00063 | 0.201309 | 2013.09 | 33.1144 | 65.4976 | 0.026031 | 260.31 | [6 empty] | 99.3735 | 0.006841 | 0.003868 | 0.004518 | 0.012774 | 0.134212 | 0.058765 | 0.002543 | 0.005772 | 0.116176 | 0.174941 | 0.012809 | -0.00056 | 0.141174 | 50.4949 | 48.9887 | 0.017533 | 0.158707
Gordonsville_Conc_C_Area6_Line3 | 2019-05-20 |  | 35 | 40 | 20 | 100 | 0 | 355 | 5 | 0.009892 | 0.016517 | 0.012787 | 0.016481 | 0.172726 | 1727.26 | 0.110701 | 1107.01 | 0.003847 | 0.007628 | 0.142858 | 1428.58 | 0.006637 | -0.00282 | 0.197045 | 1970.45 | 32.9884 | 65.8816 | 0.029261 | 292.61 | [6 empty] | 99.5935 | 0.002332 | 0.00748 | 0.005131 | 0.013714 | 0.13279 | 0.048115 | 0.00238 | 0.004974 | 0.124968 | 0.173083 | 0.005502 | -0.00251 | 0.138071 | 50.2617 | 49.2357 | 0.019693 | 0.157764
Gordonsville_Conc_C_Area6_Line3 | 2019-05-20 |  | 35 | 40 | 20 | 100 | 0 | 356 | 6 | -0.00266 | 0.005623 | 0.01103 | 0.008328 | 0.171125 | 1711.25 | 0.11821 | 1182.1 | 0.004731 | 0.000322 | 0.139863 | 1398.63 | 0.008317 | -0.00156 | 0.204524 | 2045.24 | 33.0195 | 65.584 | 0.033279 | 332.79 | [6 empty] | 99.3047 | -0.00063 | 0.002551 | 0.004434 | 0.006942 | 0.131802 | 0.051473 | 0.002933 | 0.00021 | 0.122575 | 0.174048 | 0.006907 | -0.00139 | 0.143577 | 50.4022 | 49.104 | 0.022438 | 0.166015
Gordonsville_Conc_C_Area6_Line3 | 2019-05-20 |  | 35 | 40 | 20 | 100 | 0 | 357 | 7 | 0.000475 | 0.008008 | -0.0081 | -0.05546 | 0.183094 | 1830.94 | 0.111759 | 1117.59 | -0.05349 | -0.05124 | 0.141945 | 1419.45 | -0.04839 | -0.00015 | 0.217658 | 2176.58 | 32.8953 | 65.3053 | 0.023239 | 232.39 | [6 empty] | 98.6699 | 0.000113 | 0.003654 | -0.00328 | -0.04649 | 0.141818 | 0.04894 | -0.03335 | -0.03366 | 0.125102 | 0.174042 | -0.04042 | -0.00014 | 0.153661 | 50.4965 | 49.1718 | 0.015757 | 0.169418
Gordonsville_Conc_C_Area6_Line3 | 2019-05-20 |  | 35 | 40 | 20 | 100 | 0 | 358 | 8 | -0.00239 | 0.004999 | 0.015489 | 0.014651 | 0.18601 | 1860.1 | 0.121991 | 1219.91 | 0.020103 | 0.024684 | 0.138338 | 1383.38 | 0.014311 | 0.000457 | 0.23844 | 2384.4 | 33.3858 | 65.6545 | 0.025635 | 256.35 | [6 empty] | 99.843 | -0.00056 | 0.002253 | 0.006184 | 0.012132 | 0.142297 | 0.05276 | 0.012377 | 0.016016 | 0.120417 | 0.173177 | 0.011805 | 0.000404 | 0.166253 | 50.6165 | 48.824 | 0.017167 | 0.18342
Gordonsville_Conc_C_Area6_Line3 | 2019-05-20 |  | 35 | 40 | 20 | 100 | 0 | 359 | 9 | 0.002545 | -0.0002 | 0.000911 | 0.026896 | 0.192649 | 1926.49 | 0.135013 | 1350.13 | 0.013339 | 0.012713 | 0.140907 | 1409.07 | 0.037676 | -0.00384 | 0.263239 | 2632.39 | 32.6347 | 65.3703 | 0.010564 | 105.64 | [6 empty] | 98.8374 | 0.000605 | -9e-05 | 0.000368 | 0.022569 | 0.149352 | 0.059176 | 0.008322 | 0.008359 | 0.124299 | 0.183475 | 0.031495 | -0.00345 | 0.186006 | 50.1413 | 49.2646 | 0.007169 | 0.193175
Gordonsville_Conc_C_Area6_Line3 | 2019-05-20 |  | 35 | 40 | 20 | 100 | 0 | 360 | 10 | 0.000568 | 0.012123 | 0.008924 | 0.014275 | 0.201945 | 2019.45 | 0.144844 | 1448.44 | 0.008795 | 0.008657 | 0.146238 | 1462.38 | 0.022294 | 0.00182 | 0.279838 | 2798.38 | 33.0938 | 65.8481 | 0.012194 | 121.94 | [6 empty] | 99.8044 | 0.000134 | 0.005478 | 0.003572 | 0.01185 | 0.154887 | 0.062807 | 0.005429 | 0.005632 | 0.127624 | 0.190431 | 0.018437 | 0.001614 | 0.195624 | 50.3038 | 49.0949 | 0.008187 | 0.203811
Gordonsville_Conc_C_Area6_Line3 | 2019-05-20 |  | 35 | 40 | 20 | 100 | 0 | 361 | 11 | 0.029764 | 0.007998 | -0.00102 | 0.010644 | 0.205478 | 2054.78 | 0.126848 | 1268.48 | 0.003499 | 0.006966 | 0.140265 | 1402.65 | 0.020446 | -0.00338 | 0.281956 | 2819.56 | 33.0958 | 65.8824 | 0.014279 | 142.79 | [6 empty] | 99.8219 | 0.007001 | 0.003613 | -0.00041 | 0.008835 | 0.157583 | 0.054998 | 0.00216 | 0.004531 | 0.1224 | 0.177398 | 0.016908 | -0.00299 | 0.197087 | 50.3025 | 49.1162 | 0.009587 | 0.206674
Gordonsville_Conc_C_Area6_Line3 | 2019-05-20 |  | 35 | 40 | 20 | 100 | 0 | 362 | 12 | 0.015868 | 0.018092 | 0.01199 | 0.010518 | 0.207465 | 2074.65 | 0.143921 | 1439.21 | 0.00202 | -0.00088 | 0.142291 | 1422.91 | 0.018156 | 0.001976 | 0.288693 | 2886.93 | 33.1383 | 65.5325 | 0.008466 | 84.66 | [6 empty] | 99.5394 | 0.003739 | 0.008189 | 0.004808 | 0.008747 | 0.159397 | 0.062515 | 0.001249 | -0.00057 | 0.124394 | 0.186909 | 0.015041 | 0.001756 | 0.202163 | 50.4587 | 48.9442 | 0.005694 | 0.207857
Gordonsville_Conc_C_Area6_Line3 | 2019-05-20 |  | 35 | 40 | 20 | 100 | 0 | 363 | 13 | 0.015059 | 0.015206 | 0.012446 | 0.012562 | 0.207778 | 2077.78 | 0.125878 | 1258.78 | 0.004622 | 0.005606 | 0.144939 | 1449.39 | 0.023163 | 0.000397 | 0.287492 | 2874.92 | 33.134 | 65.3444 | 0.006315 | 63.15 | [6 empty] | 99.3399 | 0.003554 | 0.006893 | 0.004998 | 0.010461 | 0.15987 | 0.054757 | 0.002862 | 0.003658 | 0.126894 | 0.181651 | 0.019217 | 0.000353 | 0.201616 | 50.5257 | 48.8749 | 0.004253 | 0.205869
Gordonsville_Conc_C_Area6_Line3 | 2019-05-20 |  | 35 | 40 | 20 | 100 | 0 | 364 | 14 | 0.00919 | 0.013325 | 0.010608 | 0.007587 | 0.201645 | 2016.45 | 0.133473 | 1334.73 | 0.006306 | 0.005275 | 0.148396 | 1483.96 | 0.00697 | -0.0007 | 0.280161 | 2801.61 | 33.2948 | 65.7383 | 0.018805 | 188.05 | [6 empty] | 99.8741 | 0.002157 | 0.006009 | 0.004238 | 0.006286 | 0.154343 | 0.057758 | 0.003884 | 0.003424 | 0.129244 | 0.187002 | 0.005753 | -0.00062 | 0.195451 | 50.5063 | 48.9132 | 0.0126 | 0.208051
Gordonsville_Conc_C_Area6_Line3 | 2019-05-20 |  | 35 | 40 | 20 | 100 | 0 | 365 | 15 | -0.00989 | 0.018836 | 0.00767 | 0.011417 | 0.203155 | 2031.55 | 0.132819 | 1328.19 | 0.01179 | 0.012392 | 0.148774 | 1487.74 | 0.014322 | -0.00079 | 0.280132 | 2801.32 | 33.1211 | 65.7494 | 0.014664 | 146.64 | [6 empty] | 99.7158 | -0.00233 | 0.008514 | 0.003072 | 0.009481 | 0.155877 | 0.057615 | 0.00728 | 0.008064 | 0.129888 | 0.187503 | 0.011849 | -0.00071 | 0.195906 | 50.3651 | 49.0406 | 0.009849 | 0.205755
Gordonsville_Conc_C_Area6_Line4 | 2019-05-20 |  | 36 | 40 | 20 | 100 | 0 | 366 | 1 | 0.018855 | 0.008831 | 0.005812 | 0.013808 | 0.049111 | 491.11 | 0.437673 | 4376.73 | 0.004883 | -0.00181 | 0.33201 | 3320.1 | 0.010922 | 0.001617 | 0.003023 | 30.23 | 32.8433 | 64.4999 | 0.030146 | 301.46 | [6 empty] | 98.258 | 0.004499 | 0.004047 | 0.00236 | 0.011627 | 0.038207 | 0.192503 | 0.003057 | -0.00119 | 0.293903 | 0.486406 | 0.009162 | 0.001456 | 0.002143 | 50.6387 | 48.7791 | 0.020531 | 0.022674
Gordonsville_Conc_C_Area6_Line4 | 2019-05-20 |  | 36 | 40 | 20 | 100 | 0 | 367 | 2 | 0.024402 | 0.013165 | 0.014619 | 0.004074 | 0.0092 | 92 | 0.639756 | 6397.56 | 0.009198 | 0.002518 | 0.348386 | 3483.86 | 0.016607 | 0.00069 | 0.008716 | 87.16 | 32.7894 | 64.8022 | 0.017014 | 170.14 | [6 empty] | 98.7 | 0.00581 | 0.00602 | 0.005923 | 0.003423 | 0.007141 | 0.280764 | 0.005746 | 0.001658 | 0.307719 | 0.588483 | 0.0139 | 0.00062 | 0.006167 | 50.444 | 48.8995 | 0.011562 | 0.017729
Gordonsville_Conc_C_Area6_Line4 | 2019-05-20 |  | 36 | 40 | 20 | 100 | 0 | 368 | 3 | -0.00336 | 0.001457 | 0.002957 | 0.00615 | -0.00855 | -85.5 | 0.737736 | 7377.36 | 0.007707 | 0.006408 | 0.346817 | 3468.17 | 0.004608 | -0.00126 | 0.006997 | 69.97 | 32.7988 | 64.7055 | -0.00082 | -8.2 | [6 empty] | 98.6112 | -0.0008 | 0.000667 | 0.001199 | 0.00517 | -0.00664 | 0.323987 | 0.004818 | 0.004222 | 0.306545 | 0.630532 | 0.003859 | -0.00113 | 0.004954 | 50.4934 | 48.8604 | -0.00056 | 0.004394
Gordonsville_Conc_C_Area6_Line4 | 2019-05-20 |  | 36 | 40 | 20 | 100 | 0 | 369 | 4 | -8e-05 | 0.013561 | 0.000559 | 0.011336 | -0.00175 | -17.5 | 0.669955 | 6699.55 | 0.010344 | 0.004379 | 0.329609 | 3296.09 | 0.01693 | 0.002607 | 0.0027 | 27 | 33.0496 | 65.0445 | 0.005255 | 52.55 | [6 empty] | 99.1594 | -2e-05 | 0.006167 | 0.000225 | 0.009472 | -0.00135 | 0.292387 | 0.006427 | 0.002867 | 0.289519 | 0.581906 | 0.014092 | 0.002327 | 0.0019 | 50.5623 | 48.8102 | 0.003551 | 0.005451
Gordonsville_Conc_C_Area6_Line4 | 2019-05-20 |  | 36 | 40 | 20 | 100 | 0 | 370 | 5 | 0.016331 | 0.013086 | 0.0022 | 0.01074 | 0.000811 | 8.11 | 0.669489 | 6694.89 | 0.002288 | 0.003749 | 0.365545 | 3655.45 | 0.013208 | 0.000578 | 0.001426 | 14.26 | 32.8786 | 65.0351 | -0.00247 | -24.7 | [6 empty] | 99.0107 | 0.003876 | 0.005966 | 0.000888 | 0.008996 | 0.000628 | 0.292909 | 0.001425 | 0.002461 | 0.321882 | 0.614791 | 0.011021 | 0.000517 | 0.001006 | 50.4257 | 48.9244 | -0.00167 | -0.000664
Gordonsville_Conc_C_Area6_Line4 | 2019-05-20 |  | 36 | 40 | 20 | 100 | 0 | 371 | 6 | [26 empty] | 97.3327 | [9 empty] | 0
Gordonsville_Conc_C_Area6_Line4 | 2019-05-20 |  | 36 | 40 | 20 | 100 | 0 | 372 | 7 | 0.025025 | 0.019314 | 0.017133 | 0.004352 | 0.037247 | 372.47 | 0.496478 | 4964.78 | 0.00326 | 0.003512 | 0.384387 | 3843.87 | 0.01476 | 0.001267 | -0.00138 | -13.8 | 32.9538 | 65.3047 | 0.020173 | 201.73 | [6 empty] | 99.284 | 0.005921 | 0.008778 | 0.006899 | 0.003634 | 0.028736 | 0.216547 | 0.002024 | 0.002298 | 0.337433 | 0.55398 | 0.012279 | 0.00113 | -0.00097 | 50.3856 | 48.9761 | 0.013624 | 0.012654
Gordonsville_Conc_C_Area6_Line4 | 2019-05-20 |  | 36 | 40 | 20 | 100 | 0 | 373 | 8 | 0.017185 | 0.007086 | -0.00184 | 0.008974 | 0.111598 | 1115.98 | 0.158085 | 1580.85 | 0.002711 | 0.007008 | 0.202522 | 2025.22 | 0.011184 | 0.003098 | 0.012073 | 120.73 | 33.0596 | 65.6682 | 0.083609 | 836.09 | [6 empty] | 99.3511 | 0.004057 | 0.003213 | -0.00074 | 0.007477 | 0.085903 | 0.068796 | 0.00168 | 0.004575 | 0.177382 | 0.246178 | 0.009283 | 0.002758 | 0.00847 | 50.4333 | 49.1376 | 0.05634 | 0.06481
Gordonsville_Conc_C_Area6_Line4 | 2019-05-20 |  | 36 | 40 | 20 | 100 | 0 | 374 | 9 | 0.014203 | 0.014022 | 0.00703 | 0.005569 | 0.101238 | 1012.38 | 0.148117 | 1481.17 | 0.009288 | -9e-05 | 0.206235 | 2062.35 | 0.006534 | 0.001084 | 0.008523 | 85.23 | 33.0153 | 65.6934 | 0.085114 | 851.14 | [6 empty] | 99.3155 | 0.003355 | 0.006363 | 0.002826 | 0.004643 | 0.077976 | 0.064498 | 0.005757 | -6e-05 | 0.180747 | 0.245245 | 0.005426 | 0.000966 | 0.005984 | 50.3971 | 49.187 | 0.05739 | 0.063374
Gordonsville_Conc_C_Area6_Line4 | 2019-05-20 |  | 36 | 40 | 20 | 100 | 0 | 375 | 10 | [26 empty] | 96.1072 | [9 empty] | 0
Gordonsville_Conc_C_Area6_Line4 | 2019-05-20 |  | 36 | 40 | 20 | 100 | 0 | 376 | 11 | 0.011184 | 0.012596 | 0.014039 | 0.010559 | 0.100012 | 1000.12 | 0.127255 | 1272.55 | 0.007731 | 0.003626 | 0.204182 | 2041.82 | 0.006733 | 0.002334 | 0.003618 | 36.18 | 32.8574 | 65.5644 | 0.079424 | 794.24 | [6 empty] | 99.0052 | 0.002651 | 0.005735 | 0.005664 | 0.008834 | 0.077301 | 0.055607 | 0.004809 | 0.002377 | 0.179573 | 0.23518 | 0.005612 | 0.002087 | 0.002549 | 50.3314 | 49.2621 | 0.05374 | 0.056289
Gordonsville_Conc_C_Area6_Line4 | 2019-05-20 |  | 36 | 40 | 20 | 100 | 0 | 377 | 12 | 0.009068 | 0.014545 | 0.001871 | 0.006105 | 0.111006 | 1110.06 | 0.152782 | 1527.82 | 0.005438 | 0.001948 | 0.200807 | 2008.07 | 0.012373 | 0.001064 | 0.012591 | 125.91 | 32.9522 | 65.5976 | 0.084652 | 846.52 | [6 empty] | 99.164 | 0.002146 | 0.00661 | 0.000754 | 0.005098 | 0.085637 | 0.066636 | 0.003376 | 0.001274 | 0.17627 | 0.242906 | 0.010292 | 0.000949 | 0.008853 | 50.3811 | 49.1938 | 0.057169 | 0.066022
Gordonsville_Conc_C_Area6_Line4 | 2019-05-20 |  | 36 | 40 | 20 | 100 | 0 | 378 | 13 | -0.00761 | 0.012247 | 0.005781 | 0.007784 | 0.12099 | 1209.9 | 0.157256 | 1572.56 | 0.007991 | 0.00393 | 0.199136 | 1991.36 | 0.010665 | 0.001297 | 0.01213 | 121.3 | 32.8611 | 65.3722 | 0.081453 | 814.53 | [6 empty] | 98.8463 | -0.00181 | 0.005583 | 0.002335 | 0.006519 | 0.093622 | 0.068796 | 0.004977 | 0.002579 | 0.175335 | 0.244131 | 0.008898 | 0.001161 | 0.008555 | 50.3945 | 49.1738 | 0.055176 | 0.063731
Gordonsville_Conc_C_Area6_Line4 | 2019-05-20 |  | 36 | 40 | 20 | 100 | 0 | 379 | 14 | -0.00518 | 0.011627 | 0.003868 | 0.007786 | 0.097562 | 975.62 | 0.161954 | 1619.54 | 0.005715 | 0.002584 | 0.203194 | 2031.94 | 0.013849 | 0.002481 | 0.004917 | 49.17 | 33.2455 | 65.5487 | 0.081736 | 817.36 | [6 empty] | 99.3863 | -0.00122 | 0.005263 | 0.001551 | 0.006475 | 0.074965 | 0.070354 | 0.003534 | 0.001684 | 0.177654 | 0.248008 | 0.011474 | 0.002205 | 0.003443 | 50.6267 | 48.961 | 0.054979 | 0.058422
Gordonsville_Conc_C_Area6_Line4 | 2019-05-20 |  | 36 | 40 | 20 | 100 | 0 | 380 | 15 | -0.00219 | 0.006605 | 0.002193 | 0.014911 | 0.090828 | 908.28 | 0.150124 | 1501.24 | 0.007769 | 0.004282 | 0.203141 | 2031.41 | 0.016828 | -0.00022 | 0.005819 | 58.19 | 33.0777 | 65.2809 | 0.072355 | 723.55 | [6 empty] | 98.931 | -0.00052 | 0.003004 | 0.000883 | 0.012459 | 0.070117 | 0.06552 | 0.004827 | 0.002803 | 0.178438 | 0.243958 | 0.014007 | -0.0002 | 0.004094 | 50.6067 | 48.989 | 0.048897 | 0.052991
0
Gordonsville_Conc_C_Area4_Line1 | 2019-05-20 |  | 52 | 40 | 20 | 100 | 0 | 500 | 1 | 0.011697 | 0.012917 | 0.001574 | 0.01275 | 0.073236 | 732.36 | 0.138623 | 1386.23 | 0.010698 | 0.001213 | 0.211837 | 2118.37 | 0.011121 | -0.00183 | 0.016965 | 169.65 | 33.0424 | 65.7495 | 0.061994 | 619.94 | [6 empty] | 99.3547 | 0.002761 | 0.005858 | 0.000632 | 0.010623 | 0.056376 | 0.060329 | 0.006628 | 0.000792 | 0.185548 | 0.245877 | 0.009231 | -0.00163 | 0.011903 | 50.4089 | 49.2003 | 0.041776 | 0.053679
Gordonsville_Conc_C_Area4_Line1 | 2019-05-20 |  | 52 | 40 | 20 | 100 | 0 | 501 | 2 | -0.00856 | 0.011288 | 0.008041 | 0.005436 | 0.072599 | 725.99 | 0.157967 | 1579.67 | 0.005893 | 0.007334 | 0.210355 | 2103.55 | 0.01268 | 0.003221 | 0.024943 | 249.43 | 32.8345 | 66.5858 | 0.05964 | 596.4 | [6 empty] | 99.9912 | -0.00201 | 0.005103 | 0.00322 | 0.004515 | 0.055708 | 0.06853 | 0.003639 | 0.004773 | 0.183667 | 0.252197 | 0.010492 | 0.002859 | 0.017445 | 49.9335 | 49.6686 | 0.040063 | 0.057508
Gordonsville_Conc_C_Area4_Line1 | 2019-05-20 |  | 52 | 40 | 20 | 100 | 0 | 502 | 3 | -0.00725 | 0.000427 | 0.005843 | 0.006131 | 0.073898 | 738.98 | 0.150742 | 1507.42 | 0.004205 | 0.009443 | 0.213209 | 2132.09 | 0.007949 | -0.00187 | 0.021389 | 213.89 | 32.659 | 66.3105 | 0.060083 | 600.83 | [6 empty] | 99.5137 | -0.00172 | 0.000194 | 0.002352 | 0.005117 | 0.056983 | 0.065715 | 0.002609 | 0.006176 | 0.18707 | 0.252785 | 0.006609 | -0.00167 | 0.015032 | 49.9096 | 49.7054 | 0.040558 | 0.05559
Gordonsville_Conc_C_Area4_Line1 | 2019-05-20 |  | 52 | 40 | 20 | 100 | 0 | 503 | 4 | 0.011984 | 0.020765 | 0.00186 | 0.011229 | 0.068657 | 686.57 | 0.153251 | 1532.51 | 0.009433 | 0.003789 | 0.211416 | 2114.16 | 0.012853 | -0.0025 | 0.02255 | 225.5 | 32.5863 | 66.4114 | 0.059645 | 596.45 | [6 empty] | 99.5826 | 0.002835 | 0.009435 | 0.000749 | 0.009374 | 0.052952 | 0.066822 | 0.005855 | 0.002478 | 0.185534 | 0.252356 | 0.010689 | -0.00223 | 0.015851 | 49.8085 | 49.7909 | 0.04027 | 0.056121
Gordonsville_Conc_C_Area4_Line1 | 2019-05-20 |  | 52 | 40 | 20 | 100 | 0 | 504 | 5 | -0.00373 | 0.012565 | 0.006498 | 0.006425 | 0.073108 | 731.08 | 0.152811 | 1528.11 | 0.007158 | 0.005049 | 0.210906 | 2109.06 | 0.011953 | -0.00171 | 0.017596 | 175.96 | 32.7119 | 67.239 | 0.050923 | 509.23 | [6 empty] | 100.501 | -0.00088 | 0.005664 | 0.002595 | 0.005321 | 0.05594 | 0.066105 | 0.004408 | 0.003277 | 0.183625 | 0.24973 | 0.009862 | -0.00151 | 0.012271 | 49.6058 | 50.0135 | 0.03411 | 0.046381
Gordonsville_Conc_C_Area4_Line1 | 2019-05-20 |  | 52 | 40 | 20 | 100 | 0 | 505 | 6 | 0.018507 | 0.017595 | 0.009956 | 0.005351 | 0.06982 | 698.2 | 0.183019 | 1830.19 | 0.011264 | 0.005742 | 0.205761 | 2057.61 | 0.012675 | -0.00382 | 0.018088 | 180.88 | 32.7464 | 67.0269 | 0.052906 | 529.06 | [6 empty] | 100.38 | 0.004347 | 0.007938 | 0.00398 | 0.004435 | 0.053471 | 0.079242 | 0.006942 | 0.00373 | 0.179304 | 0.258546 | 0.010467 | -0.00338 | 0.012626 | 49.7019 | 49.8996 | 0.03547 | 0.048096
Gordonsville_Conc_C_Area4_Line1 | 2019-05-20 |  | 52 | 40 | 20 | 100 | 0 | 506 | 7 | -0.00977 | 0.016083 | -0.00339 | 0.006828 | 0.072505 | 725.05 | 0.138335 | 1383.35 | 0.00844 | 0.006337 | 0.208866 | 2088.66 | 0.018115 | -0.00128 | 0.016729 | 167.29 | 32.7731 | 67.9507 | 0.052836 | 528.36 | [6 empty] | 101.254 | -0.00228 | 0.007205 | -0.00135 | 0.00562 | 0.055137 | 0.059475 | 0.005165 | 0.004088 | 0.180733 | 0.240208 | 0.014854 | -0.00113 | 0.011595 | 49.3933 | 50.2324 | 0.035174 | 0.046769
Gordonsville_Conc_C_Area4_Line1 | 2019-05-20 |  | 52 | 40 | 20 | 100 | 0 | 507 | 8 | 0.003932 | 0.009272 | 0.000692 | 0.003028 | 0.072148 | 721.48 | 0.131375 | 1313.75 | 0.010679 | 0.008065 | 0.207214 | 2072.14 | 0.011111 | 0.002919 | 0.020208 | 202.08 | 32.8434 | 67.6282 | 0.051368 | 513.68 | [6 empty] | 101.004 | 0.000918 | 0.004159 | 0.000275 | 0.002495 | 0.054941 | 0.05656 | 0.006545 | 0.005209 | 0.179549 | 0.236109 | 0.009123 | 0.002571 | 0.014026 | 49.567 | 50.0624 | 0.034243 | 0.048269
Gordonsville_Conc_C_Area4_Line1 | 2019-05-20 |  | 52 | 40 | 20 | 100 | 0 | 508 | 9 | 0.015089 | 0.004337 | 0.011173 | 0.006383 | 0.067405 | 674.05 | 0.139825 | 1398.25 | 0.006891 | 0.007298 | 0.205479 | 2054.79 | 0.019198 | 0.001273 | 0.014689 | 146.89 | 32.8956 | 67.9523 | 0.062389 | 623.89 | [6 empty] | 101.409 | 0.003512 | 0.001939 | 0.004426 | 0.005243 | 0.05116 | 0.059999 | 0.004209 | 0.004698 | 0.177458 | 0.237457 | 0.015712 | 0.001117 | 0.010161 | 49.4823 | 50.1366 | 0.041453 | 0.051614
Gordonsville_Conc_C_Area4_Line1 | 2019-05-20 |  | 52 | 40 | 20 | 100 | 0 | 509 | 10 | -0.02144 | 0.014772 | 0.001678 | 0.001838 | 0.074396 | 743.96 | 0.159248 | 1592.48 | 0.01219 | 0.010531 | 0.209665 | 2096.65 | 0.018786 | -0.00112 | 0.019334 | 193.34 | 32.7529 | 67.3602 | 0.057564 | 575.64 | [6 empty] | 100.671 | -0.00502 | 0.006648 | 0.000669 | 0.001519 | 0.056832 | 0.068776 | 0.007494 | 0.006823 | 0.182245 | 0.251021 | 0.015474 | -0.00099 | 0.013461 | 49.5863 | 50.0213 | 0.038495 | 0.051956
Gordonsville_Conc_C_Area4_Line1 | 2019-05-20 |  | 52 | 40 | 20 | 100 | 0 | 510 | 11 | -0.00588 | 0.003493 | -0.00201 | 0.001548 | 0.066805 | 668.05 | 0.129925 | 1299.25 | 0.005392 | 0.004449 | 0.205237 | 2052.37 | 0.016729 | 0.000393 | 0.012819 | 128.19 | 32.9118 | 67.4844 | 0.04671 | 467.1 | [6 empty] | 100.882 | -0.00137 | 0.001567 | -0.0008 | 0.001276 | 0.050887 | 0.055952 | 0.003305 | 0.002874 | 0.177886 | 0.233838 | 0.01374 | 0.000346 | 0.0089 | 49.6842 | 49.9701 | 0.031147 | 0.040047
Gordonsville_Conc_C_Area4_Line1 | 2019-05-20 |  | 52 | 40 | 20 | 100 | 0 | 511 | 12 | 0.006193 | 0.004367 | -0.00047 | 0.013493 | 0.070967 | 709.67 | 0.153254 | 1532.54 | 0.010717 | 0.008927 | 0.210167 | 2101.67 | 0.009863 | 0.000285 | 0.005979 | 59.79 | 33.0008 | 67.4327 | 0.054262 | 542.62 | [6 empty] | 100.982 | 0.001445 | 0.001957 | -0.00019 | 0.01111 | 0.053988 | 0.065914 | 0.006561 | 0.00576 | 0.181926 | 0.24784 | 0.008091 | 0.000251 | 0.004146 | 49.7549 | 49.868 | 0.036137 | 0.040283
Gordonsville_Conc_C_Area4_Line1 | 2019-05-20 |  | 52 | 40 | 20 | 100 | 0 | 512 | 13 | 0.009012 | 0.005962 | -0.00814 | 0.006677 | 0.065401 | 654.01 | 0.161758 | 1617.58 | 0.010063 | 0.008487 | 0.207413 | 2074.13 | 0.019022 | 9e-06 | 0.008835 | 88.35 | 32.9137 | 67.4374 | 0.063152 | 631.52 | [6 empty] | 100.909 | 0.002105 | 0.002675 | -0.00324 | 0.005505 | 0.049815 | 0.069657 | 0.006169 | 0.005483 | 0.179764 | 0.249421 | 0.015623 | 8e-06 | 0.006134 | 49.6851 | 49.9331 | 0.042109 | 0.048243
Gordonsville_Conc_C_Area4_Line1 | 2019-05-20 |  | 52 | 40 | 20 | 100 | 0 | 513 | 14 | -0.00213 | 0.009769 | 0.000314 | 0.003944 | 0.059173 | 591.73 | 0.144311 | 1443.11 | 0.005883 | -0.00186 | 0.208237 | 2082.37 | 0.016603 | 0.000305 | 0.003703 | 37.03 | 32.9392 | 67.5257 | 0.05675 | 567.5 | [6 empty] | 100.97 | -0.0005 | 0.00438 | 0.000125 | 0.003249 | 0.045038 | 0.062098 | 0.003604 | -0.0012 | 0.180345 | 0.242443 | 0.013626 | 0.000269 | 0.002569 | 49.6869 | 49.9617 | 0.037813 | 0.040382
Gordonsville_Conc_C_Area4_Line1 | 2019-05-20 |  | 52 | 40 | 20 | 100 | 0 | 514 | 15 | 0.017369 | 0.003897 | -0.003 | 0.009566 | 0.064639 | 646.39 | 0.138837 | 1388.37 | 0.006877 | 0.003321 | 0.204681 | 2046.81 | 0.011719 | -0.00314 | 0.019686 | 196.86 | 32.8326 | 66.8716 | 0.060715 | 607.15 | [6 empty] | 100.239 | 0.00408 | 0.001758 | -0.0012 | 0.007931 | 0.049511 | 0.060122 | 0.004239 | 0.002158 | 0.17839 | 0.238512 | 0.009679 | -0.00278 | 0.013743 | 49.8402 | 49.7915 | 0.040711 | 0.054454
Gordonsville_Conc_C_Area4_Line2 | 2019-05-20 |  | 54 | 40 | 20 | 100 | 0 | 520 | 1 | 0.002465 | 0.006964 | 0.01199 | 0.008988 | 0.041657 | 416.57 | 0.118224 | 1182.24 | 0.004733 | 0.009457 | 0.144407 | 1444.07 | 0.020472 | 0.002079 | 0.012646 | 126.46 | 33.0154 | 66.4315 | 0.057318 | 573.18 | [6 empty] | 99.8883 | 0.00058 | 0.003146 | 0.004799 | 0.00746 | 0.031945 | 0.051256 | 0.002921 | 0.006151 | 0.126007 | 0.177263 | 0.016928 | 0.001844 | 0.008839 | 50.1771 | 49.5225 | 0.038479 | 0.047318
Gordonsville_Conc_C_Area4_Line2 | 2019-05-20 |  | 54 | 40 | 20 | 100 | 0 | 521 | 2 | 0.008374 | 0.012495 | 0.004629 | 0.005691 | 0.036574 | 365.74 | 0.132866 | 1328.66 | 0.007437 | 0.012131 | 0.144778 | 1447.78 | 0.016668 | -0.00038 | 0.009411 | 94.11 | 32.6465 | 66.7857 | 0.052658 | 526.58 | [6 empty] | 99.8756 | 0.001976 | 0.005662 | 0.001859 | 0.004738 | 0.028132 | 0.057779 | 0.004604 | 0.007914 | 0.126715 | 0.184494 | 0.013824 | -0.00034 | 0.006598 | 49.7673 | 49.9378 | 0.035458 | 0.042056
Gordonsville_Conc_C_Area4_Line2 | 2019-05-20 |  | 54 | 40 | 20 | 100 | 0 | 522 | 3 | -0.0116 | 0.006302 | 0.000664 | 0.009788 | 0.061606 | 616.06 | 0.100753 | 1007.53 | 0.003713 | 0.004966 | 0.14824 | 1482.4 | 0.018294 | -0.00188 | 0.024136 | 241.36 | 32.7103 | 66.8677 | 0.061573 | 615.73 | [6 empty] | 100.005 | -0.00273 | 0.002851 | 0.000266 | 0.008135 | 0.047306 | 0.04374 | 0.002294 | 0.003234 | 0.129524 | 0.173264 | 0.015148 | -0.00167 | 0.016893 | 49.7797 | 49.914 | 0.04139 | 0.058283
Gordonsville_Conc_C_Area4_Line2 | 2019-05-20 |  | 54 | 40 | 20 | 100 | 0 | 523 | 4 | 0.074527 | 0.092957 | 0.056596 | -0.02481 | 0.049043 | 490.43 | 0.195239 | 1952.39 | 0.012558 | 0.007604 | 0.13669 | 1366.9 | -0.03269 | -0.00392 | 0.008683 | 86.83 | 34.815 | 65.7551 | 0.066997 | 669.97 | [6 empty] | 101.21 | 0.01714 | 0.041064 | 0.022151 | -0.02014 | 0.036775 | 0.08277 | 0.007579 | 0.004836 | 0.11663 | 0.1994 | -0.02643 | -0.0034 | 0.005934 | 51.7393 | 47.9318 | 0.04398 | 0.049914
Gordonsville_Conc_C_Area4_Line2 | 2019-05-20 |  | 54 | 40 | 20 | 100 | 0 | 524 | 5 | 0.007421 | 0.007849 | -0.00349 | 0.015747 | 0.053965 | 539.65 | 0.098212 | 982.12 | 0.006231 | 0.003185 | 0.146329 | 1463.29 | 0.016054 | 0.001998 | 0.001724 | 17.24 | 32.7939 | 66.7184 | 0.058717 | 587.17 | [6 empty] | 99.9262 | 0.001748 | 0.00355 | -0.0014 | 0.013088 | 0.041439 | 0.042637 | 0.003851 | 0.002074 | 0.127855 | 0.170492 | 0.013292 | 0.001775 | 0.001207 | 49.9068 | 49.8026 | 0.03947 | 0.040677
Gordonsville_Conc_C_Area4_Line2 | 2019-05-20 |  | 54 | 40 | 20 | 100 | 0 | 525 | 6 | 0.019619 | 0.005987 | 0.000957 | 0.007229 | 0.027997 | 279.97 | 0.114411 | 1144.11 | 0.004048 | -0.00076 | 0.136175 | 1361.75 | 0.020323 | 0.000182 | 0.001432 | 14.32 | 33.1801 | 67.2153 | 0.043499 | 434.99 | [6 empty] | 100.777 | 0.004578 | 0.002684 | 0.00038 | 0.005953 | 0.021302 | 0.049216 | 0.002479 | -0.00049 | 0.117896 | 0.167112 | 0.016673 | 0.000161 | 0.000993 | 50.0337 | 49.7156 | 0.028974 | 0.029967
Gordonsville_Conc_C_Area4_Line2 | 2019-05-20 |  | 54 | 40 | 20 | 100 | 0 | 526 | 7 | 0.010926 | 0.015401 | 0.005319 | 0.009876 | 0.044386 | 443.86 | 0.097813 | 978.13 | 0.008058 | 0.002074 | 0.136677 | 1366.77 | 0.016328 | -0.00018 | -0.00344 | -34.4 | 32.7691 | 67.0169 | 0.045198 | 451.98 | [6 empty] | 100.175 | 0.002569 | 0.006956 | 0.002128 | 0.008195 | 0.034029 | 0.042397 | 0.004972 | 0.001348 | 0.119232 | 0.161629 | 0.013498 | -0.00016 | -0.0024 | 49.7904 | 49.9465 | 0.030335 | 0.027935
Gordonsville_Conc_C_Area4_Line2 | 2019-05-20 |  | 54 | 40 | 20 | 100 | 0 | 527 | 8 | 0.003645 | 0.008742 | 0.001424 | 0.010525 | 0.032937 | 329.37 | 0.100741 | 1007.41 | 0.003269 | 0.002556 | 0.138493 | 1384.93 | 0.016596 | -0.00046 | -0.00073 | -7.3 | 32.8992 | 66.9235 | 0.047797 | 477.97 | [6 empty] | 100.188 | 0.000856 | 0.003944 | 0.000569 | 0.008723 | 0.025222 | 0.043614 | 0.002015 | 0.00166 | 0.120675 | 0.164289 | 0.013704 | -0.00041 | -0.00051 | 49.9295 | 49.8184 | 0.032042 | 0.031532
Gordonsville_Conc_C_Area4_Line2 | 2019-05-20 |  | 54 | 40 | 20 | 100 | 0 | 528 | 9 | -0.01069 | 0.007839 | 0.001605 | 0.003409 | 0.04201 | 420.1 | 0.120522 | 1205.22 | 0.00582 | 0.002109 | 0.138104 | 1381.04 | 0.018687 | -0.0001 | 0.003553 | 35.53 | 32.747 | 66.9854 | 0.050127 | 501.27 | [6 empty] | 100.115 | -0.00252 | 0.003542 | 0.000642 | 0.002831 | 0.032225 | 0.052268 | 0.003593 | 0.001372 | 0.120542 | 0.17281 | 0.015457 | -9e-05 | 0.002484 | 49.7839 | 49.9501 | 0.033661 | 0.036145
Gordonsville_Conc_C_Area4_Line2 | 2019-05-20 |  | 54 | 40 | 20 | 100 | 0 | 529 | 10 | -0.00202 | 0.020888 | -0.00196 | 0.003112 | 0.032737 | 327.37 | 0.101061 | 1010.61 | 0.007085 | 0.003101 | 0.138261 | 1382.61 | 0.024045 | -0.00283 | 0.001194 | 11.94 | 32.8779 | 67.4752 | 0.044938 | 449.38 | [6 empty] | 100.723 | -0.00047 | 0.009387 | -0.00078 | 0.00257 | 0.024974 | 0.043587 | 0.00435 | 0.002007 | 0.120016 | 0.163603 | 0.019779 | -0.0025 | 0.00083 | 49.7078 | 50.0385 | 0.030011 | 0.030841
Gordonsville_Conc_C_Area4_Line2 | 2019-05-20 |  | 54 | 40 | 20 | 100 | 0 | 530 | 11 | 0.00074 | 0.013393 | -0.0048 | 0.011195 | 0.037993 | 379.93 | 0.116951 | 1169.51 | 0.007711 | 0.002452 | 0.139572 | 1395.72 | 0.004861 | -0.00094 | -0.00444 | -44.4 | 32.8079 | 67.1756 | 0.041034 | 410.34 | [6 empty] | 100.349 | 0.000174 | 0.006039 | -0.00192 | 0.009275 | 0.029081 | 0.050609 | 0.00475 | 0.001592 | 0.121559 | 0.172168 | 0.004012 | -0.00083 | -0.0031 | 49.7681 | 49.9831 | 0.027495 | 0.024395
Gordonsville_Conc_C_Area4_Line2 | 2019-05-20 |  | 54 | 40 | 20 | 100 | 0 | 531 | 12 | 0.006876 | 0.019597 | 0.004347 | 0.020533 | 0.037543 | 375.43 | 0.110185 | 1101.85 | 0.018947 | 0.017897 | 0.138033 | 1380.33 | 0.03445 | -0.00166 | -0.00134 | -13.4 | 32.6707 | 66.9435 | 0.045342 | 453.42 | [6 empty] | 100.065 | 0.001619 | 0.008865 | 0.001742 | 0.017066 | 0.02883 | 0.047836 | 0.011709 | 0.011657 | 0.12061 | 0.168446 | 0.028525 | -0.00147 | -0.00094 | 49.7211 | 49.9723 | 0.030481 | 0.029541
Gordonsville_Conc_C_Area4_Line2 | 2019-05-20 |  | 54 | 40 | 20 | 100 | 0 | 532 | 13 | 0.015079 | 0.015003 | 0.010953 | -0.00208 | 0.044145 | 441.45 | 0.115151 | 1151.51 | 0.005618 | 0.007531 | 0.137234 | 1372.34 | 0.012978 | -0.00038 | 0.003039 | 30.39 | 32.8376 | 67.5955 | 0.04458 | 445.8 | [6 empty] | 100.842 | 0.003527 | 0.00674 | 0.00436 | -0.00171 | 0.033663 | 0.049644 | 0.003448 | 0.004871 | 0.119076 | 0.16872 | 0.010671 | -0.00033 | 0.002112 | 49.6268 | 50.1074 | 0.02976 | 0.031872
Gordonsville_Conc_C_Area4_Line2 | 2019-05-20 |  | 54 | 40 | 20 | 100 | 0 | 533 | 14 | -0.00618 | 0.00954 | 0.008914 | 0.005485 | 0.050345 | 503.45 | 0.09623 | 962.3 | 0.008974 | 0.002187 | 0.137726 | 1377.26 | 0.013277 | 0.000316 | 0.008387 | 83.87 | 32.7365 | 67.4603 | 0.055059 | 550.59 | [6 empty] | 100.587 | -0.00145 | 0.004296 | 0.003557 | 0.004539 | 0.038486 | 0.041589 | 0.005521 | 0.001418 | 0.1198 | 0.161389 | 0.010944 | 0.00028 | 0.005844 | 49.5969 | 50.1314 | 0.036846 | 0.04269
Gordonsville_Conc_C_Area4_Line2 | 2019-05-20 |  | 54 | 40 | 20 | 100 | 0 | 534 | 15 | 0.014417 | 0.004898 | 0.00415 | 0.010743 | 0.049086 | 490.86 | 0.102639 | 1026.39 | 0.005341 | 0.009762 | 0.140935 | 1409.35 | 0.012935 | 0.000671 | 0.000746 | 7.46 | 33.2105 | 67.6229 | 0.050344 | 503.44 | [6 empty] | 101.24 | 0.003352 | 0.002187 | 0.001642 | 0.008814 | 0.03721 | 0.043989 | 0.003258 | 0.006277 | 0.121567 | 0.165556 | 0.010573 | 0.000589 | 0.000515 | 49.8944 | 49.8322 | 0.033409 | 0.033924
Gordonsville_Conc_C_Area4_Line3 | 2019-05-20 |  | 55 | 40 | 20 | 100 | 0 | 535 | 1 | -0.01274 | 0.00563 | 0.002258 | 0.003202 | 0.084702 | 847.02 | 0.118202 | 1182.02 | 0.002499 | -0.00342 | 0.212131 | 2121.31 | 0.015184 | -0.00088 | 0.012834 | 128.34 | 32.8063 | 65.9464 | 0.055928 | 559.28 | [6 empty] | 99.2482 | -0.00302 | 0.002559 | 0.00091 | 0.002674 | 0.065359 | 0.051565 | 0.001552 | -0.00224 | 0.186253 | 0.237818 | 0.012633 | -0.00079 | 0.009026 | 50.1692 | 49.4665 | 0.037779 | 0.046805
Gordonsville_Conc_C_Area4_Line3 | 2019-05-20 |  | 55 | 40 | 20 | 100 | 0 | 536 | 2 | -0.01112 | 0.001866 | 0.000939 | 0.001295 | 0.078576 | 785.76 | 0.151313 | 1513.13 | 0.000646 | 0.007962 | 0.234029 | 2340.29 | 0.014249 | 0.001616 | 0.016766 | 167.66 | 33.2025 | 67.1177 | 0.044562 | 445.62 | [6 empty] | 100.863 | -0.00259 | 0.000835 | 0.000373 | 0.001065 | 0.059728 | 0.065026 | 0.000395 | 0.005133 | 0.202417 | 0.267443 | 0.011679 | 0.001421 | 0.011616 | 50.0185 | 49.5948 | 0.029653 | 0.041269
Gordonsville_Conc_C_Area4_Line3 | 2019-05-20 |  | 55 | 40 | 20 | 100 | 0 | 537 | 3 | -0.00832 | 0.017879 | 0.006227 | -0.00209 | 0.092858 | 928.58 | 0.12527 | 1252.7 | 0.005589 | 0.008773 | 0.212803 | 2128.03 | 0.013996 | -0.00092 | 0.026479 | 264.79 | 33.0987 | 67.1551 | 0.071472 | 714.72 | [6 empty] | 100.824 | -0.00194 | 0.008015 | 0.002473 | -0.00172 | 0.070665 | 0.053896 | 0.003423 | 0.005663 | 0.18427 | 0.238166 | 0.011485 | -0.00081 | 0.018366 | 49.9193 | 49.6793 | 0.047614 | 0.06598
Gordonsville_Conc_C_Area4_Line3 | 2019-05-20 |  | 55 | 40 | 20 | 100 | 0 | 538 | 4 | -0.00906 | 0.002453 | 0.00785 | 0.010234 | 0.09607 | 960.7 | 0.116837 | 1168.37 | 0.004952 | 0.006054 | 0.207468 | 2074.68 | 0.004224 | -0.00088 | 0.022607 | 226.07 | 33.2433 | 67.2223 | 0.067945 | 679.45 | [6 empty] | 101.002 | -0.00211 | 0.001097 | 0.00311 | 0.008408 | 0.072927 | 0.050142 | 0.003025 | 0.003898 | 0.179201 | 0.229343 | 0.003457 | -0.00078 | 0.015641 | 50.0121 | 49.6047 | 0.045151 | 0.060792
Gordonsville_Conc_C_Area4_Line3 | 2019-05-20 |  | 55 | 40 | 20 | 100 | 0 | 539 | 5 | 0.002079 | 0.004629 | 0.006658 | 0.007819 | 0.098419 | 984.19 | 0.120436 | 1204.36 | 0.00559 | 0.005274 | 0.21387 | 2138.7 | 0.011008 | 0.002334 | 0.032426 | 324.26 | 33.352 | 66.6204 | 0.069212 | 692.12 | [6 empty] | 100.552 | 0.000485 | 0.002075 | 0.002645 | 0.006441 | 0.074901 | 0.051819 | 0.003424 | 0.003404 | 0.185202 | 0.237021 | 0.009033 | 0.002054 | 0.022492 | 50.3037 | 49.2862 | 0.046111 | 0.068603
Gordonsville_Conc_C_Area4_Line3 | 2019-05-20 |  | 55 | 40 | 20 | 100 | 0 | 540 | 6 | -0.01889 | -0.00015 | 0.005956 | 0.015033 | 0.099564 | 995.64 | 0.115037 | 1150.37 | 0.003384 | 0.010466 | 0.212669 | 2126.69 | 0.014799 | 0.001001 | 0.035724 | 357.24 | 33.1052 | 66.8269 | 0.064196 | 641.96 | [6 empty] | 100.491 | -0.00442 | -7e-05 | 0.002371 | 0.012411 | 0.075939 | 0.049605 | 0.002077 | 0.00677 | 0.184569 | 0.234174 | 0.012171 | 0.000884 | 0.024834 | 50.0419 | 49.5481 | 0.042863 | 0.067697
Gordonsville_Conc_C_Area4_Line3 | 2019-05-20 |  | 55 | 40 | 20 | 100 | 0 | 541 | 7 | -0.00483 | 0.015485 | 0.004234 | 0.008342 | 0.09977 | 997.7 | 0.121405 | 1214.05 | -0.00166 | 0.002785 | 0.209031 | 2090.31 | 0.010393 | 0.000255 | 0.026326 | 263.26 | 33.1433 | 67.1588 | 0.075108 | 751.08 | [6 empty] | 100.869 | -0.00113 | 0.006937 | 0.00168 | 0.006866 | 0.075873 | 0.052197 | -0.00102 | 0.001796 | 0.180876 | 0.233073 | 0.008523 | 0.000225 | 0.018247 | 49.9516 | 49.6473 | 0.050001 | 0.068248
Gordonsville_Conc_C_Area4_Line3 | 2019-05-20 |  | 55 | 40 | 20 | 100 | 0 | 542 | 8 | -0.01122 | 0.00257 | 0.00299 | 0.005456 | 0.105132 | 1051.32 | 0.104439 | 1044.39 | 0.006652 | 0.000818 | 0.208578 | 2085.78 | 0.015991 | -0.00037 | 0.028426 | 284.26 | 32.9344 | 66.9177 | 0.073625 | 736.25 | [6 empty] | 100.395 | -0.00263 | 0.001157 | 0.001193 | 0.004514 | 0.08035 | 0.045127 | 0.004091 | 0.00053 | 0.181389 | 0.226516 | 0.013179 | -0.00033 | 0.019802 | 49.8855 | 49.7169 | 0.04926 | 0.069062
Gordonsville_Conc_C_Area4_Line3 | 2019-05-20 |  | 55 | 40 | 20 | 100 | 0 | 543 | 9 | -0.00019 | 0.01491 | 0.009669 | 0.00375 | 0.111155 | 1111.55 | 0.124253 | 1242.53 | 0.01063 | 0.004656 | 0.209792 | 2097.92 | 0.013636 | -0.00102 | 0.028695 | 286.95 | 33.1242 | 67.0631 | 0.075222 | 752.22 | [6 empty] | 100.793 | -4e-05 | 0.006685 | 0.003841 | 0.003089 | 0.084596 | 0.053463 | 0.006511 | 0.003006 | 0.181677 | 0.23514 | 0.01119 | -0.0009 | 0.019905 | 49.9617 | 49.6152 | 0.050116 | 0.070021
Gordonsville_Conc_C_Area4_Line3 | 2019-05-20 |  | 55 | 40 | 20 | 100 | 0 | 544 | 10 | -0.01194 | 0.027434 | 0.008424 | 0.010174 | 0.105978 | 1059.78 | 0.122191 | 1221.91 | 0.005674 | 0.008918 | 0.215593 | 2155.93 | 0.012122 | -0.00068 | 0.032312 | 323.12 | 33.1027 | 66.8919 | 0.076872 | 768.72 | [6 empty] | 100.608 | -0.00279 | 0.012319 | 0.003351 | 0.008393 | 0.080776 | 0.052654 | 0.003481 | 0.005765 | 0.186978 | 0.239632 | 0.009962 | -0.0006 | 0.022447 | 50.0037 | 49.5623 | 0.051291 | 0.073738
Gordonsville_Conc_C_Area4_Line3 | 2019-05-20 |  | 55 | 40 | 20 | 100 | 0 | 545 | 11 | -0.00387 | 0.01442 | 0.007821 | 0.004382 | 0.102459 | 1024.59 | 0.115388 | 1153.88 | 0.012258 | 0.006993 | 0.214104 | 2141.04 | 0.019932 | -0.0028 | 0.03724 | 372.4 | 33.1306 | 66.9112 | 0.066912 | 669.12 | [6 empty] | 100.637 | -0.0009 | 0.006472 | 0.00311 | 0.003614 | 0.078059 | 0.0497 | 0.007516 | 0.004519 | 0.185604 | 0.235304 | 0.016374 | -0.00247 | 0.025859 | 50.0235 | 49.5545 | 0.044626 | 0.070485
Gordonsville_Conc_C_Area4_Line3 | 2019-05-20 |  | 55 | 40 | 20 | 100 | 0 | 546 | 12 | -0.00885 | -0.0005 | 0.00177 | 0.011901 | 0.097157 | 971.57 | 0.099798 | 997.98 | 0.003008 | 0.001613 | 0.213782 | 2137.82 | 0.017171 | -8e-05 | 0.029848 | 298.48 | 33.2146 | 66.9374 | 0.064275 | 642.75 | [6 empty] | 100.683 | -0.00207 | -0.00022 | 0.000703 | 0.009802 | 0.073935 | 0.042936 | 0.001842 | 0.001041 | 0.185112 | 0.228048 | 0.01409 | -7e-05 | 0.020703 | 50.0925 | 49.5168 | 0.042818 | 0.063521
Gordonsville_Conc_C_Area4_Line3 | 2019-05-20 |  | 55 | 40 | 20 | 100 | 0 | 547 | 13 | -0.00667 | 0.005734 | 0.006699 | 0.014193 | 0.095528 | 955.28 | 0.119834 | 1198.34 | 0.004615 | 0.002226 | 0.20916 | 2091.6 | 0.020703 | 0.00203 | 0.030768 | 307.68 | 33.346 | 67.0805 | 0.06814 | 681.4 | [6 empty] | 100.999 | -0.00155 | 0.002562 | 0.002652 | 0.011653 | 0.072461 | 0.051389 | 0.002817 | 0.001432 | 0.180525 | 0.231914 | 0.016933 | 0.001781 | 0.021271 | 50.1284 | 49.4625 | 0.045246 | 0.066517
Gordonsville_Conc_C_Area4_Line3 | 2019-05-20 |  | 55 | 40 | 20 | 100 | 0 | 548 | 14 | 0.008981 | 0.00247 | 0.008719 | 0.013289 | 0.095116 | 951.16 | 0.125288 | 1252.88 | 0.000901 | 0.004791 | 0.214023 | 2140.23 | 0.014222 | -0.00032 | 0.03346 | 334.6 | 33.1795 | 67.1556 | 0.062656 | 626.56 | [6 empty] | 100.919 | 0.002093 | 0.001106 | 0.003459 | 0.010932 | 0.072289 | 0.053834 | 0.000551 | 0.003088 | 0.185085 | 0.238919 | 0.011655 | -0.00028 | 0.023178 | 49.9762 | 49.6152 | 0.041687 | 0.064865
Gordonsville_Conc_C_Area4_Line3 | 2019-05-20 |  | 55 | 40 | 20 | 100 | 0 | 549 | 15 | -0.00612 | 0.008139 | 0.009931 | -0.00279 | 0.093698 | 936.98 | 0.138347 | 1383.47 | 0.006112 | 0.00483 | 0.216097 | 2160.97 | 0.014357 | -0.00364 | 0.034865 | 348.65 | 33.1301 | 67.1765 | 0.057697 | 576.97 | [6 empty] | 100.878 | -0.00143 | 0.003647 | 0.003942 | -0.00229 | 0.07126 | 0.059486 | 0.003741 | 0.003116 | 0.187007 | 0.246493 | 0.011773 | -0.0032 | 0.024168 | 49.9359 | 49.6645 | 0.038413 | 0.062581
Gordonsville_Conc_C_Area4_Line4 | 2019-05-20 | seems okay? | 56 | 40 | 20 | 100 | 0 | 550 | 1 | [5 empty] | 0 | [13 empty] | 0 | [6 empty] | 97.4067 | [9 empty] | 0
Gordonsville_Conc_C_Area4_Line4 | 2019-05-20 |  | 56 | 40 | 20 | 100 | 0 | 551 | 2 | 0.001126 | 0.018372 | 0.005993 | 0.006838 | 0.135202 | 1352.02 | 0.152381 | 1523.81 | 0.007175 | 0.001938 | 0.19648 | 1964.8 | 0.009335 | 0.000122 | 0.064672 | 646.72 | 32.6501 | 66.8107 | 0.076635 | 766.35 | [6 empty] | 100.137 | 0.000265 | 0.008309 | 0.002401 | 0.005682 | 0.103791 | 0.066134 | 0.004432 | 0.001262 | 0.171626 | 0.23776 | 0.007727 | 0.000108 | 0.04525 | 49.674 | 49.8575 | 0.051501 | 0.096751
Gordonsville_Conc_C_Area4_Line4 | 2019-05-20 |  | 56 | 40 | 20 | 100 | 0 | 552 | 3 | -0.00558 | -0.00303 | 0.000739 | 0.010104 | 0.132479 | 1324.79 | 0.163297 | 1632.97 | 0.011839 | -0.00038 | 0.195003 | 1950.03 | 0.019382 | 3.7e-05 | 0.082363 | 823.63 | 32.6087 | 66.9341 | 0.061701 | 617.01 | [6 empty] | 100.211 | -0.00131 | -0.00137 | 0.000296 | 0.008393 | 0.101668 | 0.070849 | 0.007312 | -0.00024 | 0.170281 | 0.24113 | 0.016038 | 3.3e-05 | 0.057611 | 49.5953 | 49.9337 | 0.041451 | 0.099062
Gordonsville_Conc_C_Area4_Line4 | 2019-05-20 |  | 56 | 40 | 20 | 100 | 0 | 553 | 4 | -0.01482 | 0.000903 | 0.000216 | 0.001175 | 0.136464 | 1364.64 | 0.151391 | 1513.91 | 0.007707 | 0.007431 | 0.195441 | 1954.41 | 0.019664 | -0.00283 | 0.111256 | 1112.56 | 32.7662 | 67.1551 | 0.055957 | 559.57 | [6 empty] | 100.591 | -0.00347 | 0.000407 | 8.6e-05 | 0.000972 | 0.104297 | 0.065415 | 0.004741 | 0.004817 | 0.169965 | 0.23538 | 0.016205 | -0.0025 | 0.077501 | 49.6308 | 49.8934 | 0.037439 | 0.11494
Gordonsville_Conc_C_Area4_Line4 | 2019-05-20 |  | 56 | 40 | 20 | 100 | 0 | 554 | 5 | -0.0019 | 0.005612 | 0.004275 | -0.00027 | 0.141022 | 1410.22 | 0.146857 | 1468.57 | 0.002572 | 0.013615 | 0.203651 | 2036.51 | 0.006907 | 0.000357 | 0.084691 | 846.91 | 32.7254 | 66.8636 | 0.06937 | 693.7 | [6 empty] | 100.266 | -0.00045 | 0.002534 | 0.00171 | -0.00022 | 0.108084 | 0.063634 | 0.001586 | 0.00885 | 0.177602 | 0.241236 | 0.005708 | 0.000317 | 0.059162 | 49.7083 | 49.8166 | 0.046543 | 0.105705
Gordonsville_Conc_C_Area4_Line4 | 2019-05-20 |  | 56 | 40 | 20 | 100 | 0 | 555 | 6 | 0.014552 | -0.00226 | 0.010377 | 0.003808 | 0.136121 | 1361.21 | 0.156899 | 1568.99 | 0.005471 | 0.006182 | 0.199509 | 1995.09 | 0.003532 | -0.00131 | 0.029891 | 298.91 | 32.936 | 66.875 | 0.079982 | 799.82 | [6 empty] | 100.454 | 0.003411 | -0.00102 | 0.004139 | 0.00315 | 0.104023 | 0.067787 | 0.003365 | 0.004007 | 0.173482 | 0.241269 | 0.00291 | -0.00116 | 0.02082 | 49.8821 | 49.6795 | 0.053507 | 0.074327
Gordonsville_Conc_C_Area4_Line4 | 2019-05-20 |  | 56 | 40 | 20 | 100 | 0 | 556 | 7 | -0.0131 | 0.00152 | 0.005158 | 0.010482 | 0.137392 | 1373.92 | 0.159197 | 1591.97 | 0.002623 | 0.002056 | 0.199474 | 1994.74 | 0.018999 | -0.00095 | 0.084511 | 845.11 | 32.8715 | 67.0714 | 0.065573 | 655.73 | [6 empty] | 100.616 | -0.00307 | 0.000684 | 0.002056 | 0.008663 | 0.104904 | 0.068721 | 0.001612 | 0.001331 | 0.173303 | 0.242024 | 0.015642 | -0.00084 | 0.058813 | 49.7417 | 49.7826 | 0.043829 | 0.102642
Gordonsville_Conc_C_Area4_Line4 | 2019-05-20 |  | 56 | 40 | 20 | 100 | 0 | 557 | 8 | -0.02929 | 0.012895 | 0.007222 | 0.008184 | 0.137627 | 1376.27 | 0.137923 | 1379.23 | 0.004969 | -6e-05 | 0.199456 | 1994.56 | 0.017075 | -0.00064 | 0.109309 | 1093.09 | 32.8948 | 66.9878 | 0.06612 | 661.2 | [6 empty] | 100.553 | -0.00686 | 0.005801 | 0.002879 | 0.006765 | 0.105103 | 0.059549 | 0.003054 | -4e-05 | 0.17332 | 0.232869 | 0.01406 | -0.00057 | 0.076085 | 49.7866 | 49.7301 | 0.044203 | 0.120288
Gordonsville_Conc_C_Area4_Line4 | 2019-05-20 |  | 56 | 40 | 20 | 100 | 0 | 558 | 9 | -0.00157 | 0.000766 | -0.00041 | 0.008173 | 0.136698 | 1366.98 | 0.155188 | 1551.88 | 0.003787 | 0.004708 | 0.194827 | 1948.27 | 0.006904 | -0.0005 | 0.125111 | 1251.11 | 32.9619 | 67.0827 | 0.049219 | 492.19 | [6 empty] | 100.727 | -0.00037 | 0.000344 | -0.00016 | 0.006745 | 0.104221 | 0.066892 | 0.002323 | 0.003044 | 0.169016 | 0.235908 | 0.005676 | -0.00044 | 0.08694 | 49.8052 | 49.7178 | 0.03285 | 0.11979
Gordonsville_Conc_C_Area4_Line4 | 2019-05-20 |  | 56 | 40 | 20 | 100 | 0 | 559 | 10 | 0.002422 | 0.001533 | 0.00604 | 0.014591 | 0.135731 | 1357.31 | 0.14855 | 1485.5 | 0.00912 | 0.003887 | 0.196191 | 1961.91 | 0.021845 | -0.00062 | 0.129273 | 1292.73 | 32.6285 | 66.4612 | 0.049919 | 499.19 | [6 empty] | 99.8082 | 0.000572 | 0.000695 | 0.002426 | 0.012155 | 0.104465 | 0.064638 | 0.005649 | 0.002537 | 0.171813 | 0.236451 | 0.018129 | -0.00055 | 0.090684 | 49.7689 | 49.7243 | 0.033633 | 0.124317
Gordonsville_Conc_C_Area4_Line4 | 2019-05-20 |  | 56 | 40 | 20 | 100 | 0 | 560 | 11 | -0.00806 | 0.005602 | 0.007663 | 0.008792 | 0.143938 | 1439.38 | 0.149371 | 1493.71 | 0.00514 | 0.004832 | 0.195314 | 1953.14 | 0.012829 | 0.000918 | 0.14411 | 1441.1 | 32.9947 | 66.8687 | 0.038883 | 388.83 | [6 empty] | 100.573 | -0.00189 | 0.002518 | 0.003052 | 0.007261 | 0.109837 | 0.064441 | 0.003157 | 0.003127 | 0.169588 | 0.234029 | 0.010556 | 0.00081 | 0.10023 | 49.8986 | 49.6028 | 0.025974 | 0.126204
Gordonsville_Conc_C_Area4_Line4 | 2019-05-20 |  | 56 | 40 | 20 | 100 | 0 | 561 | 12 | -0.01021 | 0.016001 | 0.008846 | 0.016495 | 0.13894 | 1389.4 | 0.164933 | 1649.33 | 0.003777 | 0.003813 | 0.198929 | 1989.29 | 0.015304 | 0.00041 | 0.105558 | 1055.58 | 32.9835 | 66.9862 | 0.060787 | 607.87 | [6 empty] | 100.693 | -0.00239 | 0.007188 | 0.003521 | 0.013613 | 0.105943 | 0.071101 | 0.002318 | 0.002466 | 0.172597 | 0.243698 | 0.012583 | 0.000361 | 0.073362 | 49.8442 | 49.6526 | 0.040576 | 0.113938
Gordonsville_Conc_C_Area4_Line5 | 2019-05-20 |  | 57 | 40 | 20 | 100 | 0 | 562 | 1 | 0.027839 | 0.013283 | -0.00286 | -0.01 | 0.005546 | 55.46 | 0.621024 | 6210.24 | 0.004579 | 0.006809 | 0.293577 | 2935.77 | 0.019707 | 0.000362 | 0.054993 | 549.93 | 32.886 | 65.924 | 0.000486 | 4.86 | [6 empty] | 99.8453 | 0.006566 | 0.006018 | -0.00115 | -0.00832 | 0.004265 | 0.270002 | 0.002834 | 0.004441 | 0.25689 | 0.526892 | 0.016342 | 0.000322 | 0.038545 | 50.1208 | 49.2822 | 0.000327 | 0.038872
Gordonsville_Conc_C_Area4_Line5 | 2019-05-20 |  | 57 | 40 | 20 | 100 | 0 | 563 | 2 | 0.011462 | 0.010879 | 0.007109 | 0.003162 | 0.064969 | 649.69 | 0.41639 | 4163.9 | 0.00818 | 0.010371 | 0.256071 | 2560.71 | 0.016445 | -0.00112 | 0.090584 | 905.84 | 32.9964 | 66.3433 | 0.020752 | 207.52 | [6 empty] | 100.255 | 0.002691 | 0.004906 | 0.002841 | 0.00262 | 0.049736 | 0.180214 | 0.00504 | 0.006734 | 0.223056 | 0.40327 | 0.013575 | -0.00099 | 0.063204 | 50.0614 | 49.371 | 0.013907 | 0.077111
Gordonsville_Conc_C_Area4_Line5 | 2019-05-20 |  | 57 | 40 | 20 | 100 | 0 | 564 | 3 | 0.001801 | 0.009088 | 0.00695 | 0.014188 | 0.13524 | 1352.4 | 0.146552 | 1465.52 | 0.001161 | 0.005055 | 0.19335 | 1933.5 | 0.008436 | -0.00033 | 0.110044 | 1100.44 | 32.8614 | 66.7275 | 0.060685 | 606.85 | [6 empty] | 100.281 | 0.000423 | 0.004099 | 0.002777 | 0.011757 | 0.103535 | 0.06343 | 0.000715 | 0.003283 | 0.168428 | 0.231858 | 0.006963 | -0.00029 | 0.076785 | 49.8585 | 49.6589 | 0.04067 | 0.117455
Gordonsville_Conc_C_Area4_Line5 | 2019-05-20 |  | 57 | 40 | 20 | 100 | 0 | 565 | 4 | -0.00103 | 0.000569 | 0.004178 | 0.007158 | 0.137874 | 1378.74 | 0.1543 | 1543 | 0.008203 | 0.004501 | 0.193216 | 1932.16 | 0.022448 | 0.00011 | 0.130695 | 1306.95 | 32.6621 | 67.0953 | 0.048432 | 484.32 | [6 empty] | 100.468 | -0.00024 | 0.000257 | 0.001669 | 0.005932 | 0.105565 | 0.066792 | 0.005054 | 0.002923 | 0.168333 | 0.235125 | 0.018533 | 9.8e-05 | 0.091207 | 49.5624 | 49.939 | 0.032462 | 0.123669
Gordonsville_Conc_C_Area4_Line5 | 2019-05-20 |  | 57 | 40 | 20 | 100 | 0 | 566 | 5 | -0.00636 | 0.009314 | -0.00216 | 0.006415 | 0.130383 | 1303.83 | 0.213657 | 2136.57 | 0.008347 | 0.006122 | 0.214729 | 2147.29 | 0.013586 | -0.00352 | 0.10856 | 1085.6 | 32.8002 | 66.5002 | 0.0649 | 649 | [6 empty] | 100.064 | -0.0015 | 0.00421 | -0.00087 | 0.005327 | 0.100039 | 0.09268 | 0.005154 | 0.003984 | 0.187468 | 0.280148 | 0.01124 | -0.00312 | 0.075919 | 49.8762 | 49.5997 | 0.043592 | 0.119511
Gordonsville_Conc_C_Area4_Line5 | 2019-05-20 |  | 57 | 40 | 20 | 100 | 0 | 567 | 6 | -0.00205 | 0.014791 | 0.006856 | 0.00513 | 0.130839 | 1308.39 | 0.158428 | 1584.28 | 0.011476 | 0.00614 | 0.202279 | 2022.79 | 0.01361 | 0.001451 | 0.083616 | 836.16 | 32.9454 | 66.6197 | 0.069424 | 694.24 | [6 empty] | 100.267 | -0.00048 | 0.006667 | 0.002738 | 0.004249 | 0.100114 | 0.068535 | 0.007067 | 0.003985 | 0.176117 | 0.244652 | 0.011229 | 0.001285 | 0.058315 | 49.9603 | 49.5533 | 0.046503 | 0.104818
Gordonsville_Conc_C_Area4_Line5 | 2019-05-20 |  | 57 | 40 | 20 | 100 | 0 | 568 | 7 | 0.0009 | 0.014154 | 0.000174 | 0.009326 | 0.14147 | 1414.7 | 0.227787 | 2277.87 | 0.005238 | 0.004179 | 0.211701 | 2117.01 | 0.012707 | 0.000627 | 0.158452 | 1584.52 | 32.8736 | 66.3564 | 0.029224 | 292.24 | [6 empty] | 100.046 | 0.000212 | 0.006396 | 7e-05 | 0.007742 | 0.108508 | 0.098775 | 0.003234 | 0.002719 | 0.18476 | 0.283535 | 0.010509 | 0.000556 | 0.110771 | 49.9707 | 49.4755 | 0.019622 | 0.130393
Gordonsville_Conc_C_Area4_Line5 | 2019-05-20 |  | 57 | 40 | 20 | 100 | 0 | 569 | 8 | [26 empty] | 97.9885 | [9 empty] | 0
Gordonsville_Conc_C_Area4_Line5 | 2019-05-20 |  | 57 | 40 | 20 | 100 | 0 | 570 | 9 | 0.022971 | 0.023115 | 0.006856 | 0.007472 | 0.092145 | 921.45 | 0.377624 | 3776.24 | 0.006259 | 0.004121 | 0.262209 | 2622.09 | 0.024105 | -8e-05 | 0.139386 | 1393.86 | 33.0142 | 65.9646 | 0.01917 | 191.7 | [6 empty] | 99.9641 | 0.005404 | 0.010445 | 0.002745 | 0.006204 | 0.070681 | 0.163761 | 0.003864 | 0.002681 | 0.228858 | 0.392619 | 0.019937 | -7e-05 | 0.09745 | 50.1882 | 49.187 | 0.012872 | 0.110322
Gordonsville_Conc_C_Area4_Line5 | 2019-05-20 |  | 57 | 40 | 20 | 100 | 0 | 571 | 10 | 0.007747 | 0.015415 | 0.014691 | 0.015997 | 0.14029 | 1402.9 | 0.140477 | 1404.77 | 0.006096 | 0.001831 | 0.195167 | 1951.67 | 0.016241 | -0.0013 | 0.13638 | 1363.8 | 32.9514 | 66.5726 | 0.048206 | 482.06 | [6 empty] | 100.261 | 0.001818 | 0.006949 | 0.005867 | 0.013249 | 0.107348 | 0.060771 | 0.003754 | 0.001189 | 0.169927 | 0.230698 | 0.0134 | -0.00115 | 0.095115 | 49.9703 | 49.5191 | 0.032291 | 0.127406
Gordonsville_Conc_C_Area4_Line5 | 2019-05-20 |  | 57 | 40 | 20 | 100 | 0 | 572 | 11 | -0.00661 | 0.00792 | 0.002881 | 0.009257 | 0.150902 | 1509.02 | 0.174297 | 1742.97 | 0.00619 | 0.003794 | 0.204134 | 2041.34 | 0.015918 | 0.003374 | 0.181663 | 1816.63 | 32.8841 | 66.0812 | 0.032412 | 324.12 | [6 empty] | 99.7514 | -0.00156 | 0.003586 | 0.001156 | 0.0077 | 0.115964 | 0.075726 | 0.003828 | 0.002473 | 0.178498 | 0.254224 | 0.01319 | 0.002999 | 0.127241 | 50.0826 | 49.3648 | 0.021804 | 0.149045
Gordonsville_Conc_C_Area4_Line5 | 2019-05-20 |  | 57 | 40 | 20 | 100 | 0 | 573 | 12 | 0.011806 | 0.002592 | 0.013896 | 0.005868 | 0.072545 | 725.45 | 0.466598 | 4665.98 | 0.003416 | 0.002174 | 0.319955 | 3199.55 | 0.012505 | -0.00088 | 0.084583 | 845.83 | 32.7124 | 65.6544 | 0.014491 | 144.91 | [6 empty] | 99.3762 | 0.002797 | 0.00118 | 0.005601 | 0.004905 | 0.056029 | 0.203735 | 0.002123 | 0.001424 | 0.281175 | 0.48491 | 0.010414 | -0.00079 | 0.059541 | 50.0705 | 49.2916 | 0.009797 | 0.069338
Gordonsville_Conc_C_Area4_Line5 | 2019-05-20 |  | 57 | 40 | 20 | 100 | 0 | 574 | 13 | -0.00063 | 0.006256 | 0.003729 | 0.007981 | 0.152213 | 1522.13 | 0.170653 | 1706.53 | 0.007326 | 0.004858 | 0.201745 | 2017.45 | 0.020755 | 0.001595 | 0.1799 | 1799 | 32.8014 | 66.0447 | 0.031023 | 310.23 | [6 empty] | 99.6335 | -0.00015 | 0.002837 | 0.001498 | 0.006649 | 0.117153 | 0.074257 | 0.004538 | 0.003171 | 0.176682 | 0.250939 | 0.017224 | 0.00142 | 0.126201 | 50.0338 | 49.4138 | 0.020903 | 0.147104
Gordonsville_Conc_C_Area4_Line5 | 2019-05-20 |  | 57 | 40 | 20 | 100 | 0 | 575 | 14 | -0.00312 | 0.009273 | 0.010617 | 0.003589 | 0.145688 | 1456.88 | 0.171442 | 1714.42 | 0.001187 | 0.002154 | 0.196783 | 1967.83 | 0.017498 | 0.001816 | 0.175959 | 1759.59 | 32.7769 | 66.1384 | 0.033424 | 334.24 | [6 empty] | 99.6816 | -0.00074 | 0.004204 | 0.004264 | 0.00299 | 0.112115 | 0.07459 | 0.000735 | 0.001406 | 0.172312 | 0.246902 | 0.014519 | 0.001617 | 0.123418 | 49.9893 | 49.4768 | 0.022517 | 0.145935
Gordonsville_Conc_C_Area4_Line5 | 2019-05-20 |  | 57 | 40 | 20 | 100 | 0 | 576 | 15 | 0.017617 | -0.00693 | 0.007861 | 0.006258 | 0.143612 | 1436.12 | 0.169177 | 1691.77 | 0.003393 | 0.003496 | 0.197795 | 1977.95 | 0.018097 | -0.00173 | 0.15438 | 1543.8 | 32.5477 | 65.2629 | 0.04119 | 411.9 | [6 empty] | 98.5648 | 0.004201 | -0.00318 | 0.00319 | 0.005267 | 0.111653 | 0.074361 | 0.002123 | 0.002305 | 0.174979 | 0.24934 | 0.015171 | -0.00155 | 0.109396 | 50.1501 | 49.3239 | 0.028034 | 0.13743
0
Gordonsville_conc_C_Sph1_postCL_Line1 | 2019-05-20 |  | 71 | 40 | 20 | 100 | 0 | 619 | 1 | -0.01406 | -0.00457 | 0.007674 | 0.015558 | 0.122855 | 1228.55 | 0.372248 | 3722.48 | -0.00137 | 0.002336 | 0.308862 | 3088.62 | 0.009874 | -0.00421 | 0.134608 | 1346.08 | 32.5197 | 65.5115 | 0.017281 | 172.81 | [6 empty] | 98.9983 | -0.00334 | -0.00209 | 0.003105 | 0.013057 | 0.095254 | 0.163172 | -0.00086 | 0.001536 | 0.272486 | 0.435658 | 0.008255 | -0.00378 | 0.095125 | 49.97 | 49.3764 | 0.011729 | 0.106854
Gordonsville_conc_C_Sph1_postCL_Line1 | 2019-05-20 |  | 71 | 40 | 20 | 100 | 0 | 620 | 2 | -0.01737 | 0.006464 | 0.004048 | 0.010551 | 0.191378 | 1913.78 | 0.139536 | 1395.36 | -0.00343 | -0.00413 | 0.212261 | 2122.61 | 0.018947 | 0.001471 | 0.116776 | 1167.76 | 32.5695 | 66.1443 | 0.078095 | 780.95 | [6 empty] | 99.4684 | -0.00411 | 0.002939 | 0.001631 | 0.008814 | 0.147713 | 0.060888 | -0.00213 | -0.00271 | 0.186416 | 0.247304 | 0.015768 | 0.001313 | 0.08215 | 49.8204 | 49.6281 | 0.052767 | 0.134917
Gordonsville_conc_C_Sph1_postCL_Line1 | 2019-05-20 |  | 71 | 40 | 20 | 100 | 0 | 621 | 3 | -0.01399 | 0.006909 | 0.002095 | -0.00062 | 0.192714 | 1927.14 | 0.160754 | 1607.54 | 0.002549 | -0.00287 | 0.212377 | 2123.77 | 0.032163 | -0.00057 | 0.107559 | 1075.59 | 32.2681 | 66.013 | 0.087505 | 875.05 | [6 empty] | 99.0677 | -0.00333 | 0.003159 | 0.000849 | -0.00052 | 0.149558 | 0.070531 | 0.001592 | -0.00189 | 0.18754 | 0.258071 | 0.026914 | -0.00051 | 0.076081 | 49.6297 | 49.8009 | 0.059449 | 0.13553
Gordonsville_conc_C_Sph1_postCL_Line1 | 2019-05-20 |  | 71 | 40 | 20 | 100 | 0 | 622 | 4 | -0.00642 | 0.000954 | -0.00516 | 0.009233 | 0.194785 | 1947.85 | 0.161365 | 1613.65 | -0.0037 | 0.001005 | 0.21326 | 2132.6 | -0.00082 | -0.00171 | 0.160994 | 1609.94 | 32.5047 | 65.9869 | 0.057937 | 579.37 | [6 empty] | 99.2733 | -0.00152 | 0.000434 | -0.00208 | 0.007729 | 0.150655 | 0.07056 | -0.0023 | 0.00066 | 0.187683 | 0.258243 | -0.00068 | -0.00153 | 0.113493 | 49.8247 | 49.6129 | 0.039228 | 0.152721
Gordonsville_conc_C_Sph1_postCL_Line1 | 2019-05-20 |  | 71 | 40 | 20 | 100 | 0 | 623 | 5 | -0.02467 | 0.007639 | 0.010419 | 0.014391 | 0.201263 | 2012.63 | 0.147671 | 1476.71 | 0.005315 | 0.002254 | 0.215805 | 2158.05 | 0.009328 | -0.0027 | 0.196998 | 1969.98 | 32.5932 | 65.6447 | 0.043708 | 437.08 | [6 empty] | 99.0654 | -0.00586 | 0.003483 | 0.004209 | 0.012057 | 0.155792 | 0.064625 | 0.003311 | 0.00148 | 0.190078 | 0.254703 | 0.007786 | -0.00242 | 0.138987 | 50.001 | 49.3958 | 0.029618 | 0.168605
Gordonsville_conc_C_Sph1_postCL_Line1 | 2019-05-20 |  | 71 | 40 | 20 | 100 | 0 | 624 | 6 | 0.018191 | 0.016897 | -0.00035 | -0.00311 | 0.190844 | 1908.44 | 0.171183 | 1711.83 | -0.00437 | -0.00379 | 0.209595 | 2095.95 | 0.005532 | -0.004 | 0.087926 | 879.26 | 32.5504 | 65.434 | 0.082245 | 822.45 | [6 empty] | 98.7512 | 0.004332 | 0.007728 | -0.00014 | -0.00261 | 0.148167 | 0.075137 | -0.00273 | -0.0025 | 0.185158 | 0.260295 | 0.004631 | -0.00359 | 0.062219 | 50.0842 | 49.3841 | 0.055898 | 0.118117
Gordonsville_conc_C_Sph1_postCL_Line1 | 2019-05-20 |  | 71 | 40 | 20 | 100 | 0 | 625 | 7 | 0.005248 | 0.008898 | 0.009414 | -0.0002 | 0.159837 | 1598.37 | 0.263393 | 2633.93 | -0.00142 | 0.004034 | 0.278555 | 2785.55 | 0.013304 | -0.00097 | 0.089556 | 895.56 | 32.6437 | 66 | 0.061688 | 616.88 | [6 empty] | 99.5351 | 0.001242 | 0.004043 | 0.00379 | -0.00017 | 0.123291 | 0.114863 | -0.00088 | 0.002639 | 0.244486 | 0.359349 | 0.011066 | -0.00087 | 0.062963 | 49.9029 | 49.489 | 0.041655 | 0.104618
Gordonsville_conc_C_Sph1_postCL_Line1 | 2019-05-20 |  | 71 | 40 | 20 | 100 | 0 | 626 | 8 | -0.00908 | -0.00145 | -0.00298 | 0.004928 | 0.128253 | 1282.53 | 0.325638 | 3256.38 | 0.000581 | -0.00276 | 0.298726 | 2987.26 | 0.011062 | 0.003579 | 0.109225 | 1092.25 | 32.6505 | 66.1494 | 0.03906 | 390.6 | [6 empty] | 99.7047 | -0.00215 | -0.00066 | -0.0012 | 0.004109 | 0.098798 | 0.141821 | 0.00036 | -0.0018 | 0.261845 | 0.403666 | 0.009188 | 0.003189 | 0.07669 | 49.8476 | 49.5358 | 0.026341 | 0.103031
Gordonsville_conc_C_Sph1_postCL_Line1 | 2019-05-20 |  | 71 | 40 | 20 | 100 | 0 | 627 | 9 | -0.01667 | 0.000845 | 0.001024 | 0.005237 | 0.087386 | 873.86 | 0.409827 | 4098.27 | 0.002613 | 0.005069 | 0.297837 | 2978.37 | 0.013447 | -0.00119 | 0.104388 | 1043.88 | 32.3924 | 65.7698 | 0.027886 | 278.86 | [6 empty] | 99.0999 | -0.00397 | 0.000386 | 0.000414 | 0.004397 | 0.067777 | 0.179708 | 0.001631 | 0.003335 | 0.262853 | 0.442561 | 0.011246 | -0.00107 | 0.073795 | 49.7919 | 49.5886 | 0.018934 | 0.092729
Gordonsville_conc_C_Sph1_postCL_Line1 | 2019-05-20 |  | 71 | 40 | 20 | 100 | 0 | 628 | 10 | 0.006134 | -0.00239 | -0.00507 | -0.00062 | 0.062752 | 627.52 | 0.488831 | 4888.31 | -0.0038 | -0.00266 | 0.367135 | 3671.35 | 0.017677 | 0.002242 | 0.051094 | 510.94 | 32.4588 | 65.4284 | 0.00939 | 93.9 | [6 empty] | 98.8779 | 0.001461 | -0.00109 | -0.00205 | -0.00052 | 0.048737 | 0.214641 | -0.00238 | -0.00175 | 0.324449 | 0.53909 | 0.014804 | 0.002014 | 0.036168 | 49.9614 | 49.3978 | 0.006384 | 0.042552
Gordonsville_conc_C_Sph1_postCL_Line1 | 2019-05-20 |  | 71 | 40 | 20 | 100 | 0 | 629 | 11 | 0.01085 | 0.016027 | 0.01668 | 0.011026 | 0.053143 | 531.43 | 0.502905 | 5029.05 | -0.00322 | 0.001185 | 0.360777 | 3607.77 | 0.006974 | -0.0028 | 0.0731 | 731 | 32.7716 | 65.8939 | 0.002645 | 26.45 | [6 empty] | 99.7148 | 0.002563 | 0.007271 | 0.006704 | 0.00919 | 0.040924 | 0.21895 | -0.00199 | 0.000774 | 0.316128 | 0.535078 | 0.005791 | -0.00249 | 0.051308 | 50.0154 | 49.3277 | 0.001783 | 0.053091
Gordonsville_conc_C_Sph1_postCL_Line1 | 2019-05-20 |  | 71 | 40 | 20 | 100 | 0 | 630 | 12 | -0.0091 | 0.005377 | 0.004293 | 0.015718 | 0.042867 | 428.67 | 0.562791 | 5627.91 | 0.003434 | -0.00194 | 0.354936 | 3549.36 | 0.016498 | -0.00027 | 0.082249 | 822.49 | 32.512 | 65.704 | 0.002218 | 22.18 | [6 empty] | 99.295 | -0.00216 | 0.002452 | 0.001734 | 0.013169 | 0.033183 | 0.246297 | 0.002139 | -0.00128 | 0.312629 | 0.558926 | 0.013771 | -0.00024 | 0.05803 | 49.8773 | 49.4414 | 0.001503 | 0.059533
Gordonsville_conc_C_Sph1_postCL_Line1 | 2019-05-20 |  | 71 | 40 | 20 | 100 | 0 | 631 | 13 | -0.00913 | 0.005353 | 0.00807 | 0.006945 | 0.045249 | 452.49 | 0.506021 | 5060.21 | -0.00314 | 0.000647 | 0.324015 | 3240.15 | 0.014571 | -0.00033 | 0.094935 | 949.35 | 32.5799 | 65.7204 | 0.008608 | 86.08 | [6 empty] | 99.3021 | -0.00217 | 0.002439 | 0.003258 | 0.005815 | 0.035002 | 0.221298 | -0.00196 | 0.000425 | 0.285194 | 0.506492 | 0.012154 | -0.0003 | 0.066933 | 49.9468 | 49.4193 | 0.005829 | 0.072762
Gordonsville_conc_C_Sph1_postCL_Line1 | 2019-05-20 |  | 71 | 40 | 20 | 100 | 0 | 632 | 14 | -0.01673 | 0.0057 | 0.004394 | 0.013782 | 0.18633 | 1863.3 | 0.114638 | 1146.38 | -0.00088 | -0.0006 | 0.209773 | 2097.73 | 0.008767 | -0.00305 | 0.077496 | 774.96 | 32.5956 | 65.9764 | 0.091144 | 911.44 | [6 empty] | 99.2628 | -0.00397 | 0.002595 | 0.001773 | 0.011528 | 0.144 | 0.050088 | -0.00055 | -0.0004 | 0.184467 | 0.234555 | 0.007306 | -0.00272 | 0.054587 | 49.9242 | 49.5655 | 0.061662 | 0.116249
Gordonsville_conc_C_Sph1_postCL_Line1 | 2019-05-20 |  | 71 | 40 | 20 | 100 | 0 | 633 | 15 | -0.00289 | -0.00083 | 0.002982 | 0.004174 | 0.194642 | 1946.42 | 0.124419 | 1244.19 | 0.000137 | 0.001503 | 0.207402 | 2074.02 | 0.015846 | 0.001963 | 0.088713 | 887.13 | 32.6405 | 66.0979 | 0.090063 | 900.63 | [6 empty] | 99.4664 | -0.00068 | -0.00038 | 0.001201 | 0.003485 | 0.150154 | 0.054264 | 8.5e-05 | 0.000984 | 0.182055 | 0.236319 | 0.013181 | 0.001752 | 0.062376 | 49.9031 | 49.5676 | 0.060822 | 0.123198
Gordonsville_conc_C_Sph1_postCL_Line1 | 2019-05-20 |  | 71 | 40 | 20 | 100 | 0 | 634 | 16 | 0.007011 | 0.021975 | 0.003558 | 0.000493 | 0.135759 | 1357.59 | 0.338987 | 3389.87 | -0.00012 | -0.00203 | 0.291073 | 2910.73 | -0.00121 | 0.00319 | 0.110686 | 1106.86 | 32.7761 | 65.9874 | 0.035868 | 358.68 | [6 empty] | 99.7087 | 0.001655 | 0.009965 | 0.001429 | 0.000411 | 0.1045 | 0.147521 | -8e-05 | -0.00132 | 0.254941 | 0.402462 | -0.001 | 0.00284 | 0.077656 | 50.0008 | 49.3765 | 0.02417 | 0.101826
Gordonsville_conc_C_Sph1_postCL_Line1 | 2019-05-20 |  | 71 | 40 | 20 | 100 | 0 | 635 | 17 | [26 empty] | 97.9638 | [9 empty] | 0
Gordonsville_conc_C_Sph1_postCL_Line1 | 2019-05-20 | near a crack | 71 | 40 | 20 | 100 | 0 | 636 | 18 | [26 empty] | 97.7255 | [9 empty] | 0
Gordonsville_conc_C_Sph1_postCL_Line1 | 2019-05-20 |  | 71 | 40 | 20 | 100 | 0 | 637 | 19 | -0.01519 | 0.003502 | 0.010957 | 0.002979 | 0.054792 | 547.92 | 0.443975 | 4439.75 | -0.00052 | 0.000411 | 0.313903 | 3139.03 | 0.017763 | -0.0004 | 0.088769 | 887.69 | 32.8877 | 65.5579 | 0.008862 | 88.62 | [6 empty] | 99.3754 | -0.00359 | 0.001591 | 0.00441 | 0.002487 | 0.042251 | 0.193551 | -0.00032 | 0.000269 | 0.275422 | 0.468973 | 0.014769 | -0.00036 | 0.062389 | 50.2596 | 49.1416 | 0.005982 | 0.068371
Gordonsville_conc_C_Sph1_postCL_Line1 | 2019-05-20 |  | 71 | 40 | 20 | 100 | 0 | 638 | 20 | -0.00717 | 0.017341 | 0.001873 | 0.009765 | 0.174119 | 1741.19 | 0.211017 | 2110.17 | 0.0001 | -0.00056 | 0.227295 | 2272.95 | 0.012038 | -0.00029 | 0.081965 | 819.65 | 32.6448 | 65.8336 | 0.079452 | 794.52 | [6 empty] | 99.2854 | -0.0017 | 0.007893 | 0.000755 | 0.008166 | 0.134536 | 0.092179 | 6.2e-05 | -0.00037 | 0.199835 | 0.292014 | 0.010029 | -0.00026 | 0.057723 | 49.9893 | 49.4481 | 0.053741 | 0.111464
Gordonsville_conc_C_Sph1_postCL_Line2 | 2019-05-20 |  | 72 | 40 | 20 | 100 | 0 | 639 | 1 | 0.003027 | 0.017058 | 0.004929 | 0.009023 | 0.034733 | 347.33 | 0.499284 | 4992.84 | 0.005871 | 0.000538 | 0.311056 | 3110.56 | 0.021047 | 0.001462 | 0.083911 | 839.11 | 32.5916 | 65.4361 | 0.002618 | 26.18 | [6 empty] | 99.0223 | 0.00072 | 0.00779 | 0.001994 | 0.007571 | 0.026924 | 0.218809 | 0.003662 | 0.000354 | 0.27436 | 0.493169 | 0.017592 | 0.001311 | 0.059285 | 50.0693 | 49.3085 | 0.001777 | 0.061062
Gordonsville_conc_C_Sph1_postCL_Line2 | 2019-05-20 |  | 72 | 40 | 20 | 100 | 0 | 640 | 2 | 0.02045 | 0.008087 | 0.006434 | 0.013383 | 0.03948 | 394.8 | 0.573931 | 5739.31 | 0.002028 | 0.000866 | 0.34411 | 3441.1 | 0.01825 | -0.00408 | 0.086508 | 865.08 | 32.898 | 65.479 | 0.009174 | 91.74 | [6 empty] | 99.4956 | 0.004834 | 0.003672 | 0.002588 | 0.011165 | 0.03043 | 0.250098 | 0.001258 | 0.000566 | 0.301796 | 0.551894 | 0.015167 | -0.00363 | 0.060774 | 50.2537 | 49.0614 | 0.00619 | 0.066964
Gordonsville_conc_C_Sph1_postCL_Line2 | 2019-05-20 |  | 72 | 40 | 20 | 100 | 0 | 641 | 3 | 0.008315 | -0.00643 | -0.00452 | 0.003027 | 0.032355 | 323.55 | 0.634952 | 6349.52 | 0.001128 | -0.00011 | 0.346004 | 3460.04 | 0.006982 | 0.00052 | 0.089423 | 894.23 | 32.6235 | 65.8535 | -0.00343 | -34.3 | [6 empty] | 99.5852 | 0.001969 | -0.00293 | -0.00182 | 0.002529 | 0.024976 | 0.277108 | 0.000701 | -7e-05 | 0.303917 | 0.581025 | 0.005811 | 0.000464 | 0.062917 | 49.91 | 49.4168 | -0.00232 | 0.060597
Gordonsville_conc_C_Sph1_postCL_Line2 | 2019-05-20 |  | 72 | 40 | 20 | 100 | 0 | 642 | 4 | 0.002695 | 0.018941 | -0.00431 | 0.007719 | 0.044599 | 445.99 | 0.537765 | 5377.65 | 0.005413 | 0.007377 | 0.325818 | 3258.18 | 0.018388 | 0.000261 | 0.099887 | 998.87 | 33.1083 | 65.7705 | -3e-05 | -0.3 | [6 empty] | 99.9434 | 0.000634 | 0.008556 | -0.00172 | 0.006407 | 0.034199 | 0.233132 | 0.00334 | 0.004798 | 0.284284 | 0.517416 | 0.015204 | 0.000231 | 0.069812 | 50.3148 | 49.0263 | -2e-05 | 0.069792
Gordonsville_conc_C_Sph1_postCL_Line2 | 2019-05-20 |  | 72 | 40 | 20 | 100 | 0 | 643 | 5 | -0.02307 | -0.00052 | 0.004529 | 0.004328 | 0.041622 | 416.22 | 0.513718 | 5137.18 | -0.00094 | -0.00135 | 0.308545 | 3085.45 | 0.016276 | 0.001832 | 0.099333 | 993.33 | 32.6467 | 65.4691 | 0.003896 | 38.96 | [6 empty] | 99.0839 | -0.00548 | -0.00024 | 0.001831 | 0.003627 | 0.03223 | 0.224902 | -0.00059 | -0.00089 | 0.271865 | 0.496767 | 0.01359 | 0.001641 | 0.070109 | 50.1022 | 49.2826 | 0.002641 | 0.07275
Gordonsville_conc_C_Sph1_postCL_Line2 | 2019-05-20 |  | 72 | 40 | 20 | 100 | 0 | 644 | 6 | -0.01661 | 0.020586 | 0.00574 | 0.005782 | 0.035927 | 359.27 | 0.527928 | 5279.28 | -0.0001 | 0.000705 | 0.329962 | 3299.62 | 0.020942 | -0.00076 | 0.091856 | 918.56 | 32.8103 | 65.7699 | 0.003935 | 39.35 | [6 empty] | 99.6061 | -0.00393 | 0.009343 | 0.002308 | 0.004821 | 0.02768 | 0.229952 | -6e-05 | 0.000461 | 0.289263 | 0.519215 | 0.017397 | -0.00068 | 0.064503 | 50.0982 | 49.2581 | 0.002654 | 0.067157
Gordonsville_conc_C_Sph1_postCL_Line2 | 2019-05-20 |  | 72 | 40 | 20 | 100 | 0 | 645 | 7 | -0.00453 | 0.007367 | 0.011452 | 0.014943 | 0.083547 | 835.47 | 0.445254 | 4452.54 | 0.004044 | 0.001449 | 0.316786 | 3167.86 | 0.012588 | 0 | 0.128421 | 1284.21 | 32.893 | 66.1795 | 0.010568 | 105.68 | [6 empty] | 100.104 | -0.00107 | 0.003328 | 0.004584 | 0.012404 | 0.064076 | 0.193061 | 0.002496 | 0.000943 | 0.276452 | 0.469513 | 0.01041 | 0 | 0.08977 | 49.9965 | 49.3399 | 0.007095 | 0.096865
Gordonsville_conc_C_Sph1_postCL_Line2 | 2019-05-20 |  | 72 | 40 | 20 | 100 | 0 | 646 | 8 | -0.01401 | 0.004697 | 0.001354 | 0.016046 | 0.063522 | 635.22 | 0.488215 | 4882.15 | 0.001893 | -0.00306 | 0.331115 | 3311.15 | 0.001382 | -0.00056 | 0.119066 | 1190.66 | 32.6932 | 65.9012 | 0.002666 | 26.66 | [6 empty] | 99.6067 | -0.00331 | 0.002134 | 0.000545 | 0.013391 | 0.048977 | 0.212812 | 0.001175 | -0.002 | 0.29049 | 0.503302 | 0.001149 | -0.0005 | 0.083672 | 49.9565 | 49.3932 | 0.001799 | 0.085471
Gordonsville_conc_C_Sph1_postCL_Line2 | 2019-05-20 |  | 72 | 40 | 20 | 100 | 0 | 647 | 9 | -0.00597 | 0.003895 | 0.007475 | 0.00642 | 0.150083 | 1500.83 | 0.273057 | 2730.57 | 0.000449 | -0.00285 | 0.260544 | 2605.44 | 0.015464 | -0.00128 | 0.12762 | 1276.2 | 32.6131 | 65.7196 | 0.051448 | 514.48 | [6 empty] | 99.219 | -0.00142 | 0.001774 | 0.003017 | 0.005374 | 0.116067 | 0.119386 | 0.00028 | -0.00187 | 0.22927 | 0.348656 | 0.012895 | -0.00115 | 0.089956 | 49.9852 | 49.4064 | 0.03483 | 0.124786
Gordonsville_conc_C_Sph1_postCL_Line2 | 2019-05-20 |  | 72 | 40 | 20 | 100 | 0 | 648 | 10 | 0.007292 | 0.003462 | 0.010384 | 0.016534 | 0.122926 | 1229.26 | 0.371023 | 3710.23 | -0.00084 | -0.00159 | 0.306366 | 3063.66 | 0.021929 | 0.002027 | 0.127741 | 1277.41 | 32.6594 | 65.6619 | 0.024356 | 243.56 | [6 empty] | 99.3329 | 0.001728 | 0.001576 | 0.004188 | 0.013827 | 0.094977 | 0.162069 | -0.00052 | -0.00104 | 0.269344 | 0.431413 | 0.01827 | 0.001811 | 0.089958 | 50.0099 | 49.3175 | 0.016474 | 0.106432
Gordonsville_conc_C_Sph1_postCL_Line2 | 2019-05-20 |  | 72 | 40 | 20 | 100 | 0 | 649 | 11 | -0.01637 | 0.000829 | -0.0097 | 0.001582 | 0.175196 | 1751.96 | 0.146135 | 1461.35 | -0.00415 | -0.00795 | 0.21446 | 2144.6 | 0.014524 | -0.0024 | 0.10517 | 1051.7 | 32.2205 | 65.1498 | 0.073176 | 731.76 | [6 empty] | 98.0608 | -0.00393 | 0.000382 | -0.00396 | 0.00134 | 0.137038 | 0.064624 | -0.00261 | -0.00527 | 0.190876 | 0.2555 | 0.01225 | -0.00217 | 0.074979 | 49.9482 | 49.5381 | 0.050107 | 0.125086
Gordonsville_conc_C_Sph1_postCL_Line2 | 2019-05-20 |  | 72 | 40 | 20 | 100 | 0 | 650 | 12 | 0.010677 | -0.00012 | 0.003815 | 0.009515 | 0.162951 | 1629.51 | 0.172519 | 1725.19 | 0.000601 | 0.001082 | 0.231552 | 2315.52 | 0.008728 | 0.00027 | 0.085427 | 854.27 | 32.7447 | 65.4596 | 0.080632 | 806.32 | [6 empty] | 98.972 | 0.002534 | -6e-05 | 0.001541 | 0.00797 | 0.126097 | 0.075475 | 0.000374 | 0.00071 | 0.203884 | 0.279359 | 0.007283 | 0.000242 | 0.060252 | 50.2178 | 49.2413 | 0.054622 | 0.114874
Gordonsville_conc_C_Sph1_postCL_Line2 | 2019-05-20 |  | 72 | 40 | 20 | 100 | 0 | 651 | 13 | -0.02014 | 0.014788 | 0.012731 | 0.015835 | 0.201606 | 2016.06 | 0.132224 | 1322.24 | -0.00104 | -0.00582 | 0.204397 | 2043.97 | 0.010781 | 0.002739 | 0.22599 | 2259.9 | 32.8831 | 65.8051 | 0.047685 | 476.85 | [6 empty] | 99.53 | -0.00475 | 0.006705 | 0.005114 | 0.013191 | 0.155165 | 0.057534 | -0.00064 | -0.0038 | 0.179 | 0.236534 | 0.008947 | 0.002439 | 0.158529 | 50.1572 | 49.2333 | 0.032128 | 0.190657
Gordonsville_conc_C_Sph1_postCL_Line2 | 2019-05-20 |  | 72 | 40 | 20 | 100 | 0 | 652 | 14 | -0.01064 | 0.031144 | 0.011558 | -0.00371 | 0.136176 | 1361.76 | 0.266797 | 2667.97 | -0.00382 | -0.00194 | 0.293451 | 2934.51 | 0.007419 | -0.00225 | 0.145793 | 1457.93 | 33.2121 | 65.678 | 0.010395 | 103.95 | [6 empty] | 99.7705 | -0.0025 | 0.014065 | 0.004624 | -0.00308 | 0.104392 | 0.115629 | -0.00236 | -0.00126 | 0.255969 | 0.371598 | 0.006133 | -0.002 | 0.101866 | 50.4582 | 48.9434 | 0.006976 | 0.108842
Gordonsville_conc_C_Sph1_postCL_Line2 | 2019-05-20 |  | 72 | 40 | 20 | 100 | 0 | 653 | 15 | 0.077768 | 0.044305 | 0.044373 | -0.00338 | 0.099364 | 993.64 | 0.464194 | 4641.94 | 0.014285 | 0.022086 | 0.293787 | 2937.87 | -0.01084 | -0.00521 | 0.074261 | 742.61 | 34.3834 | 63.2744 | 0.023465 | 234.65 | [6 empty] | 98.7963 | 0.018275 | 0.019997 | 0.017745 | -0.00281 | 0.076131 | 0.201072 | 0.008808 | 0.014352 | 0.256124 | 0.457196 | -0.00895 | -0.00462 | 0.051858 | 52.2095 | 47.1268 | 0.015738 | 0.067596
Gordonsville_conc_C_Sph1_postCL_Line2 | 2019-05-20 | on a 10 um crack | 72 | 40 | 20 | 100 | 0 | 654 | 16 | [26 empty] | 93.0504 | [9 empty] | 0
Gordonsville_conc_C_Sph1_postCL_Line2 | 2019-05-20 |  | 72 | 40 | 20 | 100 | 0 | 655 | 17 | 0.008031 | 0.00838 | -0.00206 | 0.013543 | 0.187345 | 1873.45 | 0.138521 | 1385.21 | 0.000987 | 0.008486 | 0.209416 | 2094.16 | 0.008863 | -0.00443 | 0.154723 | 1547.23 | 32.8105 | 65.9005 | 0.062492 | 624.92 | [6 empty] | 99.5052 | 0.001897 | 0.003803 | -0.00083 | 0.011291 | 0.144311 | 0.060325 | 0.000612 | 0.005544 | 0.183551 | 0.243876 | 0.007361 | -0.00395 | 0.108628 | 50.0888 | 49.3465 | 0.04214 | 0.150768
Gordonsville_conc_C_Sph1_postCL_Line2 | 2019-05-20 |  | 72 | 40 | 20 | 100 | 0 | 656 | 18 | -0.00412 | -0.00597 | 0.0027 | 0.012141 | 0.173112 | 1731.12 | 0.17442 | 1744.2 | 0.002378 | 0.000197 | 0.236936 | 2369.36 | 0.025715 | -0.00264 | 0.113057 | 1130.57 | 32.915 | 65.7374 | 0.063981 | 639.81 | [6 empty] | 99.4443 | -0.00097 | -0.00271 | 0.001085 | 0.010119 | 0.133294 | 0.075928 | 0.001474 | 0.000129 | 0.207587 | 0.283515 | 0.02135 | -0.00235 | 0.079343 | 50.2281 | 49.2045 | 0.043127 | 0.12247
Gordonsville_conc_C_Sph1_postCL_Line2 | 2019-05-20 | near ~2um crack | 72 | 40 | 20 | 100 | 0 | 657 | 19 | [26 empty] | 95.3632 | [9 empty] | 0
Gordonsville_conc_C_Sph1_postCL_Line2 | 2019-05-20 |  | 72 | 40 | 20 | 100 | 0 | 658 | 20 | -0.0087 | 0.014463 | 0.002334 | 0.011169 | 0.184785 | 1847.85 | 0.144501 | 1445.01 | -0.00128 | -0.00457 | 0.225463 | 2254.63 | 0.015681 | -0.00058 | 0.069965 | 699.65 | 32.621 | 65.5446 | 0.096533 | 965.33 | [6 empty] | 98.9154 | -0.00207 | 0.006601 | 0.000944 | 0.009367 | 0.143169 | 0.063296 | -0.0008 | -0.003 | 0.198768 | 0.262064 | 0.013101 | -0.00052 | 0.049407 | 50.0901 | 49.3662 | 0.065474 | 0.114881
Gordonsville_conc_C_Sph1_postCL_Line2 | 2019-05-20 |  | 72 | 40 | 20 | 100 | 0 | 659 | 21 | -0.0076 | 0.006153 | -0.00376 | 0.005432 | 0.134317 | 1343.17 | 0.218909 | 2189.09 | 0.001918 | 0.005286 | 0.250136 | 2501.36 | 0.014745 | -0.00012 | 0.064007 | 640.07 | 32.6799 | 65.3201 | 0.057611 | 576.11 | [6 empty] | 98.747 | -0.00181 | 0.002811 | -0.00152 | 0.00456 | 0.104168 | 0.095982 | 0.001197 | 0.003477 | 0.220734 | 0.316716 | 0.01233 | -0.00011 | 0.045244 | 50.2291 | 49.2447 | 0.039113 | 0.084357
Gordonsville_conc_C_Sph1_postCL_Line2 | 2019-05-20 |  | 72 | 40 | 20 | 100 | 0 | 660 | 22 | 0.002763 | -0.00232 | 0.005647 | 0.006207 | 0.120214 | 1202.14 | 0.279192 | 2791.92 | -0.00226 | -0.00486 | 0.301109 | 3011.09 | 0.01402 | -0.00108 | 0.073459 | 734.59 | 32.7288 | 64.7353 | 0.049751 | 497.51 | [6 empty] | 98.306 | 0.000659 | -0.00106 | 0.002293 | 0.005227 | 0.093522 | 0.122796 | -0.00142 | -0.0032 | 0.266545 | 0.389341 | 0.011761 | -0.00097 | 0.052088 | 50.4615 | 48.9564 | 0.033882 | 0.08597
Gordonsville_conc_C_Sph1_postCL_Line2 | 2019-05-20 |  | 72 | 40 | 20 | 100 | 0 | 661 | 23 | 0.003372 | 0.008488 | 0.006552 | 0.012417 | 0.126125 | 1261.25 | 0.317299 | 3172.99 | -0.00086 | -0.002 | 0.305913 | 3059.13 | 0.016495 | 0.002051 | 0.063208 | 632.08 | 33.4211 | 65.2229 | 0.064106 | 641.06 | [6 empty] | 99.5672 | 0.000793 | 0.003833 | 0.002622 | 0.010303 | 0.096687 | 0.137517 | -0.00053 | -0.0013 | 0.266842 | 0.404359 | 0.013635 | 0.001819 | 0.044164 | 50.776 | 48.6046 | 0.043021 | 0.087185
Gordonsville_conc_C_Sph1_postCL_Line2 | 2019-05-20 | on a 10 um crack | 72 | 40 | 20 | 100 | 0 | 662 | 24 | [26 empty] | 97.6253 | [9 empty] | 0
Gordonsville_conc_C_Sph1_postCL_Line2 | 2019-05-20 |  | 72 | 40 | 20 | 100 | 0 | 663 | 25 | 0.017933 | 0.000924 | 0.010514 | 0.015845 | 0.115586 | 1155.86 | 0.36041 | 3604.1 | 0.005037 | 0.000444 | 0.316274 | 3162.74 | 0.016362 | 0.000519 | 0.095525 | 955.25 | 32.7575 | 65.1061 | 0.036566 | 365.66 | [6 empty] | 98.8555 | 0.004262 | 0.000422 | 0.004252 | 0.013288 | 0.08956 | 0.157881 | 0.003141 | 0.000292 | 0.278845 | 0.436726 | 0.01367 | 0.000465 | 0.067462 | 50.3027 | 49.039 | 0.024803 | 0.092265
Gordonsville_conc_C_Sph1_postCL_Line2 | 2019-05-20 |  | 72 | 40 | 20 | 100 | 0 | 664 | 26 | -0.00718 | 0.004602 | 0.002434 | 0.009103 | 0.151784 | 1517.84 | 0.269452 | 2694.52 | -0.00167 | -0.00284 | 0.26366 | 2636.6 | 0.018341 | -0.00088 | 0.067881 | 678.81 | 32.7684 | 64.9862 | 0.076 | 760 | [6 empty] | 98.6053 | -0.00171 | 0.002104 | 0.000986 | 0.007645 | 0.117777 | 0.118205 | -0.00104 | -0.00187 | 0.232791 | 0.350996 | 0.015346 | -0.00079 | 0.048008 | 50.3918 | 49.0191 | 0.051625 | 0.099633
Gordonsville_conc_C_Sph1_postCL_Line2 | 2019-05-20 |  | 72 | 40 | 20 | 100 | 0 | 665 | 27 | -0.01113 | 0.004081 | 0.008948 | 0.00268 | 0.141658 | 1416.58 | 0.315673 | 3156.73 | -0.00049 | -0.00234 | 0.274854 | 2748.54 | 0.017149 | 0.002258 | 0.050031 | 500.31 | 32.7006 | 65.0169 | 0.064481 | 644.81 | [6 empty] | 98.5854 | -0.00265 | 0.001867 | 0.003627 | 0.002252 | 0.110008 | 0.138593 | -0.0003 | -0.00154 | 0.24287 | 0.381463 | 0.01436 | 0.002028 | 0.035412 | 50.328 | 49.0816 | 0.043835 | 0.079247
Gordonsville_conc_C_Sph1_postCL_Line2 | 2019-05-20 |  | 72 | 40 | 20 | 100 | 0 | 666 | 28 | 0.001179 | -0.00723 | 0.003313 | 0.005361 | 0.125749 | 1257.49 | 0.314414 | 3144.14 | -0.00162 | -0.00189 | 0.312137 | 3121.37 | 0.008968 | -0.00093 | 0.074549 | 745.49 | 32.7924 | 65.4462 | 0.050098 | 500.98 | [6 empty] | 99.1227 | 0.00028 | -0.00329 | 0.001336 | 0.004485 | 0.097186 | 0.13738 | -0.00101 | -0.00124 | 0.274495 | 0.411875 | 0.007473 | -0.00083 | 0.052514 | 50.2278 | 49.1695 | 0.033894 | 0.086408
Gordonsville_conc_C_Sph1_postCL_Line2 | 2019-05-20 |  | 72 | 40 | 20 | 100 | 0 | 667 | 29 | -0.01888 | 0.006953 | -0.00696 | 0.041407 | 0.149274 | 1492.74 | 0.193806 | 1938.06 | -0.00266 | -0.00227 | 0.23585 | 2358.5 | 0.048811 | -0.00021 | 0.117283 | 1172.83 | 32.4987 | 65.1553 | 0.059384 | 593.84 | [6 empty] | 98.4758 | -0.00451 | 0.003187 | -0.00282 | 0.034873 | 0.116149 | 0.085255 | -0.00166 | -0.0015 | 0.208813 | 0.294068 | 0.040952 | -0.00019 | 0.083177 | 50.1153 | 49.2825 | 0.04045 | 0.123627
Gordonsville_conc_C_Sph1_postCL_Line2 | 2019-05-20 |  | 72 | 40 | 20 | 100 | 0 | 668 | 30 | 0.004264 | 0.001211 | 0.004238 | 0.007886 | 0.192768 | 1927.68 | 0.16411 | 1641.1 | -0.00531 | -0.00341 | 0.218226 | 2182.26 | 0.015593 | 1.3e-05 | 0.113828 | 1138.28 | 32.7282 | 65.2543 | 0.091157 | 911.57 | [6 empty] | 98.7871 | 0.001013 | 0.000553 | 0.001714 | 0.006615 | 0.149391 | 0.071903 | -0.00331 | -0.00224 | 0.192435 | 0.264338 | 0.01303 | 1.2e-05 | 0.080403 | 50.267 | 49.1596 | 0.061843 | 0.142246
Gordonsville_conc_C_Sph2_postCL_Line1 | 2019-05-20 | near a crack | 73 | 40 | 20 | 100 | 0 | 669 | 1 | [26 empty] | 97.4261 | [9 empty] | 0
Gordonsville_conc_C_Sph2_postCL_Line1 | 2019-05-20 | on a crack | 73 | 40 | 20 | 100 | 0 | 670 | 2 | [26 empty] | 88.861 | [9 empty] | 0
Gordonsville_conc_C_Sph2_postCL_Line1 | 2019-05-20 |  | 73 | 40 | 20 | 100 | 0 | 671 | 3 | [26 empty] | 97.7978 | [9 empty] | 0
Gordonsville_conc_C_Sph2_postCL_Line1 | 2019-05-20 | on a crack | 73 | 40 | 20 | 100 | 0 | 672 | 4 | [26 empty] | 92.7356 | [9 empty] | 0
Gordonsville_conc_C_Sph2_postCL_Line1 | 2019-05-20 |  | 73 | 40 | 20 | 100 | 0 | 673 | 5 | -0.00636 | 0.002834 | -0.01211 | 0.005072 | -0.00336 | -33.6 | 0.625541 | 6255.41 | -0.00025 | -0.00162 | 0.378213 | 3782.13 | 0.010431 | -0.0021 | 0.043512 | 435.12 | 32.6311 | 64.5112 | -0.00678 | -67.8 | [6 empty] | 98.1753 | -0.00152 | 0.001302 | -0.00493 | 0.004282 | -0.00262 | 0.275857 | -0.00016 | -0.00107 | 0.335685 | 0.611542 | 0.008774 | -0.00189 | 0.030935 | 50.444 | 48.916 | -0.00463 | 0.026305
Gordonsville_conc_C_Sph2_postCL_Line1 | 2019-05-20 | 5 um away from hole, looks ok | 73 | 40 | 20 | 100 | 0 | 674 | 6 | -0.01743 | 0.005161 | 0.004358 | 0.007961 | -0.00528 | -52.8 | 0.878588 | 8785.88 | -0.00172 | -0.00235 | 0.410634 | 4106.34 | 0.016294 | -0.00052 | 0.051412 | 514.12 | 32.5489 | 64.1182 | 0.003433 | 34.33 | [6 empty] | 98.0177 | -0.00418 | 0.002378 | 0.001779 | 0.006739 | -0.00413 | 0.388462 | -0.00108 | -0.00156 | 0.365414 | 0.753876 | 0.01374 | -0.00047 | 0.036647 | 50.4486 | 48.7454 | 0.00235 | 0.038997
Gordonsville_conc_C_Sph2_postCL_Line1 | 2019-05-20 | in between 2 holes, 1 um away | 73 | 40 | 20 | 100 | 0 | 675 | 7 | [26 empty] | 97.6589 | [9 empty] | 0
Gordonsville_conc_C_Sph2_postCL_Line1 | 2019-05-20 |  | 73 | 40 | 20 | 100 | 0 | 676 | 8 | 0.008363 | 0.00378 | 0.006532 | 0.007475 | -0.00692 | -69.2 | 0.760581 | 7605.81 | 0.004292 | -0.0029 | 0.382724 | 3827.24 | 0.011493 | -0.00117 | 0.044564 | 445.64 | 32.7136 | 64.381 | 0.001492 | 14.92 | [6 empty] | 98.3149 | 0.001998 | 0.001735 | 0.002656 | 0.006304 | -0.0054 | 0.335029 | 0.002691 | -0.00192 | 0.339305 | 0.674334 | 0.009655 | -0.00105 | 0.031647 | 50.5142 | 48.7621 | 0.001018 | 0.032665
Gordonsville_conc_C_Sph2_postCL_Line1 | 2019-05-20 |  | 73 | 40 | 20 | 100 | 0 | 677 | 9 | 0.010272 | 0.011201 | 0.006396 | 0.012374 | 0.008436 | 84.36 | 0.776427 | 7764.27 | 7.5e-05 | 0.001947 | 0.371101 | 3711.01 | 0.014327 | 0.000572 | 0.062588 | 625.88 | 32.4233 | 64.5766 | 0.001097 | 10.97 | [6 empty] | 98.2767 | 0.002461 | 0.005155 | 0.002608 | 0.010463 | 0.006591 | 0.342923 | 4.7e-05 | 0.00129 | 0.329878 | 0.672801 | 0.012069 | 0.000517 | 0.044565 | 50.1998 | 49.0409 | 0.00075 | 0.045315
Gordonsville_conc_C_Sph2_postCL_Line1 | 2019-05-20 |  | 73 | 40 | 20 | 100 | 0 | 678 | 10 | -0.00337 | 0.011594 | -0.00186 | 0.010059 | -0.00663 | -66.3 | 0.803576 | 8035.76 | 0.004576 | -0.00015 | 0.387778 | 3877.78 | -0.00041 | 0.001516 | 0.044619 | 446.19 | 32.4859 | 64.4999 | 0.000571 | 5.71 | [6 empty] | 98.2376 | -0.00081 | 0.005335 | -0.00076 | 0.008504 | -0.00518 | 0.354836 | 0.002876 | -0.0001 | 0.344627 | 0.699463 | -0.00034 | 0.001369 | 0.031764 | 50.2856 | 48.9719 | 0.00039 | 0.032154
Gordonsville_conc_C_Sph2_postCL_Line1 | 2019-05-20 |  | 73 | 40 | 20 | 100 | 0 | 679 | 11 | 0.011196 | 0.013935 | 0.003289 | 0.013086 | 0.002851 | 28.51 | 0.769971 | 7699.71 | 0.001815 | 0.003355 | 0.391846 | 3918.46 | 0.015166 | -0.00031 | 0.06165 | 616.5 | 32.6657 | 64.2691 | 0.005931 | 59.31 | [6 empty] | 98.2286 | 0.002678 | 0.006403 | 0.001339 | 0.011048 | 0.002224 | 0.339533 | 0.00114 | 0.002219 | 0.347768 | 0.687301 | 0.012756 | -0.00028 | 0.043828 | 50.495 | 48.7303 | 0.00405 | 0.047878
Gordonsville_conc_C_Sph2_postCL_Line1 | 2019-05-20 |  | 73 | 40 | 20 | 100 | 0 | 680 | 12 | -0.00697 | 0.022379 | 0.004468 | 0.014916 | -0.00826 | -82.6 | 0.653796 | 6537.96 | 0.001087 | -0.00093 | 0.368431 | 3684.31 | 0.018476 | 0.003393 | 0.035279 | 352.79 | 32.8157 | 64.4293 | 0.005291 | 52.91 | [6 empty] | 98.3563 | -0.00166 | 0.010257 | 0.001814 | 0.01256 | -0.00643 | 0.287563 | 0.00068 | -0.00062 | 0.326146 | 0.613709 | 0.015499 | 0.003053 | 0.025016 | 50.5965 | 48.726 | 0.003603 | 0.028619
Gordonsville_conc_C_Sph4_postCL_Line1 | 2019-05-20 |  | 74 | 40 | 20 | 100 | 0 | 681 | 1 | -0.00739 | 0.004994 | 0.006492 | 0.0062 | 0.010409 | 104.09 | 0.274436 | 2744.36 | -2e-05 | 0.000899 | 0.326996 | 3269.96 | 0.024175 | -0.00177 | -0.00026 | -2.6 | 33.2801 | 65.368 | 0.029408 | 294.08 | [6 empty] | 99.3226 | -0.00174 | 0.002261 | 0.002605 | 0.005158 | 0.008 | 0.119259 | -1e-05 | 0.000586 | 0.285994 | 0.405253 | 0.020037 | -0.00157 | -0.00019 | 50.6969 | 48.8429 | 0.019788 | 0.019598
Gordonsville_conc_C_Sph4_postCL_Line1 | 2019-05-20 |  | 74 | 40 | 20 | 100 | 0 | 682 | 2 | 0.016464 | 0.005473 | 0.008474 | 0.016623 | -0.00188 | -18.8 | 0.316926 | 3169.26 | -0.00261 | 0.002949 | 0.338597 | 3385.97 | 0.017463 | -0.00146 | -0.0009 | -9 | 33.2882 | 66.1168 | 0.022036 | 220.36 | [6 empty] | 100.143 | 0.003858 | 0.002463 | 0.00338 | 0.013748 | -0.00144 | 0.136908 | -0.00161 | 0.001911 | 0.294388 | 0.431296 | 0.014388 | -0.00129 | -0.00063 | 50.4092 | 49.11 | 0.01474 | 0.01411
Gordonsville_conc_C_Sph4_postCL_Line1 | 2019-05-20 |  | 74 | 40 | 20 | 100 | 0 | 683 | 3 | -0.01652 | 0.027105 | 0.005991 | 0.009007 | 0.0091 | 91 | 0.254825 | 2548.25 | -0.00077 | 0.001794 | 0.271353 | 2713.53 | 0.017119 | 0.000164 | 0.001229 | 12.29 | 33.1108 | 65.8521 | 0.042664 | 426.64 | [6 empty] | 99.586 | -0.00389 | 0.012266 | 0.002402 | 0.007489 | 0.00699 | 0.110668 | -0.00048 | 0.001169 | 0.237183 | 0.347851 | 0.014179 | 0.000146 | 0.00086 | 50.408 | 49.1744 | 0.02869 | 0.02955
Gordonsville_conc_C_Sph4_postCL_Line1 | 2019-05-20 |  | 74 | 40 | 20 | 100 | 0 | 684 | 4 | 0.01289 | 0.007095 | -1e-05 | 0.00868 | 0.004116 | 41.16 | 0.491587 | 4915.87 | -0.00237 | -0.00474 | 0.437219 | 4372.19 | 0.006292 | -0.00097 | 0.010354 | 103.54 | 32.8309 | 64.803 | 0.018639 | 186.39 | [6 empty] | 98.6227 | 0.003067 | 0.003243 | -1e-05 | 0.00729 | 0.003193 | 0.215638 | -0.00148 | -0.00312 | 0.386003 | 0.601641 | 0.005264 | -0.00087 | 0.007322 | 50.4844 | 48.8774 | 0.01266 | 0.019982
Gordonsville_conc_C_Sph4_postCL_Line1 | 2019-05-20 |  | 74 | 40 | 20 | 100 | 0 | 685 | 5 | -0.02996 | 0.011577 | 0.005111 | 0.002053 | 0.004842 | 48.42 | 0.487326 | 4873.26 | -0.00222 | 0.001005 | 0.426389 | 4263.89 | 0.005287 | 0.002276 | 0.019029 | 190.29 | 33.0922 | 65.7992 | 0.018498 | 184.98 | [6 empty] | 99.8426 | -0.00705 | 0.005232 | 0.002046 | 0.001704 | 0.003715 | 0.211354 | -0.00137 | 0.000654 | 0.372189 | 0.583543 | 0.004373 | 0.00202 | 0.013305 | 50.3112 | 49.0682 | 0.012422 | 0.025727
Gordonsville_conc_C_Sph4_postCL_Line1 | 2019-05-20 | 1 um away from hole | 74 | 40 | 20 | 100 | 0 | 686 | 6 | [26 empty] | 94.5961 | [9 empty] | 0
Gordonsville_conc_C_Sph4_postCL_Line1 | 2019-05-20 |  | 74 | 40 | 20 | 100 | 0 | 687 | 7 | -0.00768 | 0.006985 | 0.005513 | 0.004947 | 0.011204 | 112.04 | 0.364645 | 3646.45 | -0.00301 | 0.003406 | 0.365858 | 3658.58 | 0.014669 | 0.000924 | 0.010277 | 102.77 | 32.8886 | 65.8895 | 0.033458 | 334.58 | [6 empty] | 99.5893 | -0.00181 | 0.003167 | 0.002215 | 0.004121 | 0.008623 | 0.158664 | -0.00186 | 0.002223 | 0.320398 | 0.479062 | 0.012173 | 0.000823 | 0.007209 | 50.1653 | 49.2962 | 0.022542 | 0.029751
Gordonsville_conc_C_Sph4_postCL_Line1 | 2019-05-20 |  | 74 | 40 | 20 | 100 | 0 | 688 | 8 | 0.020436 | 0.001223 | 0.005166 | 0.01708 | 0.004089 | 40.89 | 0.414898 | 4148.98 | 0.001031 | -0.0052 | 0.391498 | 3914.98 | 0.020432 | 0.000902 | 0.009536 | 95.36 | 32.9615 | 65.9598 | 0.019248 | 192.48 | [6 empty] | 99.8216 | 0.004814 | 0.000553 | 0.002071 | 0.014199 | 0.00314 | 0.180156 | 0.000637 | -0.00339 | 0.342139 | 0.522295 | 0.016921 | 0.000801 | 0.006676 | 50.1721 | 49.2462 | 0.012942 | 0.019618
Gordonsville_conc_C_Sph4_postCL_Line1 | 2019-05-20 |  | 74 | 40 | 20 | 100 | 0 | 689 | 9 | 0.005624 | 0.007135 | 0.004273 | 0.005603 | 0.008243 | 82.43 | 0.33801 | 3380.1 | -0.00177 | -0.00064 | 0.341862 | 3418.62 | 0.013517 | 0.000809 | 0.013801 | 138.01 | 32.9961 | 65.6584 | 0.019201 | 192.01 | [6 empty] | 99.4102 | 0.001328 | 0.003237 | 0.001718 | 0.00467 | 0.006347 | 0.14715 | -0.0011 | -0.00042 | 0.299534 | 0.446684 | 0.011223 | 0.00072 | 0.009686 | 50.3548 | 49.1482 | 0.012943 | 0.022629
Gordonsville_conc_C_Sph4_postCL_Line1 | 2019-05-20 |  | 74 | 40 | 20 | 100 | 0 | 690 | 10 | 0.009425 | 0.002253 | 0.015515 | 0.011205 | 0.008755 | 87.55 | 0.31508 | 3150.8 | -0.00559 | 0.001673 | 0.323596 | 3235.96 | 0.015798 | 0.00017 | 0.000362 | 3.62 | 32.9621 | 65.7708 | 0.030237 | 302.37 | [6 empty] | 99.4614 | 0.002226 | 0.001022 | 0.006235 | 0.009338 | 0.006741 | 0.137149 | -0.00347 | 0.001093 | 0.283493 | 0.420642 | 0.013115 | 0.000152 | 0.000254 | 50.2964 | 49.2259 | 0.02038 | 0.020634
Gordonsville_conc_C_Sph4_postCL_Line1 | 2019-05-20 |  | 74 | 40 | 20 | 100 | 0 | 691 | 11 | 0.021591 | 0.012673 | 0.003563 | -0.00091 | 0.01325 | 132.5 | 0.294758 | 2947.58 | -0.0022 | 0.003821 | 0.287471 | 2874.71 | 0.017267 | 0.001761 | 0.009479 | 94.79 | 33.1585 | 66.0898 | 0.03507 | 350.7 | [6 empty] | 99.9459 | 0.005073 | 0.005719 | 0.001425 | -0.00075 | 0.01015 | 0.127653 | -0.00136 | 0.002483 | 0.250568 | 0.378221 | 0.014262 | 0.001561 | 0.006618 | 50.3394 | 49.2137 | 0.023518 | 0.030136
Gordonsville_conc_C_Sph4_postCL_Line1 | 2019-05-20 |  | 74 | 40 | 20 | 100 | 0 | 692 | 12 | -0.01268 | 0.005149 | 0.003123 | 0.015104 | 0.020987 | 209.87 | 0.190273 | 1902.73 | 0.00396 | -0.00013 | 0.203467 | 2034.67 | 0.010399 | -0.00108 | 0.013704 | 137.04 | 33.1139 | 66.3777 | 0.054524 | 545.24 | [6 empty] | 99.9985 | -0.00298 | 0.002322 | 0.001248 | 0.012517 | 0.016069 | 0.082366 | 0.00244 | -8e-05 | 0.177268 | 0.259634 | 0.008585 | -0.00096 | 0.009564 | 50.2491 | 49.406 | 0.036547 | 0.046111
Gordonsville_conc_C_Sph4_postCL_Line1 | 2019-05-20 |  | 74 | 40 | 20 | 100 | 0 | 693 | 13 | 0.002979 | 0.013234 | 0.008508 | 0.001834 | 0.005889 | 58.89 | 0.344101 | 3441.01 | -0.00178 | -0.00123 | 0.394389 | 3943.89 | 0.015318 | 0.001627 | 0.010433 | 104.33 | 33.0952 | 65.8684 | 0.025151 | 251.51 | [6 empty] | 99.784 | 0.000701 | 0.005982 | 0.003407 | 0.001523 | 0.004518 | 0.149265 | -0.0011 | -0.0008 | 0.34432 | 0.493585 | 0.012673 | 0.001444 | 0.007296 | 50.3251 | 49.1288 | 0.016893 | 0.024189
Gordonsville_conc_C_Sph4_postCL_Line1 | 2019-05-20 |  | 74 | 40 | 20 | 100 | 0 | 694 | 14 | -0.00405 | 0.005932 | -0.00622 | 0.003993 | 0.014891 | 148.91 | 0.170375 | 1703.75 | 0.003384 | 0.000538 | 0.196136 | 1961.36 | 0.014392 | -0.00044 | 0.00056 | 5.6 | 32.8257 | 66.3286 | 0.059774 | 597.74 | [6 empty] | 99.6135 | -0.00096 | 0.00269 | -0.0025 | 0.003326 | 0.01146 | 0.074127 | 0.002096 | 0.000351 | 0.17175 | 0.245877 | 0.011943 | -0.00039 | 0.000393 | 50.065 | 49.6204 | 0.040269 | 0.040662
Gordonsville_conc_C_Sph4_postCL_Line1 | 2019-05-20 |  | 74 | 40 | 20 | 100 | 0 | 695 | 15 | -0.00593 | 0.009569 | 0.005146 | 0.008511 | 0.020547 | 205.47 | 0.167162 | 1671.62 | 0.002064 | -0.00228 | 0.194552 | 1945.52 | 0.01485 | 0.00053 | 0.004698 | 46.98 | 32.8799 | 66.3283 | 0.058858 | 588.58 | [6 empty] | 99.6864 | -0.0014 | 0.004334 | 0.002065 | 0.007083 | 0.015797 | 0.072661 | 0.001277 | -0.00149 | 0.170202 | 0.242863 | 0.012311 | 0.000472 | 0.003292 | 50.1003 | 49.5734 | 0.039615 | 0.042907
Gordonsville_conc_C_Sph4_postCL_Line2 | 2019-05-20 | look fine, 5 um away from edge | 75 | 40 | 20 | 100 | 0 | 696 | 1 | -0.00129 | 0.016254 | 0.005651 | 0.017625 | 0.018201 | 182.01 | 0.264578 | 2645.78 | 0.001061 | 0.005114 | 0.258205 | 2582.05 | 0.014548 | -0.00115 | 0.009086 | 90.86 | 32.7792 | 65.5228 | 0.038986 | 389.86 | [6 empty] | 98.9488 | -0.00031 | 0.007411 | 0.002283 | 0.014764 | 0.014086 | 0.115763 | 0.000661 | 0.003357 | 0.227378 | 0.343141 | 0.01214 | -0.00103 | 0.006409 | 50.2764 | 49.2943 | 0.026413 | 0.032822
Gordonsville_conc_C_Sph4_postCL_Line2 | 2019-05-20 |  | 75 | 40 | 20 | 100 | 0 | 697 | 2 | 0.010889 | 0.000342 | 0.011162 | 0.007051 | 0.015443 | 154.43 | 0.2978 | 2978 | -0.00402 | 0.000388 | 0.288347 | 2883.47 | 0.010719 | -0.00268 | 0.013834 | 138.34 | 32.8254 | 65.4313 | 0.040055 | 400.55 | [6 empty] | 98.9461 | 0.002584 | 0.000156 | 0.004508 | 0.005905 | 0.011949 | 0.130269 | -0.00251 | 0.000254 | 0.253862 | 0.384131 | 0.008943 | -0.0024 | 0.009756 | 50.3355 | 49.2141 | 0.02713 | 0.036886
Gordonsville_conc_C_Sph4_postCL_Line2 | 2019-05-20 |  | 75 | 40 | 20 | 100 | 0 | 698 | 3 | -0.00485 | 0.027928 | 0.014685 | 0.015596 | 0.004233 | 42.33 | 0.306653 | 3066.53 | -0.00029 | 0.007604 | 0.318503 | 3185.03 | 0.009821 | -4e-05 | -0.00032 | -3.2 | 33.4751 | 66.1346 | 0.028409 | 284.09 | [6 empty] | 100.338 | -0.00113 | 0.012535 | 0.00584 | 0.012861 | 0.003225 | 0.132087 | -0.00018 | 0.004914 | 0.276117 | 0.408204 | 0.008068 | -3e-05 | -0.00022 | 50.5457 | 48.9813 | 0.018948 | 0.018728
Gordonsville_conc_C_Sph4_postCL_Line2 | 2019-05-20 |  | 75 | 40 | 20 | 100 | 0 | 699 | 4 | -0.0036 | 0.011253 | 0.002206 | 0.005695 | 0.010705 | 107.05 | 0.30697 | 3069.7 | 0.002678 | 0.006029 | 0.30526 | 3052.6 | 0.014587 | -0.0015 | 0.01806 | 180.6 | 33.0749 | 66.0514 | 0.041728 | 417.28 | [6 empty] | 99.8464 | -0.00085 | 0.005085 | 0.000883 | 0.004728 | 0.008211 | 0.133112 | 0.001653 | 0.003922 | 0.266416 | 0.399528 | 0.012064 | -0.00133 | 0.012625 | 50.277 | 49.2484 | 0.028018 | 0.040643
Gordonsville_conc_C_Sph4_postCL_Line2 | 2019-05-20 |  | 75 | 40 | 20 | 100 | 0 | 700 | 5 | 0.00815 | 0.007484 | 0.010801 | 0.003338 | 0.008771 | 87.71 | 0.337634 | 3376.34 | 4.3e-05 | 0.002171 | 0.330229 | 3302.29 | 0.012635 | 0.001292 | 0.012608 | 126.08 | 33.0607 | 66.2562 | 0.027501 | 275.01 | [6 empty] | 100.08 | 0.001914 | 0.003376 | 0.004317 | 0.002767 | 0.006717 | 0.146189 | 2.7e-05 | 0.001411 | 0.287773 | 0.433962 | 0.010434 | 0.001144 | 0.008801 | 50.1799 | 49.3268 | 0.018438 | 0.027239
Gordonsville_conc_C_Sph4_postCL_Line2 | 2019-05-20 |  | 75 | 40 | 20 | 100 | 0 | 701 | 6 | -0.00988 | 0.000299 | 0.013798 | 0.012032 | 0.000362 | 3.62 | 0.443752 | 4437.52 | 0.001097 | -0.00026 | 0.378122 | 3781.22 | 0.012992 | 0.003456 | 0.008509 | 85.09 | 33.1291 | 66.1301 | 0.022589 | 225.89 | [6 empty] | 100.146 | -0.00232 | 0.000135 | 0.005511 | 0.009965 | 0.000277 | 0.191969 | 0.000675 | -0.00017 | 0.329222 | 0.521191 | 0.010719 | 0.003059 | 0.005934 | 50.2399 | 49.19 | 0.015131 | 0.021065
Gordonsville_conc_C_Sph4_postCL_Line2 | 2019-05-20 |  | 75 | 40 | 20 | 100 | 0 | 702 | 7 | -0.01458 | 0.013726 | 0.006383 | 0.011985 | 0.005145 | 51.45 | 0.388694 | 3886.94 | -0.00062 | 0.006029 | 0.368884 | 3688.84 | 0.00887 | 0.000338 | 0.019069 | 190.69 | 33.0691 | 65.5652 | 0.024657 | 246.57 | [6 empty] | 99.473 | -0.00344 | 0.006221 | 0.002563 | 0.009979 | 0.003958 | 0.16905 | -0.00038 | 0.003934 | 0.322896 | 0.491946 | 0.007358 | 0.0003 | 0.01337 | 50.417 | 49.0306 | 0.016605 | 0.029975
Gordonsville_conc_C_Sph4_postCL_Line2 | 2019-05-20 |  | 75 | 40 | 20 | 100 | 0 | 703 | 8 | -0.00616 | -0.00529 | 0.006681 | 0.011738 | 0.007736 | 77.36 | 0.382295 | 3822.95 | 0.001793 | 0.001433 | 0.360591 | 3605.91 | 0.011928 | -0.00064 | 0.005158 | 51.58 | 33.5619 | 66.1608 | 0.034177 | 341.77 | [6 empty] | 100.534 | -0.00144 | -0.00237 | 0.002651 | 0.00966 | 0.005882 | 0.164329 | 0.001097 | 0.000924 | 0.311959 | 0.476288 | 0.009779 | -0.00056 | 0.003575 | 50.5722 | 48.8995 | 0.022748 | 0.026323
Gordonsville_conc_C_Sph4_postCL_Line2 | 2019-05-20 |  | 75 | 40 | 20 | 100 | 0 | 704 | 9 | 0.01133 | -0.0037 | 0.001389 | 0.015129 | 0.005602 | 56.02 | 0.351298 | 3512.98 | 0.013574 | 0.009288 | 0.352357 | 3523.57 | 0.023846 | -2e-05 | 0.015664 | 156.64 | 33.4376 | 65.9608 | 0.036541 | 365.41 | [6 empty] | 100.231 | 0.002651 | -0.00166 | 0.000553 | 0.01249 | 0.004273 | 0.151491 | 0.008332 | 0.006009 | 0.305816 | 0.457307 | 0.019613 | -2e-05 | 0.01089 | 50.5468 | 48.9084 | 0.024399 | 0.035289
Gordonsville_conc_C_Sph4_postCL_Line2 | 2019-05-20 |  | 75 | 40 | 20 | 100 | 0 | 705 | 10 | 0.036541 | 0.073765 | 0.040573 | -0.03111 | -0.00547 | -54.7 | 0.519309 | 5193.09 | 0.029725 | 0.040728 | 0.393771 | 3937.71 | -0.01295 | -0.00759 | -0.01552 | -155.2 | 34.6247 | 62.689 | 0.007004 | 70.04 | [6 empty] | 98.3825 | 0.008597 | 0.033333 | 0.016244 | -0.02582 | -0.0042 | 0.225207 | 0.01835 | 0.026498 | 0.343688 | 0.568895 | -0.01071 | -0.00673 | -0.01085 | 52.6368 | 46.7449 | 0.004703 | -0.006147
Gordonsville_conc_C_Sph4_postCL_Line2 | 2019-05-20 |  | 75 | 40 | 20 | 100 | 0 | 706 | 11 | -0.00657 | 0.007023 | -0.00193 | 0.013165 | 0.006558 | 65.58 | 0.344067 | 3440.67 | -0.00185 | -0.00286 | 0.350935 | 3509.35 | 0.013367 | -0.00243 | 0.008362 | 83.62 | 33.2682 | 65.6905 | 0.027576 | 275.76 | [6 empty] | 99.7142 | -0.00154 | 0.003172 | -0.00077 | 0.010924 | 0.005028 | 0.14912 | -0.00114 | -0.00186 | 0.306116 | 0.455236 | 0.01105 | -0.00215 | 0.005842 | 50.5442 | 48.9535 | 0.018506 | 0.024348
Gordonsville_conc_C_Sph4_postCL_Line2 | 2019-05-20 |  | 75 | 40 | 20 | 100 | 0 | 707 | 12 | 0.013744 | 0.022655 | 0.01389 | 0.01343 | 0.003545 | 35.45 | 0.397706 | 3977.06 | -0.00044 | 0.000697 | 0.373501 | 3735.01 | 0.009922 | -0.00033 | 0.006222 | 62.22 | 33.3211 | 66.0084 | 0.022664 | 226.64 | [6 empty] | 100.207 | 0.00322 | 0.010193 | 0.005537 | 0.011102 | 0.002708 | 0.171726 | -0.00027 | 0.000452 | 0.324587 | 0.496313 | 0.008171 | -0.00029 | 0.004331 | 50.4361 | 49.0073 | 0.015153 | 0.019484
Gordonsville_conc_C_Sph4_postCL_Line2 | 2019-05-20 |  | 75 | 40 | 20 | 100 | 0 | 708 | 13 | -0.01167 | -0.00024 | 0.000366 | 0.009534 | 0.004422 | 44.22 | 0.454249 | 4542.49 | -0.00288 | -0.00225 | 0.408932 | 4089.32 | 0.019177 | 0.00329 | 0.013119 | 131.19 | 33.2296 | 66.0401 | 0.028463 | 284.63 | [6 empty] | 100.194 | -0.00274 | -0.00011 | 0.000146 | 0.007886 | 0.003379 | 0.196274 | -0.00177 | -0.00146 | 0.35562 | 0.551894 | 0.015804 | 0.002908 | 0.009139 | 50.3318 | 49.0641 | 0.019043 | 0.028182
Gordonsville_conc_C_Sph4_postCL_Line2 | 2019-05-20 |  | 75 | 40 | 20 | 100 | 0 | 709 | 14 | -0.01723 | 0.004798 | 0.007629 | 0.006573 | 0.003361 | 33.61 | 0.514375 | 5143.75 | 0.000944 | 0.003755 | 0.451388 | 4513.88 | 0.016814 | 0.000531 | 0.009915 | 99.15 | 33.0676 | 65.5084 | 0.013765 | 137.65 | [6 empty] | 99.5926 | -0.00406 | 0.002173 | 0.003061 | 0.00547 | 0.002584 | 0.223566 | 0.000584 | 0.002448 | 0.394859 | 0.618425 | 0.013938 | 0.000472 | 0.006948 | 50.3822 | 48.9565 | 0.009264 | 0.016212
Gordonsville_conc_C_Sph4_postCL_Line2 | 2019-05-20 |  | 75 | 40 | 20 | 100 | 0 | 710 | 15 | -0.01022 | -0.00025 | 0.004953 | 0.016722 | -0.00192 | -19.2 | 0.544086 | 5440.86 | -0.00273 | 0.002899 | 0.472462 | 4724.62 | 0.02004 | -0.00241 | 0.007325 | 73.25 | 33.0138 | 65.3764 | 0.018079 | 180.79 | [6 empty] | 99.4592 | -0.00241 | -0.00011 | 0.00199 | 0.013935 | -0.00148 | 0.236831 | -0.00169 | 0.001893 | 0.413908 | 0.650739 | 0.016637 | -0.00215 | 0.005141 | 50.3749 | 48.9304 | 0.012186 | 0.017327
Gordonsville_conc_C_Sph5_postCL_Line1 | 2019-05-20 | 1 um from crack | 76 | 40 | 20 | 100 | 0 | 711 | 1 | [26 empty] | 93.9267 | [9 empty] | 0
Gordonsville_conc_C_Sph5_postCL_Line1 | 2019-05-20 |  | 76 | 40 | 20 | 100 | 0 | 712 | 2 | -0.01372 | -0.00221 | 0.004025 | 0.005483 | 0.102092 | 1020.92 | 0.141978 | 1419.78 | 0.002956 | -0.00073 | 0.204124 | 2041.24 | 0.011789 | 0.000532 | 0.013978 | 139.78 | 33.2169 | 66.4389 | 0.080313 | 803.13 | [6 empty] | 100.206 | -0.00321 | -0.00099 | 0.001605 | 0.004533 | 0.077974 | 0.061305 | 0.001817 | -0.00048 | 0.177394 | 0.238699 | 0.009708 | 0.00047 | 0.009731 | 50.279 | 49.3274 | 0.053698 | 0.063429
Gordonsville_conc_C_Sph5_postCL_Line1 | 2019-05-20 |  | 76 | 40 | 20 | 100 | 0 | 713 | 3 | -0.00698 | -0.00477 | 0.003965 | 0.009706 | 0.107823 | 1078.23 | 0.133431 | 1334.31 | 0.00441 | 0.004121 | 0.207393 | 2073.93 | 0.012704 | 0.000609 | 0.012649 | 126.49 | 33.2565 | 66.8429 | 0.075088 | 750.88 | [6 empty] | 100.66 | -0.00163 | -0.00214 | 0.001575 | 0.007995 | 0.082049 | 0.057404 | 0.002701 | 0.00266 | 0.179574 | 0.236978 | 0.010424 | 0.000536 | 0.008773 | 50.1544 | 49.4456 | 0.05002 | 0.058793
Gordonsville_conc_C_Sph5_postCL_Line1 | 2019-05-20 |  | 76 | 40 | 20 | 100 | 0 | 714 | 4 | -0.01369 | 0.010853 | 0.011123 | 0.013644 | 0.10651 | 1065.1 | 0.145242 | 1452.42 | 0.000619 | -0.0002 | 0.203986 | 2039.86 | 0.017465 | -0.0008 | 0.006801 | 68.01 | 33.1923 | 66.295 | 0.085393 | 853.93 | [6 empty] | 100.074 | -0.00321 | 0.004889 | 0.004439 | 0.011293 | 0.081448 | 0.062792 | 0.000381 | -0.00013 | 0.177493 | 0.240285 | 0.014401 | -0.0007 | 0.00474 | 50.3037 | 49.2814 | 0.057164 | 0.061904
Gordonsville_conc_C_Sph5_postCL_Line1 | 2019-05-20 |  | 76 | 40 | 20 | 100 | 0 | 715 | 5 | 0.005705 | 0.001542 | 0.022077 | 0.00341 | 0.104494 | 1044.94 | 0.147657 | 1476.57 | 0.002095 | 0.00255 | 0.203418 | 2034.18 | 0.023835 | 0.004133 | 0.010875 | 108.75 | 33.278 | 66.2912 | 0.080018 | 800.18 | [6 empty] | 100.181 | 0.001336 | 0.000694 | 0.0088 | 0.002819 | 0.0798 | 0.063751 | 0.001288 | 0.001652 | 0.176762 | 0.240513 | 0.019627 | 0.003651 | 0.007569 | 50.3661 | 49.2126 | 0.053495 | 0.061064
Gordonsville_conc_C_Sph5_postCL_Line1 | 2019-05-20 |  | 76 | 40 | 20 | 100 | 0 | 716 | 6 | -0.00763 | 0.015225 | 0.013231 | 0.00802 | 0.088938 | 889.38 | 0.200458 | 2004.58 | -0.00248 | 0.00054 | 0.223992 | 2239.92 | 0.014203 | 5.7e-05 | 0.008327 | 83.27 | 33.0475 | 66.0325 | 0.065595 | 655.95 | [6 empty] | 99.7084 | -0.0018 | 0.006887 | 0.005302 | 0.006665 | 0.068286 | 0.087014 | -0.00153 | 0.000352 | 0.195688 | 0.282702 | 0.011759 | 5e-05 | 0.005827 | 50.2867 | 49.2847 | 0.044088 | 0.049915
Gordonsville_conc_C_Sph5_postCL_Line1 | 2019-05-20 |  | 76 | 40 | 20 | 100 | 0 | 717 | 7 | 0.002619 | -0.00237 | 0.012419 | 0.006073 | -0.00478 | -47.8 | 0.507597 | 5075.97 | 0.00674 | 0.006372 | 0.30263 | 3026.3 | 0.016798 | 0.001105 | 0.005159 | 51.59 | 33.1862 | 66.3312 | 0.00045 | 4.5 | [6 empty] | 100.378 | 0.000614 | -0.00107 | 0.004951 | 0.005021 | -0.00365 | 0.219189 | 0.004143 | 0.004128 | 0.263014 | 0.482203 | 0.013835 | 0.000976 | 0.003591 | 50.235 | 49.25 | 0.000301 | 0.003892
Gordonsville_conc_C_Sph5_postCL_Line1 | 2019-05-20 |  | 76 | 40 | 20 | 100 | 0 | 718 | 8 | -0.00827 | 0.011871 | 0.005604 | 0.010096 | -0.00575 | -57.5 | 0.544403 | 5444.03 | 0.001399 | -0.00483 | 0.30794 | 3079.4 | 0.012757 | -0.00214 | 0.006311 | 63.11 | 33.2414 | 66.6649 | -9e-05 | -0.9 | [6 empty] | 100.786 | -0.00193 | 0.005323 | 0.002226 | 0.008319 | -0.00438 | 0.234288 | 0.000857 | -0.00312 | 0.266724 | 0.501012 | 0.010471 | -0.00188 | 0.004378 | 50.1484 | 49.3304 | -6e-05 | 0.004318
Gordonsville_conc_C_Sph5_postCL_Line1 | 2019-05-20 |  | 76 | 40 | 20 | 100 | 0 | 719 | 9 | -0.0102 | 0.018902 | 0.009616 | 0.004657 | -0.00707 | -70.7 | 0.551762 | 5517.62 | -0.00133 | 0.002856 | 0.309017 | 3090.17 | 0.014066 | -0.00101 | 0.008268 | 82.68 | 33.1181 | 66.1356 | -0.00338 | -33.8 | [6 empty] | 100.15 | -0.0024 | 0.008525 | 0.003842 | 0.003859 | -0.00541 | 0.238817 | -0.00082 | 0.001855 | 0.269192 | 0.508009 | 0.011612 | -0.0009 | 0.005769 | 50.2489 | 49.2194 | -0.00226 | 0.003509
Gordonsville_conc_C_Sph5_postCL_Line1 | 2019-05-20 |  | 76 | 40 | 20 | 100 | 0 | 720 | 10 | -0.00862 | 0.005763 | 0.004614 | 0.006277 | -0.00937 | -93.7 | 0.555931 | 5559.31 | 0.002315 | -0.00418 | 0.305343 | 3053.43 | 0.018513 | 0.000563 | -0.00453 | -45.3 | 33.1471 | 66.0364 | -0.00409 | -40.9 | [6 empty] | 100.052 | -0.00202 | 0.002601 | 0.001844 | 0.005204 | -0.00717 | 0.240732 | 0.001427 | -0.00272 | 0.266114 | 0.506846 | 0.01529 | 0.000499 | -0.00316 | 50.316 | 49.1681 | -0.00274 | -0.0059
Gordonsville_conc_C_Sph6_postCL_Line1 | 2019-05-20 |  | 77 | 40 | 20 | 100 | 0 | 721 | 1 | -0.00908 | -0.00112 | -0.00285 | 0.008643 | 0.150688 | 1506.88 | 0.177453 | 1774.53 | 0.009459 | 0.007495 | 0.250244 | 2502.44 | 0.023358 | -0.00086 | 0.055989 | 559.89 | 33.2949 | 66.4394 | 0.098862 | 988.62 | [6 empty] | 100.503 | -0.00212 | -0.0005 | -0.00113 | 0.007126 | 0.114778 | 0.076416 | 0.005798 | 0.004842 | 0.216886 | 0.293302 | 0.019184 | -0.00075 | 0.03887 | 50.2605 | 49.1942 | 0.065921 | 0.104791
Gordonsville_conc_C_Sph6_postCL_Line1 | 2019-05-20 |  | 77 | 40 | 20 | 100 | 0 | 722 | 2 | -0.00089 | 0.008691 | 0.006406 | 0.010012 | 0.150494 | 1504.94 | 0.178151 | 1781.51 | 0.001805 | 0.004378 | 0.253201 | 2532.01 | 0.010035 | -0.0005 | 0.053677 | 536.77 | 33.2665 | 67.1114 | 0.099843 | 998.43 | [6 empty] | 101.153 | -0.00021 | 0.003882 | 0.002535 | 0.008217 | 0.114116 | 0.076373 | 0.001101 | 0.002816 | 0.218465 | 0.294838 | 0.008205 | -0.00044 | 0.037098 | 49.9925 | 49.469 | 0.066276 | 0.103374
Gordonsville_conc_C_Sph6_postCL_Line1 | 2019-05-20 |  | 77 | 40 | 20 | 100 | 0 | 723 | 3 | -0.00504 | 0.000584 | 0.003803 | 0.007667 | 0.15606 | 1560.6 | 0.141754 | 1417.54 | 0.004979 | -0.00243 | 0.250664 | 2506.64 | 0.019987 | -0.00127 | 0.043311 | 433.11 | 33.3429 | 66.7154 | 0.101417 | 1014.17 | [6 empty] | 100.78 | -0.00117 | 0.000262 | 0.001508 | 0.006305 | 0.118573 | 0.060891 | 0.003045 | -0.00157 | 0.216707 | 0.277598 | 0.016375 | -0.00111 | 0.029993 | 50.2074 | 49.2753 | 0.067455 | 0.097448
Gordonsville_conc_C_Sph6_postCL_Line1 | 2019-05-20 |  | 77 | 40 | 20 | 100 | 0 | 724 | 4 | 0.003353 | 0.011535 | -0.00337 | 0.004233 | 0.151647 | 1516.47 | 0.142794 | 1427.94 | 0.003008 | 0.003111 | 0.261691 | 2616.91 | 0.022242 | 0.000655 | 0.034579 | 345.79 | 33.3232 | 66.9502 | 0.11146 | 1114.6 | [6 empty] | 101.02 | 0.00078 | 0.005155 | -0.00133 | 0.003476 | 0.115038 | 0.061241 | 0.001836 | 0.002001 | 0.225884 | 0.287125 | 0.018193 | 0.000575 | 0.023909 | 50.0986 | 49.3707 | 0.074018 | 0.097927
Gordonsville_conc_C_Sph6_postCL_Line1 | 2019-05-20 |  | 77 | 40 | 20 | 100 | 0 | 725 | 5 | -0.00323 | 0.020815 | 0.002518 | 0.01138 | 0.148458 | 1484.58 | 0.166392 | 1663.92 | 0.003561 | 0.006811 | 0.260981 | 2609.81 | 0.015186 | -0.00038 | 0.023268 | 232.68 | 33.1862 | 66.6402 | 0.105862 | 1058.62 | [6 empty] | 100.588 | -0.00075 | 0.009342 | 0.001001 | 0.009384 | 0.113108 | 0.071671 | 0.002184 | 0.004401 | 0.226248 | 0.297919 | 0.012475 | -0.00034 | 0.016158 | 50.1091 | 49.3554 | 0.070606 | 0.086764
Gordonsville_conc_C_Sph6_postCL_Line1 | 2019-05-20 |  | 77 | 40 | 20 | 100 | 0 | 726 | 6 | 0.016401 | 0.006462 | 0.001079 | 0.007924 | 0.12536 | 1253.6 | 0.252439 | 2524.39 | 1.6e-05 | 0.004533 | 0.303713 | 3037.13 | 0.0214 | -0.00083 | 0.013954 | 139.54 | 33.0956 | 66.6583 | 0.082086 | 820.86 | [6 empty] | 100.588 | 0.003836 | 0.002903 | 0.000429 | 0.006541 | 0.095599 | 0.108836 | 1e-05 | 0.002932 | 0.26354 | 0.372376 | 0.017597 | -0.00073 | 0.009699 | 50.019 | 49.415 | 0.054799 | 0.064498
Gordonsville_conc_C_Sph6_postCL_Line1 | 2019-05-20 |  | 77 | 40 | 20 | 100 | 0 | 727 | 7 | 0.00085 | 0.007595 | 0.008658 | 0.011931 | 0.154644 | 1546.44 | 0.163648 | 1636.48 | -0.00248 | 0.001731 | 0.252581 | 2525.81 | 0.019481 | -0.0022 | 0.027505 | 275.05 | 33.2646 | 66.8707 | 0.103628 | 1036.28 | [6 empty] | 100.883 | 0.000198 | 0.003399 | 0.003433 | 0.009811 | 0.117492 | 0.070292 | -0.00152 | 0.001115 | 0.218356 | 0.288648 | 0.01596 | -0.00194 | 0.019047 | 50.0874 | 49.388 | 0.068923 | 0.08797
Gordonsville_conc_C_Sph6_postCL_Line1 | 2019-05-20 |  | 77 | 40 | 20 | 100 | 0 | 728 | 8 | 0.017421 | 0.008081 | 0.005655 | 0.007899 | 0.1201 | 1201 | 0.302995 | 3029.95 | -0.00144 | -0.00194 | 0.336343 | 3363.43 | 0.012164 | -0.00148 | 0.066008 | 660.08 | 33.1453 | 66.8532 | 0.071521 | 715.21 | [6 empty] | 100.942 | 0.004063 | 0.00362 | 0.002244 | 0.006502 | 0.091328 | 0.130262 | -0.00088 | -0.00125 | 0.291026 | 0.421288 | 0.009974 | -0.0013 | 0.04575 | 49.9521 | 49.4189 | 0.047611 | 0.093361
Gordonsville_conc_C_Sph6_postCL_Line1 | 2019-05-20 |  | 77 | 40 | 20 | 100 | 0 | 729 | 9 | -0.01598 | 0.011442 | 0.00236 | 0.009942 | 0.15045 | 1504.5 | 0.153607 | 1536.07 | -0.00073 | 0.00412 | 0.256859 | 2568.59 | 0.01501 | -0.00186 | 0.065169 | 651.69 | 33.3641 | 67.4362 | 0.099406 | 994.06 | [6 empty] | 101.55 | -0.0037 | 0.005092 | 0.00093 | 0.008128 | 0.113646 | 0.065599 | -0.00044 | 0.00264 | 0.220774 | 0.286373 | 0.012226 | -0.00163 | 0.044868 | 49.9476 | 49.5186 | 0.065734 | 0.110602
Gordonsville_conc_C_Sph6_postCL_Line1 | 2019-05-20 |  | 77 | 40 | 20 | 100 | 0 | 730 | 10 | -0.00129 | 0.007186 | -0.00177 | 0.002905 | 0.151208 | 1512.08 | 0.180776 | 1807.76 | 0.005672 | 0.000673 | 0.25795 | 2579.5 | 0.012298 | -0.00297 | 0.04387 | 438.7 | 33.3071 | 66.7873 | 0.115438 | 1154.38 | [6 empty] | 100.866 | -0.0003 | 0.003216 | -0.0007 | 0.002389 | 0.114862 | 0.077636 | 0.003467 | 0.000434 | 0.222961 | 0.300597 | 0.010074 | -0.00261 | 0.030374 | 50.1431 | 49.3183 | 0.076765 | 0.107139
Gordonsville_conc_C_Sph3_postCL_Line1 | 2019-05-20 | 1 um from crack | 78 | 40 | 20 | 100 | 0 | 731 | 1 | -0.01955 | 0.008733 | 0.007554 | 0.006636 | 0.028759 | 287.59 | 0.40939 | 4093.9 | 0.002983 | -7e-05 | 0.27804 | 2780.4 | 0.015411 | -0.00026 | 0.068798 | 687.98 | 32.8322 | 64.9375 | 0.011123 | 111.23 | [6 empty] | 98.5873 | -0.00465 | 0.003992 | 0.003059 | 0.005574 | 0.022316 | 0.179598 | 0.001863 | -5e-05 | 0.245492 | 0.42509 | 0.012895 | -0.00023 | 0.048657 | 50.4908 | 48.9832 | 0.007556 | 0.056213
Gordonsville_conc_C_Sph3_postCL_Line1 | 2019-05-20 |  | 78 | 40 | 20 | 100 | 0 | 732 | 2 | -0.00735 | 0.012583 | 0.005096 | 0.012899 | 0.094274 | 942.74 | 0.156913 | 1569.13 | 0.000183 | 0.000812 | 0.219774 | 2197.74 | 0.024054 | 0.001045 | 0.12313 | 1231.3 | 33.2627 | 66.0914 | 0.025067 | 250.67 | [6 empty] | 100.023 | -0.00172 | 0.005668 | 0.002034 | 0.010675 | 0.072082 | 0.06783 | 0.000113 | 0.000527 | 0.191207 | 0.259037 | 0.019831 | 0.000925 | 0.085809 | 50.4043 | 49.124 | 0.016779 | 0.102588
Gordonsville_conc_C_Sph3_postCL_Line1 | 2019-05-20 |  | 78 | 40 | 20 | 100 | 0 | 733 | 3 | 0.002117 | 0.000489 | 0.001442 | 0.012563 | 0.087487 | 874.87 | 0.144015 | 1440.15 | -0.00205 | 0.001551 | 0.220903 | 2209.03 | 0.014402 | 0.002515 | 0.113508 | 1135.08 | 32.9773 | 65.6431 | 0.031676 | 316.76 | [6 empty] | 99.251 | 0.0005 | 0.000222 | 0.00058 | 0.01048 | 0.067426 | 0.06275 | -0.00127 | 0.001014 | 0.19372 | 0.25647 | 0.011969 | 0.002242 | 0.079733 | 50.3698 | 49.1795 | 0.021371 | 0.101104
Gordonsville_conc_C_Sph3_postCL_Line1 | 2019-05-20 |  | 78 | 40 | 20 | 100 | 0 | 734 | 4 | -0.00981 | 0.001221 | 0.0111 | 0.004106 | 0.094817 | 948.17 | 0.185248 | 1852.48 | 0.001936 | -0.00016 | 0.225838 | 2258.38 | 0.021495 | -0.00261 | 0.110923 | 1109.23 | 32.799 | 66.0057 | 0.039409 | 394.09 | [6 empty] | 99.4882 | -0.00232 | 0.000554 | 0.004464 | 0.003424 | 0.073055 | 0.080694 | 0.0012 | -0.0001 | 0.197994 | 0.278688 | 0.017858 | -0.00232 | 0.077896 | 50.0836 | 49.4375 | 0.026581 | 0.104477
Gordonsville_conc_C_Sph3_postCL_Line1 | 2019-05-20 |  | 78 | 40 | 20 | 100 | 0 | 735 | 5 | -0.00763 | -0.00215 | 0.00181 | 0.003707 | 0.080717 | 807.17 | 0.196275 | 1962.75 | 0.002414 | 0.00525 | 0.227981 | 2279.81 | 0.017088 | 0.001929 | 0.09089 | 908.9 | 32.8269 | 66.2929 | 0.028865 | 288.65 | [6 empty] | 99.767 | -0.0018 | -0.00097 | 0.000726 | 0.003085 | 0.062048 | 0.0853 | 0.001494 | 0.003423 | 0.19941 | 0.28471 | 0.014164 | 0.001715 | 0.063681 | 50.0104 | 49.5379 | 0.019424 | 0.083105
Gordonsville_conc_C_Sph3_postCL_Line1 | 2019-05-20 |  | 78 | 40 | 20 | 100 | 0 | 736 | 6 | -0.00612 | 0.005498 | 0.011137 | 0.019865 | 0.070631 | 706.31 | 0.238336 | 2383.36 | 0.005633 | 0.003532 | 0.245265 | 2452.65 | 0.019571 | -0.00106 | 0.107856 | 1078.56 | 32.9091 | 65.5914 | 0.024057 | 240.57 | [6 empty] | 99.2447 | -0.00145 | 0.002499 | 0.004484 | 0.016585 | 0.054481 | 0.103936 | 0.003497 | 0.002311 | 0.215267 | 0.319203 | 0.016278 | -0.00095 | 0.075828 | 50.3085 | 49.1825 | 0.016245 | 0.092073
Gordonsville_conc_C_Sph3_postCL_Line1 | 2019-05-20 | on a crack | 78 | 40 | 20 | 100 | 0 | 737 | 7 | [26 empty] | 97.5957 | [9 empty] | 0
Gordonsville_conc_C_Sph3_postCL_Line1 | 2019-05-20 |  | 78 | 40 | 20 | 100 | 0 | 738 | 8 | -0.01119 | 0.003991 | -0.00422 | 0.003088 | 0.088496 | 884.96 | 0.195945 | 1959.45 | 0.003051 | 0.004171 | 0.233297 | 2332.97 | 0.006604 | 0.001224 | 0.11683 | 1168.3 | 32.8232 | 65.5725 | 0.022742 | 227.42 | [6 empty] | 99.0597 | -0.00265 | 0.001817 | -0.0017 | 0.002583 | 0.06839 | 0.08561 | 0.001898 | 0.002734 | 0.205147 | 0.290757 | 0.005503 | 0.001094 | 0.082291 | 50.2713 | 49.2606 | 0.015386 | 0.097677
Gordonsville_conc_C_Sph3_postCL_Line1 | 2019-05-20 |  | 78 | 40 | 20 | 100 | 0 | 739 | 9 | -0.00194 | 0.006491 | 0.01668 | 0.009525 | 0.099024 | 990.24 | 0.190404 | 1904.04 | 0.001561 | 0.004358 | 0.232291 | 2322.91 | 0.016119 | -0.00045 | 0.120626 | 1206.26 | 33.0323 | 65.6351 | 0.035078 | 350.78 | [6 empty] | 99.3972 | -0.00046 | 0.002943 | 0.006701 | 0.007935 | 0.076217 | 0.082853 | 0.000967 | 0.002845 | 0.203437 | 0.28629 | 0.013377 | -0.0004 | 0.084621 | 50.387 | 49.1083 | 0.023635 | 0.108256
Gordonsville_conc_C_Sph3_postCL_Line1 | 2019-05-20 |  | 78 | 40 | 20 | 100 | 0 | 740 | 10 | -0.00476 | 0.018667 | 0.003609 | 0.005972 | 0.100588 | 1005.88 | 0.184526 | 1845.26 | -0.00117 | 0.00319 | 0.233511 | 2335.11 | 0.022493 | -0.00016 | 0.105992 | 1059.92 | 33.0516 | 65.1522 | 0.037811 | 378.11 | [6 empty] | 98.9141 | -0.00113 | 0.008493 | 0.001455 | 0.004992 | 0.077685 | 0.08057 | -0.00073 | 0.002089 | 0.205204 | 0.285774 | 0.018732 | -0.00014 | 0.07461 | 50.5889 | 48.9138 | 0.025564 | 0.100174
[29 empty] | 0 | [16 empty] | 0
[28 empty] | average | #VALUE! | [16 empty] | 0
[29 empty] | 0 | [16 empty] | 0
[29 empty] | 0 | [16 empty] | 0
[29 empty] | 0 | [16 empty] | 0
Pend Oreille | [28 empty] | 0 | [16 empty] | 0
SAMPLE | Date of data file | DESCRIP | NUMBER | TAKEOFF | KILOVOLT | CURRENT | BEAMSIZE | LINE | REL. LINE | Pb WT% | Ag WT% | Sb WT% | Ni WT% | Cu WT% |  | Cd WT% |  | Se WT% | As WT% | Fe WT% |  | Co WT% | Mn WT% | Ga WT% |  | S WT% | Zn WT% | Ge WT% | #VALUE! | [6 empty] | TOTAL | Pb AT% | Ag AT% | Sb AT% | Ni AT% | Cu AT% | Cd AT% | Se AT% | As AT% | Fe AT% | #VALUE! | Co AT% | Mn AT% | Ga AT% | S AT% | Zn AT% | Ge AT%
Josephine_I1 | 2018-11-06 |  | 38 | 40 | 20 | 100 | 10 | 379 | 1 |  | 0.015771 | 0.020575 | 0.007673 | 0.11834 | 1183.4 | 0.349164 | 3491.64 | 0.015992 | 0.022711 | 0.492743 | 4927.43 | 0.011412 | 0.004918 | 0.009413 | 94.13 | 33.4136 | 65.5907 | 0.063679 | 636.79 | [6 empty] | 100.137 |  | 0.007092 | 0.008198 | 0.00634 | 0.090335 | 0.150688 | 0.009825 | 0.014704 | 0.427993 | 0.578681 | 0.009393 | 0.004342 | 0.006549 | 50.55 | 48.6721 | 0.042553 | 0.049102
Josephine_I1 | 2018-11-06 |  | 38 | 40 | 20 | 100 | 10 | 380 | 2 |  | 0.084483 | 0.070387 | 0.025563 | 0.029299 | 292.99 | 0.458835 | 4588.35 | 0.097019 | 0.082406 | 0.553835 | 5538.35 | 0.029124 | -0.0005 | 0.006707 | 67.07 | 34.7118 | 65.0409 | 0.024999 | 249.99 | [6 empty] | 101.215 |  | 0.037348 | 0.027569 | 0.020763 | 0.021987 | 0.194662 | 0.058592 | 0.052449 | 0.472902 | 0.667564 | 0.023566 | -0.00043 | 0.004587 | 51.6237 | 47.4459 | 0.016422 | 0.021009
Josephine_I1 | 2018-11-06 |  | 38 | 40 | 20 | 100 | 10 | 381 | 3 |  | 0.016059 | 0.017586 | -0.0006 | -0.00222 | -22.2 | 0.368802 | 3688.02 | 0.016863 | 0.014041 | 0.562686 | 5626.86 | 0.015142 | 0.001752 | -0.00358 | -35.8 | 33.7372 | 66.4428 | 0.018271 | 182.71 | [6 empty] | 101.205 |  | 0.007147 | 0.006934 | -0.00049 | -0.00168 | 0.157514 | 0.010252 | 0.008997 | 0.483681 | 0.641195 | 0.012334 | 0.001531 | -0.00247 | 50.5107 | 48.7935 | 0.012083 | 0.009613
Josephine_I1 | 2018-11-06 |  | 38 | 40 | 20 | 100 | 10 | 382 | 4 |  | 0.045045 | 0.019533 | 0.007584 | -0.00845 | -84.5 | 0.337737 | 3377.37 | 0.010711 | 0.018254 | 0.564324 | 5643.24 | 0.005538 | 0.000614 | 0.000624 | 6.24 | 33.4115 | 66.0199 | 0.005886 | 58.86 | [6 empty] | 100.439 |  | 0.020211 | 0.007765 | 0.006252 | -0.00643 | 0.145423 | 0.006565 | 0.011792 | 0.489048 | 0.634471 | 0.004548 | 0.00054 | 0.000433 | 50.4313 | 48.8786 | 0.003924 | 0.004357
Josephine_I1 | 2018-11-06 |  | 38 | 40 | 20 | 100 | 10 | 383 | 5 |  | 0.018121 | 0.029491 | 0.006627 | -0.00524 | -52.4 | 0.367564 | 3675.64 | 0.014248 | 0.014026 | 0.540612 | 5406.12 | 0.011349 | 0.00661 | 0.001239 | 12.39 | 33.5103 | 66.1661 | 0.000267 | 2.67 | [6 empty] | 100.681 |  | 0.00811 | 0.011694 | 0.005449 | -0.00398 | 0.157873 | 0.008712 | 0.009038 | 0.467333 | 0.625206 | 0.009297 | 0.005808 | 0.000858 | 50.4547 | 48.8649 | 0.000178 | 0.001036
Josephine_I1 | 2018-11-06 |  | 38 | 40 | 20 | 100 | 10 | 384 | 6 |  | 0.007842 | 0.017193 | 0.012448 | -0.0125 | -125 | 0.341515 | 3415.15 | 0.022965 | 0.027401 | 0.536995 | 5369.95 | 0.015699 | 0.004291 | 0.007007 | 70.07 | 33.5132 | 66.0814 | 0.012296 | 122.96 | [6 empty] | 100.588 |  | 0.003512 | 0.006821 | 0.010242 | -0.0095 | 0.146766 | 0.014049 | 0.017666 | 0.464463 | 0.611229 | 0.012867 | 0.003773 | 0.004855 | 50.4869 | 48.8294 | 0.008182 | 0.013037
Josephine_I1 | 2018-11-06 |  | 38 | 40 | 20 | 100 | 10 | 385 | 7 |  | -6e-05 | 0.012439 | 0.006872 | -0.00053 | -5.3 | 0.371968 | 3719.68 | 0.019777 | 0.018673 | 0.531636 | 5316.36 | 0.015888 | 0.003838 | 0.007539 | 75.39 | 33.5438 | 66.3451 | 0.007371 | 73.71 | [6 empty] | 100.884 |  | -3e-05 | 0.004924 | 0.005641 | -0.0004 | 0.159473 | 0.01207 | 0.01201 | 0.458737 | 0.61821 | 0.012991 | 0.003366 | 0.005211 | 50.4131 | 48.908 | 0.004894 | 0.010105
Josephine_I1 | 2018-11-06 |  | 38 | 40 | 20 | 100 | 10 | 386 | 8 |  | -0.00117 | 0.026207 | 0.010292 | 0.098459 | 984.59 | 0.366773 | 3667.73 | 0.024785 | 0.020901 | 0.550329 | 5503.29 | 0.015668 | 0.003118 | 0.003024 | 30.24 | 33.4287 | 66.3405 | 0.057719 | 577.19 | [6 empty] | 100.945 |  | -0.00052 | 0.010377 | 0.008452 | 0.074699 | 0.157318 | 0.015133 | 0.013449 | 0.475084 | 0.632402 | 0.012818 | 0.002736 | 0.002091 | 50.2631 | 48.9269 | 0.038334 | 0.040425
Josephine_I1 | 2018-11-06 |  | 38 | 40 | 20 | 100 | 10 | 387 | 9 |  | 0.008269 | 0.02012 | 0.008652 | 0.043809 | 438.09 | 0.35785 | 3578.5 | 0.020333 | 0.029676 | 0.539911 | 5399.11 | 0.013968 | 0.006658 | 0.022126 | 221.26 | 33.5173 | 66.7546 | 0.021077 | 210.77 | [6 empty] | 101.364 |  | 0.003682 | 0.007937 | 0.007078 | 0.033112 | 0.152912 | 0.012368 | 0.019024 | 0.464334 | 0.617246 | 0.011384 | 0.005821 | 0.015242 | 50.2064 | 49.0468 | 0.013946 | 0.029188
Josephine_I1 | 2018-11-06 |  | 38 | 40 | 20 | 100 | 10 | 388 | 10 |  | 0.012975 | 0.024137 | 0.011832 | 0.016049 | 160.49 | 0.337914 | 3379.14 | 0.024143 | 0.017706 | 0.531786 | 5317.86 | 0.01007 | 0.001574 | 0.014957 | 149.57 | 33.3864 | 66.1374 | 0.009788 | 97.88 | [6 empty] | 100.537 |  | 0.005818 | 0.009589 | 0.009748 | 0.012216 | 0.145419 | 0.01479 | 0.011431 | 0.460594 | 0.606013 | 0.008265 | 0.001386 | 0.010377 | 50.3654 | 48.9384 | 0.006522 | 0.016899
Josephine_I1 | 2018-11-06 |  | 38 | 40 | 20 | 100 | 10 | 389 | 11 |  | 0.013482 | 0.012236 | 0.011569 | -0.0094 | -94 | 0.351014 | 3510.14 | 0.017252 | 0.036084 | 0.546432 | 5464.32 | 0.017829 | 0.002135 | 0.004313 | 43.13 | 33.5067 | 66.5889 | 0.005037 | 50.37 | [6 empty] | 101.104 |  | 0.006015 | 0.004836 | 0.009483 | -0.00712 | 0.150284 | 0.010515 | 0.023177 | 0.47086 | 0.621144 | 0.014559 | 0.00187 | 0.002977 | 50.2886 | 49.0206 | 0.003339 | 0.006316
Josephine_I1 | 2018-11-06 |  | 38 | 40 | 20 | 100 | 10 | 390 | 12 |  | 0.015506 | 0.016366 | 0.004761 | -0.00885 | -88.5 | 0.366895 | 3668.95 | 0.023413 | 0.023466 | 0.551656 | 5516.56 | 0.008434 | 0.004445 | -0.00124 | -12.4 | 33.5936 | 66.5732 | 0.004344 | 43.44 | [6 empty] | 101.176 |  | 0.00691 | 0.006461 | 0.003898 | -0.00669 | 0.156906 | 0.014253 | 0.015056 | 0.474824 | 0.63173 | 0.006879 | 0.003889 | -0.00085 | 50.362 | 48.9536 | 0.002876 | 0.002026
Josephine_I1 | 2018-11-06 |  | 38 | 40 | 20 | 100 | 10 | 391 | 13 |  | 0.018938 | 0.017163 | 0.001014 | 0.04202 | 420.2 | 0.347684 | 3476.84 | 0.021395 | 0.021841 | 0.559359 | 5593.59 | 0.005931 | 0.002278 | 0.014949 | 149.49 | 33.5539 | 66.8698 | 0.027612 | 276.12 | [6 empty] | 101.504 |  | 0.008421 | 0.006762 | 0.000829 | 0.031718 | 0.148372 | 0.012997 | 0.013983 | 0.480423 | 0.628795 | 0.004827 | 0.001989 | 0.010285 | 50.1947 | 49.0665 | 0.018245 | 0.02853
Josephine_I1 | 2018-11-06 |  | 38 | 40 | 20 | 100 | 10 | 392 | 14 |  | 0.00863 | 0.014174 | 0.005566 | -0.00355 | -35.5 | 0.339842 | 3398.42 | 0.018479 | 0.018832 | 0.54369 | 5436.9 | 0.00771 | 0.002606 | 0.006893 | 68.93 | 33.4534 | 66.9953 | 0.005315 | 53.15 | [6 empty] | 101.417 |  | 0.003843 | 0.005592 | 0.004554 | -0.00269 | 0.145219 | 0.011241 | 0.012073 | 0.46759 | 0.612809 | 0.006284 | 0.002278 | 0.004748 | 50.1114 | 49.2243 | 0.003517 | 0.008265
Josephine_I1 | 2018-11-06 | near small hole | 38 | 40 | 20 | 100 | 10 | 393 | 15 |  | 0.01413 | 0.009256 | -0.00109 | -0.00935 | -93.5 | 0.339416 | 3394.16 | 0.021063 | 0.019893 | 0.540182 | 5401.82 | 0.014195 | -0.00038 | -0.00411 | -41.1 | 33.4561 | 66.6398 | -0.00216 | -21.6 | [6 empty] | 101.037 |  | 0.006309 | 0.003661 | -0.0009 | -0.00709 | 0.145441 | 0.012848 | 0.012788 | 0.465865 | 0.611306 | 0.011601 | -0.00033 | -0.00284 | 50.2548 | 49.0993 | -0.00143 | -0.00427
Josephine_I1 | 2018-11-06 | in a crack | 38 | 40 | 20 | 100 | 10 | 394 | 16 | [26 empty] | 88.3421 | [9 empty] | 0
Josephine_I1 | 2018-11-06 |  | 38 | 40 | 20 | 100 | 10 | 395 | 17 |  | 0.012699 | 0.009677 | 0.003639 | -0.00923 | -92.3 | 0.348143 | 3481.43 | 0.025423 | 0.028603 | 0.5388 | 5388 | 0.010046 | 0.003983 | 0.001216 | 12.16 | 33.454 | 67.1567 | 0.010653 | 106.53 | [6 empty] | 101.594 |  | 0.005647 | 0.003813 | 0.002973 | -0.00696 | 0.148579 | 0.015445 | 0.018313 | 0.462801 | 0.61138 | 0.008177 | 0.003478 | 0.000837 | 50.0491 | 49.2808 | 0.00704 | 0.007877
Josephine_I1 | 2018-11-06 | small crack | 38 | 40 | 20 | 100 | 10 | 396 | 18 |  | -0.01326 | 0.003635 | 0.003122 | -0.01598 | -159.8 | 0.321582 | 3215.82 | 0.01839 | 0.007813 | 0.529258 | 5292.58 | 0.002159 | -0.00172 | -0.011 | -110 | 32.267 | 65.1532 | -0.01254 | -125.4 | [6 empty] | 98.2517 |  | -0.0061 | 0.001482 | 0.002639 | -0.01248 | 0.141982 | 0.011558 | 0.005175 | 0.470302 | 0.612284 | 0.001818 | -0.00156 | -0.00783 | 49.9401 | 49.4614 | -0.00857 | -0.0164
Josephine_I1 | 2018-11-06 |  | 38 | 40 | 20 | 100 | 10 | 397 | 19 |  | 0.026281 | 0.017809 | 0.006283 | 0.042708 | 427.08 | 0.370507 | 3705.07 | 0.027449 | 0.023974 | 0.545985 | 5459.85 | 0.011361 | 0.002996 | 0.010475 | 104.75 | 33.6218 | 66.744 | 0.022091 | 220.91 | [6 empty] | 101.474 |  | 0.011684 | 0.007015 | 0.005132 | 0.032231 | 0.158081 | 0.016671 | 0.015346 | 0.468846 | 0.626927 | 0.009245 | 0.002615 | 0.007205 | 50.2866 | 48.9647 | 0.014594 | 0.021799
Josephine_I1 | 2018-11-06 |  | 38 | 40 | 20 | 100 | 10 | 398 | 20 |  | 0.038053 | 0.025027 | 0.005332 | -0.00894 | -89.4 | 0.358594 | 3585.94 | 0.020962 | 0.014672 | 0.545421 | 5454.21 | 0.00031 | 0.002296 | 0.005202 | 52.02 | 33.6064 | 66.6023 | 0.005094 | 50.94 | [6 empty] | 101.221 |  | 0.016951 | 0.009877 | 0.004364 | -0.00676 | 0.153303 | 0.012757 | 0.00941 | 0.469294 | 0.622597 | 0.000253 | 0.002008 | 0.003585 | 50.3636 | 48.958 | 0.003372 | 0.006957
Josephine_I1 | 2018-11-06 |  | 38 | 40 | 20 | 100 | 10 | 399 | 21 |  | 0.010742 | 0.003441 | 0.01059 | -0.01219 | -121.9 | 0.360144 | 3601.44 | 0.012638 | 0.022147 | 0.535437 | 5354.37 | 0.012915 | 0.00354 | 0.002264 | 22.64 | 33.6342 | 66.8628 | 0.000624 | 6.24 | [6 empty] | 101.459 |  | 0.004775 | 0.001355 | 0.008649 | -0.0092 | 0.153639 | 0.007675 | 0.014174 | 0.459726 | 0.613365 | 0.010508 | 0.003089 | 0.001557 | 50.2984 | 49.0453 | 0.000412 | 0.001969
Josephine_I1 | 2018-11-06 |  | 38 | 40 | 20 | 100 | 10 | 400 | 22 |  | 0.021861 | 0.014901 | 0.002992 | 0.029356 | 293.56 | 0.33152 | 3315.2 | 0.023557 | 0.02348 | 0.532997 | 5329.97 | -0.00213 | -0.00175 | 0.011755 | 117.55 | 33.1486 | 65.0147 | 0.002484 | 24.84 | [6 empty] | 99.1544 |  | 0.009922 | 0.005992 | 0.002495 | 0.022618 | 0.144407 | 0.014607 | 0.015344 | 0.467271 | 0.611678 | -0.00177 | -0.00156 | 0.008255 | 50.6165 | 48.6942 | 0.001676 | 0.009931
Josephine_I1 | 2018-11-06 |  | 38 | 40 | 20 | 100 | 10 | 401 | 23 |  | 0.009172 | 0.017456 | 0.003341 | 0.051691 | 516.91 | 0.333379 | 3333.79 | 0.022807 | 0.028501 | 0.542531 | 5425.31 | 0.004308 | 0.004519 | 0.034818 | 348.18 | 33.606 | 66.5307 | 0.020147 | 201.47 | [6 empty] | 101.209 |  | 0.004086 | 0.006889 | 0.002734 | 0.039085 | 0.142512 | 0.013878 | 0.018278 | 0.466773 | 0.609285 | 0.003513 | 0.003952 | 0.023995 | 50.3593 | 48.9017 | 0.013336 | 0.037331
Josephine_I1 | 2018-11-06 |  | 38 | 40 | 20 | 100 | 10 | 402 | 24 |  | 0.025013 | 0.010125 | 0.015864 | 0.050136 | 501.36 | 0.352741 | 3527.41 | 0.023184 | 0.032282 | 0.540974 | 5409.74 | 0.021154 | 0.006347 | 0.033621 | 336.21 | 33.6152 | 66.8029 | 0.016996 | 169.96 | [6 empty] | 101.547 |  | 0.011114 | 0.003986 | 0.012951 | 0.037814 | 0.150414 | 0.014073 | 0.020652 | 0.464276 | 0.61469 | 0.017204 | 0.005537 | 0.023113 | 50.2479 | 48.9797 | 0.011222 | 0.034335
Josephine_I1 | 2018-11-06 |  | 38 | 40 | 20 | 100 | 10 | 403 | 25 |  | 0.021614 | 0.024919 | 0.011846 | 0.043589 | 435.89 | 0.360901 | 3609.01 | 0.03293 | 0.02477 | 0.535254 | 5352.54 | 0.024032 | -0.00049 | 0.024587 | 245.87 | 33.6767 | 66.8818 | 0.02613 | 261.3 | [6 empty] | 101.689 |  | 0.00959 | 0.009796 | 0.009657 | 0.03283 | 0.153676 | 0.01996 | 0.015823 | 0.458717 | 0.612393 | 0.019517 | -0.00042 | 0.016878 | 50.2686 | 48.9682 | 0.017229 | 0.034107
Josephine_I2 | 2018-11-06 |  | 39 | 40 | 20 | 100 | 10 | 404 | 1 |  | 0.018158 | 0.01415 | 0.009465 | 0.027698 | 276.98 | 0.361896 | 3618.96 | 0.012219 | 0.020974 | 0.412897 | 4128.97 | 0.010889 | 0.002056 | 0.031372 | 313.72 | 33.7744 | 66.1602 | 0.015957 | 159.57 | [6 empty] | 100.872 |  | 0.0081 | 0.005592 | 0.007757 | 0.020973 | 0.154924 | 0.007446 | 0.01347 | 0.355749 | 0.510673 | 0.008891 | 0.001801 | 0.021652 | 50.6841 | 48.699 | 0.010578 | 0.03223
Josephine_I2 | 2018-11-06 | not on sphalerite | 39 | 40 | 20 | 100 | 10 | 405 | 2 | [26 empty] | 7.09334 | [9 empty] | 0
Josephine_I2 | 2018-11-06 |  | 39 | 40 | 20 | 100 | 10 | 406 | 3 |  | 0.026786 | 0.005718 | 0.00399 | 0.041223 | 412.23 | 0.312756 | 3127.56 | 0.02557 | 0.013092 | 0.432541 | 4325.41 | 0.019666 | 0.001465 | 0.00857 | 85.7 | 33.3915 | 66.2988 | 0.02648 | 264.8 | [6 empty] | 100.608 |  | 0.012005 | 0.00227 | 0.003286 | 0.031361 | 0.134519 | 0.015655 | 0.008448 | 0.374432 | 0.508951 | 0.016132 | 0.001289 | 0.005942 | 50.3458 | 49.0312 | 0.017635 | 0.023577
Josephine_I2 | 2018-11-06 |  | 39 | 40 | 20 | 100 | 10 | 407 | 4 |  | 0.029106 | 0.006319 | 0.005319 | 0.015727 | 157.27 | 0.367144 | 3671.44 | 0.015027 | 0.018196 | 0.443892 | 4438.92 | 0.005425 | 0.002484 | 0.003238 | 32.38 | 33.5012 | 66.2303 | 0.021681 | 216.81 | [6 empty] | 100.665 |  | 0.01303 | 0.002506 | 0.004375 | 0.011951 | 0.157738 | 0.009191 | 0.011728 | 0.383836 | 0.541574 | 0.004445 | 0.002184 | 0.002243 | 50.4557 | 48.9267 | 0.014423 | 0.016666
Josephine_I2 | 2018-11-06 |  | 39 | 40 | 20 | 100 | 10 | 408 | 5 |  | 0.002013 | 0.016912 | 0.010662 | 0.002361 | 23.61 | 0.363566 | 3635.66 | 0.013059 | 0.008719 | 0.532447 | 5324.47 | 0.014436 | -0.00038 | -0.00319 | -31.9 | 33.3169 | 66.1622 | 0.011227 | 112.27 | [6 empty] | 100.451 |  | 0.000904 | 0.006727 | 0.008795 | 0.0018 | 0.15664 | 0.008009 | 0.005635 | 0.461704 | 0.618344 | 0.011863 | -0.00033 | -0.00222 | 50.3192 | 49.0138 | 0.00749 | 0.00527
Josephine_I2 | 2018-11-06 |  | 39 | 40 | 20 | 100 | 10 | 409 | 6 |  | 0.017959 | 0.012201 | 0.005748 | 0.032328 | 323.28 | 0.322212 | 3222.12 | 0.023729 | 0.013371 | 0.608944 | 6089.44 | 0.016212 | 0.002407 | 0.006108 | 61.08 | 33.53 | 66.2676 | 0.024676 | 246.76 | [6 empty] | 100.884 |  | 0.008022 | 0.004829 | 0.004718 | 0.024514 | 0.138131 | 0.014481 | 0.0086 | 0.525403 | 0.663534 | 0.013256 | 0.002111 | 0.004222 | 50.3884 | 48.8469 | 0.01638 | 0.020602
Josephine_I2 | 2018-11-06 |  | 39 | 40 | 20 | 100 | 10 | 410 | 7 |  | 0.021476 | 0.016164 | 0.008407 | 0.045315 | 453.15 | 0.332348 | 3323.48 | 0.017314 | 0.018346 | 0.601698 | 6016.98 | 0.009907 | -0.00034 | 0.034731 | 347.31 | 33.3949 | 66.2666 | 0.02465 | 246.5 | [6 empty] | 100.792 |  | 0.009611 | 0.006409 | 0.006912 | 0.034423 | 0.142731 | 0.010585 | 0.01182 | 0.520082 | 0.662813 | 0.008115 | -0.0003 | 0.024047 | 50.2753 | 48.9339 | 0.016392 | 0.040439
Josephine_I2 | 2018-11-06 |  | 39 | 40 | 20 | 100 | 10 | 411 | 8 |  | 0.005672 | 0.020637 | 0.003109 | 0.220849 | 2208.49 | 0.348607 | 3486.07 | 0.020827 | 0.01602 | 0.616348 | 6163.48 | 0.009017 | 0.003475 | 0.018456 | 184.56 | 33.4487 | 65.7594 | 0.128614 | 1286.14 | [6 empty] | 100.62 |  | 0.002541 | 0.00819 | 0.002559 | 0.167915 | 0.149848 | 0.012744 | 0.010331 | 0.53322 | 0.683068 | 0.007392 | 0.003056 | 0.01279 | 50.4013 | 48.6026 | 0.085604 | 0.098394
Josephine_I2 | 2018-11-06 |  | 39 | 40 | 20 | 100 | 10 | 412 | 9 |  | 0.024455 | 0.016653 | -0.00083 | 0.191029 | 1910.29 | 0.35111 | 3511.1 | 0.016765 | 0.017466 | 0.611791 | 6117.91 | 0.030752 | 0.003265 | 0.008627 | 86.27 | 33.4793 | 66.0418 | 0.102914 | 1029.14 | [6 empty] | 100.895 |  | 0.010929 | 0.006593 | -0.00068 | 0.144916 | 0.150585 | 0.010235 | 0.011238 | 0.528088 | 0.678673 | 0.025154 | 0.002865 | 0.005965 | 50.3341 | 48.7017 | 0.068344 | 0.074309
Josephine_I2 | 2018-11-06 |  | 39 | 40 | 20 | 100 | 10 | 413 | 10 |  | -0.0027 | 0.026629 | 0.006769 | -0.00813 | -81.3 | 0.349503 | 3495.03 | 0.021868 | 0.019054 | 0.574923 | 5749.23 | 0.005326 | 0.005163 | 0.005313 | 53.13 | 33.5916 | 66.5043 | 0.00454 | 45.4 | [6 empty] | 101.104 |  | -0.0012 | 0.010518 | 0.005545 | -0.00616 | 0.149534 | 0.013319 | 0.01223 | 0.495068 | 0.644602 | 0.004346 | 0.00452 | 0.003665 | 50.3812 | 48.9245 | 0.003007 | 0.006672
Josephine_I2 | 2018-11-06 |  | 39 | 40 | 20 | 100 | 10 | 414 | 11 |  | 0.008661 | 0.014106 | -0.0049 | 0.101776 | 1017.76 | 0.365055 | 3650.55 | 0.021624 | 0.017204 | 0.55906 | 5590.6 | 0.015002 | 0.003169 | 0.008929 | 89.29 | 33.4545 | 66.2624 | 0.059392 | 593.92 | [6 empty] | 100.886 |  | 0.003872 | 0.005587 | -0.00403 | 0.077233 | 0.156616 | 0.013206 | 0.011073 | 0.482727 | 0.639343 | 0.012275 | 0.002781 | 0.006176 | 50.3129 | 48.8801 | 0.039455 | 0.045631
Josephine_I2 | 2018-11-06 |  | 39 | 40 | 20 | 100 | 10 | 415 | 12 |  | 0.01227 | 0.019547 | 0.01566 | 0.032213 | 322.13 | 0.344978 | 3449.78 | 0.021002 | 0.018965 | 0.536118 | 5361.18 | 0.01401 | 0.002079 | 0.004555 | 45.55 | 33.5019 | 66.0575 | 0.034299 | 342.99 | [6 empty] | 100.615 |  | 0.005494 | 0.007754 | 0.012883 | 0.024484 | 0.148241 | 0.012847 | 0.012226 | 0.463665 | 0.611906 | 0.011482 | 0.001828 | 0.003155 | 50.4656 | 48.8076 | 0.022822 | 0.025977
Josephine_I2 | 2018-11-06 |  | 39 | 40 | 20 | 100 | 10 | 416 | 13 |  | 0.03532 | 0.016249 | 0.006336 | 0.02642 | 264.2 | 0.351549 | 3515.49 | 0.020597 | 0.030415 | 0.562361 | 5623.61 | 0.016485 | 0.000239 | 0.009184 | 91.84 | 33.5678 | 66.3028 | 0.032283 | 322.83 | [6 empty] | 100.978 |  | 0.015766 | 0.006426 | 0.005197 | 0.020019 | 0.150594 | 0.01256 | 0.019547 | 0.484846 | 0.63544 | 0.013469 | 0.00021 | 0.006343 | 50.4074 | 48.8362 | 0.021413 | 0.027756
Josephine_I2 | 2018-11-06 |  | 39 | 40 | 20 | 100 | 10 | 417 | 14 |  | 0.006225 | 0.018338 | 0.011835 | -0.00246 | -24.6 | 0.385913 | 3859.13 | 0.022737 | 0.025518 | 0.581175 | 5811.75 | 0.018243 | 0.004937 | 0.003454 | 34.54 | 34.2374 | 66.3585 | 0.013901 | 139.01 | [6 empty] | 101.686 |  | 0.00275 | 0.007178 | 0.009607 | -0.00185 | 0.163621 | 0.013723 | 0.016231 | 0.495932 | 0.659553 | 0.014752 | 0.004283 | 0.002361 | 50.886 | 48.3763 | 0.009126 | 0.011487
Josephine_I2 | 2018-11-06 |  | 39 | 40 | 20 | 100 | 10 | 418 | 15 |  | 0.027425 | 0.01357 | 0.008528 | -0.00137 | -13.7 | 0.344293 | 3442.93 | 0.018319 | 0.024792 | 0.578605 | 5786.05 | 0.024011 | 0.001941 | 0.006979 | 69.79 | 33.9382 | 66.3519 | 0.003373 | 33.73 | [6 empty] | 101.341 |  | 0.012173 | 0.005337 | 0.006955 | -0.00103 | 0.146662 | 0.011109 | 0.015844 | 0.496067 | 0.642729 | 0.019508 | 0.001691 | 0.004793 | 50.6791 | 48.5996 | 0.002225 | 0.007018
Josephine_I2 | 2018-11-06 |  | 39 | 40 | 20 | 100 | 10 | 419 | 16 |  | 0.021375 | 0.011358 | 0.001509 | 0.026195 | 261.95 | 0.348515 | 3485.15 | 0.014168 | 0.028473 | 0.579093 | 5790.93 | 0.010532 | 0.002734 | 0.001644 | 16.44 | 33.9257 | 66.3555 | 0.021305 | 213.05 | [6 empty] | 101.348 |  | 0.009488 | 0.004467 | 0.001231 | 0.019738 | 0.148468 | 0.008592 | 0.018197 | 0.496508 | 0.644976 | 0.008557 | 0.002383 | 0.001129 | 50.6628 | 48.6044 | 0.014053 | 0.015182
Josephine_I2 | 2018-11-06 |  | 39 | 40 | 20 | 100 | 10 | 420 | 17 |  | 0.009461 | 0.018956 | -0.00255 | 0.026023 | 260.23 | 0.361974 | 3619.74 | 0.017894 | 0.028922 | 0.577087 | 5770.87 | 0.015278 | 0.002497 | 0.010826 | 108.26 | 33.4681 | 66.281 | 0.023063 | 230.63 | [6 empty] | 100.839 |  | 0.004231 | 0.00751 | -0.0021 | 0.019752 | 0.155329 | 0.010931 | 0.018619 | 0.498406 | 0.653735 | 0.012504 | 0.002192 | 0.007489 | 50.3449 | 48.9049 | 0.015324 | 0.022813
Josephine_I2 | 2018-11-06 |  | 39 | 40 | 20 | 100 | 10 | 421 | 18 |  | 0.018334 | 0.016847 | 0.007041 | 0.019035 | 190.35 | 0.336842 | 3368.42 | 0.016883 | 0.025007 | 0.558562 | 5585.62 | 0.017157 | 0.001283 | 0.015721 | 157.21 | 33.4498 | 66.1199 | 0.019194 | 191.94 | [6 empty] | 100.622 |  | 0.008212 | 0.006685 | 0.005794 | 0.014473 | 0.14479 | 0.01033 | 0.016126 | 0.483226 | 0.628016 | 0.014065 | 0.001128 | 0.010895 | 50.4027 | 48.8688 | 0.012775 | 0.02367
Josephine_I2 | 2018-11-06 |  | 39 | 40 | 20 | 100 | 10 | 422 | 19 |  | 0.016431 | 0.028664 | 0.017363 | 0.128156 | 1281.56 | 0.335724 | 3357.24 | 0.016512 | 0.015632 | 0.576281 | 5762.81 | 0.012358 | 0.005216 | 0.00515 | 51.5 | 33.5655 | 66.5004 | 0.079508 | 795.08 | [6 empty] | 101.303 |  | 0.007316 | 0.011308 | 0.014204 | 0.096865 | 0.14346 | 0.010044 | 0.010021 | 0.495621 | 0.639081 | 0.010072 | 0.004561 | 0.003548 | 50.2795 | 48.8609 | 0.052608 | 0.056156
Josephine_I2 | 2018-11-06 |  | 39 | 40 | 20 | 100 | 10 | 423 | 20 |  | -0.00358 | 0.013523 | 0.01462 | 0.018544 | 185.44 | 0.354282 | 3542.82 | 0.016785 | 0.020376 | 0.565062 | 5650.62 | 0.006145 | 0.000479 | 0.020059 | 200.59 | 33.4909 | 66.3851 | 0.009588 | 95.88 | [6 empty] | 100.912 |  | -0.0016 | 0.005353 | 0.012002 | 0.014064 | 0.151907 | 0.010245 | 0.013107 | 0.487631 | 0.639538 | 0.005025 | 0.00042 | 0.013866 | 50.339 | 48.9426 | 0.006365 | 0.020231
Josephine_I2 | 2018-11-06 |  | 39 | 40 | 20 | 100 | 10 | 424 | 21 |  | -0.00603 | 0.016497 | 0.004834 | 0.055828 | 558.28 | 0.350285 | 3502.85 | 0.0205 | 0.021787 | 0.553818 | 5538.18 | 0.017219 | 0.003014 | 0.041612 | 416.12 | 33.6081 | 66.4253 | 0.029148 | 291.48 | [6 empty] | 101.142 |  | -0.00269 | 0.006513 | 0.003958 | 0.042233 | 0.149808 | 0.01248 | 0.013979 | 0.476703 | 0.626511 | 0.014045 | 0.002637 | 0.028691 | 50.3857 | 48.8467 | 0.019303 | 0.047994
Josephine_I2 | 2018-11-06 |  | 39 | 40 | 20 | 100 | 10 | 425 | 22 |  | 0.018646 | 0.016862 | 0.005739 | 0.045946 | 459.46 | 0.328169 | 3281.69 | 0.023055 | 0.011294 | 0.566529 | 5665.29 | 0.01763 | 0.001072 | 0.038613 | 386.13 | 33.5995 | 66.1925 | 0.02253 | 225.3 | [6 empty] | 100.888 |  | 0.008326 | 0.00667 | 0.004708 | 0.034824 | 0.140619 | 0.014063 | 0.00726 | 0.488578 | 0.629197 | 0.014408 | 0.00094 | 0.026674 | 50.4692 | 48.7688 | 0.014949 | 0.041623
Josephine_I2 | 2018-11-06 |  | 39 | 40 | 20 | 100 | 10 | 426 | 23 |  | 0.022878 | 0.021731 | 0.012956 | 0.159553 | 1595.53 | 0.327297 | 3272.97 | 0.02221 | 0.01276 | 0.568566 | 5685.66 | 0.019181 | -0.0005 | 0.029142 | 291.42 | 33.4827 | 66.1589 | 0.092703 | 927.03 | [6 empty] | 100.93 |  | 0.010221 | 0.008602 | 0.010635 | 0.121004 | 0.140333 | 0.013556 | 0.008208 | 0.490641 | 0.630974 | 0.015686 | -0.00044 | 0.020144 | 50.3253 | 48.7746 | 0.061546 | 0.08169
Josephine_I2 | 2018-11-06 |  | 39 | 40 | 20 | 100 | 10 | 427 | 24 |  | 0.024948 | 0.019776 | 0.010134 | 0.05111 | 511.1 | 0.368216 | 3682.16 | 0.026768 | 0.022579 | 0.557142 | 5571.42 | 0.01065 | -0.00139 | 0.018452 | 184.52 | 33.5601 | 66.0157 | 0.026145 | 261.45 | [6 empty] | 100.71 |  | 0.011159 | 0.007837 | 0.008328 | 0.038807 | 0.158061 | 0.016357 | 0.014541 | 0.481344 | 0.639405 | 0.008719 | -0.00122 | 0.012769 | 50.5003 | 48.7256 | 0.017378 | 0.030147
Josephine_I2 | 2018-11-06 |  | 39 | 40 | 20 | 100 | 10 | 428 | 25 |  | 0.023355 | 0.018325 | 0.010055 | 0.106933 | 1069.33 | 0.342955 | 3429.55 | 0.026873 | 0.026299 | 0.555413 | 5554.13 | 0.015799 | 0.001078 | 0.026304 | 263.04 | 33.4777 | 66.1831 | 0.067621 | 676.21 | [6 empty] | 100.882 |  | 0.010439 | 0.007257 | 0.008258 | 0.081135 | 0.147115 | 0.016409 | 0.016925 | 0.479513 | 0.626628 | 0.012926 | 0.000946 | 0.018191 | 50.341 | 48.815 | 0.044915 | 0.063106
Josephine_I3 | 2018-11-06 |  | 40 | 40 | 20 | 100 | 10 | 429 | 1 |  | 0.023478 | 0.011849 | 0.011462 | 0.033005 | 330.05 | 0.340944 | 3409.44 | 0.028396 | 0.020535 | 0.443133 | 4431.33 | 0.024144 | 0.002275 | 0.018609 | 186.09 | 33.4198 | 65.9067 | 0.007832 | 78.32 | [6 empty] | 100.292 |  | 0.010546 | 0.004715 | 0.009459 | 0.025164 | 0.146966 | 0.017424 | 0.01328 | 0.384446 | 0.531412 | 0.01985 | 0.002007 | 0.012932 | 50.4995 | 48.8485 | 0.005227 | 0.018159
Josephine_I3 | 2018-11-06 |  | 40 | 40 | 20 | 100 | 10 | 430 | 2 |  | 0.002193 | 0.00814 | 0.010928 | -0.01254 | -125.4 | 0.325791 | 3257.91 | 0.021907 | 0.017323 | 0.462041 | 4620.41 | 0.021481 | 0.002374 | -0.00342 | -34.2 | 33.1271 | 66.3127 | 0.006375 | 63.75 | [6 empty] | 100.302 |  | 0.000987 | 0.003246 | 0.009037 | -0.00958 | 0.140719 | 0.01347 | 0.011225 | 0.401661 | 0.54238 | 0.017696 | 0.002098 | -0.00238 | 50.1586 | 49.249 | 0.004264 | 0.001884
Josephine_I3 | 2018-11-06 |  | 40 | 40 | 20 | 100 | 10 | 431 | 3 |  | 0.00609 | 0.023453 | 0.010044 | -0.01339 | -133.9 | 0.321553 | 3215.53 | 0.021802 | 0.024805 | 0.460075 | 4600.75 | 0.008975 | 0.003779 | -0.00391 | -39.1 | 33.131 | 66.006 | -0.0039 | -39 | [6 empty] | 99.9964 |  | 0.002747 | 0.009374 | 0.008325 | -0.01025 | 0.139209 | 0.013436 | 0.016111 | 0.400876 | 0.540085 | 0.007411 | 0.003347 | -0.00273 | 50.2804 | 49.1344 | -0.00261 | -0.00534
Josephine_I3 | 2018-11-06 |  | 40 | 40 | 20 | 100 | 10 | 432 | 4 |  | 0.007629 | 0.017128 | 0.020058 | -0.01691 | -169.1 | 0.329474 | 3294.74 | 0.023591 | 0.032925 | 0.459593 | 4595.93 | 0.008923 | 0.001735 | 0.000996 | 9.96 | 33.2607 | 66.2213 | 0.009636 | 96.36 | [6 empty] | 100.377 |  | 0.003428 | 0.00682 | 0.016561 | -0.0129 | 0.142097 | 0.014483 | 0.021303 | 0.398937 | 0.541034 | 0.00734 | 0.001531 | 0.000693 | 50.2856 | 49.1077 | 0.006435 | 0.007128
Josephine_I3 | 2018-11-06 |  | 40 | 40 | 20 | 100 | 10 | 433 | 5 |  | -0.00077 | 0.008056 | 0.006499 | 0.062083 | 620.83 | 0.333261 | 3332.61 | 0.014146 | 0.021816 | 0.454516 | 4545.16 | 0.013962 | 0.001938 | 0.000632 | 6.32 | 33.3094 | 65.9251 | 0.050914 | 509.14 | [6 empty] | 100.202 |  | -0.00035 | 0.00321 | 0.005371 | 0.047402 | 0.143858 | 0.008693 | 0.014128 | 0.394879 | 0.538737 | 0.011495 | 0.001712 | 0.00044 | 50.4039 | 48.9313 | 0.034031 | 0.034471
Josephine_I3 | 2018-11-06 |  | 40 | 40 | 20 | 100 | 10 | 434 | 6 |  | 0.001304 | 0.021213 | 0.001408 | -0.01301 | -130.1 | 0.325273 | 3252.73 | 0.026485 | 0.017042 | 0.436589 | 4365.89 | 0.007187 | 0.002099 | -0.003 | -30 | 33.0728 | 65.8556 | 0.010417 | 104.17 | [6 empty] | 99.7614 |  | 0.00059 | 0.008497 | 0.001169 | -0.00999 | 0.141136 | 0.016358 | 0.011093 | 0.381266 | 0.522402 | 0.005947 | 0.001863 | -0.0021 | 50.3047 | 49.1325 | 0.006999 | 0.004899
Josephine_I3 | 2018-11-06 |  | 40 | 40 | 20 | 100 | 10 | 435 | 7 |  | 0.010731 | 0.022072 | 0.012654 | 0.033005 | 330.05 | 0.329582 | 3295.82 | 0.022165 | 0.025638 | 0.451687 | 4516.87 | 0.01643 | 0.001805 | 0.023798 | 237.98 | 33.3057 | 65.7049 | 0.01515 | 151.5 | [6 empty] | 99.9753 |  | 0.004836 | 0.008812 | 0.010476 | 0.025245 | 0.142523 | 0.013644 | 0.016633 | 0.393121 | 0.535644 | 0.013551 | 0.001597 | 0.016591 | 50.488 | 48.8548 | 0.010145 | 0.026736
Josephine_I3 | 2018-11-06 |  | 40 | 40 | 20 | 100 | 10 | 436 | 8 |  | -0.00208 | 0.017697 | 0.013648 | 0.09306 | 930.6 | 0.336021 | 3360.21 | 0.020725 | 0.022001 | 0.472066 | 4720.66 | 0.01007 | 0.005317 | 0.005815 | 58.15 | 33.3476 | 65.4515 | 0.058112 | 581.12 | [6 empty] | 99.8516 |  | -0.00094 | 0.007069 | 0.011305 | 0.071219 | 0.145386 | 0.012765 | 0.014281 | 0.41108 | 0.556466 | 0.00831 | 0.004707 | 0.004056 | 50.5791 | 48.6928 | 0.038933 | 0.042989
Josephine_I3 | 2018-11-06 |  | 40 | 40 | 20 | 100 | 10 | 437 | 9 |  | 0.017012 | 0.013864 | 0.015454 | 0.087369 | 873.69 | 0.32909 | 3290.9 | 0.025766 | 0.028523 | 0.47046 | 4704.6 | 0.022369 | 0.003379 | 0.009294 | 92.94 | 33.3712 | 65.7046 | 0.061003 | 610.03 | [6 empty] | 100.159 |  | 0.007651 | 0.005524 | 0.01277 | 0.066702 | 0.142041 | 0.015831 | 0.018469 | 0.408684 | 0.550725 | 0.018415 | 0.002984 | 0.006467 | 50.4916 | 48.7621 | 0.04077 | 0.047237
Josephine_I3 | 2018-11-06 |  | 40 | 40 | 20 | 100 | 10 | 438 | 10 |  | 0.019689 | 0.010706 | 0.01402 | 0.112014 | 1120.14 | 0.331959 | 3319.59 | 0.014919 | 0.025081 | 0.465201 | 4652.01 | 0.01965 | 0.002806 | 0.008868 | 88.68 | 33.4186 | 65.7735 | 0.0663 | 663 | [6 empty] | 100.283 |  | 0.008844 | 0.004261 | 0.01157 | 0.085407 | 0.143095 | 0.009155 | 0.01622 | 0.403596 | 0.546691 | 0.016155 | 0.002474 | 0.006162 | 50.4983 | 48.7505 | 0.044253 | 0.050415
Josephine_I3 | 2018-11-06 |  | 40 | 40 | 20 | 100 | 10 | 439 | 11 |  | 0.022097 | 0.019524 | 0.00745 | 0.164084 | 1640.84 | 0.30857 | 3085.7 | 0.013665 | 0.027713 | 0.465376 | 4653.76 | 0.014972 | -0.00069 | 0.007746 | 77.46 | 33.3493 | 65.6626 | 0.107333 | 1073.33 | [6 empty] | 100.17 |  | 0.009939 | 0.00778 | 0.006157 | 0.12528 | 0.133196 | 0.008396 | 0.017946 | 0.404304 | 0.5375 | 0.012326 | -0.00061 | 0.00539 | 50.4629 | 48.7352 | 0.07174 | 0.07713
Josephine_I3 | 2018-11-06 |  | 40 | 40 | 20 | 100 | 10 | 440 | 12 |  | 0.020417 | 0.02027 | 0.00675 | 0.037512 | 375.12 | 0.347899 | 3478.99 | 0.018945 | 0.02678 | 0.458848 | 4588.48 | 0.024043 | 0.004352 | -0.0025 | -25 | 33.4223 | 65.8562 | 0.033148 | 331.48 | [6 empty] | 100.275 |  | 0.009172 | 0.008068 | 0.005571 | 0.028605 | 0.149984 | 0.011626 | 0.01732 | 0.398132 | 0.548116 | 0.019769 | 0.003839 | -0.00173 | 50.5099 | 48.8176 | 0.022128 | 0.020398
Josephine_I3 | 2018-11-06 |  | 40 | 40 | 20 | 100 | 10 | 441 | 13 |  | 0.019558 | 0.017175 | 0.008095 | 0.057238 | 572.38 | 0.32488 | 3248.8 | 0.019355 | 0.020015 | 0.462484 | 4624.84 | 0.023556 | 0.004863 | -0.00502 | -50.2 | 33.3991 | 65.7488 | 0.051891 | 518.91 | [6 empty] | 100.152 |  | 0.008795 | 0.006843 | 0.006688 | 0.043691 | 0.140201 | 0.01189 | 0.012958 | 0.40169 | 0.541891 | 0.019388 | 0.004294 | -0.00349 | 50.5255 | 48.7869 | 0.034675 | 0.031185
Josephine_I3 | 2018-11-06 |  | 40 | 40 | 20 | 100 | 10 | 442 | 14 |  | 0.0183 | 0.01798 | 0.011378 | 0.224767 | 2247.67 | 0.326646 | 3266.46 | 0.018181 | 0.016873 | 0.465976 | 4659.76 | 0.013372 | 0.003077 | 0.005679 | 56.79 | 33.24 | 65.2227 | 0.1301 | 1301 | [6 empty] | 99.715 |  | 0.008266 | 0.007196 | 0.009443 | 0.172344 | 0.1416 | 0.011219 | 0.010973 | 0.406552 | 0.548152 | 0.011056 | 0.002729 | 0.003969 | 50.5121 | 48.6153 | 0.087328 | 0.091297
Josephine_I3 | 2018-11-06 |  | 40 | 40 | 20 | 100 | 10 | 443 | 15 |  | 0.01134 | 0.025236 | 0.001368 | 0.248872 | 2488.72 | 0.330523 | 3305.23 | 0.026378 | 0.02272 | 0.472402 | 4724.02 | 0.020101 | 0.004942 | 0.014263 | 142.63 | 33.2962 | 65.4236 | 0.132533 | 1325.33 | [6 empty] | 100.031 |  | 0.005108 | 0.010072 | 0.001133 | 0.190302 | 0.142886 | 0.016232 | 0.014735 | 0.411023 | 0.553909 | 0.016574 | 0.004371 | 0.00994 | 50.4582 | 48.6307 | 0.088716 | 0.098656
Josephine_I3 | 2018-11-06 |  | 40 | 40 | 20 | 100 | 10 | 444 | 16 |  | 0.021873 | 0.014872 | 0.011881 | 0.190442 | 1904.42 | 0.321376 | 3213.76 | 0.012505 | 0.019724 | 0.471357 | 4713.57 | 0.022977 | 0.003861 | 0.006873 | 68.73 | 33.3733 | 65.5266 | 0.110502 | 1105.02 | [6 empty] | 100.108 |  | 0.009841 | 0.005928 | 0.009821 | 0.145442 | 0.138759 | 0.007686 | 0.012776 | 0.409606 | 0.548365 | 0.018921 | 0.00341 | 0.004784 | 50.5123 | 48.6469 | 0.073877 | 0.078661
Josephine_I3 | 2018-11-06 |  | 40 | 40 | 20 | 100 | 10 | 445 | 17 |  | 0.009919 | 0.016241 | -0.00049 | 0.004386 | 43.86 | 0.326022 | 3260.22 | 0.02399 | 0.020337 | 0.451367 | 4513.67 | 0.017646 | 0.003942 | -0.00414 | -41.4 | 33.1854 | 65.7142 | 0.015595 | 155.95 | [6 empty] | 99.7844 |  | 0.00448 | 0.006499 | -0.00041 | 0.003363 | 0.14131 | 0.014802 | 0.013224 | 0.393752 | 0.535062 | 0.014587 | 0.003496 | -0.00289 | 50.4224 | 48.975 | 0.010466 | 0.007576
Josephine_I3 | 2018-11-06 |  | 40 | 40 | 20 | 100 | 10 | 446 | 18 |  | 0.014066 | 0.027341 | 0.005182 | 0.15442 | 1544.2 | 0.327808 | 3278.08 | 0.026028 | 0.025763 | 0.47495 | 4749.5 | 0.020789 | 0.004797 | 0.002569 | 25.69 | 33.372 | 65.503 | 0.099189 | 991.89 | [6 empty] | 100.058 |  | 0.006331 | 0.010903 | 0.004286 | 0.117984 | 0.1416 | 0.016005 | 0.016695 | 0.412911 | 0.554511 | 0.017127 | 0.00424 | 0.001789 | 50.5329 | 48.6509 | 0.066343 | 0.068132
Josephine_I3 | 2018-11-06 |  | 40 | 40 | 20 | 100 | 10 | 447 | 19 |  | 0.007494 | 0.020494 | 0.017336 | 0.154492 | 1544.92 | 0.318492 | 3184.92 | 0.02091 | 0.01766 | 0.48071 | 4807.1 | 0.017155 | 0.000855 | 0.004694 | 46.94 | 33.4686 | 65.6301 | 0.095192 | 951.92 | [6 empty] | 100.254 |  | 0.003365 | 0.008154 | 0.014304 | 0.117769 | 0.13726 | 0.012828 | 0.011418 | 0.416961 | 0.554221 | 0.014101 | 0.000754 | 0.003261 | 50.5628 | 48.6336 | 0.063524 | 0.066785
Josephine_I3 | 2018-11-06 |  | 40 | 40 | 20 | 100 | 10 | 448 | 20 |  | 0.01365 | 0.024635 | 0.004855 | 0.134073 | 1340.73 | 0.339934 | 3399.34 | 0.018225 | 0.017725 | 0.468234 | 4682.34 | 0.012164 | 0.004836 | 0.012547 | 125.47 | 33.1976 | 65.1758 | 0.075747 | 757.47 | [6 empty] | 99.4999 |  | 0.006178 | 0.009879 | 0.004037 | 0.103005 | 0.147651 | 0.011269 | 0.01155 | 0.409327 | 0.556978 | 0.010077 | 0.004297 | 0.008786 | 50.547 | 48.676 | 0.050944 | 0.05973
Josephine_I3 | 2018-11-06 |  | 40 | 40 | 20 | 100 | 10 | 449 | 21 |  | 0.003645 | 0.017707 | 0.016085 | 0.138722 | 1387.22 | 0.330184 | 3301.84 | 0.018362 | 0.019016 | 0.465052 | 4650.52 | 0.025467 | 0.003897 | 0.011252 | 112.52 | 33.3615 | 65.2491 | 0.082463 | 824.63 | [6 empty] | 99.7425 |  | 0.001645 | 0.007078 | 0.013333 | 0.106239 | 0.142962 | 0.011317 | 0.012352 | 0.405258 | 0.54822 | 0.021031 | 0.003452 | 0.007854 | 50.6357 | 48.5764 | 0.055286 | 0.06314
Josephine_I3 | 2018-11-06 |  | 40 | 40 | 20 | 100 | 10 | 450 | 22 |  | 0.001342 | 0.019169 | 0.009198 | 0.129084 | 1290.84 | 0.310541 | 3105.41 | 0.023801 | 0.018755 | 0.469713 | 4697.13 | 0.018849 | 0.004509 | -0.00107 | -10.7 | 33.3054 | 65.2351 | 0.087501 | 875.01 | [6 empty] | 99.6319 |  | 0.000606 | 0.007671 | 0.007633 | 0.098978 | 0.134619 | 0.014687 | 0.012197 | 0.409813 | 0.544432 | 0.015584 | 0.003999 | -0.00075 | 50.6116 | 48.6247 | 0.058734 | 0.057984
Josephine_I3 | 2018-11-06 |  | 40 | 40 | 20 | 100 | 10 | 451 | 23 |  | 0.01687 | 0.021679 | 0.00828 | -0.01458 | -145.8 | 0.333604 | 3336.04 | 0.018148 | 0.025384 | 0.458211 | 4582.11 | 0.016703 | 0.001275 | 0.007865 | 78.65 | 33.2944 | 65.902 | 0.005611 | 56.11 | [6 empty] | 100.095 |  | 0.007596 | 0.008648 | 0.006849 | -0.01114 | 0.144148 | 0.011163 | 0.016455 | 0.398483 | 0.542631 | 0.013765 | 0.001127 | 0.005479 | 50.431 | 48.9626 | 0.003754 | 0.009233
Josephine_I3 | 2018-11-06 |  | 40 | 40 | 20 | 100 | 10 | 452 | 24 |  | 0.019724 | 0.022274 | 0.008697 | -0.01397 | -139.7 | 0.313903 | 3139.03 | 0.019931 | 0.023988 | 0.461981 | 4619.81 | 0.017213 | 0.002963 | -0.00436 | -43.6 | 33.368 | 65.9678 | 0.009265 | 92.65 | [6 empty] | 100.217 |  | 0.008867 | 0.008872 | 0.007184 | -0.01066 | 0.135428 | 0.012241 | 0.015526 | 0.401146 | 0.536574 | 0.014164 | 0.002615 | -0.00303 | 50.465 | 48.9364 | 0.006189 | 0.003159
Josephine_I3 | 2018-11-06 |  | 40 | 40 | 20 | 100 | 10 | 453 | 25 |  | 0.007861 | 0.01839 | 0.012732 | 0.213959 | 2139.59 | 0.32773 | 3277.3 | 0.020236 | 0.018489 | 0.488173 | 4881.73 | 0.022094 | 0.004255 | 0.005815 | 58.15 | 33.3744 | 65.3274 | 0.123843 | 1238.43 | [6 empty] | 99.9654 |  | 0.00354 | 0.007338 | 0.010535 | 0.163571 | 0.141649 | 0.01245 | 0.011989 | 0.424657 | 0.566306 | 0.018213 | 0.003762 | 0.004052 | 50.5663 | 48.5491 | 0.082882 | 0.086934
Josephine_I4 | 2018-11-06 |  | 41 | 40 | 20 | 100 | 10 | 454 | 1 |  | 0.029235 | 0.024667 | -0.00552 | 0.094915 | 949.15 | 0.316439 | 3164.39 | 0.015935 | 0.012011 | 0.562721 | 5627.21 | 0.009847 | 0.005829 | 0.003961 | 39.61 | 33.6997 | 65.7747 | 0.064416 | 644.16 | [6 empty] | 100.609 |  | 0.01307 | 0.009771 | -0.00453 | 0.072033 | 0.135772 | 0.009732 | 0.007731 | 0.485936 | 0.621708 | 0.008058 | 0.005117 | 0.00274 | 50.6867 | 48.5251 | 0.042796 | 0.045536
Josephine_I4 | 2018-11-06 | near a divit | 41 | 40 | 20 | 100 | 10 | 455 | 2 |  | 0.012245 | 0.014376 | -0.01887 | 0.084906 | 849.06 | 0.316239 | 3162.39 | -0.01976 | -0.00433 | 0.551851 | 5518.51 | 0.006245 | 0.003535 | 0.008521 | 85.21 | 33.1361 | 65.2161 | 0.051786 | 517.86 | [6 empty] | 99.3589 |  | 0.005549 | 0.005772 | -0.01571 | 0.065314 | 0.137532 | -0.01224 | -0.00282 | 0.483032 | 0.620564 | 0.00518 | 0.003145 | 0.005974 | 50.5169 | 48.7675 | 0.034873 | 0.040847
Josephine_I4 | 2018-11-06 |  | 41 | 40 | 20 | 100 | 10 | 456 | 3 |  | 0.018362 | 0.016049 | 0.012671 | 0.093274 | 932.74 | 0.31996 | 3199.6 | 0.02252 | 0.016652 | 0.554866 | 5548.66 | 0.017682 | 0.00407 | 0.007403 | 74.03 | 33.5039 | 65.8792 | 0.057113 | 571.13 | [6 empty] | 100.524 |  | 0.008227 | 0.006371 | 0.01043 | 0.070936 | 0.137568 | 0.013783 | 0.010741 | 0.480151 | 0.617719 | 0.0145 | 0.003581 | 0.005132 | 50.4972 | 48.7034 | 0.038023 | 0.043155
Josephine_I4 | 2018-11-06 |  | 41 | 40 | 20 | 100 | 10 | 457 | 4 |  | 0.012981 | 0.007557 | 0.000421 | 0.092605 | 926.05 | 0.294147 | 2941.47 | 0.010944 | 0.015215 | 0.55996 | 5599.6 | 0.007093 | 0.004704 | 0.011061 | 110.61 | 33.4819 | 65.6121 | 0.053871 | 538.71 | [6 empty] | 100.165 |  | 0.005831 | 0.003008 | 0.000348 | 0.070617 | 0.126812 | 0.006717 | 0.009841 | 0.485868 | 0.61268 | 0.005832 | 0.004149 | 0.007688 | 50.6003 | 48.637 | 0.035962 | 0.04365
Josephine_I4 | 2018-11-06 |  | 41 | 40 | 20 | 100 | 10 | 458 | 5 |  | 0.017769 | 0.016976 | 0.009447 | 0.088161 | 881.61 | 0.296914 | 2969.14 | 0.018091 | 0.019538 | 0.553077 | 5530.77 | 0.01201 | 0.00309 | 0.006445 | 64.45 | 33.4325 | 65.7842 | 0.048376 | 483.76 | [6 empty] | 100.307 |  | 0.007977 | 0.006753 | 0.007792 | 0.067187 | 0.127926 | 0.011096 | 0.012629 | 0.479603 | 0.607529 | 0.009869 | 0.002724 | 0.004477 | 50.4949 | 48.7348 | 0.032274 | 0.036751
Josephine_I4 | 2018-11-06 |  | 41 | 40 | 20 | 100 | 10 | 459 | 6 |  | 0.005348 | 0.02247 | 0.001402 | 0.094202 | 942.02 | 0.31152 | 3115.2 | 0.019182 | 0.015693 | 0.555641 | 5556.41 | 0.014165 | 0.003422 | 0.009079 | 90.79 | 33.4929 | 66.1498 | 0.060242 | 602.42 | [6 empty] | 100.755 |  | 0.002392 | 0.008905 | 0.001152 | 0.071522 | 0.133718 | 0.011721 | 0.010106 | 0.480025 | 0.613743 | 0.011597 | 0.003005 | 0.006283 | 50.397 | 48.8225 | 0.04004 | 0.046323
Josephine_I4 | 2018-11-06 | on a dust? "flake" | 41 | 40 | 20 | 100 | 10 | 460 | 7 | [26 empty] | 56.8253 | [9 empty] | 0
Josephine_I4 | 2018-11-06 | near a divit | 41 | 40 | 20 | 100 | 10 | 461 | 8 |  | 0.038628 | 0.026262 | -0.01756 | 0.0833 | 833 | 0.308821 | 3088.21 | -0.01652 | -0.02008 | 0.542046 | 5420.46 | -0.01281 | 0.004993 | 0.010213 | 102.13 | 33.4008 | 65.3773 | 0.050452 | 504.52 | [6 empty] | 99.7758 |  | 0.017417 | 0.010491 | -0.01454 | 0.063755 | 0.133629 | -0.01017 | -0.01304 | 0.472059 | 0.605688 | -0.01057 | 0.00442 | 0.007124 | 50.664 | 48.6416 | 0.033803 | 0.040927
Josephine_I4 | 2018-11-06 | on a crack | 41 | 40 | 20 | 100 | 10 | 462 | 9 | [26 empty] | 97.3388 | [9 empty] | 0
Josephine_I4 | 2018-11-06 |  | 41 | 40 | 20 | 100 | 10 | 463 | 10 |  | 0.017022 | 0.014848 | 0.004351 | 0.011028 | 110.28 | 0.308786 | 3087.86 | 0.017289 | 0.021197 | 0.534762 | 5347.62 | 0.020002 | 0.004471 | 0.002298 | 22.98 | 33.5738 | 66.4239 | 0.014982 | 149.82 | [6 empty] | 100.969 |  | 0.007597 | 0.005871 | 0.003567 | 0.008355 | 0.132254 | 0.010541 | 0.01362 | 0.460976 | 0.59323 | 0.01634 | 0.003918 | 0.001587 | 50.4081 | 48.9173 | 0.009936 | 0.011523
Josephine_I4 | 2018-11-06 | on a large crack | 41 | 40 | 20 | 100 | 10 | 464 | 11 | [26 empty] | 83.1716 | [9 empty] | 0
Josephine_I4 | 2018-11-06 |  | 41 | 40 | 20 | 100 | 10 | 465 | 12 |  | 0.011526 | 0.014954 | 0.000495 | -0.00406 | -40.6 | 0.313768 | 3137.68 | 0.023957 | 0.017512 | 0.53325 | 5332.5 | 0.02431 | 0.005182 | 0.006246 | 62.46 | 33.5897 | 66.1996 | 0.014377 | 143.77 | [6 empty] | 100.751 |  | 0.005152 | 0.005922 | 0.000407 | -0.00308 | 0.134589 | 0.014628 | 0.011269 | 0.46036 | 0.594949 | 0.019888 | 0.004547 | 0.004319 | 50.5073 | 48.8251 | 0.009549 | 0.013868
Josephine_I4 | 2018-11-06 | on a crack | 41 | 40 | 20 | 100 | 10 | 466 | 13 | [26 empty] | 96.4524 | [9 empty] | 0
Josephine_I4 | 2018-11-06 |  | 41 | 40 | 20 | 100 | 10 | 467 | 14 |  | 0.010245 | 0.015187 | 0.006251 | -0.01159 | -115.9 | 0.312896 | 3128.96 | 0.022836 | 0.018209 | 0.535974 | 5359.74 | 0.008891 | -0.00139 | 0.001696 | 16.96 | 33.5056 | 66.4153 | 0.014124 | 141.24 | [6 empty] | 100.854 |  | 0.004579 | 0.006013 | 0.005133 | -0.0088 | 0.1342 | 0.013942 | 0.011716 | 0.462659 | 0.596859 | 0.007273 | -0.00122 | 0.001173 | 50.3752 | 48.9787 | 0.00938 | 0.010553
Josephine_I4 | 2018-11-06 |  | 41 | 40 | 20 | 100 | 10 | 468 | 15 |  | -0.00213 | 0.026649 | 0.008946 | -0.01285 | -128.5 | 0.320129 | 3201.29 | 0.018717 | 0.019981 | 0.529667 | 5296.67 | 0.019318 | 0.005902 | -0.00445 | -44.5 | 33.6203 | 66.5261 | 0.008752 | 87.52 | [6 empty] | 101.085 |  | -0.00095 | 0.010525 | 0.007327 | -0.00972 | 0.136949 | 0.011398 | 0.012824 | 0.456039 | 0.592988 | 0.015761 | 0.005166 | -0.00307 | 50.4177 | 48.9343 | 0.005797 | 0.002727
Josephine_I4 | 2018-11-06 |  | 41 | 40 | 20 | 100 | 10 | 469 | 16 |  | 0.026214 | 0.007675 | -0.00014 | -0.00879 | -87.9 | 0.334437 | 3344.37 | 0.023318 | 0.016765 | 0.525244 | 5252.44 | 0.012467 | -0.00113 | -0.006 | -60 | 33.4268 | 66.1688 | 0.001871 | 18.71 | [6 empty] | 100.528 |  | 0.011752 | 0.003048 | -0.00012 | -0.00669 | 0.143885 | 0.014281 | 0.010821 | 0.454808 | 0.598693 | 0.010229 | -0.00099 | -0.00417 | 50.4132 | 48.9487 | 0.001246 | -0.002924
Josephine_I4 | 2018-11-06 |  | 41 | 40 | 20 | 100 | 10 | 470 | 17 |  | 0.020027 | 0.020883 | 0.021875 | -0.01429 | -142.9 | 0.329933 | 3299.33 | 0.018885 | 0.027883 | 0.524585 | 5245.85 | 0.011128 | -0.00035 | -0.00549 | -54.9 | 33.5918 | 66.477 | 0.008482 | 84.82 | [6 empty] | 101.032 |  | 0.008934 | 0.008253 | 0.017928 | -0.01082 | 0.141241 | 0.011508 | 0.017907 | 0.451979 | 0.59322 | 0.009086 | -0.0003 | -0.00379 | 50.4102 | 48.9323 | 0.005622 | 0.001832
Josephine_I4 | 2018-11-06 |  | 41 | 40 | 20 | 100 | 10 | 471 | 18 |  | 0.020249 | 0.021954 | 0.010869 | -0.01286 | -128.6 | 0.329362 | 3293.62 | 0.022171 | 0.011936 | 0.520623 | 5206.23 | 0.012851 | 0.001981 | 0.003829 | 38.29 | 33.6657 | 66.6386 | 0.008579 | 85.79 | [6 empty] | 101.256 |  | 0.009013 | 0.008658 | 0.008888 | -0.00971 | 0.140687 | 0.013481 | 0.007649 | 0.447579 | 0.588266 | 0.010469 | 0.001731 | 0.002637 | 50.41 | 48.9433 | 0.005674 | 0.008311
Josephine_I4 | 2018-11-06 |  | 41 | 40 | 20 | 100 | 10 | 472 | 19 |  | 0.011746 | 0.021057 | 0.006374 | -0.0089 | -89 | 0.33743 | 3374.3 | 0.016887 | 0.020372 | 0.500373 | 5003.73 | 0.01665 | 0.003677 | -0.00087 | -8.7 | 33.6512 | 66.3405 | 0.011117 | 111.17 | [6 empty] | 100.928 |  | 0.005242 | 0.008325 | 0.005226 | -0.00674 | 0.144501 | 0.010295 | 0.013088 | 0.431266 | 0.575767 | 0.013599 | 0.003222 | -0.0006 | 50.5167 | 48.8485 | 0.007371 | 0.006771
Josephine_I4 | 2018-11-06 |  | 41 | 40 | 20 | 100 | 10 | 473 | 20 |  | 0.017081 | 0.02272 | 0.008857 | -0.00429 | -42.9 | 0.338632 | 3386.32 | 0.023334 | 0.022027 | 0.498476 | 4984.76 | 0.013432 | 0.006812 | 0.009254 | 92.54 | 33.5622 | 66.1148 | 0.003273 | 32.73 | [6 empty] | 100.637 |  | 0.007644 | 0.009008 | 0.007282 | -0.00326 | 0.14543 | 0.014265 | 0.014192 | 0.430862 | 0.576292 | 0.011002 | 0.005985 | 0.006407 | 50.5273 | 48.8217 | 0.002176 | 0.008583
Josephine_I4 | 2018-11-06 |  | 41 | 40 | 20 | 100 | 10 | 474 | 21 |  | 0.012228 | 0.011098 | 0.01248 | 0.025679 | 256.79 | 0.325404 | 3254.04 | 0.023771 | 0.029819 | 0.51639 | 5163.9 | 0.010048 | 0.006173 | 0.002205 | 22.05 | 33.623 | 66.191 | 0.020631 | 206.31 | [6 empty] | 100.81 |  | 0.005462 | 0.004392 | 0.010242 | 0.019471 | 0.139491 | 0.014505 | 0.019177 | 0.445521 | 0.585012 | 0.008215 | 0.005414 | 0.001524 | 50.5252 | 48.7877 | 0.013694 | 0.015218
Josephine_I4 | 2018-11-06 |  | 41 | 40 | 20 | 100 | 10 | 475 | 22 |  | 0.026387 | 0.025299 | 0.001367 | -0.01656 | -165.6 | 0.332172 | 3321.72 | 0.026214 | 0.028416 | 0.529203 | 5292.03 | 0.016839 | -0.00198 | 0.004971 | 49.71 | 33.6794 | 66.6763 | 0.00178 | 17.8 | [6 empty] | 101.33 |  | 0.011738 | 0.009971 | 0.001117 | -0.0125 | 0.141803 | 0.01593 | 0.018199 | 0.454685 | 0.596488 | 0.01371 | -0.00173 | 0.003421 | 50.4005 | 48.942 | 0.001177 | 0.004598
Josephine_I4 | 2018-11-06 |  | 41 | 40 | 20 | 100 | 10 | 476 | 23 |  | 0.009944 | 0.016885 | 0.007991 | -0.00017 | -1.7 | 0.334486 | 3344.86 | 0.03482 | 0.036205 | 0.532729 | 5327.29 | 0.008511 | 0.002632 | 0.007506 | 75.06 | 33.6582 | 66.2638 | 0.009852 | 98.52 | [6 empty] | 100.923 |  | 0.004437 | 0.006675 | 0.006551 | -0.00013 | 0.143233 | 0.021225 | 0.023259 | 0.459133 | 0.602366 | 0.006951 | 0.002306 | 0.005182 | 50.5248 | 48.7898 | 0.006532 | 0.011714
Josephine_I4 | 2018-11-06 |  | 41 | 40 | 20 | 100 | 10 | 477 | 24 |  | 0.0476 | 0.026452 | 0.011731 | -0.0008 | -8 | 0.334735 | 3347.35 | 0.031812 | 0.029888 | 0.519664 | 5196.64 | 0.020844 | 0.006016 | 0.016994 | 169.94 | 33.7687 | 66.388 | 0.004787 | 47.87 | [6 empty] | 101.206 |  | 0.02118 | 0.010428 | 0.009591 | -0.0006 | 0.14294 | 0.019337 | 0.019147 | 0.446623 | 0.589563 | 0.016976 | 0.005256 | 0.011699 | 50.5494 | 48.7449 | 0.003166 | 0.014865
Josephine_I4 | 2018-11-06 |  | 41 | 40 | 20 | 100 | 10 | 478 | 25 |  | 0.020697 | 0.015292 | 0.013778 | -0.00918 | -91.8 | 0.330473 | 3304.73 | 0.027455 | 0.02823 | 0.477738 | 4777.38 | 0.020042 | 0.003394 | 0.002447 | 24.47 | 33.8035 | 66.3789 | 0.015556 | 155.56 | [6 empty] | 101.128 |  | 0.009212 | 0.00603 | 0.011266 | -0.00694 | 0.141152 | 0.016693 | 0.018089 | 0.410685 | 0.551837 | 0.016327 | 0.002966 | 0.001685 | 50.613 | 48.7495 | 0.010288 | 0.011973
0
JS-2a_Area1 | 2019-05-20 |  | 80 | 40 | 20 | 100 | 0 | 751 | 1 | 0.008273 | 0.007873 | 0.006082 | 0.005807 | 0.002668 | 26.68 | 0.284098 | 2840.98 | 0.002695 | 0.000224 | 0.555382 | 5553.82 | 0.017266 | 0.0016 | 0.000477 | 4.77 | 33.1854 | 66.4041 | 0.006558 | 65.58 | [6 empty] | 100.489 | 0.001935 | 0.003536 | 0.00242 | 0.004792 | 0.002034 | 0.122458 | 0.001653 | 0.000145 | 0.481811 | 0.604269 | 0.014194 | 0.001411 | 0.000331 | 50.1435 | 49.2154 | 0.004377 | 0.004708
JS-2a_Area1 | 2019-05-20 |  | 80 | 40 | 20 | 100 | 0 | 752 | 2 | 0.00885 | 0.001052 | 0.006795 | 0.002736 | -0.00024 | -2.4 | 0.285977 | 2859.77 | 0.002353 | 3.7e-05 | 0.552451 | 5524.51 | 0.011992 | 0.002849 | -0.00027 | -2.7 | 33.0957 | 66.8212 | 0.00533 | 53.3 | [6 empty] | 100.797 | 0.002066 | 0.000472 | 0.0027 | 0.002254 | -0.00018 | 0.123071 | 0.001441 | 2.4e-05 | 0.478505 | 0.601576 | 0.009843 | 0.002509 | -0.00019 | 49.9282 | 49.4457 | 0.003552 | 0.003362
JS-2a_Area1 | 2019-05-20 |  | 80 | 40 | 20 | 100 | 0 | 753 | 3 | -0.02904 | 0.012552 | 0.005413 | 0.011484 | 0.003765 | 37.65 | 0.288816 | 2888.16 | -0.0019 | -0.0052 | 0.554317 | 5543.17 | -0.00106 | 0.004789 | 0.001722 | 17.22 | 33.0412 | 66.3242 | 0.011077 | 110.77 | [6 empty] | 100.222 | -0.00681 | 0.005654 | 0.00216 | 0.009505 | 0.002879 | 0.124856 | -0.00117 | -0.00337 | 0.482296 | 0.607152 | -0.00087 | 0.004236 | 0.0012 | 50.0718 | 49.3002 | 0.007415 | 0.008615
JS-2a_Area1 | 2019-05-20 |  | 80 | 40 | 20 | 100 | 0 | 754 | 4 | [26 empty] | 54.375 | [9 empty] | 0
JS-2a_Area1 | 2019-05-20 |  | 80 | 40 | 20 | 100 | 0 | 755 | 5 | 0.001951 | -0.00137 | 0.009039 | 0.014628 | 0.011287 | 112.87 | 0.306135 | 3061.35 | -0.00156 | 0.004307 | 0.542256 | 5422.56 | 0.006843 | 0.001838 | 0.002609 | 26.09 | 33.388 | 66.7195 | 0.003004 | 30.04 | [6 empty] | 101.008 | 0.000454 | -0.00061 | 0.003578 | 0.012007 | 0.008559 | 0.13125 | -0.00095 | 0.00277 | 0.467906 | 0.599156 | 0.005596 | 0.001612 | 0.001803 | 50.1796 | 49.1845 | 0.001994 | 0.003797
JS-2a_Area1 | 2019-05-20 |  | 80 | 40 | 20 | 100 | 0 | 756 | 6 | 0.002302 | 0.003556 | 0.001567 | 0.001517 | 0.005747 | 57.47 | 0.294497 | 2944.97 | 0.000213 | -0.00126 | 0.549755 | 5497.55 | 0.00902 | 0.000793 | 0.000539 | 5.39 | 33.0535 | 66.0703 | 0.008773 | 87.73 | [6 empty] | 100.001 | 0.000541 | 0.001605 | 0.000626 | 0.001257 | 0.004402 | 0.127529 | 0.000131 | -0.00082 | 0.479143 | 0.606672 | 0.00745 | 0.000702 | 0.000376 | 50.1759 | 49.1953 | 0.005882 | 0.006258
JS-2a_Area1 | 2019-05-20 |  | 80 | 40 | 20 | 100 | 0 | 757 | 7 | -0.01297 | 0.005133 | 0.009665 | 0.000863 | 0.01802 | 180.2 | 0.282473 | 2824.73 | 0.006509 | 0.005879 | 0.546094 | 5460.94 | 0.010345 | 0.003734 | 0.002467 | 24.67 | 33.22 | 66.0392 | 0.013757 | 137.57 | [6 empty] | 100.151 | -0.00304 | 0.002311 | 0.003855 | 0.000714 | 0.013768 | 0.122021 | 0.004003 | 0.00381 | 0.474777 | 0.596798 | 0.008523 | 0.0033 | 0.001718 | 50.3043 | 49.0508 | 0.009201 | 0.010919
JS-2a_Area1 | 2019-05-20 |  | 80 | 40 | 20 | 100 | 0 | 758 | 8 | -0.00095 | 0.010407 | 0.013585 | -0.00061 | 0.003983 | 39.83 | 0.302512 | 3025.12 | 0.001605 | 0.002904 | 0.549568 | 5495.68 | 0.02075 | 0.001515 | -0.00206 | -20.6 | 33.1134 | 66.5111 | 0.005444 | 54.44 | [6 empty] | 100.533 | -0.00022 | 0.004676 | 0.005408 | -0.0005 | 0.003038 | 0.130431 | 0.000985 | 0.001878 | 0.476899 | 0.60733 | 0.017064 | 0.001336 | -0.00143 | 50.0485 | 49.3083 | 0.003635 | 0.002205
JS-2a_Area1 | 2019-05-20 |  | 80 | 40 | 20 | 100 | 0 | 759 | 9 | 0.065644 | 0.060312 | 0.036392 | -0.08771 | -0.00179 | -17.9 | 0.349173 | 3491.73 | -0.01365 | -0.01583 | 0.514434 | 5144.34 | -0.0666 | 0.007012 | -0.00044 | -4.4 | 34.5028 | 65.0546 | 0.005055 | 50.55 | [6 empty] | 100.409 | 0.015218 | 0.026857 | 0.014358 | -0.07176 | -0.00135 | 0.149217 | -0.00831 | -0.01015 | 0.442459 | 0.591676 | -0.05428 | 0.006131 | -0.0003 | 51.6869 | 47.8017 | 0.003345 | 0.003045
JS-2a_Area1 | 2019-05-20 |  | 80 | 40 | 20 | 100 | 0 | 760 | 10 | -0.01336 | 0.005194 | -0.00331 | 0.016243 | 0.010309 | 103.09 | 0.252709 | 2527.09 | 0.005156 | -0.00179 | 0.502004 | 5020.04 | 0.012271 | 0.001054 | 0.001145 | 11.45 | 32.9043 | 65.8342 | 0.016491 | 164.91 | [6 empty] | 99.5426 | -0.00315 | 0.002354 | -0.00133 | 0.013526 | 0.007931 | 0.109917 | 0.003192 | -0.00117 | 0.439459 | 0.549376 | 0.01018 | 0.000938 | 0.000803 | 50.1701 | 49.2361 | 0.011106 | 0.011909
JS-2a_Area1 | 2019-05-20 |  | 80 | 40 | 20 | 100 | 0 | 761 | 11 | 0.016592 | 0.002627 | 0.011965 | 0.000345 | 0.110812 | 1108.12 | 0.285298 | 2852.98 | 0.000729 | 0.001783 | 0.553837 | 5538.37 | 0.018821 | 0.00337 | 0.00816 | 81.6 | 33.1429 | 65.7825 | 0.065276 | 652.76 | [6 empty] | 100.005 | 0.003895 | 0.001185 | 0.004781 | 0.000286 | 0.084824 | 0.123467 | 0.000449 | 0.001158 | 0.482394 | 0.605861 | 0.015535 | 0.002984 | 0.005693 | 50.2797 | 48.9499 | 0.043742 | 0.049435
JS-2a_Area1 | 2019-05-20 |  | 80 | 40 | 20 | 100 | 0 | 762 | 12 | -0.01238 | 0.009011 | 0.007288 | -0.00475 | 0.049321 | 493.21 | 0.289673 | 2896.73 | -0.0039 | -0.00234 | 0.538529 | 5385.29 | 0.012672 | 0.004299 | 0.016831 | 168.31 | 32.9442 | 65.7729 | 0.021059 | 210.59 | [6 empty] | 99.6424 | -0.00292 | 0.00408 | 0.002924 | -0.00395 | 0.03791 | 0.125878 | -0.00242 | -0.00152 | 0.470994 | 0.596872 | 0.010503 | 0.003822 | 0.011791 | 50.1843 | 49.1445 | 0.01417 | 0.025961
JS-2a_Area1 | 2019-05-20 |  | 80 | 40 | 20 | 100 | 0 | 763 | 13 | -0.02621 | 0.014843 | 0.001492 | 0.003523 | 0.099582 | 995.82 | 0.294019 | 2940.19 | 0.00065 | -0.00101 | 0.563371 | 5633.71 | 0.015504 | 0.001908 | 0.013165 | 131.65 | 33.039 | 65.7124 | 0.056647 | 566.47 | [6 empty] | 99.7888 | -0.00617 | 0.006708 | 0.000598 | 0.002925 | 0.076396 | 0.127523 | 0.000401 | -0.00066 | 0.491784 | 0.619307 | 0.012825 | 0.001693 | 0.009205 | 50.2329 | 49.0058 | 0.038043 | 0.047248
JS-2a_Area1 | 2019-05-20 |  | 80 | 40 | 20 | 100 | 0 | 764 | 14 | -0.00681 | 0.007426 | 0.016063 | 0.008381 | 0.073534 | 735.34 | 0.287586 | 2875.86 | -0.00133 | -0.00238 | 0.582919 | 5829.19 | 0.014018 | 0.004237 | 0.008579 | 85.79 | 33.0274 | 65.2395 | 0.030504 | 305.04 | [6 empty] | 99.2895 | -0.00161 | 0.003369 | 0.006457 | 0.006986 | 0.056632 | 0.125218 | -0.00082 | -0.00155 | 0.510825 | 0.636043 | 0.011641 | 0.003774 | 0.006022 | 50.4103 | 48.8422 | 0.020565 | 0.026587
JS-2a_Area1 | 2019-05-20 |  | 80 | 40 | 20 | 100 | 0 | 765 | 15 | -0.00328 | 0.01699 | 0.007398 | 0.001696 | 0.011192 | 111.92 | 0.313381 | 3133.81 | 0.000815 | 0.005266 | 0.551277 | 5512.77 | 0.022516 | 0.001024 | 0.01261 | 126.1 | 32.9331 | 65.1389 | 0.007619 | 76.19 | [6 empty] | 99.0204 | -0.00078 | 0.007731 | 0.002982 | 0.001418 | 0.008644 | 0.136845 | 0.000507 | 0.00345 | 0.484499 | 0.621344 | 0.018752 | 0.000915 | 0.008877 | 50.4124 | 48.9086 | 0.005152 | 0.014029
JS-2a_Area2 | 2019-05-20 |  | 81 | 40 | 20 | 100 | 0 | 766 | 1 | -0.00056 | 0.007185 | -0.00083 | 0.015447 | 0.033338 | 333.38 | 0.279191 | 2791.91 | 0.00066 | -0.00282 | 0.475704 | 4757.04 | 0.014053 | 0.002824 | 0.016323 | 163.23 | 32.7712 | 64.6529 | 0.013308 | 133.08 | [6 empty] | 98.278 | -0.00013 | 0.003292 | -0.00034 | 0.013002 | 0.025925 | 0.122746 | 0.000413 | -0.00186 | 0.42093 | 0.543676 | 0.011783 | 0.00254 | 0.01157 | 50.5066 | 48.8745 | 0.00906 | 0.02063
JS-2a_Area2 | 2019-05-20 |  | 81 | 40 | 20 | 100 | 0 | 767 | 2 | -0.01455 | 0.007883 | 0.006069 | -0.00181 | 0.049667 | 496.67 | 0.297456 | 2974.56 | -0.00013 | 0.00109 | 0.530857 | 5308.57 | 0.016947 | 0.001804 | 0.022163 | 221.63 | 32.848 | 64.6018 | 0.025851 | 258.51 | [6 empty] | 98.393 | -0.00347 | 0.003606 | 0.00246 | -0.00152 | 0.038565 | 0.13058 | -8e-05 | 0.000718 | 0.469025 | 0.599605 | 0.014189 | 0.00162 | 0.015686 | 50.5487 | 48.7624 | 0.017572 | 0.033258
JS-2a_Area2 | 2019-05-20 |  | 81 | 40 | 20 | 100 | 0 | 768 | 3 | [26 empty] | 97.8044 | [9 empty] | 0
JS-2a_Area2 | 2019-05-20 |  | 81 | 40 | 20 | 100 | 0 | 769 | 4 | -0.01341 | 0.009932 | 0.004699 | 0.013902 | 0.04132 | 413.2 | 0.29547 | 2954.7 | -0.00235 | 0.002453 | 0.575753 | 5757.53 | 0.009259 | 0.002029 | 0.003629 | 36.29 | 33.0931 | 64.7123 | 0.025424 | 254.24 | [6 empty] | 98.7735 | -0.00318 | 0.004521 | 0.001895 | 0.011628 | 0.031928 | 0.12908 | -0.00146 | 0.001608 | 0.506228 | 0.635308 | 0.007715 | 0.001814 | 0.002556 | 50.6793 | 48.6092 | 0.017198 | 0.019754
JS-2a_Area2 | 2019-05-20 |  | 81 | 40 | 20 | 100 | 0 | 770 | 5 | [26 empty] | 97.9213 | [9 empty] | 0
JS-2a_Area2 | 2019-05-20 |  | 81 | 40 | 20 | 100 | 0 | 771 | 6 | 0.008026 | 0.004582 | 0.014126 | 0.00197 | 0.026481 | 264.81 | 0.300141 | 3001.41 | -0.00038 | -0.00192 | 0.582048 | 5820.48 | 0.014391 | 0.002401 | -0.00131 | -13.1 | 32.8553 | 64.7947 | 0.016427 | 164.27 | [6 empty] | 98.617 | 0.001908 | 0.002092 | 0.005715 | 0.001653 | 0.020527 | 0.131536 | -0.00024 | -0.00126 | 0.513387 | 0.644923 | 0.012029 | 0.002153 | -0.00093 | 50.4747 | 48.8255 | 0.011147 | 0.010217
JS-2a_Area2 | 2019-05-20 |  | 81 | 40 | 20 | 100 | 0 | 772 | 7 | -0.00941 | 0.007598 | 0.00572 | 0.014819 | 0.036395 | 363.95 | 0.2829 | 2829 | 0.000937 | 0.001047 | 0.585895 | 5858.95 | 0.006999 | 0.0051 | 0.006365 | 63.65 | 32.9558 | 65.2364 | 0.025295 | 252.95 | [6 empty] | 99.1619 | -0.00223 | 0.003452 | 0.002302 | 0.012371 | 0.02807 | 0.123357 | 0.000581 | 0.000685 | 0.51418 | 0.637537 | 0.00582 | 0.00455 | 0.004474 | 50.3743 | 48.911 | 0.017079 | 0.021553
JS-2a_Area2 | 2019-05-20 |  | 81 | 40 | 20 | 100 | 0 | 773 | 8 | -0.00734 | 0.005056 | 0.001446 | 0.004839 | 0.021371 | 213.71 | 0.300856 | 3008.56 | 0.00072 | -0.0014 | 0.579187 | 5791.87 | 0.020329 | 0.004229 | 0.001253 | 12.53 | 32.9912 | 65.039 | 0.009759 | 97.59 | [6 empty] | 98.9705 | -0.00174 | 0.0023 | 0.000583 | 0.004044 | 0.016503 | 0.131343 | 0.000448 | -0.00091 | 0.508902 | 0.640245 | 0.016926 | 0.003777 | 0.000882 | 50.4889 | 48.8215 | 0.006597 | 0.007479
0
Yellowhead_I1 | 2018-11-06 |  | 42 | 40 | 20 | 100 | 10 | 479 | 1 |  | 0.025039 | 0.026554 | 0.023554 | 0.05389 | 538.9 | 0.257762 | 2577.62 | 0.027156 | 0.028498 | 0.590249 | 5902.49 | 0.013796 | 0.001925 | 0.000471 | 4.71 | 33.5267 | 65.9758 | 0.042704 | 427.04 | [6 empty] | 100.594 |  | 0.011208 | 0.010531 | 0.019372 | 0.040948 | 0.11073 | 0.016606 | 0.018366 | 0.510326 | 0.621056 | 0.011303 | 0.001692 | 0.000326 | 50.4877 | 48.7325 | 0.028405 | 0.028731
Yellowhead_I1 | 2018-11-06 |  | 42 | 40 | 20 | 100 | 10 | 480 | 2 |  | 0.001419 | 0.026725 | 0.010281 | -0.00938 | -93.8 | 0.239865 | 2398.65 | 0.024044 | 0.014621 | 0.570096 | 5700.96 | 0.014124 | 0.001221 | 0.002515 | 25.15 | 33.308 | 66.2018 | 0.011498 | 114.98 | [6 empty] | 100.417 |  | 0.000637 | 0.010629 | 0.00848 | -0.00715 | 0.103339 | 0.014746 | 0.00945 | 0.494324 | 0.597663 | 0.011606 | 0.001076 | 0.001747 | 50.303 | 49.0405 | 0.00767 | 0.009417
Yellowhead_I1 | 2018-11-06 |  | 42 | 40 | 20 | 100 | 10 | 481 | 3 |  | -0.00452 | 0.015957 | 0.028561 | -0.00301 | -30.1 | 0.256212 | 2562.12 | 0.029563 | 0.033084 | 0.575768 | 5757.68 | 0.026147 | 0.003327 | 0.008442 | 84.42 | 33.3555 | 66.0861 | 0.010509 | 105.09 | [6 empty] | 100.422 |  | -0.00203 | 0.006344 | 0.023547 | -0.00229 | 0.110336 | 0.018123 | 0.021374 | 0.499034 | 0.60937 | 0.021476 | 0.002931 | 0.005861 | 50.3539 | 48.9344 | 0.007007 | 0.012868
Yellowhead_I1 | 2018-11-06 |  | 42 | 40 | 20 | 100 | 10 | 482 | 4 |  | 0.006751 | 0.013555 | 0.016039 | 0.020754 | 207.54 | 0.256692 | 2566.92 | 0.013211 | 0.022605 | 0.575661 | 5756.61 | 0.020325 | 0.003414 | 0.007446 | 74.46 | 33.3029 | 66.3217 | 0.020322 | 203.22 | [6 empty] | 100.601 |  | 0.003027 | 0.005384 | 0.013211 | 0.015794 | 0.110442 | 0.008091 | 0.014591 | 0.498486 | 0.608928 | 0.016679 | 0.003005 | 0.005165 | 50.2285 | 49.064 | 0.013538 | 0.018703
Yellowhead_I1 | 2018-11-06 |  | 42 | 40 | 20 | 100 | 10 | 483 | 5 |  | 0.020387 | 0.01334 | 0.007631 | -0.00974 | -97.4 | 0.217231 | 2172.31 | 0.010191 | 0.01204 | 0.458585 | 4585.85 | 0.023141 | 0.004227 | 0.00935 | 93.5 | 33.1555 | 65.9833 | 0.006651 | 66.51 | [6 empty] | 99.9119 |  | 0.009198 | 0.005332 | 0.006326 | -0.00746 | 0.094055 | 0.006281 | 0.007821 | 0.399617 | 0.493672 | 0.019109 | 0.003744 | 0.006527 | 50.3225 | 49.1225 | 0.004459 | 0.010986
Yellowhead_I1 | 2018-11-06 |  | 42 | 40 | 20 | 100 | 10 | 484 | 6 |  | 0.020369 | 0.018282 | 0.011729 | 0.013592 | 135.92 | 0.244933 | 2449.33 | 0.020947 | 0.026698 | 0.55329 | 5532.9 | 0.020044 | 0.002781 | 0.004994 | 49.94 | 33.5409 | 66.3148 | 0.021121 | 211.21 | [6 empty] | 100.815 |  | 0.009102 | 0.007237 | 0.009629 | 0.01031 | 0.105032 | 0.012786 | 0.017176 | 0.47752 | 0.582552 | 0.016393 | 0.00244 | 0.003452 | 50.4192 | 48.8957 | 0.014024 | 0.017476
Yellowhead_I1 | 2018-11-06 |  | 42 | 40 | 20 | 100 | 10 | 485 | 7 |  | 0.004725 | 0.002522 | 0.022777 | 0.027374 | 273.74 | 0.269939 | 2699.39 | 0.015655 | 0.03058 | 0.593861 | 5938.61 | 0.029065 | 0.002508 | 0.002732 | 27.32 | 33.9745 | 66.7219 | 0.027072 | 270.72 | [6 empty] | 101.725 |  | 0.00209 | 0.000988 | 0.018511 | 0.020555 | 0.114594 | 0.00946 | 0.019476 | 0.507397 | 0.621991 | 0.023533 | 0.002178 | 0.00187 | 50.559 | 48.7026 | 0.017795 | 0.019665
Yellowhead_I1 | 2018-11-06 |  | 42 | 40 | 20 | 100 | 10 | 486 | 8 |  | 0.003422 | 0.01495 | 0.010586 | 0.094743 | 947.43 | 0.253996 | 2539.96 | 0.019874 | 0.015608 | 0.591931 | 5919.31 | 0.013358 | 0.000602 | 0.012747 | 127.47 | 33.4814 | 65.9517 | 0.054581 | 545.81 | [6 empty] | 100.52 |  | 0.001533 | 0.005934 | 0.008713 | 0.072046 | 0.109197 | 0.012163 | 0.010067 | 0.51218 | 0.621377 | 0.010953 | 0.00053 | 0.008835 | 50.4588 | 48.7527 | 0.036334 | 0.045169
Yellowhead_I1 | 2018-11-06 |  | 42 | 40 | 20 | 100 | 10 | 487 | 9 |  | 0.030856 | 0.010864 | 0.020423 | 0.077164 | 771.64 | 0.237005 | 2370.05 | 0.017485 | 0.012583 | 0.59668 | 5966.8 | 0.016252 | 0.00346 | 0.001655 | 16.55 | 33.3294 | 66.2738 | 0.057755 | 577.55 | [6 empty] | 100.685 |  | 0.013822 | 0.004312 | 0.016808 | 0.058674 | 0.101885 | 0.0107 | 0.008115 | 0.516252 | 0.618137 | 0.013325 | 0.003043 | 0.001147 | 50.2261 | 48.9874 | 0.038445 | 0.039592
Yellowhead_I1 | 2018-11-06 | on a divit | 42 | 40 | 20 | 100 | 10 | 488 | 10 |  | -0.02782 | 0.000141 | 0.00734 | -0.00899 | -89.9 | 0.197813 | 1978.13 | 0.001953 | 0.004997 | 0.561759 | 5617.59 | 0.019962 | -0.00252 | -0.0073 | -73 | 32.3013 | 65.1945 | -0.01351 | -135.1 | [6 empty] | 98.2296 |  | -0.01279 | 5.7e-05 | 0.0062 | -0.00702 | 0.087281 | 0.001227 | 0.003308 | 0.498865 | 0.586146 | 0.016799 | -0.00228 | -0.00519 | 49.9614 | 49.4613 | -0.00923 | -0.01442
Yellowhead_I1 | 2018-11-06 |  | 42 | 40 | 20 | 100 | 10 | 489 | 11 |  | 0.006067 | 0.026271 | 0.022008 | 0.022803 | 228.03 | 0.244128 | 2441.28 | 0.016965 | 0.015846 | 0.57754 | 5775.4 | 0.023025 | 0.001814 | 0.009077 | 90.77 | 33.3651 | 66.4625 | 0.020055 | 200.55 | [6 empty] | 100.813 |  | 0.002715 | 0.010414 | 0.018091 | 0.017318 | 0.104821 | 0.010369 | 0.010207 | 0.499089 | 0.60391 | 0.018856 | 0.001594 | 0.006284 | 50.2194 | 49.0675 | 0.013333 | 0.019617
Yellowhead_I1 | 2018-11-06 |  | 42 | 40 | 20 | 100 | 10 | 490 | 12 |  | 0.024371 | 0.015532 | 0.013791 | 0.054992 | 549.92 | 0.220791 | 2207.91 | 0.023262 | 0.011158 | 0.577335 | 5773.35 | 0.016032 | 0.002828 | 0.012564 | 125.64 | 33.4801 | 66.4965 | 0.044442 | 444.42 | [6 empty] | 100.994 |  | 0.010879 | 0.006143 | 0.011312 | 0.041671 | 0.094589 | 0.014186 | 0.007171 | 0.497795 | 0.592384 | 0.0131 | 0.002478 | 0.008678 | 50.2797 | 48.9828 | 0.029481 | 0.038159
Yellowhead_I1 | 2018-11-06 | near a divit | 42 | 40 | 20 | 100 | 10 | 491 | 13 |  | 0.087987 | 0.04764 | 0.001978 | -0.00668 | -66.8 | 0.319957 | 3199.57 | 0.036896 | 0.046458 | 0.563117 | 5631.17 | 0.010449 | -0.00329 | -0.00255 | -25.5 | 33.6425 | 64.7262 | -0.00351 | -35.1 | [6 empty] | 99.4671 |  | 0.039702 | 0.019045 | 0.00164 | -0.00511 | 0.13855 | 0.022743 | 0.030181 | 0.490771 | 0.629321 | 0.00863 | -0.00292 | -0.00178 | 51.0682 | 48.1927 | -0.00236 | -0.00414
Yellowhead_I1 | 2018-11-06 |  | 42 | 40 | 20 | 100 | 10 | 492 | 14 |  | 0.018898 | 0.018982 | 0.007807 | -0.00115 | -11.5 | 0.255839 | 2558.39 | 0.026851 | 0.02919 | 0.561434 | 5614.34 | 0.025768 | 0.004 | 0.004604 | 46.04 | 33.4746 | 66.3426 | 0.01094 | 109.4 | [6 empty] | 100.78 |  | 0.008451 | 0.007521 | 0.006414 | -0.00088 | 0.109794 | 0.016403 | 0.018793 | 0.484929 | 0.594723 | 0.021091 | 0.003512 | 0.003185 | 50.359 | 48.9546 | 0.00727 | 0.010455
Yellowhead_I1 | 2018-11-06 |  | 42 | 40 | 20 | 100 | 10 | 493 | 15 |  | 0.014966 | 0.011499 | 0.016749 | 0.011877 | 118.77 | 0.22918 | 2291.8 | 0.022827 | 0.027833 | 0.554303 | 5543.03 | 0.025716 | 0.002322 | 0.003771 | 37.71 | 33.3728 | 66.1872 | 0.018631 | 186.31 | [6 empty] | 100.5 |  | 0.006711 | 0.004568 | 0.013799 | 0.00904 | 0.098623 | 0.013983 | 0.017968 | 0.48008 | 0.578703 | 0.021106 | 0.002045 | 0.002616 | 50.3434 | 48.9736 | 0.012414 | 0.01503
Yellowhead_I1 | 2018-11-06 |  | 42 | 40 | 20 | 100 | 10 | 494 | 16 |  | 0.013809 | 0.022245 | 0.020029 | 0.052203 | 522.03 | 0.246498 | 2464.98 | 0.015362 | 0.018471 | 0.563859 | 5638.59 | 0.024804 | 0.001861 | 0.004484 | 44.84 | 33.2907 | 65.8622 | 0.04115 | 411.5 | [6 empty] | 100.178 |  | 0.006211 | 0.008865 | 0.016552 | 0.039858 | 0.106403 | 0.009439 | 0.011961 | 0.489865 | 0.596268 | 0.020421 | 0.001643 | 0.003121 | 50.3745 | 48.8836 | 0.027504 | 0.030625
Yellowhead_I1 | 2018-11-06 |  | 42 | 40 | 20 | 100 | 10 | 495 | 17 |  | 0.01609 | 0.004413 | 0.012477 | -0.00538 | -53.8 | 0.233771 | 2337.71 | 0.024036 | 0.020531 | 0.555817 | 5558.17 | 0.020296 | 0.0036 | 0.008856 | 88.56 | 33.2594 | 66.156 | 0.011084 | 110.84 | [6 empty] | 100.321 |  | 0.007231 | 0.001757 | 0.010302 | -0.00411 | 0.100819 | 0.014756 | 0.013284 | 0.482447 | 0.583266 | 0.016695 | 0.003177 | 0.006157 | 50.2822 | 49.0578 | 0.007402 | 0.013559
Yellowhead_I1 | 2018-11-06 |  | 42 | 40 | 20 | 100 | 10 | 496 | 18 |  | 0.031648 | 0.014192 | 0.012253 | -0.00285 | -28.5 | 0.25344 | 2534.4 | 0.012936 | 0.016143 | 0.561919 | 5619.19 | 0.019059 | 0.002396 | 0.010368 | 103.68 | 33.4529 | 65.8749 | 0.004567 | 45.67 | [6 empty] | 100.264 |  | 0.014209 | 0.005645 | 0.010107 | -0.00217 | 0.109197 | 0.007934 | 0.010435 | 0.487279 | 0.596476 | 0.015662 | 0.002112 | 0.007202 | 50.5265 | 48.8028 | 0.003047 | 0.010249
Yellowhead_I1 | 2018-11-06 |  | 42 | 40 | 20 | 100 | 10 | 497 | 19 |  | 0.00795 | 0.025533 | 0.00624 | 0.048543 | 485.43 | 0.234634 | 2346.34 | 0.010595 | 0.010032 | 0.547863 | 5478.63 | 0.017062 | 0.002924 | 0.004234 | 42.34 | 33.184 | 65.9717 | 0.038375 | 383.75 | [6 empty] | 100.11 |  | 0.00358 | 0.010189 | 0.005164 | 0.037112 | 0.101414 | 0.006519 | 0.006505 | 0.476591 | 0.578005 | 0.014065 | 0.002586 | 0.00295 | 50.2787 | 49.0289 | 0.025683 | 0.028633
Yellowhead_I1 | 2018-11-06 |  | 42 | 40 | 20 | 100 | 10 | 498 | 20 |  | 0.018745 | 0.009702 | 0.019573 | 0.071388 | 713.88 | 0.252738 | 2527.38 | 0.026655 | 0.02933 | 0.566341 | 5663.41 | 0.017144 | 0.002868 | 0.005948 | 59.48 | 33.4846 | 66.071 | 0.050465 | 504.65 | [6 empty] | 100.627 |  | 0.008391 | 0.003848 | 0.016098 | 0.054245 | 0.108575 | 0.0163 | 0.018903 | 0.489669 | 0.598244 | 0.014047 | 0.002521 | 0.004119 | 50.4256 | 48.8041 | 0.033569 | 0.037688
Yellowhead_I1 | 2018-11-06 |  | 42 | 40 | 20 | 100 | 10 | 499 | 21 |  | 0.007126 | 0.015263 | 0.007557 | 0.03386 | 338.6 | 0.259521 | 2595.21 | 0.01324 | 0.014628 | 0.565291 | 5652.91 | 0.024767 | 0.001943 | 0.005115 | 51.15 | 33.6189 | 66.2886 | 0.029123 | 291.23 | [6 empty] | 100.885 |  | 0.00318 | 0.006035 | 0.006197 | 0.025653 | 0.111159 | 0.008073 | 0.0094 | 0.487315 | 0.598474 | 0.020233 | 0.001703 | 0.003532 | 50.4782 | 48.82 | 0.019315 | 0.022847
Yellowhead_I1 | 2018-11-06 |  | 42 | 40 | 20 | 100 | 10 | 500 | 22 |  | 0.016234 | 0.015403 | 0.006721 | -0.0049 | -49 | 0.236676 | 2366.76 | 0.020307 | 0.0215 | 0.560038 | 5600.38 | 0.016327 | 0.006403 | 0.013184 | 131.84 | 33.8236 | 65.8835 | 0.002388 | 23.88 | [6 empty] | 100.617 |  | 0.007248 | 0.006093 | 0.005513 | -0.00372 | 0.101412 | 0.012386 | 0.013821 | 0.482968 | 0.58438 | 0.013343 | 0.005613 | 0.009107 | 50.8047 | 48.54 | 0.001584 | 0.010691
Yellowhead_I1 | 2018-11-06 |  | 42 | 40 | 20 | 100 | 10 | 501 | 23 |  | 0.022831 | 0.016749 | 0.009355 | 0.002891 | 28.91 | 0.225451 | 2254.51 | 0.019156 | 0.02476 | 0.584794 | 5847.94 | 0.034349 | 0.001237 | 0.001381 | 13.81 | 33.423 | 66.3976 | 0.009439 | 94.39 | [6 empty] | 100.773 |  | 0.010213 | 0.006638 | 0.007689 | 0.002195 | 0.096783 | 0.011706 | 0.015946 | 0.505262 | 0.602045 | 0.028123 | 0.001086 | 0.000956 | 50.2969 | 49.0103 | 0.006274 | 0.00723
Yellowhead_I1 | 2018-11-06 |  | 42 | 40 | 20 | 100 | 10 | 502 | 24 |  | 0.002299 | 0.011104 | 0.016596 | 0.001496 | 14.96 | 0.236088 | 2360.88 | 0.020162 | 0.02171 | 0.592989 | 5929.89 | 0.021555 | 0.001945 | -0.00211 | -21.1 | 33.3209 | 66.003 | 0.004618 | 46.18 | [6 empty] | 100.252 |  | 0.001033 | 0.004421 | 0.013702 | 0.001141 | 0.101814 | 0.012377 | 0.014046 | 0.514691 | 0.616505 | 0.017729 | 0.001716 | -0.00146 | 50.3732 | 48.9425 | 0.003083 | 0.001623
Yellowhead_I1 | 2018-11-06 |  | 42 | 40 | 20 | 100 | 10 | 503 | 25 |  | -0.0001 | 0.01402 | 0.012026 | -0.00156 | -15.6 | 0.235524 | 2355.24 | 0.015503 | 0.014264 | 0.602177 | 6021.77 | 0.028977 | 0.0027 | -0.00169 | -16.9 | 33.308 | 66.491 | 0.01667 | 166.7 | [6 empty] | 100.738 |  | -5e-05 | 0.005562 | 0.009894 | -0.00119 | 0.101215 | 0.009484 | 0.009196 | 0.520836 | 0.622051 | 0.02375 | 0.002374 | -0.00117 | 50.1774 | 49.1316 | 0.011093 | 0.009923
Yellowhead_I1 | 2018-11-06 |  | 42 | 40 | 20 | 100 | 10 | 504 | 26 |  | 0.011474 | 0.014408 | 0.015957 | -0.0076 | -76 | 0.265149 | 2651.49 | 0.020375 | 0.018339 | 0.583454 | 5834.54 | 0.013237 | 0.004348 | -0.00769 | -76.9 | 33.1616 | 65.6541 | 0.008163 | 81.63 | [6 empty] | 99.7554 |  | 0.005182 | 0.005765 | 0.013242 | -0.00583 | 0.114928 | 0.012572 | 0.011926 | 0.508989 | 0.623917 | 0.010943 | 0.003856 | -0.00537 | 50.3872 | 48.9312 | 0.005479 | 0.000109
Yellowhead_I1 | 2018-11-06 |  | 42 | 40 | 20 | 100 | 10 | 505 | 27 |  | 0.014462 | 0.01446 | 0.013757 | 0.005017 | 50.17 | 0.241187 | 2411.87 | 0.015207 | 0.015236 | 0.5905 | 5905 | 0.010615 | 0.001941 | 0.007287 | 72.87 | 33.2399 | 66.105 | 0.011851 | 118.51 | [6 empty] | 100.286 |  | 0.006502 | 0.00576 | 0.011363 | 0.003828 | 0.104059 | 0.00934 | 0.009862 | 0.51276 | 0.616819 | 0.008735 | 0.001713 | 0.005069 | 50.2732 | 49.0399 | 0.007917 | 0.012986
Yellowhead_I1 | 2018-11-06 |  | 42 | 40 | 20 | 100 | 10 | 506 | 28 |  | 0.000959 | 0.028327 | 0.0134 | 0.023585 | 235.85 | 0.262017 | 2620.17 | 0.020212 | 0.018432 | 0.595461 | 5954.61 | 0.024658 | 0.003584 | -0.0031 | -31 | 33.3424 | 66.0802 | 0.017592 | 175.92 | [6 empty] | 100.428 |  | 0.00043 | 0.011263 | 0.011048 | 0.017967 | 0.112846 | 0.012391 | 0.011909 | 0.51615 | 0.628996 | 0.020255 | 0.003158 | -0.00215 | 50.3386 | 48.9345 | 0.011731 | 0.009581
Yellowhead_I1 | 2018-11-06 |  | 42 | 40 | 20 | 100 | 10 | 507 | 29 |  | 0.016487 | 0.027537 | 0.011094 | 0.00181 | 18.1 | 0.241834 | 2418.34 | 0.017546 | 0.016656 | 0.587155 | 5871.55 | 0.017985 | 0.004724 | 0.008488 | 84.88 | 33.369 | 65.9672 | 0.010304 | 103.04 | [6 empty] | 100.298 |  | 0.007404 | 0.010957 | 0.009155 | 0.00138 | 0.104232 | 0.010765 | 0.01077 | 0.509333 | 0.613565 | 0.014785 | 0.004166 | 0.005898 | 50.4167 | 48.8876 | 0.006877 | 0.012775
Yellowhead_I1 | 2018-11-06 |  | 42 | 40 | 20 | 100 | 10 | 508 | 30 |  | 0.027179 | 0.024925 | 0.014821 | 0.051274 | 512.74 | 0.257545 | 2575.45 | 0.017481 | 0.011275 | 0.597791 | 5977.91 | 0.015417 | 0.006923 | 0.004026 | 40.26 | 33.4141 | 65.6338 | 0.040009 | 400.09 | [6 empty] | 100.117 |  | 0.012219 | 0.009928 | 0.012243 | 0.039131 | 0.11112 | 0.010736 | 0.007298 | 0.519106 | 0.630226 | 0.012687 | 0.006111 | 0.002801 | 50.5381 | 48.6918 | 0.026729 | 0.02953
Yellowhead_I1 | 2018-11-06 |  | 42 | 40 | 20 | 100 | 10 | 509 | 31 |  | 0.013342 | 0.01603 | 0.006301 | 0.009746 | 97.46 | 0.242239 | 2422.39 | 0.008741 | 0.016678 | 0.587241 | 5872.41 | 0.006124 | 0.006757 | 0.009112 | 91.12 | 33.3599 | 65.458 | 0.014129 | 141.29 | [6 empty] | 99.7544 |  | 0.006016 | 0.006404 | 0.00522 | 0.00746 | 0.104831 | 0.005385 | 0.010828 | 0.511479 | 0.61631 | 0.005055 | 0.005982 | 0.006357 | 50.608 | 48.7075 | 0.009468 | 0.015825
Yellowhead_I1 | 2018-11-06 |  | 42 | 40 | 20 | 100 | 10 | 510 | 32 |  | 0.01871 | 0.024251 | -0.00342 | 0.004432 | 44.32 | 0.269594 | 2695.94 | 0.024532 | 0.025528 | 0.565979 | 5659.79 | 0.022035 | 0.005007 | 0.006811 | 68.11 | 33.65 | 65.1446 | 0.01233 | 123.3 | [6 empty] | 99.7704 |  | 0.008419 | 0.009668 | -0.00283 | 0.003385 | 0.116415 | 0.01508 | 0.016537 | 0.491888 | 0.608303 | 0.018148 | 0.004424 | 0.004741 | 50.937 | 48.3689 | 0.008244 | 0.012985
Yellowhead_I2 | 2018-11-06 |  | 43 | 40 | 20 | 100 | 10 | 511 | 1 |  | 0.022238 | 0.021968 | 0.004158 | 0.002355 | 23.55 | 0.241528 | 2415.28 | 0.009634 | 0.00759 | 0.564212 | 5642.12 | 0.027365 | 0.00471 | 0.001999 | 19.99 | 33.3428 | 65.8853 | 0.010376 | 103.76 | [6 empty] | 100.146 |  | 0.010001 | 0.008753 | 0.003436 | 0.001798 | 0.104238 | 0.005918 | 0.004914 | 0.490081 | 0.594319 | 0.022525 | 0.004158 | 0.001391 | 50.4441 | 48.8918 | 0.006934 | 0.008325
Yellowhead_I2 | 2018-11-06 |  | 43 | 40 | 20 | 100 | 10 | 512 | 2 |  | -0.00093 | 0.011512 | 0.02188 | -0.00731 | -73.1 | 0.233434 | 2334.34 | 0.012573 | 0.008611 | 0.542737 | 5427.37 | 0.021145 | 0.00264 | -0.00363 | -36.3 | 32.5427 | 64.8046 | 0.003831 | 38.31 | [6 empty] | 98.1938 |  | -0.00043 | 0.004683 | 0.018458 | -0.0057 | 0.102858 | 0.007886 | 0.005692 | 0.481318 | 0.584176 | 0.01777 | 0.00238 | -0.00258 | 50.2664 | 49.0986 | 0.002614 | 3.4e-05
Yellowhead_I2 | 2018-11-06 |  | 43 | 40 | 20 | 100 | 10 | 513 | 3 |  | 0.011892 | 0.008298 | 0.012421 | -0.00627 | -62.7 | 0.204737 | 2047.37 | 0.004816 | 0.005309 | 0.546919 | 5469.19 | 0.022333 | 0.000587 | 0.002869 | 28.69 | 33.0429 | 65.9721 | 0.002994 | 29.94 | [6 empty] | 99.8319 |  | 0.005372 | 0.003321 | 0.010309 | -0.00481 | 0.088757 | 0.002972 | 0.003453 | 0.477192 | 0.565949 | 0.018466 | 0.000521 | 0.002005 | 50.2146 | 49.1759 | 0.00201 | 0.004015
Yellowhead_I2 | 2018-11-06 |  | 43 | 40 | 20 | 100 | 10 | 514 | 4 |  | 0.010591 | 0.00452 | 0.011677 | -0.00931 | -93.1 | 0.241022 | 2410.22 | 0.020624 | 0.011226 | 0.55798 | 5579.8 | 0.019433 | 0.002436 | 0.008006 | 80.06 | 32.9761 | 65.9213 | -0.00137 | -13.7 | [6 empty] | 99.7742 |  | 0.004789 | 0.001811 | 0.009702 | -0.00714 | 0.104597 | 0.012741 | 0.007309 | 0.487357 | 0.591954 | 0.016084 | 0.002163 | 0.005601 | 50.1661 | 49.1898 | -0.00092 | 0.004681
Yellowhead_I2 | 2018-11-06 |  | 43 | 40 | 20 | 100 | 10 | 515 | 5 |  | 0.022267 | 0.015554 | 0.022407 | 0.038067 | 380.67 | 0.236361 | 2363.61 | 0.029123 | 0.030491 | 0.544476 | 5444.76 | 0.027606 | 0.001368 | 0.006421 | 64.21 | 33.653 | 65.8359 | 0.028332 | 283.32 | [6 empty] | 100.491 |  | 0.009965 | 0.006167 | 0.018423 | 0.028917 | 0.101509 | 0.017804 | 0.019645 | 0.470623 | 0.572132 | 0.022612 | 0.001202 | 0.004445 | 50.664 | 48.6158 | 0.01884 | 0.023285
Yellowhead_I2 | 2018-11-06 |  | 43 | 40 | 20 | 100 | 10 | 516 | 6 |  | 0.021607 | 0.007119 | 0.015457 | -0.00268 | -26.8 | 0.220992 | 2209.92 | 0.02219 | 0.014 | 0.62789 | 6278.9 | 0.022239 | 0.001671 | 0.000364 | 3.64 | 33.3389 | 66.2995 | 0.009155 | 91.55 | [6 empty] | 100.598 |  | 0.009683 | 0.002827 | 0.012726 | -0.00204 | 0.095042 | 0.013585 | 0.009033 | 0.54349 | 0.638532 | 0.018242 | 0.001471 | 0.000252 | 50.2622 | 49.0274 | 0.006097 | 0.006349
Yellowhead_I2 | 2018-11-06 |  | 43 | 40 | 20 | 100 | 10 | 517 | 7 |  | -0.00466 | 0.012036 | 0.008753 | -0.01463 | -146.3 | 0.23875 | 2387.5 | 0.024645 | 0.024265 | 0.559018 | 5590.18 | 0.028033 | 0.004703 | 0.001177 | 11.77 | 33.3103 | 66.5534 | 0.010815 | 108.15 | [6 empty] | 100.757 |  | -0.00209 | 0.004775 | 0.007201 | -0.01112 | 0.102592 | 0.015075 | 0.015642 | 0.483463 | 0.586055 | 0.022974 | 0.004135 | 0.000815 | 50.1761 | 49.1732 | 0.007196 | 0.008011
Yellowhead_I2 | 2018-11-06 |  | 43 | 40 | 20 | 100 | 10 | 518 | 8 |  | 0.006252 | 0.018537 | 0.015547 | -0.00605 | -60.5 | 0.242507 | 2425.07 | 0.021026 | 0.016798 | 0.571536 | 5715.36 | 0.019107 | 0.003387 | 0.007246 | 72.46 | 33.3758 | 66.2197 | 0.007492 | 74.92 | [6 empty] | 100.519 |  | 0.002803 | 0.007363 | 0.012807 | -0.0046 | 0.104342 | 0.012878 | 0.010843 | 0.494929 | 0.599271 | 0.01568 | 0.002981 | 0.005026 | 50.3399 | 48.99 | 0.004991 | 0.010017
Yellowhead_I2 | 2018-11-06 | small grain, maybe hit edge of adjacent grain | 43 | 40 | 20 | 100 | 10 | 519 | 9 |  | 0.028775 | 0.032609 | 0.011847 | -0.01095 | -109.5 | 0.255066 | 2550.66 | 0.043828 | 0.040891 | 0.496958 | 4969.58 | 0.02363 | 0.004337 | 0.008759 | 87.59 | 33.224 | 64.7747 | 0.005347 | 53.47 | [6 empty] | 98.9397 |  | 0.013073 | 0.013125 | 0.009889 | -0.00844 | 0.111207 | 0.027201 | 0.026746 | 0.43608 | 0.547287 | 0.019649 | 0.003868 | 0.006157 | 50.7785 | 48.5594 | 0.00361 | 0.009767
Yellowhead_I2 | 2018-11-06 | small grain | 43 | 40 | 20 | 100 | 10 | 520 | 10 |  | 0.02048 | 0.027556 | 0.00881 | -0.00993 | -99.3 | 0.253927 | 2539.27 | 0.011796 | 0.018398 | 0.502669 | 5026.69 | 0.022817 | 0.000875 | -0.00726 | -72.6 | 33.2212 | 65.0105 | -0.00247 | -24.7 | [6 empty] | 99.0794 |  | 0.009294 | 0.011079 | 0.007345 | -0.00765 | 0.110584 | 0.007313 | 0.01202 | 0.440586 | 0.55117 | 0.018952 | 0.00078 | -0.0051 | 50.7162 | 48.6803 | -0.00167 | -0.00677
Yellowhead_I2 | 2018-11-06 | small grain | 43 | 40 | 20 | 100 | 10 | 521 | 11 |  | 0.036245 | 0.039137 | 0.011982 | -0.00787 | -78.7 | 0.245682 | 2456.82 | 0.020931 | 0.027312 | 0.598472 | 5984.72 | 0.012692 | 0.001282 | -0.00131 | -13.1 | 33.394 | 64.927 | 0.008294 | 82.94 | [6 empty] | 99.3139 |  | 0.016396 | 0.015686 | 0.009959 | -0.00604 | 0.10666 | 0.012936 | 0.017789 | 0.522922 | 0.629582 | 0.010509 | 0.001138 | -0.00091 | 50.8211 | 48.4663 | 0.005575 | 0.004665
Yellowhead_I2 | 2018-11-06 | small grain, beam hit edge of adjacent grain | 43 | 40 | 20 | 100 | 10 | 522 | 12 | [26 empty] | 90.8962 | [9 empty] | 0
Yellowhead_I2 | 2018-11-06 |  | 43 | 40 | 20 | 100 | 10 | 523 | 13 |  | 0.011925 | 0.018658 | 0.022454 | -0.01074 | -107.4 | 0.233449 | 2334.49 | 0.023543 | 0.031695 | 1.1425 | 11425 | 0.035932 | 0.002977 | 0.002317 | 23.17 | 33.5302 | 65.1751 | 0.011272 | 112.72 | [6 empty] | 100.231 |  | 0.005348 | 0.007413 | 0.0185 | -0.00817 | 0.100465 | 0.014423 | 0.020463 | 0.98957 | 1.090035 | 0.029493 | 0.002621 | 0.001608 | 50.5834 | 48.2273 | 0.007511 | 0.009119
Yellowhead_I3 | 2018-11-06 |  | 44 | 40 | 20 | 100 | 10 | 524 | 1 |  | 0.02547 | 0.022689 | 0.013976 | -0.00605 | -60.5 | 0.259708 | 2597.08 | 0.028758 | 0.027646 | 0.576141 | 5761.41 | 0.034712 | 0.001173 | -0.00298 | -29.8 | 33.5399 | 65.7633 | 0.003698 | 36.98 | [6 empty] | 100.288 |  | 0.011426 | 0.009018 | 0.011519 | -0.00461 | 0.111806 | 0.017624 | 0.017856 | 0.499201 | 0.611007 | 0.028501 | 0.001034 | -0.00207 | 50.6162 | 48.68 | 0.002465 | 0.000395
Yellowhead_I3 | 2018-11-06 | small grain, beam hit edge of adjacent grain | 44 | 40 | 20 | 100 | 10 | 525 | 2 | [26 empty] | 94.6212 | [9 empty] | 0
Yellowhead_I3 | 2018-11-06 | small grain | 44 | 40 | 20 | 100 | 10 | 526 | 3 |  | 0.059161 | 0.039898 | 0.021755 | -0.01558 | -155.8 | 0.267763 | 2677.63 | 0.060059 | 0.054622 | 0.432293 | 4322.93 | 0.028617 | -0.00088 | 2.4e-05 | 0.24 | 33.6689 | 64.4569 | -0.00205 | -20.5 | [6 empty] | 99.0715 |  | 0.026765 | 0.015992 | 0.018084 | -0.01196 | 0.116255 | 0.037119 | 0.035579 | 0.377752 | 0.494007 | 0.023697 | -0.00078 | 1.7e-05 | 51.2436 | 48.1193 | -0.00138 | -0.001363
Yellowhead_I3 | 2018-11-06 |  | 44 | 40 | 20 | 100 | 10 | 527 | 4 |  | -0.00275 | 0.015521 | 0.004159 | -0.00649 | -64.9 | 0.251529 | 2515.29 | 0.010842 | 0.012504 | 0.529069 | 5290.69 | 0.014708 | 0.000835 | 0.004079 | 40.79 | 33.3751 | 65.9085 | 0.007426 | 74.26 | [6 empty] | 100.125 |  | -0.00124 | 0.006184 | 0.003436 | -0.00496 | 0.108545 | 0.00666 | 0.008095 | 0.459515 | 0.56806 | 0.012106 | 0.000737 | 0.002838 | 50.4885 | 48.9046 | 0.004962 | 0.0078
Yellowhead_I3 | 2018-11-06 |  | 44 | 40 | 20 | 100 | 10 | 528 | 5 |  | 0.023798 | 0.011282 | 0.00954 | -0.01014 | -101.4 | 0.251582 | 2515.82 | 0.008336 | 0.017302 | 0.522041 | 5220.41 | 0.023425 | 0.002417 | 0.006323 | 63.23 | 33.4879 | 66.1092 | -0.00158 | -15.8 | [6 empty] | 100.461 |  | 0.010666 | 0.00448 | 0.007856 | -0.00771 | 0.10821 | 0.005104 | 0.011164 | 0.451915 | 0.560125 | 0.019216 | 0.002127 | 0.004385 | 50.4919 | 48.8917 | -0.00105 | 0.003335
Yellowhead_I3 | 2018-11-06 |  | 44 | 40 | 20 | 100 | 10 | 529 | 6 |  | 0.001324 | 0.014272 | 0.011344 | -0.00531 | -53.1 | 0.22381 | 2238.1 | 0.013044 | 0.019365 | 0.514317 | 5143.17 | 0.032298 | 0.001699 | 0.007246 | 72.46 | 33.4904 | 66.5509 | 0.010188 | 101.88 | [6 empty] | 100.885 |  | 0.000591 | 0.005649 | 0.009311 | -0.00402 | 0.09595 | 0.007961 | 0.012455 | 0.443775 | 0.539725 | 0.026409 | 0.00149 | 0.005008 | 50.3309 | 49.0578 | 0.006763 | 0.011771
Yellowhead_I3 | 2018-11-06 |  | 44 | 40 | 20 | 100 | 10 | 530 | 7 |  | 0.000997 | 0.007728 | 0.015656 | 0.01115 | 111.5 | 0.235491 | 2354.91 | 0.009328 | 0.006704 | 0.519755 | 5197.55 | 0.010086 | 0.006735 | 0.001197 | 11.97 | 33.5084 | 66.3354 | 0.014383 | 143.83 | [6 empty] | 100.683 |  | 0.000446 | 0.003063 | 0.012867 | 0.008466 | 0.101093 | 0.0057 | 0.004318 | 0.449071 | 0.550164 | 0.008258 | 0.005915 | 0.000828 | 50.4257 | 48.9647 | 0.009561 | 0.010389
Yellowhead_I3 | 2018-11-06 |  | 44 | 40 | 20 | 100 | 10 | 531 | 8 |  | 0.007124 | 0.012242 | 0.007635 | -0.00748 | -74.8 | 0.230439 | 2304.39 | 0.015386 | 0.012503 | 0.520475 | 5204.75 | 0.024568 | 0.000907 | 0.005007 | 50.07 | 33.3751 | 66.5652 | 0.011327 | 113.27 | [6 empty] | 100.78 |  | 0.003188 | 0.004854 | 0.006277 | -0.00568 | 0.098959 | 0.009406 | 0.008055 | 0.449846 | 0.548805 | 0.020122 | 0.000796 | 0.003466 | 50.2422 | 49.151 | 0.007532 | 0.010998
Yellowhead_I3 | 2018-11-06 |  | 44 | 40 | 20 | 100 | 10 | 532 | 9 |  | 0.011073 | 0.011126 | 0.017032 | 0.002059 | 20.59 | 0.228808 | 2288.08 | 0.01722 | 0.015968 | 0.519067 | 5190.67 | 0.014198 | -0.00061 | -0.00368 | -36.8 | 33.3933 | 66.8471 | 0.00954 | 95.4 | [6 empty] | 101.082 |  | 0.004943 | 0.004401 | 0.01397 | 0.00156 | 0.098026 | 0.010502 | 0.010263 | 0.447571 | 0.545597 | 0.011601 | -0.00054 | -0.00254 | 50.1511 | 49.2428 | 0.006328 | 0.003788
Yellowhead_I3 | 2018-11-06 |  | 44 | 40 | 20 | 100 | 10 | 533 | 10 |  | -0.00713 | 0.016863 | 0.014847 | -0.00353 | -35.3 | 0.227274 | 2272.74 | 0.014864 | 0.013116 | 0.51428 | 5142.8 | 0.020648 | 0.000978 | 0.000765 | 7.65 | 33.3382 | 66.8891 | 0.010706 | 107.06 | [6 empty] | 101.051 |  | -0.00318 | 0.006674 | 0.012186 | -0.00268 | 0.097429 | 0.009071 | 0.008435 | 0.443716 | 0.541145 | 0.016882 | 0.000858 | 0.000529 | 50.099 | 49.304 | 0.007106 | 0.007635
Yellowhead_I3 | 2018-11-06 |  | 44 | 40 | 20 | 100 | 10 | 534 | 11 |  | 0.008181 | 0.014164 | 0.00931 | 0.009964 | 99.64 | 0.221215 | 2212.15 | 0.005629 | 0.007929 | 0.51014 | 5101.4 | 0.023736 | 0.000404 | 0.004249 | 42.49 | 33.25 | 67.0788 | 0.013616 | 136.16 | [6 empty] | 101.157 |  | 0.003654 | 0.005605 | 0.00764 | 0.007554 | 0.094822 | 0.003435 | 0.005099 | 0.440099 | 0.534921 | 0.019405 | 0.000355 | 0.002937 | 49.9615 | 49.4388 | 0.009037 | 0.011974
Yellowhead_I3 | 2018-11-06 |  | 44 | 40 | 20 | 100 | 10 | 535 | 12 |  | 0.008654 | 0.012464 | 0.009239 | 0.002395 | 23.95 | 0.207252 | 2072.52 | 0.00832 | 0.017256 | 0.48433 | 4843.3 | 0.022434 | 0.002465 | -0.00177 | -17.7 | 33.4373 | 67.1644 | 0.019389 | 193.89 | [6 empty] | 101.394 |  | 0.003853 | 0.004917 | 0.007558 | 0.00181 | 0.088555 | 0.005061 | 0.011061 | 0.416509 | 0.505064 | 0.018282 | 0.002155 | -0.00122 | 50.0836 | 49.345 | 0.012828 | 0.011608
Yellowhead_I3 | 2018-11-06 |  | 44 | 40 | 20 | 100 | 10 | 536 | 13 |  | 1.4e-05 | 0.0179 | 0.003607 | -0.00074 | -7.4 | 0.213683 | 2136.83 | 0.018639 | 0.016812 | 0.45265 | 4526.5 | 0.023177 | 0.00544 | 0.003731 | 37.31 | 33.3551 | 66.2384 | 0.019145 | 191.45 | [6 empty] | 100.368 |  | 6e-06 | 0.00712 | 0.002976 | -0.00056 | 0.092061 | 0.011431 | 0.010866 | 0.392498 | 0.484559 | 0.019045 | 0.004795 | 0.002592 | 50.3755 | 49.0689 | 0.012772 | 0.015364
[15 empty] | 0 | [13 empty] | 0 | [16 empty] | 0
[15 empty] | 0 | [12 empty] | 0.02616574 | 261.6574 | [16 empty] | 0
Synthetic sphalerite | [14 empty] | 0 | [13 empty] | 0 | [16 empty] | 0
SAMPLE | Date of data file | DESCRIP | NUMBER | TAKEOFF | KILOVOLT | CURRENT | BEAMSIZE | LINE | REL. LINE | Pb WT% | Ag WT% | Sb WT% | Ni WT% | Cu WT% | #VALUE! | Cd WT% |  | Se WT% | As WT% | Fe WT% |  | Co WT% | Mn WT% | Ga WT% |  | S WT% | Zn WT% | Ge WT% | #VALUE! | [6 empty] | TOTAL | Pb AT% | Ag AT% | Sb AT% | Ni AT% | Cu AT% | Cd AT% | Se AT% | As AT% | Fe AT% | #VALUE! | Co AT% | Mn AT% | Ga AT% | S AT% | Zn AT% | Ge AT%
S1_#8_Synthetic Sphalerite | 2018-11-06 |  | 2 | 40 | 20 | 100 | 10 | 156 | 1 |  | 0.005701 | 0.004831 | 0.007029 | -0.00354 | -35.4 | 0.011417 | 114.17 | 0.004502 | 0.001397 | 0.000888 | 8.88 | 0.002395 | -0.00147 | -0.00435 |  | 33.2512 | 67.2131 | -0.00036 | -3.6 | [6 empty] | 100.493 |  | 0.002559 | 0.001921 | 0.005796 | -0.0027 | 0.004918 | 0.00276 | 0.000903 | 0.00077 | 0.005688 | 0.001968 | -0.0013 | -0.00302 | 50.2066 | 49.779 | -0.00024
S1_#8_Synthetic Sphalerite | 2018-11-06 |  | 2 | 40 | 20 | 100 | 10 | 157 | 2 |  | -0.01302 | 0.000447 | 0.000235 | 0.002871 | 28.71 | -0.01331 | -133.1 | -0.01021 | -0.00394 | -0.00114 | -11.4 | -0.00883 | 0.001233 | 0.003857 |  | 33.1863 | 66.9645 | -0.00025 | -2.5 | [6 empty] | 100.109 |  | -0.00586 | 0.000178 | 0.000194 | 0.002194 | -0.00575 | -0.00628 | -0.00255 | -0.00099 | -0.00674 | -0.00727 | 0.00109 | 0.002687 | 50.2689 | 49.7536 | -0.00017
S1_#8_Synthetic Sphalerite | 2018-11-06 |  | 2 | 40 | 20 | 100 | 10 | 158 | 3 |  | -0.00163 | 0.004615 | -0.01556 | 0.001227 | 12.27 | -0.00693 | -69.3 | 0.004164 | 0.001028 | -0.00052 | -5.2 | -0.0095 | 0.000902 | 0.000695 |  | 33.1462 | 66.794 | 0.003222 | 32.22 | [6 empty] | 99.9218 |  | -0.00073 | 0.001844 | -0.01289 | 0.000939 | -0.003 | 0.002566 | 0.000668 | -0.00045 | -0.00345 | -0.00784 | 0.000799 | 0.000485 | 50.2989 | 49.7166 | 0.00216
S1_#8_Synthetic Sphalerite | 2018-11-06 |  | 2 | 40 | 20 | 100 | 10 | 159 | 4 |  | 0.010564 | -0.00095 | 0.007369 | -0.00086 | -8.6 | 0.009818 | 98.18 | 0.005525 | -0.00242 | -0.00136 | -13.6 | 0.010088 | -0.00165 | -0.00155 |  | 33.1951 | 67.3934 | 0.005177 | 51.77 | [6 empty] | 100.628 |  | 0.004739 | -0.00038 | 0.006073 | -0.00066 | 0.004227 | 0.003386 | -0.00156 | -0.00118 | 0.003047 | 0.008282 | -0.00145 | -0.00107 | 50.0927 | 49.8835 | 0.003451
S1_#8_Synthetic Sphalerite | 2018-11-06 |  | 2 | 40 | 20 | 100 | 10 | 160 | 5 |  | -0.00099 | -0.00807 | 0.001782 | 0.001221 | 12.21 | -0.00013 | -1.3 | -0.00352 | 0.00572 | 0.002518 | 25.18 | 0.006631 | 0.001315 | 0.002582 |  | 33.0312 | 67.422 | -0.00596 | -59.6 | [6 empty] | 100.456 |  | -0.00044 | -0.00321 | 0.001472 | 0.000932 | -6e-05 | -0.00216 | 0.003703 | 0.002187 | 0.002127 | 0.005457 | 0.001161 | 0.001796 | 49.9669 | 50.0263 | -0.00398
S1_#8_Synthetic Sphalerite_PreDay1 | 2018-11-06 |  | 4 | 40 | 20 | 100 | 10 | 165 | 1 |  | 0.002284 | 0.011863 | -0.00696 | 0.005767 | 57.67 | 0.00647 | 64.7 | 0.007116 | 0.001546 | 0.000642 | 6.42 | 0.003266 | 6.2e-05 | 0.003244 |  | 33.5998 | 67.1993 | 0.011631 | 116.31 | [6 empty] | 100.846 |  | 0.00102 | 0.004693 | -0.00571 | 0.004371 | 0.002772 | 0.00434 | 0.000994 | 0.000554 | 0.003326 | 0.002669 | 5.5e-05 | 0.002241 | 50.4667 | 49.5076 | 0.007717
S1_#8_Synthetic Sphalerite_PreDay1 | 2018-11-06 |  | 4 | 40 | 20 | 100 | 10 | 166 | 2 |  | 0.00493 | 0.008401 | 0.001363 | 0.001589 | 15.89 | 0.027538 | 275.38 | 0.007036 | 0.000962 | -0.00233 | -23.3 | -0.00581 | 0.00033 | -0.00031 |  | 33.2051 | 66.7072 | 0.008844 | 88.44 | [6 empty] | 99.9648 |  | 0.002222 | 0.003355 | 0.001129 | 0.001216 | 0.011913 | 0.004333 | 0.000625 | -0.00203 | 0.009883 | -0.00479 | 0.000292 | -0.00022 | 50.3559 | 49.6201 | 0.005925
S1_#8_Synthetic Sphalerite_PreDay1 | 2018-11-06 |  | 4 | 40 | 20 | 100 | 10 | 167 | 3 |  | 0.002941 | 0.00573 | 0.005144 | 0.003786 | 37.86 | 0.004306 | 43.06 | 0.004167 | 0.012145 | 0.001121 | 11.21 | 0.000698 | 0.0015 | -0.00417 |  | 33.0873 | 67.0329 | -0.00275 | -27.5 | [6 empty] | 100.155 |  | 0.001325 | 0.002287 | 0.004258 | 0.002895 | 0.001862 | 0.002565 | 0.007877 | 0.000975 | 0.002837 | 0.000576 | 0.001327 | -0.00291 | 50.1467 | 49.8321 | -0.00184
S1_#8_Synthetic Sphalerite_PreDay1 | 2018-11-06 |  | 4 | 40 | 20 | 100 | 10 | 168 | 4 |  | 0.002765 | 0.017824 | -0.00593 | -0.00083 | -8.3 | 0.010864 | 108.64 | 0.004531 | 0.004922 | 0.000471 | 4.71 | 0.001838 | 0.000302 | -0.00081 |  | 33.4616 | 67.3864 | 0.003697 | 36.97 | [6 empty] | 100.888 |  | 0.001235 | 0.007056 | -0.00487 | -0.00063 | 0.004659 | 0.002766 | 0.003167 | 0.000407 | 0.005066 | 0.001503 | 0.000265 | -0.00056 | 50.2983 | 49.6842 | 0.002455
S1_#8_Synthetic Sphalerite_PreDay1 | 2018-11-06 |  | 4 | 40 | 20 | 100 | 10 | 169 | 5 |  | -0.00718 | 0.004932 | 0.011939 | 0.010041 | 100.41 | 0.004279 | 42.79 | 0.003549 | 0.003669 | -8e-05 | -0.8 | 0.004324 | 0.000917 | 0.006814 |  | 33.3964 | 67.3365 | 0.009697 | 96.97 | [6 empty] | 100.786 |  | -0.00321 | 0.001955 | 0.009812 | 0.007625 | 0.001837 | 0.002169 | 0.002363 | -7e-05 | 0.001767 | 0.00354 | 0.000805 | 0.004716 | 50.2578 | 49.7042 | 0.006446
S1_#8_Synthetic Sphalerite_PostDay1 | 2018-11-06 |  | 36 | 40 | 20 | 100 | 10 | 364 | 1 |  | 0.006499 | 0.01637 | -0.00085 | 0.001791 | 17.91 | 0.016441 | 164.41 | 0.014072 | 0.01249 | 0.001778 | 17.78 | 0.003455 | -3e-05 | -0.00455 |  | 33.4119 | 67.3443 | 0.005205 | 52.05 | [6 empty] | 100.829 |  | 0.002906 | 0.006486 | -0.00069 | 0.001359 | 0.007056 | 0.008597 | 0.008042 | 0.001536 | 0.008592 | 0.002828 | -3e-05 | -0.00315 | 50.2663 | 49.6953 | 0.003459
S1_#8_Synthetic Sphalerite_PostDay1 | 2018-11-06 |  | 36 | 40 | 20 | 100 | 10 | 365 | 2 |  | 0.009312 | 0.010362 | 0.012243 | 0.007499 | 74.99 | 0.024578 | 245.78 | 0.005994 | 0.010221 | 0.003013 | 30.13 | 0.015259 | 0.002882 | -0.00709 |  | 33.2112 | 67.3735 | 0.006917 | 69.17 | [6 empty] | 100.686 |  | 0.004175 | 0.004116 | 0.010085 | 0.005707 | 0.010575 | 0.003671 | 0.006597 | 0.002609 | 0.013184 | 0.012522 | 0.002537 | -0.00492 | 50.0929 | 49.8448 | 0.004608
S1_#8_Synthetic Sphalerite_PostDay1 | 2018-11-06 |  | 36 | 40 | 20 | 100 | 10 | 366 | 3 |  | -0.0016 | 0.010464 | -0.01234 | -0.00089 | -8.9 | 0.024739 | 247.39 | 0.004957 | -0.00375 | 0.004466 | 44.66 | -0.0073 | 0.002105 | 0.002396 |  | 33.2878 | 67.0481 | 0.007324 | 73.24 | [6 empty] | 100.366 |  | -0.00072 | 0.004164 | -0.01018 | -0.00068 | 0.010663 | 0.003042 | -0.00242 | 0.003874 | 0.014537 | -0.006 | 0.001856 | 0.001665 | 50.2976 | 49.6923 | 0.004888
S1_#8_Synthetic Sphalerite_PostDay1 | 2018-11-06 |  | 36 | 40 | 20 | 100 | 10 | 367 | 4 |  | 0.007598 | 0.018415 | -0.01455 | -0.00153 | -15.3 | 0.024549 | 245.49 | 0.008013 | 0.003555 | 0.004416 | 44.16 | -0.00399 | 0.001721 | -0.00374 |  | 33.3007 | 67.0606 | -0.00236 | -23.6 | [6 empty] | 100.403 |  | 0.003412 | 0.007326 | -0.01201 | -0.00116 | 0.010578 | 0.004915 | 0.002298 | 0.00383 | 0.014408 | -0.00328 | 0.001517 | -0.0026 | 50.3011 | 49.6857 | -0.00157
S1_#8_Synthetic Sphalerite_PostDay1 | 2018-11-06 |  | 36 | 40 | 20 | 100 | 10 | 368 | 5 |  | 0.016677 | 0.015533 | -0.01015 | 0.001383 | 13.83 | 0.011783 | 117.83 | 0.011779 | 0.009768 | 0.000505 | 5.05 | -0.00392 | -0.00101 | 0.003006 |  | 33.3885 | 66.9332 | -0.01087 | -108.7 | [6 empty] | 100.366 |  | 0.007485 | 0.006176 | -0.00837 | 0.001054 | 0.005075 | 0.007222 | 0.006312 | 0.000438 | 0.005513 | -0.00322 | -0.00089 | 0.002087 | 50.413 | 49.5709 | -0.00725
Secondary Sphalerite_GeKline_Pre_5_21_19 | 2019-05-20 |  | 23 | 40 | 20 | 100 | 10 | 214 | 1 | 0.025808 | 0.005656 | 0.005355 | 0.001832 | 0.002239 | 22.39 | 0.008173 | 81.73 | 8.7e-05 | -0.00373 | 0.000578 | 5.78 | -0.00109 | 0.002013 | -0.00012 |  | 32.878 | 67.4143 | -0.00109 | -10.9 | [6 empty] | 100.338 | 0.006055 | 0.002549 | 0.002138 | 0.001517 | 0.001713 | 0.003535 | 5.3e-05 | -0.00242 | 0.000503 | 0.004038 | -0.0009 | 0.001781 | -8e-05 | 49.8491 | 50.1352 | -0.00073
Secondary Sphalerite_GeKline_Pre_5_21_19 | 2019-05-20 |  | 23 | 40 | 20 | 100 | 10 | 215 | 2 | 0.020665 | 0.013132 | -0.00274 | -0.00172 | 0.002526 | 25.26 | 0.005841 | 58.41 | 0.000135 | 0.004018 | -4e-05 | -0.4 | 0.000664 | 0.001001 | 0.002806 |  | 32.9769 | 67.0554 | 0.007171 | 71.71 | [6 empty] | 100.086 | 0.004854 | 0.005925 | -0.00109 | -0.00143 | 0.001934 | 0.002529 | 8.3e-05 | 0.00261 | -3e-05 | 0.002499 | 0.000549 | 0.000887 | 0.001959 | 50.0537 | 49.9227 | 0.004808
Secondary Sphalerite_GeKline_Mid_5_22_19 | 2019-05-20 |  | 47 | 40 | 20 | 100 | 10 | 432 | 1 | -0.00643 | 0.016116 | 0.014286 | 0.002677 | -0.00131 | -13.1 | 0.014189 | 141.89 | 0.001393 | -0.0026 | 0.002982 | 29.82 | 0.001982 | -0.00216 | -0.00458 |  | 32.686 | 66.6803 | 0.005144 | 51.44 | [6 empty] | 99.4079 | -0.00152 | 0.007324 | 0.005752 | 0.002235 | -0.00101 | 0.006188 | 0.000865 | -0.0017 | 0.002618 | 0.008806 | 0.001649 | -0.00192 | -0.00322 | 49.9738 | 50.0055 | 0.003474
Secondary Sphalerite_GeKline_Mid_5_22_19 | 2019-05-20 |  | 47 | 40 | 20 | 100 | 10 | 433 | 2 | -0.00126 | 0.012893 | 0.005601 | 0.00615 | -0.00197 | -19.7 | 0.001028 | 10.28 | 0.001268 | 0.000807 | -0.00136 | -13.6 | 0.014615 | 0.001006 | 0.003073 |  | 32.7286 | 67.36 | 0.000715 | 7.15 | [6 empty] | 100.131 | -0.0003 | 0.005826 | 0.002242 | 0.005106 | -0.00151 | 0.000446 | 0.000783 | 0.000525 | -0.00118 | -0.000734 | 0.012087 | 0.000892 | 0.002148 | 49.7495 | 50.223 | 0.00048
Secondary Sphalerite_GeKline_Mid_5_22_19 | 2019-05-20 |  | 47 | 40 | 20 | 100 | 10 | 434 | 3 | 0.001288 | 0.020662 | 0.007511 | -0.00033 | 0.002303 | 23.03 | 0.007063 | 70.63 | 0.007913 | 0.005413 | 0.000497 | 4.97 | 0.00513 | 0.000278 | 0.001585 |  | 33.0389 | 67.1142 | 0.004801 | 48.01 | [6 empty] | 100.217 | 0.000302 | 0.009309 | 0.002998 | -0.00027 | 0.001761 | 0.003054 | 0.00487 | 0.003511 | 0.000433 | 0.003487 | 0.00423 | 0.000246 | 0.001105 | 50.0731 | 49.8922 | 0.003214
Secondary Sphalerite_GeKline_Mid_5_22_19 | 2019-05-20 |  | 47 | 40 | 20 | 100 | 10 | 435 | 4 | 0.019048 | 0.01291 | 0.003165 | -0.00078 | 0.004508 | 45.08 | 0.012377 | 123.77 | 0.00316 | -2e-05 | -0.00184 | -18.4 | -0.00048 | 0.005638 | -0.00509 |  | 32.9791 | 66.8631 | 0.003602 | 36.02 | [6 empty] | 99.8984 | 0.004481 | 0.005833 | 0.001267 | -0.00065 | 0.003457 | 0.005367 | 0.001951 | -2e-05 | -0.0016 | 0.003767 | -0.0004 | 0.005002 | -0.00356 | 50.1271 | 49.8494 | 0.002419
Secondary Sphalerite_GeKline_Mid_5_22_19 | 2019-05-20 |  | 47 | 40 | 20 | 100 | 10 | 436 | 5 | -0.01138 | 0.006594 | 0.006965 | 0.00086 | -0.0026 | -26 | 0.008839 | 88.39 | 0.002559 | 0.002287 | 0.003539 | 35.39 | 0.000472 | 0.000642 | 0.006333 |  | 32.8609 | 67.1001 | 0.011198 | 111.98 | [6 empty] | 99.9973 | -0.00268 | 0.002979 | 0.002788 | 0.000714 | -0.00199 | 0.003833 | 0.001579 | 0.001488 | 0.003089 | 0.006922 | 0.000391 | 0.000569 | 0.004427 | 49.9483 | 50.027 | 0.007518
Secondary Sphalerite_GeKline_Mid_5_23_19 | 2019-05-20 |  | 68 | 40 | 20 | 100 | 10 | 608 | 1 | -0.00599 | 0.01226 | 0.005881 | 0.003371 | 0.001833 | 18.33 | -0.00193 | -19.3 | 0.002749 | -0.00022 | 0.001722 | 17.22 | 0.004954 | -0.00089 | 0.002139 |  | 32.6124 | 68.1223 | 0.004018 | 40.18 | [6 empty] | 100.765 | -0.0014 | 0.005518 | 0.002345 | 0.002788 | 0.0014 | -0.00083 | 0.001691 | -0.00014 | 0.001497 | 0.000667 | 0.004082 | -0.00079 | 0.00149 | 49.383 | 50.5967 | 0.002688
Secondary Sphalerite_GeKline_Mid_5_23_19 | 2019-05-20 |  | 68 | 40 | 20 | 100 | 10 | 609 | 2 | 0.006121 | 0.012527 | 0.003949 | 0.00514 | 0.002928 | 29.28 | 0.004146 | 41.46 | 0.004016 | 0.00161 | -0.00049 | -4.9 | 0.001385 | 0.001414 | -0.00033 |  | 33.1827 | 68.1725 | -0.00324 | -32.4 | [6 empty] | 101.394 | 0.001421 | 0.005588 | 0.001561 | 0.004213 | 0.002217 | 0.001775 | 0.002447 | 0.001034 | -0.00042 | 0.001355 | 0.001131 | 0.001238 | -0.00023 | 49.798 | 50.1821 | -0.00215
Secondary Sphalerite_GeKline_Mid_5_23_19 | 2019-05-20 |  | 68 | 40 | 20 | 100 | 10 | 610 | 3 | -0.00487 | -0.00025 | -0.00129 | 0.003859 | -0.00363 | -36.3 | -0.01527 | -152.7 | -0.00793 | 0.003175 | 0.001082 | 10.82 | 0.006266 | 0.000382 | -0.00172 |  | 32.4963 | 68.31 | 0.00152 | 15.2 | [6 empty] | 100.788 | -0.00114 | -0.00011 | -0.00051 | 0.003194 | -0.00277 | -0.0066 | -0.00488 | 0.002059 | 0.000941 | -0.005659 | 0.005166 | 0.000337 | -0.0012 | 49.2373 | 50.7673 | 0.001017
Secondary Sphalerite_GeKline_Mid_5_23_19 | 2019-05-20 |  | 68 | 40 | 20 | 100 | 10 | 611 | 4 | -0.02114 | 0.000635 | 0.003984 | -0.00097 | 0.001237 | 12.37 | -0.00309 | -30.9 | -0.00078 | 0.000842 | 0.001692 | 16.92 | 0.004323 | 0.000721 | 0.003562 |  | 32.7561 | 68.1751 | 0.005651 | 56.51 | [6 empty] | 100.928 | -0.00494 | 0.000285 | 0.001585 | -0.0008 | 0.000943 | -0.00133 | -0.00048 | 0.000544 | 0.001467 | 0.000137 | 0.003553 | 0.000635 | 0.002474 | 49.4796 | 50.5127 | 0.00377
Secondary Sphalerite_GeKline_Mid_5_23_19 | 2019-05-20 |  | 68 | 40 | 20 | 100 | 10 | 612 | 5 | 0.001293 | 0.008109 | 0.000337 | 0.001031 | 0.000534 | 5.34 | -0.00716 | -71.6 | -0.00067 | 0.000509 | 0.00048 | 4.8 | 0.018092 | 0.002652 | -0.00096 |  | 32.7478 | 68.6501 | 0.001309 | 13.09 | [6 empty] | 101.424 | 0.000301 | 0.003628 | 0.000134 | 0.000847 | 0.000406 | -0.00308 | -0.00041 | 0.000328 | 0.000415 | -0.002665 | 0.014817 | 0.00233 | -0.00066 | 49.2938 | 50.6863 | 0.00087
Synthetic Sphalerite SZNS_Blank correction | 2017-11-29 |  | 6 | 40 | 20 | 100 | 10 | 136 | 1 |  | -0.01025 | -0.0031 | -0.00229 | 0.00895 | 89.5 | 0.002287 | 22.87 | -0.00555 | -0.00625 | 0.001023 | 10.23 | -0.00117 | 0.000401 | 0.003071 |  | 32.9995 | 68.7186 | 0.003176 | 31.76 | [6 empty] | 101.708 |  | -0.00457 | -0.00122 | -0.00187 | 0.00677 | 0.000978 | -0.00338 | -0.00401 | 0.00088 | 0.001858 | -0.00095 | 0.000351 | 0.002117 | 49.4715 | 50.5313 | 0.002103
Synthetic Sphalerite SZNS_Blank correction | 2017-11-29 |  | 6 | 40 | 20 | 100 | 10 | 137 | 2 |  | -0.0051 | 0.00297 | 0.00155 | -0.01128 | -112.8 | -0.01857 | -185.7 | -0.00039 | -0.00086 | 0.003229 | 32.29 | 0.001106 | 0.000199 | -0.00362 |  | 32.9244 | 68.1824 | 0.000832 | 8.32 | [6 empty] | 101.077 |  | -0.00229 | 0.001179 | 0.001275 | -0.00858 | -0.00799 | -0.00024 | -0.00055 | 0.002794 | -0.005196 | 0.000907 | 0.000175 | -0.00251 | 49.6165 | 50.3988 | 0.000554
Synthetic Sphalerite SZNS_Blank correction | 2017-11-29 |  | 6 | 40 | 20 | 100 | 10 | 138 | 3 |  | -0.00028 | -0.00358 | 0.000913 | 0.007475 | 74.75 | 0.009514 | 95.14 | 0.001465 | 0.004838 | 0.000266 | 2.66 | 0.001515 | 6.2e-05 | -0.00092 |  | 32.9531 | 68.0603 | -0.00305 | -30.5 | [6 empty] | 101.032 |  | -0.00013 | -0.00142 | 0.000752 | 0.005685 | 0.004091 | 0.000897 | 0.003121 | 0.00023 | 0.004321 | 0.001242 | 5.4e-05 | -0.00064 | 49.6696 | 50.3185 | -0.00203
Synthetic Sphalerite SZNS_Blank correction | 2017-11-29 |  | 6 | 40 | 20 | 100 | 10 | 139 | 4 |  | 0.00646 | -0.00402 | 0.003064 | -0.00173 | -17.3 | 0.002126 | 21.26 | -0.00065 | -8e-05 | -0.00032 | -3.2 | -0.00092 | 0.000396 | -0.00793 |  | 33.0518 | 68.3973 | 0.004262 | 42.62 | [6 empty] | 101.45 |  | 0.002883 | -0.00159 | 0.002512 | -0.00131 | 0.00091 | -0.00039 | -5e-05 | -0.00028 | 0.00063 | -0.00075 | 0.000347 | -0.00548 | 49.627 | 50.3734 | 0.002827
Synthetic Sph Post Run check | 2017-11-29 |  | 15 | 40 | 20 | 100 | 10 | 251 | 1 |  | -0.01648 | -0.00619 | -0.00545 | 0.004024 | 40.24 | -0.02657 | -265.7 | -0.00303 | -0.00134 | 0.002044 | 20.44 | 0.000785 | -0.00418 | -0.00583 |  | 33.0943 | 68.2735 | 0.004863 | 48.63 | [6 empty] | 101.31 |  | -0.00736 | -0.00245 | -0.00447 | 0.00305 | -0.01139 | -0.00185 | -0.00086 | 0.001763 | -0.009627 | 0.000642 | -0.00366 | -0.00403 | 49.7178 | 50.3096 | 0.003227
Synthetic Sph Post Run check | 2017-11-29 |  | 15 | 40 | 20 | 100 | 10 | 252 | 2 |  | -0.01296 | -0.00297 | -0.00073 | -0.00614 | -61.4 | -0.01108 | -110.8 | -0.00353 | -0.01266 | 0.000489 | 4.89 | -2e-05 | -0.0006 | 0.001123 |  | 32.9928 | 68.3904 | 0.002602 | 26.02 | [6 empty] | 101.337 |  | -0.00579 | -0.00118 | -0.0006 | -0.00466 | -0.00475 | -0.00215 | -0.00814 | 0.000422 | -0.004328 | -2e-05 | -0.00053 | 0.000776 | 49.597 | 50.4278 | 0.001728
Synthetic Sph Post Run check | 2017-11-29 |  | 15 | 40 | 20 | 100 | 10 | 253 | 3 |  | -0.02261 | -0.00488 | -0.00628 | 0.003523 | 35.23 | -0.01352 | -135.2 | -0.00313 | -0.00724 | 0.00171 | 17.1 | 0.000455 | 0.001015 | 0.006506 |  | 32.3803 | 68.4365 | -0.01077 | -107.7 | [6 empty] | 100.762 |  | -0.0102 | -0.00195 | -0.0052 | 0.002697 | -0.00585 | -0.00193 | -0.0047 | 0.001489 | -0.004361 | 0.000376 | 0.000899 | 0.004538 | 49.1127 | 50.9143 | -0.00722
Synthetic Sph Post Run check | 2017-11-29 |  | 15 | 40 | 20 | 100 | 10 | 254 | 4 |  | -0.0174 | -0.00217 | 0.000433 | -0.02062 | -206.2 | -0.05055 | -505.5 | -0.01093 | -0.00762 | -0.00093 | -9.3 | -0.00301 | -0.00127 | 0.000898 |  | 32.9441 | 68.3499 | -0.01134 | -113.4 | [6 empty] | 101.17 |  | -0.00779 | -0.00086 | 0.000356 | -0.01566 | -0.02171 | -0.00668 | -0.00491 | -0.0008 | -0.02251 | -0.00247 | -0.00112 | 0.000621 | 49.5966 | 50.472 | -0.00754
Secondary Sphalerite_GeKline_Pre_5_21_19 | 2019-05-20 |  | 28 | 40 | 20 | 100 | 10 | 266 | 1 | -0.01421 | -0.00353 | -0.00442 | 0.004823 | 0.002643 | 26.43 | -0.0018 | -18 | 0.00253 | -0.00068 | -0.00053 | -5.3 | 0.002059 | -0.00368 | 0.001519 |  | 32.5397 | 66.7361 | -0.00035 | -3.5 | [6 empty] | 99.2602 | -0.00337 | -0.00161 | -0.00178 | 0.004036 | 0.002043 | -0.00078 | 0.001574 | -0.00045 | -0.00046 | -0.00124 | 0.001716 | -0.00329 | 0.001071 | 49.8519 | 50.1497 | -0.00024
Secondary Sphalerite_GeKline_Pre_5_21_19 | 2019-05-20 |  | 28 | 40 | 20 | 100 | 10 | 267 | 2 | 0.018828 | 0.003129 | 0.004305 | -0.00998 | 0.001219 | 12.19 | 0.004577 | 45.77 | 0.00222 | -0.0002 | -0.00202 | -20.2 | -0.00448 | 0.000557 | 0.003477 |  | 32.9332 | 67.3779 | -0.00066 | -6.6 | [6 empty] | 100.332 | 0.004416 | 0.00141 | 0.001718 | -0.00826 | 0.000932 | 0.001979 | 0.001366 | -0.00013 | -0.00176 | 0.000219 | -0.0037 | 0.000493 | 0.002423 | 49.9121 | 50.0874 | -0.00044
Secondary Sphalerite_GeKline_Pre_5_21_19 | 2019-05-20 |  | 28 | 40 | 20 | 100 | 10 | 268 | 3 | -0.01842 | 0.004365 | 0.001151 | -0.00484 | 0.002255 | 22.55 | 0.002636 | 26.36 | -0.00204 | -0.00052 | 0.002306 | 23.06 | 5.1e-05 | 0.002079 | 0.000916 |  | 32.6671 | 67.01 | 0.000659 | 6.59 | [6 empty] | 99.6676 | -0.00435 | 0.00198 | 0.000463 | -0.00403 | 0.001737 | 0.001147 | -0.00127 | -0.00034 | 0.00202 | 0.003167 | 4.3e-05 | 0.001851 | 0.000643 | 49.8462 | 50.1534 | 0.000444
Secondary Sphalerite_GeKline_Pre_5_21_19 | 2019-05-20 |  | 28 | 40 | 20 | 100 | 10 | 269 | 4 | 0.006201 | 0.002613 | 0.000481 | 0.011501 | -0.00072 | -7.2 | -0.00264 | -26.4 | 0.005281 | 0.007702 | -0.00102 | -10.2 | 0.008598 | 0.003154 | 0.00275 |  | 32.5677 | 66.6532 | 0.006565 | 65.65 | [6 empty] | 99.2714 | 0.00147 | 0.00119 | 0.000194 | 0.009621 | -0.00055 | -0.00115 | 0.003285 | 0.005049 | -0.00089 | -0.00204 | 0.007165 | 0.00282 | 0.001937 | 49.8864 | 50.079 | 0.004442
Secondary Sphalerite_GeKline_Pre_5_21_19 | 2019-05-20 |  | 28 | 40 | 20 | 100 | 10 | 270 | 5 | 0.012209 | -0.00343 | 0.003897 | 0.004557 | 0.002008 | 20.08 | 0.000655 | 6.55 | -0.005 | -0.00224 | 0.004373 | 43.73 | -0.00041 | 0.000415 | 0.000194 |  | 33.0685 | 67.14 | 0.006633 | 66.33 | [6 empty] | 100.232 | 0.002862 | -0.00155 | 0.001555 | 0.00377 | 0.001535 | 0.000283 | -0.00308 | -0.00145 | 0.003804 | 0.004087 | -0.00033 | 0.000367 | 0.000135 | 50.0971 | 49.8905 | 0.004438
Secondary Sphalerite_GeKline_Mid_5_21_19 | 2019-05-20 |  | 33 | 40 | 20 | 100 | 10 | 331 | 1 | 0.033621 | 0.01537 | 0.018001 | 0.012759 | 0.010231 | 102.31 | 0.022639 | 226.39 | 0.012814 | 0.009269 | 0.006406 | 64.06 | 0.006827 | -0.00093 | 0.001045 |  | 33.4693 | 67.0964 | 0.011549 | 115.49 | [6 empty] | 100.725 | 0.007832 | 0.006877 | 0.007136 | 0.010489 | 0.007771 | 0.009721 | 0.007833 | 0.005971 | 0.005536 | 0.015257 | 0.005591 | -0.00082 | 0.000723 | 50.3791 | 49.5385 | 0.007679
Secondary Sphalerite_GeKline_Mid_5_21_19 | 2019-05-20 |  | 33 | 40 | 20 | 100 | 10 | 332 | 2 | -0.01075 | 0.028819 | 0.003449 | 0.008381 | 0.001168 | 11.68 | 0.000445 | 4.45 | 0.003303 | 0.007868 | 0.003334 | 33.34 | 0.003112 | 0.002388 | -0.00019 |  | 32.6902 | 67.1733 | 0.003154 | 31.54 | [6 empty] | 99.9179 | -0.00253 | 0.013046 | 0.001383 | 0.006971 | 0.000898 | 0.000193 | 0.002043 | 0.005128 | 0.002915 | 0.003108 | 0.002578 | 0.002122 | -0.00013 | 49.7849 | 50.1783 | 0.002122
Secondary Sphalerite_GeKline_Mid_5_21_19 | 2019-05-20 |  | 33 | 40 | 20 | 100 | 10 | 333 | 3 | 0.008607 | 0.013249 | 0.008917 | 0.006667 | -0.00206 | -20.6 | 0.012034 | 120.34 | 0.007682 | 0.006534 | 0.000386 | 3.86 | 0.009558 | 0.001695 | 0.006832 |  | 33.0643 | 67.0259 | -0.00602 | -60.2 | [6 empty] | 100.164 | 0.002019 | 0.00597 | 0.00356 | 0.00552 | -0.00158 | 0.005204 | 0.004729 | 0.004239 | 0.000336 | 0.00554 | 0.007883 | 0.0015 | 0.004763 | 50.1225 | 49.8374 | -0.00403
Secondary Sphalerite_GeKline_Mid_5_21_19 | 2019-05-20 |  | 33 | 40 | 20 | 100 | 10 | 334 | 4 | 0.019277 | 0.002036 | -0.00557 | 0.004407 | -0.00159 | -15.9 | 0.009152 | 91.52 | 0.000128 | 0.005383 | -0.00101 | -10.1 | 0.003462 | -0.00242 | -0.00217 |  | 32.8493 | 66.8638 | 0.003765 | 37.65 | [6 empty] | 99.7479 | 0.004544 | 0.000922 | -0.00223 | 0.003666 | -0.00122 | 0.003976 | 7.9e-05 | 0.003509 | -0.00088 | 0.003096 | 0.002869 | -0.00215 | -0.00152 | 50.033 | 49.9529 | 0.002533
Secondary Sphalerite_GeKline_Mid_5_21_19 | 2019-05-20 |  | 33 | 40 | 20 | 100 | 10 | 335 | 5 | 0.004042 | 0.014473 | 0.00154 | 0.007579 | 0.002376 | 23.76 | -0.00787 | -78.7 | 0.001373 | -0.00728 | 0.001411 | 14.11 | 0.005372 | 0.000147 | 0.000116 |  | 32.8113 | 67.1523 | 0.001719 | 17.19 | [6 empty] | 99.9885 | 0.000951 | 0.006542 | 0.000617 | 0.006295 | 0.001823 | -0.00341 | 0.000848 | -0.00474 | 0.001232 | -0.002178 | 0.004445 | 0.000131 | 8.1e-05 | 49.8955 | 50.0885 | 0.001154
Secondary Sphalerite_GeKline_Post_5_21_19 | 2019-05-20 |  | 37 | 40 | 20 | 100 | 10 | 381 | 1 | 0.021005 | -0.00514 | 0.003851 | 0.004115 | 0.001513 | 15.13 | 0.02147 | 214.7 | -0.00128 | 0.001379 | 0.002819 | 28.19 | 0.003912 | -0.00118 | -0.00322 |  | 32.8046 | 67.0491 | 0.002667 | 26.67 | [6 empty] | 99.9057 | 0.004947 | -0.00232 | 0.001544 | 0.00342 | 0.001162 | 0.009321 | -0.00079 | 0.000898 | 0.002463 | 0.011784 | 0.003239 | -0.00105 | -0.00225 | 49.9257 | 50.052 | 0.001793
Secondary Sphalerite_GeKline_Post_5_21_19 | 2019-05-20 |  | 37 | 40 | 20 | 100 | 10 | 382 | 2 | 0.001889 | 0.010261 | 0.012811 | 0.005976 | -0.00032 | -3.2 | 0.016515 | 165.15 | 0.005172 | 0.004692 | 0.003438 | 34.38 | 0.004639 | 0.001338 | 0.005984 |  | 33.2112 | 67.6656 | 0.006959 | 69.59 | [6 empty] | 100.956 | 0.00044 | 0.004592 | 0.005079 | 0.004913 | -0.00025 | 0.007092 | 0.003161 | 0.003023 | 0.002971 | 0.010063 | 0.003799 | 0.001175 | 0.004143 | 49.9936 | 49.9617 | 0.004627
Secondary Sphalerite_GeKline_Post_5_21_19 | 2019-05-20 |  | 37 | 40 | 20 | 100 | 10 | 383 | 3 | 0.029171 | 0.004861 | 0.001083 | 0.003178 | 0.000985 | 9.85 | 0.012486 | 124.86 | 0.005119 | 0.001343 | 0.00255 | 25.5 | 0.004383 | 0.002055 | -0.00218 |  | 33.086 | 67.3567 | 0.003683 | 36.83 | [6 empty] | 100.511 | 0.006825 | 0.002184 | 0.000431 | 0.002624 | 0.000752 | 0.005385 | 0.003143 | 0.000869 | 0.002214 | 0.007599 | 0.003605 | 0.001813 | -0.00152 | 50.0205 | 49.9487 | 0.00246
Secondary Sphalerite_GeKline_Post_5_21_19 | 2019-05-20 |  | 37 | 40 | 20 | 100 | 10 | 384 | 4 | 0.015792 | 0.015714 | 0.014934 | -0.00543 | 0.007593 | 75.93 | 0.008593 | 85.93 | 0.008546 | 0.004907 | -0.00042 | -4.2 | 0.000126 | 0.002551 | 0.010135 |  | 33.1788 | 67.0072 | 0.010532 | 105.32 | [6 empty] | 100.28 | 0.003699 | 0.007069 | 0.005952 | -0.00449 | 0.005798 | 0.00371 | 0.005252 | 0.003178 | -0.00037 | 0.00334 | 0.000103 | 0.002253 | 0.007054 | 50.2128 | 49.741 | 0.00704
Secondary Sphalerite_GeKline_Post_5_21_19 | 2019-05-20 |  | 37 | 40 | 20 | 100 | 10 | 385 | 5 | 0.017036 | 0.006272 | 0.005868 | -0.00498 | 0.000602 | 6.02 | 0.000733 | 7.33 | 0.006385 | 0.005099 | 0.002967 | 29.67 | 0.000912 | 0.000878 | -0.00228 |  | 33.0707 | 67.6998 | -0.00242 | -24.2 | [6 empty] | 100.808 | 0.003977 | 0.002813 | 0.002332 | -0.00411 | 0.000458 | 0.000316 | 0.003911 | 0.003292 | 0.00257 | 0.002886 | 0.000749 | 0.000773 | -0.00158 | 49.8904 | 50.0957 | -0.00161
Secondary Sphalerite_GeKline_Post_5_22_19 | 2019-05-20 |  | 53 | 40 | 20 | 100 | 10 | 515 | 1 | -0.00961 | -0.00261 | -0.00089 | -0.00224 | 0.000106 | 1.06 | 0.002747 | 27.47 | 0.002814 | 0.005028 | 0.002263 | 22.63 | 1.6e-05 | 0.001891 | 0.005845 |  | 32.7684 | 68.6864 | 0.003493 | 34.93 | [6 empty] | 101.464 | -0.00224 | -0.00117 | -0.00035 | -0.00184 | 8.1e-05 | 0.001179 | 0.001719 | 0.003238 | 0.001955 | 0.003134 | 1.3e-05 | 0.00166 | 0.004045 | 49.3009 | 50.6885 | 0.002321
Secondary Sphalerite_GeKline_Post_5_22_19 | 2019-05-20 |  | 53 | 40 | 20 | 100 | 10 | 516 | 2 | -0.01915 | -0.00075 | -0.00059 | 0.007061 | 0.000872 | 8.72 | 0.015844 | 158.44 | 0.00098 | -0.00465 | -0.00154 | -15.4 | 0.002605 | -0.00031 | 0.000732 |  | 32.9014 | 68.4871 | -0.00202 | -20.2 | [6 empty] | 101.388 | -0.00446 | -0.00033 | -0.00023 | 0.005799 | 0.000662 | 0.006797 | 0.000598 | -0.00299 | -0.00133 | 0.005467 | 0.002131 | -0.00027 | 0.000506 | 49.4773 | 50.5172 | -0.00134
Secondary Sphalerite_GeKline_Post_5_22_19 | 2019-05-20 | okay | 53 | 40 | 20 | 100 | 10 | 517 | 3 | 0.010824 | 0.013467 | 0.001245 | -0.00407 | 0.000205 | 2.05 | 0.001537 | 15.37 | 0.002483 | -0.00226 | -0.00063 | -6.3 | 0.00301 | 0.002373 | 0.00099 |  | 33.1601 | 68.5234 | -0.00286 | -28.6 | [6 empty] | 101.71 | 0.002508 | 0.005995 | 0.000491 | -0.00333 | 0.000155 | 0.000657 | 0.00151 | -0.00145 | -0.00055 | 0.000107 | 0.002453 | 0.002074 | 0.000682 | 49.658 | 50.3327 | -0.00189
Secondary Sphalerite_GeKline_Post_5_22_19 | 2019-05-20 | okay | 53 | 40 | 20 | 100 | 10 | 518 | 4 | -0.01455 | 0.003112 | 0.004324 | 0.000694 | 0.001244 | 12.44 | 0.019936 | 199.36 | 0.005452 | 0.004997 | 0.003086 | 30.86 | 0.001438 | 0.000823 | -0.00151 |  | 32.8898 | 68.4638 | 0.007246 | 72.46 | [6 empty] | 101.39 | -0.00339 | 0.001391 | 0.001713 | 0.00057 | 0.000944 | 0.008554 | 0.00333 | 0.003216 | 0.002665 | 0.011219 | 0.001177 | 0.000722 | -0.00104 | 49.4675 | 50.5078 | 0.004814
Secondary Sphalerite_GeKline_Post_5_22_19 | 2019-05-20 | okay | 53 | 40 | 20 | 100 | 10 | 519 | 5 | 0.016124 | 0.022983 | 0.001424 | 0.001581 | 3.4e-05 | 0.34 | 0.005557 | 55.57 | 0.00759 | 0.009439 | -0.00083 | -8.3 | 0.009013 | 0.001453 | -0.00264 |  | 33.2179 | 68.6003 | 0.0035 | 35 | [6 empty] | 101.893 | 0.00373 | 0.010213 | 0.000561 | 0.001291 | 2.6e-05 | 0.00237 | 0.004607 | 0.006039 | -0.00072 | 0.00165 | 0.007331 | 0.001268 | -0.00181 | 49.6595 | 50.3033 | 0.002311
S1_#8_Synthetic Sphalerite_PreJosephine | 2018-11-06 |  | 37 | 40 | 20 | 100 | 10 | 374 | 1 |  | 0.021624 | 0.012346 | 0.002239 | 0.004179 | 41.79 | 0.017647 | 176.47 | 0.017708 | 0.006107 | 0.001353 | 13.53 | 0.006489 | 6.7e-05 | -0.00296 |  | 33.5363 | 66.9029 | 0.009402 | 94.02 | [6 empty] | 100.535 |  | 0.009682 | 0.004898 | 0.001842 | 0.003176 | 0.007583 | 0.010832 | 0.003937 | 0.00117 | 0.008753 | 0.005318 | 5.9e-05 | -0.00205 | 50.5163 | 49.431 | 0.006256
S1_#8_Synthetic Sphalerite_PreJosephine | 2018-11-06 |  | 37 | 40 | 20 | 100 | 10 | 375 | 2 |  | 0.013676 | 0.016514 | 0.01594 | 0.000715 | 7.15 | 0.029609 | 296.09 | 0.011736 | 0.023538 | 0.002182 | 21.82 | 0.000484 | -0.00065 | -0.00751 |  | 33.3091 | 67.2295 | 0.003491 | 34.91 | [6 empty] | 100.648 |  | 0.006129 | 0.006557 | 0.013125 | 0.000544 | 0.012735 | 0.007185 | 0.015188 | 0.001889 | 0.014624 | 0.000397 | -0.00057 | -0.00521 | 50.2209 | 49.7188 | 0.002325
S1_#8_Synthetic Sphalerite_PreJosephine | 2018-11-06 |  | 37 | 40 | 20 | 100 | 10 | 376 | 3 |  | -0.0014 | 0.007653 | -0.00438 | -0.00226 | -22.6 | 0.025181 | 251.81 | 0.014301 | 0.001637 | 0.001807 | 18.07 | 0.00708 | 0.00129 | 0.005254 |  | 33.3883 | 67.5224 | 0.003736 | 37.36 | [6 empty] | 100.971 |  | -0.00063 | 0.003029 | -0.00359 | -0.00171 | 0.010797 | 0.008729 | 0.001053 | 0.001559 | 0.012356 | 0.00579 | 0.001132 | 0.003632 | 50.1857 | 49.7821 | 0.002481
S1_#8_Synthetic Sphalerite_PreJosephine | 2018-11-06 |  | 37 | 40 | 20 | 100 | 10 | 377 | 4 |  | 0.005327 | 0.014243 | -0.00771 | -0.00247 | -24.7 | 0.041855 | 418.55 | 0.003628 | 0.012768 | -0.0011 | -11 | 0.010378 | 0.001678 | -0.00503 |  | 33.2574 | 67.1373 | 0.003336 | 33.36 | [6 empty] | 100.472 |  | 0.002391 | 0.005665 | -0.00636 | -0.00188 | 0.018033 | 0.002225 | 0.008253 | -0.00095 | 0.017083 | 0.008528 | 0.001479 | -0.00349 | 50.2285 | 49.7354 | 0.002226
S1_#8_Synthetic Sphalerite_PreJosephine | 2018-11-06 |  | 37 | 40 | 20 | 100 | 10 | 378 | 5 |  | 0.014824 | 0.015209 | 0.011105 | 0.004942 | 49.42 | 0.030043 | 300.43 | 0.006049 | 0.006387 | 0.00338 | 33.8 | 0.010546 | 0.000662 | -0.00578 |  | 33.2589 | 66.9845 | 0.011209 | 112.09 | [6 empty] | 100.352 |  | 0.006661 | 0.006055 | 0.009168 | 0.003769 | 0.012955 | 0.003713 | 0.004132 | 0.002933 | 0.015888 | 0.008673 | 0.000584 | -0.00402 | 50.2735 | 49.6644 | 0.007484
S1_#8_Synthetic Sphalerite_PostJosephine | 2018-11-06 |  | 45 | 40 | 20 | 100 | 10 | 537 | 1 |  | 0.016431 | 0.013238 | 0.00587 | 0.005147 | 51.47 | 0.035096 | 350.96 | 0.009638 | 0.005986 | 0.000871 | 8.71 | -0.00178 | 0.000919 | -0.00084 |  | 33.5001 | 67.2573 | 0.004987 | 49.87 | [6 empty] | 100.853 |  | 0.007342 | 0.005241 | 0.004819 | 0.003904 | 0.01505 | 0.005883 | 0.003851 | 0.000751 | 0.015801 | -0.00145 | 0.000806 | -0.00058 | 50.3591 | 49.592 | 0.003311
S1_#8_Synthetic Sphalerite_PostJosephine | 2018-11-06 |  | 45 | 40 | 20 | 100 | 10 | 538 | 2 |  | 0.003715 | 0.009555 | -0.01116 | 0.007705 | 77.05 | 0.024946 | 249.46 | 0.006735 | 0.003871 | 0.004344 | 43.44 | -0.00095 | 0.003163 | 0.001184 |  | 33.2907 | 67.2138 | 0.002675 | 26.75 | [6 empty] | 100.56 |  | 0.001666 | 0.003797 | -0.0092 | 0.005866 | 0.010737 | 0.004126 | 0.002499 | 0.003763 | 0.0145 | -0.00078 | 0.002785 | 0.000821 | 50.2292 | 49.7429 | 0.001783
S1_#8_Synthetic Sphalerite_PostJosephine | 2018-11-06 |  | 45 | 40 | 20 | 100 | 10 | 539 | 3 |  | 0.000364 | 0.01934 | -0.01154 | 0.008439 | 84.39 | 0.020607 | 206.07 | 0.009444 | 0.014001 | 0.000625 | 6.25 | -0.00839 | 0.00395 | 0.000229 |  | 33.31 | 67.0697 | -0.00198 | -19.8 | [6 empty] | 100.435 |  | 0.000163 | 0.007691 | -0.00951 | 0.00643 | 0.008877 | 0.005791 | 0.009048 | 0.000542 | 0.009419 | -0.00689 | 0.003481 | 0.000159 | 50.2991 | 49.6765 | -0.00132
S1_#8_Synthetic Sphalerite_PostJosephine | 2018-11-06 |  | 45 | 40 | 20 | 100 | 10 | 540 | 4 |  | 0.002609 | 0.019826 | -0.01377 | 0.010321 | 103.21 | 0.024943 | 249.43 | 0.014561 | 0.012064 | 0.004073 | 40.73 | -0.00239 | 0.002704 | 0.010574 |  | 33.3644 | 67.1834 | -0.00754 | -75.4 | [6 empty] | 100.626 |  | 0.001169 | 0.00787 | -0.01134 | 0.00785 | 0.010725 | 0.008912 | 0.007782 | 0.003525 | 0.01425 | -0.00196 | 0.002379 | 0.00733 | 50.2902 | 49.6707 | -0.00502
S1_#8_Synthetic Sphalerite_PostJosephine | 2018-11-06 |  | 45 | 40 | 20 | 100 | 10 | 541 | 5 |  | 0.000489 | 0.002597 | 0.007822 | -0.00026 | -2.6 | 0.030807 | 308.07 | 0.011093 | 0.005272 | -0.00082 | -8.2 | -0.01056 | 0.002265 | -0.00054 |  | 33.3652 | 66.7289 | -0.00082 | -8.2 | [6 empty] | 100.141 |  | 0.00022 | 0.001035 | 0.006461 | -0.0002 | 0.013293 | 0.006814 | 0.003413 | -0.00072 | 0.012573 | -0.00869 | 0.002 | -0.00038 | 50.4686 | 49.5087 | -0.00055
Secondary Sphalerite_GeKline_Pre_5_24_19 | 2019-05-20 |  | 79 | 40 | 20 | 100 | 10 | 746 | 1 | -0.00284 | 0.01176 | 0.009921 | 0.003891 | -0.0016 | -16 | -0.00487 | -48.7 | -0.00022 | 0.001594 | -0.0002 | -2 | -0.00146 | -0.0008 | 0.001018 |  | 33.1434 | 67.8123 | 0.002368 | 23.68 | [6 empty] | 100.974 | -0.00066 | 0.005264 | 0.003934 | 0.0032 | -0.00121 | -0.00209 | -0.00013 | 0.001027 | -0.00017 | -0.00226 | -0.0012 | -0.0007 | 0.000705 | 49.9059 | 50.0845 | 0.001575
Secondary Sphalerite_GeKline_Pre_5_24_19 | 2019-05-20 |  | 79 | 40 | 20 | 100 | 10 | 747 | 2 | -0.00974 | 0.007332 | -0.00122 | -0.00023 | 0.005149 | 51.49 | 0.00472 | 47.2 | 0.000507 | -0.00444 | -0.00133 | -13.3 | 0.003898 | 0.000117 | 0.002485 |  | 32.8542 | 67.4584 | 0.003505 | 35.05 | [6 empty] | 100.323 | -0.00229 | 0.003305 | -0.00049 | -0.00019 | 0.003939 | 0.002042 | 0.000312 | -0.00288 | -0.00116 | 0.000882 | 0.003216 | 0.000103 | 0.001733 | 49.8174 | 50.1726 | 0.002348
Secondary Sphalerite_GeKline_Pre_5_24_19 | 2019-05-20 |  | 79 | 40 | 20 | 100 | 10 | 748 | 3 | -0.01348 | 0.000603 | -0.00285 | 0.009166 | 0.003726 | 37.26 | 0.004464 | 44.64 | -0.00168 | 0.005515 | 0.00084 | 8.4 | 0.011612 | 0.002607 | -0.00487 |  | 33.0116 | 67.368 | 0.001822 | 18.22 | [6 empty] | 100.397 | -0.00316 | 0.000271 | -0.00114 | 0.007577 | 0.002846 | 0.001928 | -0.00103 | 0.003572 | 0.00073 | 0.002658 | 0.009562 | 0.002303 | -0.00339 | 49.9648 | 50.0139 | 0.001218
Secondary Sphalerite_GeKline_Pre_5_24_19 | 2019-05-20 |  | 79 | 40 | 20 | 100 | 10 | 749 | 4 | -8e-05 | 0.015111 | 0.014497 | 0.00233 | 0.005217 | 52.17 | 0.013489 | 134.89 | 0.007216 | 0.008332 | 0.000758 | 7.58 | 0.005849 | 0.001907 | 0.001563 |  | 33.4865 | 67.4387 | 0.013379 | 133.79 | [6 empty] | 101.015 | -2e-05 | 0.006745 | 0.005733 | 0.001911 | 0.003953 | 0.005778 | 0.0044 | 0.005354 | 0.000654 | 0.006432 | 0.004779 | 0.001671 | 0.001079 | 50.2807 | 49.6684 | 0.008873
Secondary Sphalerite_GeKline_Pre_5_24_19 | 2019-05-20 |  | 79 | 40 | 20 | 100 | 10 | 750 | 5 | -0.01809 | 0.006713 | 0.005025 | -0.00161 | 0.002335 | 23.35 | 0.016392 | 163.92 | -0.00028 | 0.002681 | 0.002678 | 26.78 | 0.012152 | 0.003435 | -0.00333 |  | 32.8913 | 67.6317 | -3e-05 | -0.3 | [6 empty] | 100.551 | -0.00424 | 0.00302 | 0.002003 | -0.00133 | 0.001783 | 0.007076 | -0.00017 | 0.001736 | 0.002327 | 0.009403 | 0.010006 | 0.003034 | -0.00231 | 49.7751 | 50.202 | -2e-05
[14 empty] | Josephine | 304 | count
[14 empty] | Yellowhead | 167 | count
[13 empty] | Tar Creek | 387 | counts
|  |  |  | 2Cu:Ge |  |  |  | 1Fe:1Cd |  |  |  |  | 1Cu:1Ga
|  |  |  | Cu |  | Ge |  | Fe |  | Cd |  |  | Cu | Ga
|  |  | molar ratios | mg/kg |  | mg/kg |  | wt% | mg/kg | wt% | mg/kg |  | mg/kg | mg/kg
|  |  |  | 1 |  | 0.5714836 |  | 0 | 0 | 0 | 0 |  | 0 | 0
|  |  |  | 3000 |  | 1714.451 |  | 1 | 10000 | 2.012821 | 20128.21 |  | 5000 | 5486.026
|  |  |  | 0.2 |  | 0.1142967 |  | 0.2 | 2000 | 0.4025641 | 4025.641
|  |  |  | -0.05 |  | -0.02857418 | [6 empty] | 0.25 | 0.2743013
|  |  | detection limits | [9 empty] | -0.05 | -0.05486026
|  |  | Cu |  | Ge |  | Ga |  | Fe | Cd
|  |  | 60 | -250 | 90 | -500 | 60 | -500 | 40 | 170 | 0
|  |  | 60 | 3250 | 90 | 3000 | 60 | 3250 | 40 | 170 | 12000
Note on J46: Hoppe, Darryl Andre: Please note that this sample has duplicate REL. LINE values for 1-4. This of course causes problems when plotting. NP comment: based on X-Y coordinates, these should be pts 1-25 (see Descrip column for traverse #)
Note on J67: Hoppe, Darryl Andre: Please note that this sample has duplicate REL. LINE values for 1. This of course causes problems when plotting.
Note on A632: Hoppe, Darryl Andre: There are two groupings with the same Sample ID. Lower to find the other. NP comment: this I5_M area is different than I5_M below.
Note on A633: [Threaded comment] Your version of Excel allows you to read this threaded comment; however, any edits to it will get removed if the file is opened in a newer version of Excel. Learn more: https://go.microsoft.com/fwlink/?linkid=870924 Comment: these data are ok. ran after the issue with the stage registration.
Note on J895: Hoppe, Darryl Andre: Please note that this sample has duplicate REL. LINE values for 1. This of course causes problems when plotting.
Note on J1536: Hoppe, Darryl Andre: Multiple duplicate REL. LINE values effecting the chart. NP comment: based on X-Y cooridnates, these ran consecutively, see "analysis #" column for updated travese #. Not sure why only 27 points and ref light images with points shows 30?
Note on J1619: Hoppe, Darryl Andre: Multiple duplicate REL. LINE values effecting the chart. NP comment: based on X-Y cooridnates, these ran consecutively, see "analysis #" column for updated travese #.
Note on J2532: Microsoft Office User: I think this is spot 12 on "Probe_spots_052119.pptx"
Note on J2533: Microsoft Office User: I think this is spot 13 on "Probe_spots_052119.pptx"
Note on J2534: Microsoft Office User: I think this is spot 14 on "Probe_spots_052119.pptx"
Note on J2535: Microsoft Office User: I think this is spot 15 on "Probe_spots_052119.pptx"
stage 4
this culled data includes totals of 98-102 wt. %
also removed East_TN_conc_I3_G point 2 w 8wt% In and low Zn & S
Will not include these in paper. Ge+Ga+Sb+In (In not measured in TC) gives same R2 for Tar Creek and Metalilne as Ge vs Cu (60% Sb is less <DL), Ge+Ga+Sb+In gives lower R2 for ET as Ga vs Cu, not going to include them. Slightly higher R2 for CT when include Ge, Ga, Sb, and In, 70-80% less than DL.
C12ADM2 Fe 0.81, Cd 29.3, Cu 20, Ge 4, Ga 2.7
C22MAH2 Fe 0.74, Cd 34.1, Cu 35, Ge 5, Ga 4.5
C55SJT4 Fe 0.67, Cd 37.4, Cu 58, Ge 5, Ga 5.2