## Sheet1
Table S1.In situ electron probe microanalysis (EPMA) minor/trace elements results (wt.%) of sphalerite in the Dafang deposit
Samples No. | S | Zn | Fe | Cd | Mn | Cu | Ga | Total
SpA n=34
DK-23-2-d-1 | 33.489 | 51.303 | 11.726 | 1.501 | 0.756 | 0 | 0.003 | 98.793
DK-23-2-d-2 | 33.592 | 51.288 | 11.429 | 1.442 | 0.742 | 0.025 | 0.031 | 98.582
DK-23-2-e-1 | 33.528 | 51.729 | 11.135 | 1.428 | 0.736 | 0 | 0.023 | 98.593
DK-23-2-e-2 | 33.456 | 51.349 | 11.391 | 1.425 | 0.716 | 0 | 0.013 | 98.366
DK-23-2-a-1 | 33.446 | 50.345 | 12.037 | 1.402 | 1.248 | 0.073 | 0.027 | 98.595
DK-23-2-a-2 | 33.509 | 50.484 | 11.77 | 1.494 | 1.142 | 0 | 0.029 | 98.453
DK-23-2-a-3 | 33.193 | 51.506 | 11.557 | 1.383 | 1.232 | 0.017 | 0.027 | 98.939
DK-23-3-a-1 | 33.218 | 57.194 | 6.462 | 1.599 | 0.22 | 0 | 0.152 | 98.973
DK-23-3-a-2 | 33.103 | 57.056 | 6.447 | 1.598 | 0.246 | 0 | 0.132 | 98.728
DK-23-3-a-3 | 32.51 | 56.223 | 8.024 | 1.551 | 0.215 | 0 | 0.12 | 98.832
DK-23-3-a-4 | 32.741 | 55.427 | 8.439 | 1.501 | 0.231 | 0.006 | 0.126 | 98.635
DK-23-3-a-5 | 33.005 | 55.949 | 8.26 | 1.486 | 0.237 | 0 | 0.146 | 99.274
DK-23-3-b-1 | 33.481 | 57.863 | 6.852 | 1.664 | 0.201 | 0.007 | 0.117 | 100.346
DK-23-3-b-2 | 33.336 | 58.047 | 6.824 | 1.66 | 0.194 | 0.001 | 0.102 | 100.308
DK-23-3-b-3 | 33.131 | 57.967 | 6.606 | 1.668 | 0.213 | 0.002 | 0.119 | 99.877
DK-24-1-a-1 | 32.956 | 50.855 | 11.768 | 1.522 | 1.166 | 0.007 | 0.032 | 98.342
DK-24-1-b-1 | 32.863 | 51.448 | 11.486 | 1.458 | 1.071 | 0.032 | 0.012 | 98.4
DK-24-1-b-2 | 33.059 | 51.119 | 11.756 | 1.468 | 1.129 | 0.027 | 0.019 | 98.594
DK-24-1-c-1 | 33.028 | 50.901 | 12.084 | 1.369 | 1.326 | 0.017 | 0.029 | 98.79
DK-24-1-c-2 | 32.998 | 50.364 | 12.138 | 1.376 | 1.331 | 0 | 0.017 | 98.233
DK-24-1-c-3 | 33.309 | 50.161 | 12.486 | 1.494 | 1.312 | 0 | 0.014 | 98.805
DK-24-1-d-1 | 33.076 | 51.357 | 11.652 | 1.479 | 1.151 | 0 | 0.04 | 98.775
DK-24-1-d-2 | 32.957 | 50.518 | 11.414 | 1.533 | 1.156 | 0.076 | 0.008 | 97.692
DK-24-1-d-3 | 33.197 | 50.249 | 12.019 | 1.36 | 1.217 | 0.063 | 0.019 | 98.145
DK-24-1-d-4 | 33.114 | 51.188 | 11.633 | 1.48 | 1.134 | 0.018 | 0.004 | 98.594
DK-24-1-d-5 | 32.801 | 50.605 | 11.919 | 1.465 | 1.15 | 0 | 0.031 | 98.01
DK-24-2-a-1 | 33.245 | 50.855 | 12.152 | 1.392 | 1.047 | 0 | 0.139 | 99.012
DK-24-2-a-2 | 33.417 | 51.549 | 12.041 | 1.335 | 1.096 | 0.21 | 0.083 | 99.889
DK-24-2-a-3 | 33.295 | 51.605 | 11.906 | 1.415 | 1.126 | 0.003 | 0.119 | 99.628
DK-24-2-a-4 | 33.117 | 49.673 | 12.897 | 1.328 | 1.245 | 0.026 | 0.064 | 98.514
DK-24-2-a-5 | 33.455 | 49.476 | 12.794 | 1.404 | 1.217 | 0 | 0.158 | 98.643
DK-24-2-b-1 | 33.413 | 49.158 | 13.24 | 1.392 | 1.183 | 0.42 | 0.095 | 99.047
DK-24-2-b-1 | 33.819 | 49.275 | 12.311 | 1.278 | 1.756 | 0.508 | 0.108 | 99.235
DK-24-2-b-2 | 33.762 | 49.356 | 8.971 | 1.344 | 1.662 | 3.371 | 0.142 | 98.761
Average | 33.34 | 52.16006 | 10.75371 | 1.461588 | 0.9354118 | 0.1443824 | 0.06764706 | 98.83538
SpB n=4
DK-27-1-a-2 | 33.516 | 48.731 | 11.743 | 1.304 | 1.708 | 0.872 | 0.101 | 98.137
DK-27-1-b-1 | 33.818 | 47.98 | 13.667 | 1.334 | 1.794 | 0.627 | 0.112 | 99.48
DK-27-1-b-2 | 33.574 | 50.682 | 11.939 | 1.342 | 1.351 | 0.209 | 0.099 | 99.361
DK-27-2-c-1 | 33.317 | 47.926 | 13.361 | 1.301 | 1.399 | 0.055 | 0.122 | 97.5
Average | 33.55625 | 48.82975 | 12.6775 | 1.32025 | 1.563 | 0.44075 | 0.1085 | 98.6195
SpC n=10
DK-19-a-1 | 33.901 | 48.327 | 11.652 | 1.161 | 3.244 | 0.002 | 0.092 | 98.533
DK-19-a-2 | 33.555 | 46.647 | 12.651 | 1.162 | 3.81 | 0 | 0.099 | 98.073
DK-19-a-3 | 34.048 | 47.076 | 12.261 | 1.202 | 3.571 | 0 | 0.099 | 98.401
DK-19-b-1 | 33.927 | 47.51 | 12.807 | 1.109 | 3.412 | 0 | 0.074 | 98.995
DK-19-b-2 | 33.421 | 47.743 | 12.408 | 1.094 | 3.136 | 0.014 | 0.147 | 98.117
DK-19-b-3 | 33.53 | 47.039 | 12.846 | 1.137 | 3.265 | 0.042 | 0.088 | 98.096
DK-19-c-1 | 33.501 | 47.557 | 12.149 | 1.16 | 3.663 | 0 | 0.095 | 98.265
DK-19-d-2 | 33.227 | 48.991 | 12.232 | 1.195 | 2.727 | 0.154 | 0.103 | 98.821
DK-22-b-2 | 32.969 | 47.548 | 11.415 | 1.164 | 2.54 | 1.877 | 0.117 | 97.643
DK-22-b-5 | 33.26 | 47.587 | 12.505 | 1.186 | 2.449 | 0.378 | 0.13 | 97.511
Average | 33.5339 | 47.6025 | 12.2926 | 1.157 | 3.1817 | 0.2467 | 0.1044 | 98.2455
SpD n=26
DK-44-3-a-1 | 34.082 | 50.448 | 11.612 | 1.186 | 0.544 | 0.067 | 0.093 | 98.209
DK-44-3-a-2 | 33.387 | 50.821 | 8.397 | 1.058 | 1.812 | 3.284 | 0.13 | 99.033
DK-44-3-a-3 | 33.409 | 50.67 | 8.65 | 1.167 | 2.324 | 2.573 | 0.118 | 99.07
DK-44-3-a-3 | 33.481 | 50.8 | 12.086 | 1.212 | 0.759 | 0.114 | 0.072 | 98.72
DK-44-3-a-4 | 33.589 | 52.139 | 11.707 | 1.153 | 0.547 | 0.006 | 0.17 | 99.477
DK-44-3-b-3 | 33.391 | 52.07 | 12.149 | 1.159 | 0.655 | 0 | 0.144 | 99.745
DK-44-3-b-4 | 33.435 | 51.072 | 12.56 | 1.206 | 0.93 | 0 | 0.123 | 99.495
DK-44-3-b-5 | 33.553 | 50.385 | 13.028 | 1.187 | 0.969 | 0.242 | 0.117 | 99.659
DK-44-4-a-2 | 32.862 | 55.169 | 8.191 | 0.861 | 0.947 | 0.087 | 0.146 | 98.266
DK-44-4-a-4 | 32.924 | 52.113 | 10.366 | 0.916 | 0.915 | 0.455 | 0.159 | 97.856
DK-44-4-b-2 | 33.277 | 50.298 | 11.789 | 1.005 | 1.123 | 0.386 | 0.1 | 97.991
DK-44-6-a-1 | 32.996 | 55.212 | 8.431 | 1.023 | 1.101 | 0 | 0.104 | 98.886
DK-44-6-a-2 | 33.078 | 53.294 | 10.398 | 1.039 | 1.085 | 0 | 0.171 | 99.065
DK-44-6-a-3 | 33 | 53.586 | 9.724 | 1.013 | 1.114 | 0 | 0.149 | 98.597
DK-44-6-a-4 | 33.008 | 54.63 | 8.532 | 1.074 | 1.225 | 0.001 | 0.143 | 98.645
DK-44-6-a-5 | 33.145 | 53.126 | 9.57 | 1.035 | 1.119 | 0.003 | 0.127 | 98.13
DK-44-6-a-1 | 33.098 | 51.886 | 11.464 | 1.091 | 1.069 | 0 | 0.13 | 98.745
DK-44-6-a-4 | 33.195 | 50.412 | 12.335 | 1.237 | 1.161 | 0 | 0.091 | 98.444
DK-44-6-b-1 | 33.144 | 51.392 | 10.966 | 1.052 | 1.352 | 0.008 | 0.164 | 98.105
DK-44-6-b-2 | 33.13 | 51.444 | 11.119 | 1.144 | 1.271 | 0.028 | 0.147 | 98.292
DK-44-6-c-1 | 33.202 | 51.617 | 12.173 | 1.171 | 0.541 | 0.055 | 0.172 | 98.951
DK-44-6-c-2 | 33.404 | 51.154 | 12.384 | 1.166 | 0.739 | 0.083 | 0.107 | 99.064
DK-44-6-c-3 | 33.257 | 51.284 | 12.422 | 1.196 | 0.667 | 0.139 | 0.147 | 99.137
DK-44-6-a-1 | 33.068 | 50.817 | 12.405 | 1.143 | 0.473 | 0.086 | 0.132 | 98.143
DK-44-6-a-2 | 33.283 | 51.852 | 12.275 | 1.12 | 0.384 | 0.005 | 0.155 | 99.082
DK-44-6-b-1 | 33.336 | 51.322 | 12.04 | 1.223 | 0.755 | 0.023 | 0.137 | 98.847
Average | 33.259 | 51.88512 | 11.02973 | 1.109115 | 0.9838846 | 0.2940385 | 0.1326154 | 98.75592