## Sheet1
Table S2. In situ laser ablation-inductively coupled plasma-mass spectrometry analysis (LA-ICP-MS) minor/trace elements results (ppm) of sphalerite in the Dafang deposit.
Samples No. | Mn55 | Fe57 | Co59 | Cu65 | Ga71 | Ge72 | Se77 | Ag107 | Cd111 | In115 | Sn118 | Sb121 | Hg202 | Pb206
SpA n=36
DK23-2@A-1 | 9168.513 | 111522.9 | 26.33828 | 246.7049 | 9.048518 | 1.861848 | 231.8831 | 5.564624 | 20547.6 | 43.09223 | 1.56069 | 1.485806 | 5.647183 | 467.1554
DK23-2@A-2 | 9301.099 | 114269.7 | 26.02117 | 354.0179 | 9.145265 | 1.453204 | 211.0377 | 6.111653 | 20573.74 | 42.36213 | 1.576953 | 1.212505 | 5.107665 | 4.618228
DK23-2@A-3 | 8548.643 | 113024.5 | 26.41665 | 257.582 | 6.883351 | 1.799999 | 207.5209 | 5.291365 | 20896.67 | 42.85346 | 2.439747 | 1.391478 | 5.165766 | 32.44219
DK23-2@A-4 | 8894.455 | 116746 | 28.18058 | 1058.97 | 5.662805 | 1.454975 | 218.6723 | 6.372712 | 21157.01 | 41.71771 | 3.00886 | 1.638442 | 5.293335 | 7.131965
DK23-2@A-5 | 8946.285 | 110148.3 | 21.44275 | 170.1146 | 8.712786 | 2.044288 | 218.0553 | 2.590249 | 20241.14 | 43.02489 | 1.899236 | 2.028186 | 4.855507 | 7.209444
DK23-2@A-6 | 8460.691 | 113983.9 | 18.14649 | 917.3574 | 9.818924 | 1.401505 | 259.9783 | 23.23333 | 20082.18 | 44.2181 | 4.920287 | 2.522053 | 6.760296 | 1212.946
DK23-2@B-1 | 4139.655 | 112639.4 | 30.03053 | 469.285 | 7.750569 | 1.763415 | 268.4073 | 3.03122 | 20432.75 | 47.09815 | 0.8138116 | 0.637185 | 6.390834 | 974.4618
DK23-2@B-2 | 4317.548 | 115576 | 30.89419 | 190.7981 | 7.896852 | b.d.I | 249.5237 | 0.3821475 | 22051.9 | 45.12997 | 0.5626544 | b.d.I | 4.927076 | 6.964246
DK23-2@B-3 | 4298.471 | 114091.5 | 29.57364 | 219.1234 | 7.195051 | b.d.I | 198.7314 | 0.3867117 | 22157.18 | 46.19099 | 0.5191971 | b.d.I | 4.942338 | 5.716253
DK23-2@B-4 | 4436.692 | 113652.4 | 31.22265 | 240.712 | 6.979707 | 1.930642 | 244.9173 | 0.4158558 | 22090.18 | 46.36185 | 0.4506444 | b.d.I | 5.207155 | 8.546657
DK23-2@B-5 | 4312.597 | 112059.5 | 29.28207 | 98.34806 | 7.545889 | 1.947002 | 229.9116 | 0.3934914 | 20914.45 | 46.57355 | 0.6032583 | 0.4288698 | 6.715075 | 40.17062
DK23-2@B-6 | 4821.234 | 112763.8 | 18.42903 | 223.4495 | 7.101143 | b.d.I | 262.4032 | 0.5445184 | 21134.31 | 46.54665 | 0.8727291 | 1.091653 | 5.826616 | 39.64031
DK23-2@B-7 | 5172.138 | 113827.6 | 17.47506 | 128.0196 | 9.080622 | b.d.I | 269.9629 | 0.259211 | 21884.79 | 47.13856 | 0.4618375 | b.d.I | 3.928092 | 2.956155
DK23-3@A-1 | 2289.536 | 103426.8 | 3.572703 | 162.5511 | 2.409844 | 1.5429 | 228.773 | 1.165624 | 20849.87 | 57.47847 | b.d.I | b.d.I | 4.514706 | 1.428432
DK23-3@A-2 | 2280.663 | 106748.1 | 6.981037 | 175.7473 | 2.23136 | 1.560107 | 231.4988 | 0.649231 | 21698.1 | 58.83344 | b.d.I | b.d.I | 4.379303 | 1.181534
DK23-3@A-3 | 2302.941 | 100101.5 | 1.55107 | 343.1104 | 2.359868 | 1.827785 | 216.4542 | 2.357296 | 19652.37 | 58.8799 | 1.985239 | 2.444137 | 6.009238 | 24.60073
DK23-3@A-4 | 2731.742 | 96744.57 | 20.03237 | 103.4136 | 1.907626 | b.d.I | 220.0145 | 4.306515 | 21185.73 | 62.82621 | 0.4183674 | 1.0595 | 4.742964 | 7.33393
DK23-3@A-5 | 2652.611 | 100986.2 | 15.74681 | 521.8427 | 1.711206 | 1.531889 | 225.0508 | 4.228763 | 21239.87 | 62.83778 | 2.109959 | 2.258801 | 4.09484 | 53.69148
DK23-3@A-6 | 2613.1 | 103590.9 | 10.57356 | 135.677 | 2.439401 | 1.478998 | 231.7562 | 1.263371 | 21715.64 | 60.53937 | 0.910838 | 4.487435 | 4.395579 | 2.142834
DK23-3@A-7 | 2589.931 | 104214.8 | 25.30028 | 466.148 | 1.630832 | b.d.I | 241.622 | 1.328831 | 21649.56 | 61.7085 | b.d.I | 0.8142879 | 4.748566 | 6.064312
DK23-3@A-8 | 2392.692 | 98784.11 | 12.96979 | 107.9886 | 2.380873 | b.d.I | 242.3927 | 0.7014756 | 21714.53 | 58.67593 | 0.3639793 | 0.2738272 | 4.921737 | 2.718678
DK23-3@A-9 | 2251.737 | 83425.3 | 4.127095 | 61.49919 | 1.893303 | b.d.I | 234.8296 | 0.747171 | 21224.2 | 57.41425 | b.d.I | b.d.I | 4.05965 | 1.87673
DK-24-1@A-1 | 11019.82 | 120110.2 | 42.37524 | 877.0666 | 9.934621 | 2.327587 | 180.0446 | 2.984222 | 19764.38 | 60.03363 | 4.980628 | 3.176553 | 5.167647 | 7.21147
DK-24-1@A-2 | 9995.113 | 117615.9 | 58.37277 | 1049.584 | 8.920592 | b.d.I | 207.2897 | 14.98118 | 22347.61 | 76.57614 | 2.575957 | 1.990508 | 4.736323 | 14.40607
DK-24-1@A-3 | 8984.3 | 109693.1 | 55.75328 | 869.9842 | 6.562016 | 1.633686 | 199.0363 | 20.32239 | 21786.25 | 79.0123 | 11.37748 | 19.80509 | 4.868781 | 141.3314
DK-24-1@A-4 | 10141.93 | 119736.5 | 64.16231 | 279.1304 | 6.386885 | 2.25401 | 205.8455 | 3.324245 | 22238.24 | 69.81457 | 1.665247 | b.d.I | 5.138379 | 5.263818
DK-24-1@A-5 | 10236.38 | 117804 | 61.22782 | 594.3205 | 12.18764 | 2.159564 | 185.8383 | 12.79067 | 22301.43 | 61.26221 | 2.701784 | 8.098297 | 4.81717 | 10.50278
DK-24-2@A-1 | 10999.55 | 124999.3 | 71.95181 | 2868.479 | 5.987584 | 1.863321 | 86.89923 | 9.051354 | 21668.85 | 81.68231 | 12.59033 | 6.562099 | 4.432402 | 92.4295
DK-24-2@A-2 | 10378.21 | 127317 | 77.84751 | 1954.197 | 6.469894 | 1.462836 | 105.7924 | 9.832396 | 22049.92 | 96.89467 | 6.589104 | 4.863489 | 3.910558 | 13.67831
DK-24-2@A-3 | 11974.41 | 132518 | 75.85947 | 519.6531 | 8.97805 | 2.129708 | 107.9618 | 3.784002 | 21648.2 | 74.0187 | 3.380673 | 1.65782 | 4.047564 | 4.017972
DK-24-2@A-4 | 10803.35 | 128687.3 | 85.81474 | 2366.86 | 9.046625 | 2.416289 | 90.22958 | 10.23388 | 22363.38 | 89.40103 | 6.246597 | 6.4515 | 4.231115 | 14.36561
DK-24-2@A-5 | 12922.1 | 132280.3 | 64.83813 | 1217.905 | 9.854361 | 2.2326 | 88.40022 | 6.752187 | 21019.92 | 66.56513 | 4.651912 | 4.408337 | 3.769196 | 8.708183
DK-24-2@A-6 | 12397.33 | 132300.8 | 69.371 | 803.6766 | 8.210942 | 1.728817 | 108.6701 | 6.044767 | 21618.5 | 73.85219 | 4.567504 | 1.832057 | 3.884234 | 10.91245
DK-24-2@A-7 | 12050.24 | 131866.8 | 72.01082 | 1090.551 | 4.772421 | 2.060877 | 112.5135 | 8.621954 | 21815.65 | 76.08476 | 5.483552 | 2.455539 | 4.093217 | 22.56157
DK-24-2@A-8 | 10748.46 | 127805.8 | 76.56177 | 1950.947 | 6.398254 | 2.154408 | 103.6195 | 13.9681 | 21935.15 | 91.18648 | 8.496253 | 7.364566 | 4.019832 | 246.3666
DK-24-2@A-9 | 9562.866 | 122396.9 | 80.69431 | 1295.361 | 4.634964 | 1.701559 | 100.1525 | 11.65461 | 21179.18 | 93.81294 | 5.235372 | 5.212203 | 4.085225 | 10.74396
Average | 7198.251 | 114373.9 | 38.64302 | 677.5048 | 6.392518 | 1.841623 | 195.1581 | 5.713092 | 21356.4 | 61.43609 | 3.313146 | 3.48758 | 4.828755 | 97.59716
SpB n=28
DK-27-1@A-1 | 19523.76 | 141496.5 | 36.75776 | 2485.301 | 13.40159 | b.d.I | 34.48503 | 16.64542 | 17804.26 | 47.5924 | 14.82871 | b.d.I | 5.057537 | 12.78263
DK-27-1@A-2 | 17803.46 | 139531.3 | 36.78629 | 2713.678 | 26.69681 | 1.993299 | 33.35641 | 14.24768 | 18221.49 | 30.87577 | 12.00131 | b.d.I | 4.941986 | 2.22912
DK-27-1@A-3 | 19277.32 | 137953 | 36.67464 | 1491.549 | 25.42914 | 2.092957 | 28.65399 | 8.180444 | 17510.99 | 38.22222 | 12.50525 | 0.9534156 | 5.964979 | 17.68098
DK-27-1@A-4 | 21773.62 | 145576.5 | 27.38998 | 4385.353 | 9.753293 | 2.593396 | 28.71 | 25.45377 | 19512.08 | 64.08202 | 3.27891 | b.d.I | 5.520582 | 11.38043
DK-27-1@A-5 | 20007.86 | 153055.1 | 26.28341 | 9236.544 | 12.82873 | 2.348542 | 40.45138 | 56.1482 | 17930.31 | 85.24431 | 7.371501 | b.d.I | 6.228827 | 19.79181
DK-27-1@B-1 | 16576.16 | 153325.2 | 32.57356 | 2745.097 | 14.87078 | 3.137799 | 44.22513 | 8.69855 | 19465.37 | 95.87661 | 6.855488 | b.d.I | 3.657302 | 0.6172402
DK-27-1@B-2 | 16261.76 | 148843.1 | 23.71754 | 3458.531 | 15.09813 | b.d.I | 26.20522 | 23.9578 | 18880.22 | 81.82577 | 12.54989 | 0.6264876 | 5.95139 | 9.487529
DK-27-1@B-3 | 17055.41 | 160030.7 | 23.30877 | 3837.895 | 15.72505 | 2.956355 | 36.48731 | 15.22354 | 19100.61 | 134.6725 | 12.63251 | b.d.I | 5.185575 | 31.20183
DK-27-1@B-4 | 17013.02 | 152816.4 | 17.68199 | 6751.771 | 12.66703 | 2.536566 | 48.70102 | 24.93949 | 19122.37 | 108.8437 | 8.429807 | b.d.I | 5.380758 | 8.654634
DK-27-1@B-5 | 16572.65 | 158426.9 | 18.28249 | 5798.601 | 13.86047 | 2.951884 | 44.8638 | 24.57457 | 19392.96 | 88.66041 | 4.204891 | b.d.I | 4.680503 | 11.84996
DK-27-1@B-6 | 19894.28 | 206246.1 | 18.08375 | 4773.227 | 20.07019 | 4.027484 | 39.1817 | 47.62941 | 18672.97 | 121.292 | 18.15575 | b.d.I | 5.53064 | 56.49489
DK-27-1@B-7 | 22369.92 | 165476.9 | 23.04687 | 8908.067 | 35.8917 | 3.485497 | 34.70502 | 27.63569 | 18557.21 | 80.23186 | 12.03668 | b.d.I | 7.630811 | 52.73296
DK-27-1@B-8 | 21566.1 | 152800.3 | 21.61811 | 6640.949 | 19.64736 | 2.755789 | 50.88335 | 16.7671 | 19332.78 | 86.34843 | 9.913437 | b.d.I | 4.964191 | 15.97586
DK-27-1@B-9 | 21535.08 | 149709.2 | 23.08513 | 6966.407 | 29.72442 | 2.059919 | 44.7958 | 28.65901 | 19196.31 | 92.32796 | 13.63824 | b.d.I | 6.749278 | 41.24329
DK-27-2@A-1 | 12782.99 | 151674.1 | 41.05334 | 20251.01 | 24.25436 | 2.168752 | 10.76121 | 209.4679 | 18384.17 | 90.27124 | 18.37144 | 2.105243 | 9.375936 | 155.6988
DK-27-2@A-2 | 13171.11 | 150985.1 | 36.31744 | 5200.647 | 10.12847 | 2.937799 | 19.22623 | 29.48567 | 20735.27 | 66.50129 | 7.069937 | b.d.I | 5.482044 | 0.4415745
DK-27-2@A-3 | 13246.24 | 147094.4 | 25.71735 | 7098.225 | 6.139061 | 2.155181 | 11.7152 | 13.38524 | 20265.78 | 29.43511 | 9.014629 | 0.346833 | 5.044415 | 3.08155
DK-27-2@A-4 | 18997.45 | 154738.5 | 19.88913 | 8789.795 | 12.43167 | 1.914712 | 37.66913 | 30.06593 | 20516.8 | 81.19757 | 15.23039 | b.d.I | 5.479396 | 0.5090735
DK-27-2@A-5 | 20232.21 | 157347.9 | 21.27797 | 9308.978 | 26.86549 | 2.789384 | 33.85671 | 60.87033 | 20905.82 | 64.89455 | 12.17131 | b.d.I | 5.710572 | 0.9810014
DK-27-2@A-6 | 18676.83 | 152107.1 | 18.94298 | 5638.415 | 9.663627 | 2.903134 | 38.83644 | 31.29632 | 20659.8 | 77.28729 | 3.133698 | b.d.I | 5.842829 | 3.182025
DK-27-2@A-7 | 12406.21 | 157439.2 | 17.30047 | 3040.095 | 14.00645 | 2.516293 | 31.81471 | 20.7206 | 19721.42 | 36.32681 | 5.75043 | 0.5539822 | 5.950551 | 2.754362
DK-27-2@A-8 | 17194.68 | 151824.4 | 21.1568 | 6510.534 | 11.18777 | 2.280371 | 32.56721 | 19.94858 | 19957.58 | 53.91359 | 5.47682 | b.d.I | 5.831559 | 1.644319
DK-27-2@A-9 | 14067.72 | 155066.9 | 16.62862 | 4275.346 | 20.20479 | 1.973661 | 20.65478 | 20.54822 | 19921.33 | 36.28456 | 6.587103 | b.d.I | 5.651772 | 1.991239
DK-27-2@A-10 | 19824.11 | 151124.1 | 20.75016 | 8230.111 | 7.004291 | 2.09617 | 23.62777 | 34.06905 | 20079.55 | 70.27251 | 17.35769 | b.d.I | 5.425694 | 5.940039
DK-27-2@A-11 | 20342.34 | 160473.5 | 19.44972 | 13767.51 | 7.965746 | 2.364467 | 49.54856 | 66.41264 | 20872.62 | 94.75363 | 8.349325 | b.d.I | 5.480921 | 1.292395
DK-27-2@B-1 | 13240.03 | 157055.9 | 23.21223 | 3446.111 | 9.277545 | 2.507328 | 20.77657 | 24.12265 | 20917.38 | 35.24513 | 4.469238 | b.d.I | 5.711907 | 0.2241614
DK-27-2@B-2 | 13714.75 | 166617 | 17.41849 | 6544.104 | 9.386472 | 2.656402 | 36.64487 | 20.49019 | 21517.9 | 75.30115 | 4.189135 | b.d.I | 4.614649 | 0.06477635
DK-27-2@B-3 | 16254.04 | 161977.9 | 18.02404 | 5511.454 | 13.88178 | 2.664517 | 28.74061 | 46.44732 | 20567.45 | 70.87241 | 10.51536 | b.d.I | 4.63875 | 0.05289331
Average | 17549.33 | 155029 | 24.37247 | 6350.189 | 16.00222 | 2.571833 | 33.2909 | 34.50326 | 19561.53 | 72.80903 | 9.860316 | 0.9171923 | 5.63162 | 16.78505
SpC n=15
DK19-1 | 32262.73 | 142326.2 | 8.701744 | 564.3352 | 6.143663 | 1.576728 | 27.88274 | 23.06339 | 17921.76 | 21.53097 | 14.3771 | 0.8638958 | 7.36824 | 26.88831
DK19-2 | 30203.72 | 137546 | 10.95007 | 127.8299 | 4.454166 | 3.118732 | 26.54097 | 21.03928 | 17552.43 | 19.49378 | 8.427342 | 4.23436 | 6.959429 | 100.3932
DK19-3 | 32582.04 | 138461.5 | 5.936508 | 64.92936 | 4.949977 | 2.927666 | 34.87632 | 12.71874 | 17253.57 | 24.86395 | 8.677247 | 2.083978 | 5.059917 | 32.59512
DK19-4 | 34035.23 | 141857.8 | 12.76418 | 273.3905 | 4.238081 | 2.027295 | 28.80609 | 13.33651 | 17877.92 | 27.61288 | 13.62351 | 1.133591 | 4.625937 | 53.69672
DK19-5 | 32965.59 | 138272.7 | 3.326635 | 1098.59 | 6.628917 | 1.800116 | 22.70678 | 89.68381 | 17865.38 | 30.14913 | 72.98683 | 9.523529 | 4.545823 | 22.98536
DK19-6 | 34468.78 | 138266.2 | 1.056337 | 3014.556 | 7.473615 | 1.907134 | 28.07257 | 267.5113 | 18474.84 | 25.5273 | 12.65889 | 23.28176 | 4.339741 | 8197.417
DK19-7 | 33121.99 | 144050 | 1.959229 | 1016.481 | 9.351759 | 2.59683 | 26.58166 | 12.64792 | 19400.1 | 28.21019 | 13.3314 | 3.915882 | 4.189739 | 76.72184
DK-22-1@A-1 | 14916.24 | 79957.77 | b.d.I | 83845.59 | 28.8513 | 2.05157 | 8.901897 | 232.9529 | 20137.28 | 19.68355 | 151.8768 | 7.344274 | 4.056141 | 71.03107
DK-22-1@A-2 | 11037.61 | 91612.1 | b.d.I | 92744.25 | 28.12082 | 1.916514 | 11.8584 | 1556.857 | 19154.21 | 20.26244 | 132.3733 | 5.033429 | 4.244465 | 153.6986
DK-22-1@A-3 | 28207.53 | 143492.6 | b.d.I | 12200.84 | 18.31921 | 2.88011 | 22.47896 | 49.92929 | 20226.91 | 26.87152 | 48.84989 | 5.896461 | 3.140248 | 26.97609
DK-22-1@A-4 | 28202.11 | 132294.2 | b.d.I | 14250.03 | 13.39739 | 1.992388 | 19.26045 | 109.7173 | 19208.67 | 21.86423 | 24.25107 | 7.069991 | 4.63187 | 23.63781
DK-22-1@A-5 | 30621.11 | 139977.6 | 0.7304646 | 2139.667 | 18.89696 | 2.023678 | 15.14943 | 11.72372 | 19076.43 | 19.4813 | 33.03184 | b.d.I | 4.252875 | 0.9603741
DK-22-1@A-6 | 10757.99 | 81277.3 | b.d.I | 93633.62 | 27.18434 | b.d.I | 12.64818 | 194.2316 | 19446.95 | 16.64173 | 27.75969 | 5.414647 | 3.301637 | 46.95874
DK-22-1@A-7 | 17261.16 | 79743.5 | b.d.I | 93719.2 | 14.79436 | 1.791967 | 13.12766 | 181.6913 | 18973.83 | 16.88538 | 19.73032 | 10.41518 | 3.015171 | 109.3472
DK-22-1@A-8 | 9644.999 | 83066.9 | b.d.I | 101261.8 | 31.98461 | 2.75901 | 17.68682 | 198.2496 | 18439.62 | 20.06376 | 58.72367 | 3.31607 | 2.872666 | 287.6525
Average | 25352.59 | 120813.5 | 5.678146 | 33330.34 | 14.98594 | 2.240696 | 21.10526 | 198.3569 | 18733.99 | 22.60947 | 42.71192 | 6.394789 | 4.44026 | 615.3974
SpD n=26
DK-44-4@A-1 | 11856.82 | 107636.4 | b.d.I | 634.2302 | 38.42064 | 1.724869 | 10.66328 | 3.49794 | 16907.02 | 24.50869 | 69.53667 | b.d.I | 4.339379 | b.d.I
DK-44-4@A-2 | 12229.88 | 103468.3 | 0.7318228 | 1400.516 | 13.82501 | 1.991627 | 6.324988 | 6.35223 | 16962.49 | 8.742655 | 7.964436 | b.d.I | 4.147289 | 0.1217037
DK-44-4@A-3 | 12091.12 | 120395.6 | 1.193237 | 3627.278 | 9.679728 | 1.992129 | 7.185824 | 28.26593 | 18767.05 | 7.768353 | 57.2133 | 19.13758 | 4.50785 | 6.31595
DK-44-4@A-4 | 10937.96 | 104865.6 | b.d.I | 6860.58 | 13.70938 | 1.372761 | 14.27677 | 64.80545 | 17412.36 | 18.86757 | 55.04291 | 12.9547 | 4.746216 | 16.23479
DK-44-4@A-5 | 11815.06 | 105587.9 | b.d.I | 1465.093 | 18.40223 | 2.154941 | b.d.I | 16.29307 | 17191.77 | 10.65743 | 15.92492 | b.d.I | 4.21825 | 0.3845052
DK-44-4@A-6 | 11460.09 | 116954.2 | b.d.I | 3578.348 | 11.90459 | 1.376718 | b.d.I | 19.10467 | 17818.72 | 6.447803 | 16.89673 | b.d.I | 3.942396 | 1.66409
DK-44-4@A-7 | 12722.72 | 101730.7 | b.d.I | 2392.632 | 26.14775 | 1.910754 | 6.629106 | 34.11999 | 17258.3 | 12.38372 | 99.01425 | 23.24598 | 4.419919 | 22.13396
DK-44-4@A-8 | 11289.87 | 99695.75 | b.d.I | 1054.715 | 27.71545 | 1.755023 | 8.73339 | 14.32971 | 17205.25 | 13.762 | 20.28954 | 0.2915069 | 4.933837 | 6.454745
DK-44-4@A-9 | 12113.92 | 102081.3 | b.d.I | 897.0214 | 25.50639 | 1.592907 | 10.06178 | 13.55008 | 17074.21 | 11.52612 | 28.18843 | 4.729096 | 5.112887 | 2.322586
DK-44-4@A-10 | 9814.174 | 77725.39 | b.d.I | 965.6453 | 18.03811 | 1.06896 | 6.083674 | 15.30166 | 15330.18 | 13.68402 | 13.40012 | 0.5952135 | 5.164686 | 7.467558
DK-44-4@A-11 | 12442.9 | 83349.46 | b.d.I | 839.5106 | 15.37084 | 1.734824 | b.d.I | 13.66048 | 16168.35 | 8.459261 | 11.95198 | 1.534049 | 5.169976 | 3.703111
DK-44-6@A-1 | 10775.43 | 108386.4 | b.d.I | 4177.493 | 11.70855 | b.d.I | b.d.I | 8.188767 | 15475.42 | 13.84958 | 23.31717 | 2.255513 | 5.781462 | 1.925879
DK-44-6@A-2 | 11224.78 | 113612.4 | b.d.I | 2061.558 | 13.26565 | b.d.I | b.d.I | 3.45568 | 16486.66 | 4.395495 | 8.516487 | 0.3126725 | 5.851592 | 1.018753
DK-44-6@A-3 | 13982.69 | 92613.12 | b.d.I | 203.101 | 22.41252 | b.d.I | b.d.I | 0.7387898 | 15733.32 | 11.25095 | 35.37896 | b.d.I | 5.889788 | b.d.I
DK-44-6@A-4 | 16571.08 | 105127.5 | b.d.I | 2077.267 | 22.89709 | 1.523276 | 9.154246 | 23.88262 | 16379.23 | 7.131572 | 32.02885 | 26.1731 | 6.03165 | 6.680008
DK-44-6@A-5 | 13088.78 | 116447.8 | b.d.I | 4426.091 | 21.25721 | 2.228026 | b.d.I | 12.46611 | 16758.44 | 8.203582 | 32.72355 | 11.52648 | 4.917205 | 14.68291
DK-44-6@A-6 | 12837.67 | 98426.82 | b.d.I | 276.3599 | 22.00449 | 1.731967 | 10.8759 | 0.7786561 | 15405.42 | 10.04172 | 11.49325 | b.d.I | 5.684565 | 0.1416668
DK-44-6@A-7 | 11914.62 | 115780.8 | 4.571179 | 20954.15 | 9.349056 | b.d.I | 13.61791 | 85.77247 | 19258.08 | 9.363614 | 62.08902 | 45.80983 | 4.711309 | 26.8534
DK-44-6@A-8 | 13920.47 | 117896.1 | 0.8783916 | 804.8293 | 15.45013 | 1.614276 | 16.53929 | 10.60866 | 17126.93 | 17.42564 | 18.66082 | 4.184243 | 5.748366 | 1.003578
DK-44-6@A-9 | 9102.882 | 123672.3 | 7.620805 | 3215.958 | 9.389606 | b.d.I | 31.5674 | 11.55723 | 18208.77 | 12.67414 | 9.591521 | b.d.I | 4.966214 | 0.784813
DK-44-6@A-10 | 12378.65 | 105758.7 | 0.941112 | 914.3903 | 17.06358 | b.d.I | 9.542615 | 11.71622 | 16011.82 | 12.68326 | 9.816608 | 2.063361 | 4.932432 | 1.442162
DK-44-6@A-11 | 11639.61 | 107280.6 | 1.575817 | 3113.156 | 26.80658 | b.d.I | b.d.I | 13.3104 | 16374.16 | 12.77348 | 15.67592 | 0.4765553 | 4.908551 | 1.595737
DK-44-6@A-12 | 11880.21 | 102631.6 | 0.8719577 | 6328.968 | 18.45408 | 1.930175 | 8.117667 | 24.84909 | 16501.15 | 11.95234 | 22.55138 | 21.08466 | 5.404356 | 8.255208
DK-44-6@B-1 | 11298.62 | 110585 | b.d.I | 2101.695 | 19.31913 | 2.535865 | b.d.I | 17.60019 | 16460.68 | 14.20101 | 39.87556 | 18.11322 | 5.618842 | 54.45514
DK-44-6@B-2 | 9785.769 | 101437 | b.d.I | 1172.017 | 13.5211 | b.d.I | 10.06174 | 26.67335 | 15539.95 | 13.41297 | 30.76736 | 30.46756 | 5.224042 | 50.07038
DK-44-6@B-3 | 14335.92 | 120306.3 | 2.062674 | 10689.71 | 11.22628 | b.d.I | 2.914388 | 17.15537 | 18177.41 | 6.234849 | 18.85241 | b.d.I | 4.355965 | 0.758535
Average | 12058.14 | 106286.7 | 2.271888 | 3316.627 | 18.18635 | 1.77877 | 10.72647 | 19.15519 | 16845.89 | 11.63084 | 29.49085 | 12.49752 | 5.028039 | 9.852965
Notes: b.d.l means concentration low than detection limits.