## LA-ICP-MS
Electronic supplementary material
ESM Table 3: LA-ICP-MS results
Article: Mineralogy and mineral chemistry of the ABM replacement-style volcanogenic massive sulfide deposit, Finlayson Lake district, Yukon, Canada
Authors: Nikola Denisova, Stephen Piercey, Markus Walle
Corresponding author: ndenisova@mun.ca

## Pyrite
Spot_id |  | B266543-1-3* | B266543-1-6 | B266543-2-2* | B266543-2-4 | B266543-2-6 | B266543-3-2 | B266543-3-5 | B266543-4-2 | B266543-4-4* | B266543-4-6 | B291152-1-4 | B291152-1-5* | B291152-1-7* | B291152-2-1* | B291152-2-2 | B291152-3-2 | B291152-3-5* | B291152-4-3 | B291157-1-1* | B291157-1-2 | B291157-1-7 | B291157-1-8 | B291157-2-2 | B291157-2-3* | B291157-2-7 | B291157-2-8 | B291157-3-4 | B291157-3-6 | B291157-4-1 | B291157-4-4 | B291157-4-6* | Q721165-1-3 | Q721165-2-3* | Q721165-3-4 | Q721165-3-5 | Q721165-3-7 | Q930238-1-2* | Q930238-2-3 | Q930238-3-2
TS_id |  | B266543 | B266543 | B266543 | B266543 | B266543 | B266543 | B266543 | B266543 | B266543 | B266543 | B291152 | B291152 | B291152 | B291152 | B291152 | B291152 | B291152 | B291152 | B291157 | B291157 | B291157 | B291157 | B291157 | B291157 | B291157 | B291157 | B291157 | B291157 | B291157 | B291157 | B291157 | Q721165 | Q721165 | Q721165 | Q721165 | Q721165 | Q930238 | Q930238 | Q930238
Mineral1 |  | py-C | py-R | py-C | py | py-R | py | py | py-C | py | py-R | py-C | py | py-R | py | py | py | py | py | py-C | py-R | py-C | py-R | py | py | py-C | py-R | py | py | py | py | py | py | py | py | py-C | py-R | py | py | py
Zone |  | ABM | ABM | ABM | ABM | ABM | ABM | ABM | ABM | ABM | ABM | KKT | KKT | KKT | KKT | KKT | KKT | KKT | KKT | KKT | KKT | KKT | KKT | KKT | KKT | KKT | KKT | KKT | KKT | KKT | KKT | KKT | KKT | KKT | KKT | KKT | KKT | ABM | ABM | ABM
Assemblage | Average detection limit | Assemblage 1 | Assemblage 1 | Assemblage 1 | Assemblage 1 | Assemblage 1 | Assemblage 1 | Assemblage 1 | Assemblage 1 | Assemblage 1 | Assemblage 1 | Assemblage 1 | Assemblage 1 | Assemblage 1 | Assemblage 1 | Assemblage 1 | Assemblage 1 | Assemblage 1 | Assemblage 1 | Assemblage 2 | Assemblage 2 | Assemblage 2 | Assemblage 2 | Assemblage 2 | Assemblage 2 | Assemblage 2 | Assemblage 2 | Assemblage 2 | Assemblage 2 | Assemblage 2 | Assemblage 2 | Assemblage 2 | Assemblage 3 | Assemblage 3 | Assemblage 3 | Assemblage 3 | Assemblage 3 | Assemblage 2 | Assemblage 2 | Assemblage 2
Mn_ppm_m55 | 0.6537645 | 8.604178 | bdl | 5.071178 | 15.59808 | 3.388796 | 88.20484 | 33.52745 | 15.62211 | 307.6354 | 0.6489185 | 2451.47 | 56.2396 | 0.9853947 | 341.283 | 0.7210205 | 0.9373267 | 235.5334 | 1.273803 | 14.83261 | 1.107256 | 43.36751 | 0.9688486 | 1.130323 | 7.450907 | 2.675868 | 19.60765 | 348.3241 | bdl | 7.266364 | 6.735804 | 24.91325 | bdl | 1.199527 | 0.5121057 | 1.614748 | bdl | 0.9919164 | 0.9342468 | 163.7815
Fe_ppm_m57 | - | - | - | - | - | - | - | - | - | - | - | - | - | - | - | - | - | - | - | - | - | - | - | - | - | - | - | - | - | - | - | - | - | - | - | - | - | - | - | -
Co_ppm_m59 | 1.603205 | 302.0492 | 77.09647 | 7.181589 | 1.394073 | 39.49874 | 1.668663 | bdl | 58.93127 | 54.70681 | 43.30076 | 210.1671 | 48.37011 | 72.23834 | 24.50189 | 99.69735 | 87.23518 | 19.85498 | 111.7371 | 1723.754 | 1949.683 | 2301.127 | 1186.127 | 1439.251 | 1730.029 | 1780.236 | 1175.667 | 1757.225 | 1903.66 | 4.665013 | 1414.147 | 763.5559 | 40.16513 | 18.17891 | 49.16045 | 14.51802 | 44.5582 | 3305.256 | 805.3946 | 619.2125
Ni_ppm_m60 | 2.378797 | bdl | bdl | bdl | bdl | 4.22841 | 13.60561 | 6.322607 | 6.669417 | 14.53933 | 14.93949 | 47.08608 | 32.0132 | 18.2742 | 28.94527 | 39.61634 | 18.2742 | 10.40429 | 34.2808 | 27.79285 | 242.3942 | 49.2403 | 75.00262 | 37.31095 | 84.39381 | 90.10467 | 83.75927 | 64.21544 | 75.12952 | 48.35194 | 65.61143 | 43.27562 | 25.88923 | 20.05146 | 25.25469 | 10.99023 | 13.19843 | 20.55909 | bdl | bdl
Cu_ppm_m65 | 0.6798917 | 96.20957 | 32.93661 | 5295.86 | 16.90168 | 5.460543 | 18.98189 | 52.78525 | 9.534282 | 54.60543 | 5.807245 | 1516.818 | 4593.79 | 8.234153 | 1291.462 | 1.993532 | bdl | 1742.173 | 6.500647 | 5140.665 | 307.5831 | 1250.895 | bdl | 4.19821 | 959.5908 | 2.998721 | 68.5422 | 574.0409 | bdl | 23.56138 | 239.8977 | 3726.982 | 1.028133 | 11.22379 | bdl | 1139.514 | 0.9424552 | 549.1944 | 19.36317 | 161.9309
Zn_ppm_m66 | 1.911837 | 56695.91 | 25.99415 | 1494.152 | 51.37427 | 27.22222 | 31.31579 | 159.6491 | 27.83626 | 290.6433 | 21.69591 | 139.1813 | 79.82456 | 17.39766 | 65.49708 | 17.19298 | 12.07602 | 85.96491 | 9.619883 | 21231.51 | 10.95704 | 61.07204 | 25.14731 | 28.02129 | 99.33188 | 20.29747 | 14.90876 | 747.2344 | 24.78806 | 334.1 | 13.11253 | 9933.188 | 8.981182 | 13.83102 | 9.538016 | 969.9677 | 165.2538 | 12394.03 | 8.208801 | 30.3564
Ga_ppm_m69 | 0.1561685 | 3.713607 | bdl | bdl | 0.4307784 | 0.6981581 | bdl | bdl | 0.3862151 | 8.68984 | bdl | 0.3713607 | 0.4604872 | 0.2376708 | bdl | bdl | bdl | 0.2525253 | bdl | 0.961229 | bdl | bdl | bdl | bdl | bdl | bdl | bdl | bdl | bdl | 1.96196 | bdl | 0.7505486 | bdl | bdl | bdl | 124.4331 | bdl | 0.2567666 | bdl | bdl
Ge_ppm_m72 | 0.4709088 | 1.191743 | 1.175782 | 1.282188 | 1.159821 | 1.388593 | 1.026814 | 1.335391 | 1.266227 | 1.276867 | 0.9363694 | 0.9576506 | 1.186423 | 1.048095 | 0.8672058 | 1.436476 | 0.9682911 | 1.095978 | 1.590764 | 0.9611277 | 1.134131 | 0.7737078 | 1.062046 | 1.6195 | 1.523387 | 1.215827 | 2.066425 | 0.7352627 | bdl | 1.69639 | 1.436886 | 1.335968 | 0.692012 | 1.018795 | 0.8025416 | 1.259077 | 0.9322939 | 1.830948 | 0.9034601 | 0.9274883
As_ppm_m75 | 3.785481 | 337.4143 | 259.7453 | 2247.307 | 356.5132 | 222.8208 | 954.9461 | 1037.071 | 157.8844 | 636.6308 | 406.8071 | 4214.496 | 2801.175 | 8658.178 | 3151.322 | 772.8697 | 594.6131 | 604.7992 | 954.9461 | 251.7722 | 868.8608 | 1229.241 | 646.7089 | 705.9494 | 798.7595 | 908.3544 | 744.4557 | 739.519 | 952.7848 | 12.34177 | 849.1139 | 2665.823 | 445.7848 | 455.1646 | 463.0633 | 4023.418 | 515.8861 | 937.9747 | 522.3038 | 222.6456
Se_ppm_m77 | 1.196473 | 87.10796 | 23.97467 | 49.3079 | 5.674005 | 24.37425 | 15.74337 | 12.22708 | 22.53619 | 727.2316 | 26.29222 | 87.90712 | 11.90742 | 33.56454 | 17.50151 | 21.97678 | 14.30489 | 22.29644 | 20.77805 | 964.284 | 55.67328 | 161.243 | 46.91283 | 67.29039 | 3104.245 | 67.03647 | 63.29106 | 104.7445 | 75.54299 | 76.62217 | 58.40298 | 451.3535 | 82.39899 | 336.452 | 97.25366 | 126.963 | 76.1778 | 555.4631 | 245.6734 | 28.31275
Ag_ppm_m109 | 0.06732007 | 9.787289 | bdl | 76.75295 | 3.897745 | 0.1227704 | 1.948872 | 6.833931 | 5.065351 | 405.2281 | 0.9014608 | 103.8826 | 17.08483 | 19.91799 | 46.53255 | 0.7125833 | bdl | 15.62532 | bdl | 141.441 | 36.15845 | 42.30459 | bdl | 0.1995499 | 1005.732 | 0.2075319 | 0.2713879 | 46.93415 | bdl | 3.512079 | 2.330743 | 37.91449 | 0.09498577 | 94.18757 | 0.5587398 | 45.49739 | bdl | 45.01847 | 1.460706 | 34.32259
Cd_ppm_m111 | 0.3072793 | 180.5823 | bdl | 5.769642 | bdl | bdl | bdl | bdl | bdl | 8.092486 | bdl | 0.4945408 | 0.7343181 | 1.049026 | 0.2772426 | bdl | bdl | 0.4196104 | bdl | 56.62996 | 0.2201165 | 0.5269455 | bdl | bdl | 5.202753 | bdl | bdl | 1.454103 | bdl | 0.9071466 | bdl | 22.41186 | bdl | 4.135521 | bdl | 4.469031 | 0.9004764 | 34.48491 | bdl | bdl
In_ppm_m115 | 0.02761149 | bdl | bdl | bdl | bdl | bdl | bdl | bdl | bdl | bdl | bdl | bdl | bdl | bdl | bdl | bdl | bdl | bdl | bdl | bdl | bdl | bdl | bdl | bdl | bdl | bdl | bdl | bdl | bdl | bdl | bdl | bdl | bdl | bdl | bdl | bdl | bdl | bdl | bdl | bdl
Sn_ppm_m118 | 0.102742 | 0.218758 | bdl | 10.0911 | 0.2328714 | bdl | bdl | bdl | bdl | 2.625096 | bdl | 1.69361 | 17.64178 | 0.2540416 | 1.199641 | 0.1735951 | bdl | 15.10136 | bdl | 40.9947 | 0.5116442 | 0.5242774 | bdl | bdl | 25.64538 | bdl | 2.33714 | 1.680214 | bdl | 13.70701 | 37.26791 | 20.52894 | bdl | 0.1136987 | bdl | 0.6948255 | bdl | 3.783641 | bdl | 0.1414917
Sb_ppm_m121 | 0.08836625 | 4.288628 | 0.1913388 | 38.46569 | 3.694818 | bdl | 80.49424 | 29.3606 | 0.890715 | 76.53551 | 0.3892754 | 311.4203 | 482.9655 | 126.6795 | 195.9573 | 0.2837092 | bdl | 58.06142 | 4.486564 | 758.2806 | 63.2384 | 153.1646 | bdl | 3.53903 | 672.9958 | 0.2726793 | 0.7774262 | 51.28692 | 0.6265823 | 17.75316 | 4.525316 | 145.0422 | bdl | 51.63502 | bdl | 765.8228 | bdl | 135.7595 | 7.820675 | 25.17932
Te_ppm_m125 | 0.1464704 | bdl | bdl | bdl | bdl | bdl | bdl | bdl | bdl | bdl | bdl | bdl | bdl | bdl | bdl | bdl | bdl | bdl | bdl | bdl | bdl | bdl | bdl | bdl | bdl | bdl | bdl | bdl | bdl | bdl | bdl | bdl | bdl | bdl | bdl | bdl | bdl | bdl | bdl | bdl
Au_ppm_m197 | 0.01681111 | 0.1602455 | bdl | 1.209853 | 0.1922946 | 0.0408626 | 0.1610467 | 2.539891 | 0.1370099 | 0.4166383 | 0.008412888 | 1.442209 | 0.7339243 | 0.4166383 | 0.3725707 | bdl | bdl | 0.2491817 | bdl | 0.7453519 | 0.01901781 | 0.1521425 | bdl | bdl | 0.3240342 | bdl | bdl | 0.431558 | bdl | bdl | bdl | 1.009407 | bdl | 0.1104496 | bdl | 0.4754453 | bdl | 0.2633235 | 0.3737731 | 0.5997925
Tl_ppm_m205 | 0.004755483 | 0.8761381 | 0.0356468 | 0.1799519 | 0.9319705 | 0.02963408 | 5.454389 | 16.62086 | 0.2705721 | 22.97715 | 0.08589589 | 14.6023 | 55.40285 | 1.017866 | 109.5173 | bdl | bdl | 8.331902 | 0.009448548 | 25.38234 | 2.738037 | 5.624075 | 0.02738037 | 0.0451406 | 40.33054 | 0.01443019 | bdl | 6.77109 | bdl | 1.742723 | 0.06956093 | 7.770104 | bdl | 0.07696103 | bdl | 0.0447706 | bdl | 1.964726 | 0.4014554 | 1.110015
Pb_ppm_m208 | 0.3502387 | 44.37299 | 8.938907 | 4437.299 | 136.9775 | 57.87781 | 133.7621 | 983.9228 | 34.14791 | 142122.2 | 28.29582 | 578.7781 | 302.2508 | 3086.817 | 420.5788 | 1.736334 | 1.903537 | 5594.855 | 21.86495 | 428.6381 | 196.9736 | 993.6879 | 6.467791 | 52.91829 | 373955.9 | 1.034847 | 21.16732 | 199.3256 | 26.63554 | 58.7981 | 5.409425 | 278.703 | 2.146131 | 14758.32 | 111.7164 | 2281.366 | 4.586252 | 552.7021 | 54.79983 | 134.6476
Bi_ppm_m209 | 0.01877085 | 0.5877449 | bdl | 23.44727 | 0.6502709 | 0.1187995 | 0.1094206 | 6.752814 | 1.125469 | 694.0392 | 0.09128804 | 7.503126 | 0.7690704 | 4.064193 | 1.313047 | 0.01294289 | 0.08753647 | 3.939141 | 0.4189246 | 7.031221 | 3.195005 | 2.984952 | bdl | 0.232163 | 856.7919 | bdl | 0.06522674 | 1.763333 | 0.2155799 | 0.2155799 | 0.1851776 | 19.29164 | bdl | 39.79937 | bdl | 2.874399 | bdl | 88.44303 | 11.82926 | 29.9048
Hg202_ppm | 0.11 | 1.616653 | bdl | 0.2238964 | 0.1122864 | bdl | 1.413726 | 1.346084 | bdl | 0.8928797 | bdl | 1.33825 | 4.98617 | bdl | 8.355571 | bdl | bdl | 0.2105876 | bdl | 1.780644 | bdl | bdl | bdl | bdl | 0.2497244 | bdl | bdl | 0.21118 | bdl | bdl | bdl | 1.085758 | bdl | bdl | bdl | bdl | bdl | 0.324815 | bdl | bdl
*Sample marked with a star likely contain microinclusions.
1py-C denotes sample from the core of the pyrite grains, py-R denotes a sample from the rim of the pyrite grain

## Arsenopyrite
Spot_id |  | B291152-4-1* | B291152-4-2* | Q930238-2-4 | Q930238-2-5
TS_id |  | B291152 | B291152 | Q930238 | Q930238
Mineral |  | aspy | aspy | aspy | aspy
Zone |  | KKT | KKT | ABM | ABM
Assemblage | Average detection limit | Assemblage 1 | Assemblage 1 | Assemblage 2 | Assemblage 2
Mn_ppm_m55 | 0.7560932 | 1970.789 | 14.42041 | 283.7342 | 4.429022
Fe_ppm_m57 | - | - | - | - | -
Co_ppm_m59 | 2.100624 | 105.1892 | 61.46595 | 34098.53 | 69870.6
Ni_ppm_m60 | 2.52239 | 76.16474 | 22.80941 | 37.94549 | 6.218491
Cu_ppm_m65 | 0.8991619 | 92.74256 | 1612.16 | 64686.7 | bdl
Zn_ppm_m66 | 1.934223 | 30.49708 | 3008.772 | 289.1941 | 5.388709
Ga_ppm_m69 | 0.1591207 | 0.2970885 | 1.336898 | bdl | 0.3621068
Ge_ppm_m72 | 0.5821945 | 0.8725261 | 0.9682911 | 1.153353 | 0.8169586
As_ppm_m75 | 16.23377 | 433545.5 | 15151.81 | 378645.6 | 507493.7
Se_ppm_m77 | 1.730304 | 495.4765 | 56.74005 | 1053.793 | 848.1129
Ag_ppm_m109 | 0.0902292 | 121.0533 | 91.00461 | 144.4742 | 2.689933
Cd_ppm_m111 | 0.3457229 | 1.168915 | 9.591094 | 1.654209 | bdl
In_ppm_m115 | 0.03608914 | bdl | bdl | bdl | 0.3200047
Sn_ppm_m118 | 0.1435538 | 6.209905 | 7.127277 | 26.5297 | bdl
Sb_ppm_m121 | 0.120934 | 11018.47 | 216.4107 | 373.0485 | 114.2932
Te_ppm_m125 | 0.1803058 | bdl | bdl | bdl | bdl
Au_ppm_m197 | 0.02775479 | 17.14627 | 0.3765769 | 11.63012 | 0.03145253
Tl_ppm_m205 | 0.004639641 | 11.38121 | 3.650576 | 6.77109 | 0.3552047
Pb_ppm_m208 | 0.1170811 | 81028.94 | 11639.87 | 1587.549 | 133.4717
Bi_ppm_m209 | 0.02470966 | 66.90288 | 8.503543 | 189.5998 | 11.05538
Hg202_ppm | 0.11 | 0.2849075 | 0.1739971 | 0.4325707 | 0.2223494
*Sample marked with a star likely contain microinclusions.

## Pyrrhotite
Spot_id |  | B264518-1-4 | B264518-2-2 | B264518-3-1* | B264518-4-2 | B264518-5-2 | B291152-2-5 | B291152-3-3 | B291157-1-4 | B291157-2-5 | B291157-3-2 | B291157-4-2 | Q721165-3-6 | Q930238-1-1 | Q930238-2-2 | Q930238-3-1
TS_id |  | B264518 | B264518 | B264518 | B264518 | B264518 | B291152 | B291152 | B291157 | B291157 | B291157 | B291157 | Q721165 | Q930238 | Q930238 | Q930238
Mineral |  | po | po | po | po | po | po | po | po | po | po | po | po | po | po | po
Zone |  | ABM | ABM | ABM | ABM | ABM | KKT | KKT | KKT | KKT | KKT | KKT | KKT | ABM | ABM | ABM
Assemblage | Average detection limit | Assemblage 3 | Assemblage 3 | Assemblage 3 | Assemblage 3 | Assemblage 3 | Assemblage 1 | Assemblage 1 | Assemblage 2 | Assemblage 2 | Assemblage 2 | Assemblage 2 | Assemblage 3 | Assemblage 2 | Assemblage 2 | Assemblage 2
Mn_ppm_m55 | 1.468684 | 1.153391 | 117.6459 | 13817.63 | bdl | 4.936514 | bdl | bdl | bdl | 1.637815 | 4.682768 | bdl | 1.614748 | 6.828076 | 8.996451 | bdl
Fe_ppm_m57 | - | - | - | - | - | - | - | - | - | - | - | - | - | - | - | -
Co_ppm_m59 | 3.906458 | 39.53755 | 38.65894 | 27.19514 | 46.65013 | 48.32368 | bdl | bdl | bdl | bdl | bdl | 3.974675 | bdl | 242.8735 | 166.518 | 175.0949
Ni_ppm_m60 | 4.716764 | 58.25076 | 49.49411 | 38.45312 | 54.69734 | 75.89097 | bdl | bdl | 45.55997 | 70.05321 | 50.8901 | 45.68687 | 120.0549 | bdl | bdl | bdl
Cu_ppm_m65 | 1.583207 | bdl | bdl | 34699.49 | bdl | 4.540921 | 3380.336 | 890.1552 | bdl | 1944.885 | 50.54987 | 1962.02 | bdl | 342.711 | bdl | bdl
Zn_ppm_m66 | 4.385309 | bdl | bdl | 4382.817 | 5.568333 | 34.30812 | 2926.901 | 196.0819 | bdl | 229.9183 | 6304.79 | 185.0124 | 7.364569 | 57479.57 | bdl | bdl
Ga_ppm_m69 | 0.285935 | bdl | bdl | 13.16752 | bdl | 0.3160205 | 21.46465 | 20.72193 | bdl | 0.8295538 | 0.9283102 | 5.267008 | bdl | 0.632041 | bdl | bdl
Ge_ppm_m72 | 1.124833 | bdl | bdl | bdl | bdl | 1.153353 | 1.335391 | 2.021707 | bdl | bdl | bdl | 1.681974 | bdl | bdl | bdl | bdl
As_ppm_m75 | 5.058112 | bdl | bdl | bdl | bdl | bdl | 9.358472 | 23.30069 | 15.35316 | 10.36709 | 17.27848 | 11.8481 | bdl | 19.40127 | 91.32911 | 27.1519
Se_ppm_m77 | 2.617542 | 623.3883 | 498.3298 | 452.6231 | 518.009 | 723.6891 | 33.4047 | 42.99457 | 47.03979 | 28.8206 | 94.58744 | 84.4304 | 221.5504 | 628.4669 | 264.7179 | 384.0631
Ag_ppm_m109 | 0.1546726 | 1.668237 | 0.5347938 | 74.55186 | 5.930624 | 5.108478 | 2747.309 | 14.16581 | 7.902178 | 32.72619 | 13.40976 | 21.79085 | 0.7742538 | 36.55755 | 7.263618 | 2.697915
Cd_ppm_m111 | 0.4672885 | bdl | bdl | 5.002647 | bdl | bdl | 10.93984 | 1.955684 | bdl | 0.6336686 | 13.07358 | 1.514134 | bdl | 213.4463 | bdl | bdl
In_ppm_m115 | 0.07133404 | bdl | bdl | bdl | bdl | bdl | bdl | bdl | bdl | bdl | bdl | bdl | bdl | bdl | bdl | bdl
Sn_ppm_m118 | 0.2220574 | bdl | 0.1768647 | 7.64308 | bdl | bdl | 88.91455 | 719.7844 | bdl | 125.0686 | 58.11268 | 1465.45 | bdl | 107.3821 | bdl | bdl
Sb_ppm_m121 | 0.1614762 | 0.1218354 | bdl | 5.105485 | 0.8644515 | 0.8644515 | 2639.155 | 14.25144 | 8.992616 | 34.22996 | 18.27532 | 12.35759 | 1.137131 | 45.83333 | 1.740506 | 1.85654
Te_ppm_m125 | 0.2742603 | bdl | bdl | bdl | bdl | bdl | bdl | bdl | bdl | bdl | bdl | bdl | bdl | bdl | bdl | bdl
Au_ppm_m197 | 0.04589408 | bdl | bdl | bdl | bdl | bdl | bdl | bdl | bdl | 0.6144216 | bdl | bdl | bdl | bdl | bdl | bdl
Tl_ppm_m205 | 0.009325037 | 0.01110015 | bdl | 0.3996053 | 0.06327084 | 0.1591021 | 0.8288954 | 0.9104965 | 0.4662062 | 1.628022 | 0.6142082 | 1.202516 | 0.02886038 | 1.964726 | 0.3848051 | 0.4218056
Pb_ppm_m208 | 0.4825345 | 3.486727 | 1.799222 | 123.476 | 24.22482 | 11.99481 | 143.4084 | 27.97428 | 86.4332 | 156.9909 | 711.457 | 19.57977 | 4.074708 | 640.8993 | 1046.606 | 496.8439
Bi_ppm_m209 | 0.03538989 | 0.9397072 | 0.1193981 | 3.078923 | 3.758829 | 1.630668 | 0.2601084 | 0.06502709 | 0.4201044 | 0.641212 | 2.183437 | 0.2376907 | bdl | 30.40229 | 12.99007 | 18.79414
Hg202_ppm | 0.11 | bdl | bdl | bdl | bdl | 0.1953441 | bdl | 0.1644953 | bdl | bdl | bdl | bdl | bdl | 2.328605 | 0.1801897 | bdl
*Sample marked with a star likely contain microinclusions.

## Chalcopyrite
Spot_id |  | B264518-1-3 | B264518-3-2 | B264518-5-1 | B266543-1-5 | B266543-2-1 | B266543-3-4* | B266543-4-5* | B291152-1-3* | B291152-2-3 | B291152-3-4 | B291152-4-4* | B291157-1-5 | B291157-2-4 | B291157-4-3 | Q721165-1-4 | Q721165-2-2 | Q721165-3-2 | Q930238-1-4* | Q930238-2-1 | Q930238-3-3*
TS_id |  | B264518 | B264518 | B264518 | B266543 | B266543 | B266543 | B266543 | B291152 | B291152 | B291152 | B291152 | B291157 | B291157 | B291157 | Q721165 | Q721165 | Q721165 | Q930238 | Q930238 | Q930238
Mineral |  | cpy | cpy | cpy | cpy | cpy | cpy | cpy | cpy | cpy | cpy | cpy | cpy | cpy | cpy | cpy | cpy | cpy | cpy | cpy | cpy
Zone |  | ABM | ABM | ABM | ABM | ABM | ABM | ABM | KKT | KKT | KKT | KKT | KKT | KKT | KKT | KKT | KKT | KKT | ABM | ABM | ABM
Assemblage | Average detection limit | Assemblage 3 | Assemblage 3 | Assemblage 3 | Assemblage 1 | Assemblage 1 | Assemblage 1 | Assemblage 1 | Assemblage 1 | Assemblage 1 | Assemblage 1 | Assemblage 1 | Assemblage 2 | Assemblage 2 | Assemblage 2 | Assemblage 3 | Assemblage 3 | Assemblage 3 | Assemblage 2 | Assemblage 2 | Assemblage 2
Mn_ppm_m55 | 1.49504 | bdl | bdl | 1.401435 | bdl | bdl | 13.69286 | bdl | bdl | bdl | 8.76343 | 134.4639 | 9.25476 | 15.8653 | bdl | 2.617775 | bdl | bdl | bdl | bdl | 87.25917
Fe_ppm_m57 | 43.2214 | 317013.6 | 310534.5 | 333442.8 | 303799 | 411182.1 | 181237.3 | 307990.1 | 305724.7 | 315239.6 | 587888.5 | 560702.9 | 314583.9 | 336335.2 | 312617.1 | 472049.4 | 322682.8 | 324534 | 312617.1 | 311691.5 | 472049.4
Co_ppm_m59 | 3.300379 | bdl | bdl | bdl | bdl | 16.68208 | bdl | bdl | bdl | bdl | 37.17721 | 20.25681 | bdl | 41.49575 | bdl | bdl | bdl | bdl | 6.915958 | 5.031956 | 1478.584
Ni_ppm_m60 | 4.816481 | bdl | bdl | bdl | bdl | bdl | bdl | bdl | bdl | bdl | 43.14097 | 13.4349 | bdl | 9.005895 | bdl | 65.75733 | bdl | bdl | bdl | bdl | bdl
Cu_ppm_m65 | - | - | - | - | - | - | - | - | - | - | - | - | - | - | - | - | - | - | - | - | -
Zn_ppm_m66 | 4.046672 | 1741.659 | 1588.774 | 2123.874 | 988.0716 | 821.0736 | 76772.7 | 1203.777 | 19946.98 | 1911.199 | 3339.96 | 15424.12 | 2334.609 | 2047.431 | 2115.61 | 2320.146 | 2402.787 | 2080.488 | 4132.051 | 1671.415 | 132225.6
Ga_ppm_m69 | 0.3386879 | bdl | bdl | 0.2563888 | 28.98671 | 35.13289 | 9.053156 | 41777.41 | 17.19269 | 26.07973 | 21.84385 | 24.4186 | 9.727692 | 24.43234 | 3.408463 | 0.2865522 | bdl | 0.3695015 | bdl | 0.2262254 | bdl
Ge_ppm_m72 | 1.148712 | 0.893617 | bdl | bdl | 2.266046 | 2.388535 | bdl | bdl | bdl | 1.77609 | 2.541646 | bdl | 5.217391 | 0.9824237 | bdl | 1.387604 | 0.8769658 | 0.7437558 | 1.049029 | bdl | bdl
As_ppm_m75 | 7.002538 | bdl | bdl | 0.4381809 | 7.68408 | 180.027 | 191004.3 | 12.8068 | 14.34362 | 12.14816 | 424.454 | 848.9079 | 23.84387 | 78.53113 | 18.55156 | 182.1012 | bdl | bdl | 31.69698 | 282.2568 | 665.8074
Se_ppm_m77 | 2.90522 | 606.8516 | 638.2909 | 771.3596 | 41.38889 | 49.25926 | 126.8519 | 58.14815 | 42.96296 | 49.62963 | 38.05556 | 4722.222 | 36.70356 | 47.15895 | 90.36971 | 162.3145 | 146.7411 | 135.3352 | 660.2253 | 340.7143 | 611.2385
Ag_ppm_m109 | 0.1647523 | 369.483 | 436.4117 | 353.7135 | 14.84626 | 18.39794 | 10556.68 | 95.03965 | 217.4302 | 247.0441 | 253.6358 | 7477.239 | 296.1365 | 577.6038 | 433.6612 | 1391.75 | 1196.465 | 970.9244 | 539.0969 | 536.3464 | 581.2711
Cd_ppm_m111 | 0.5045029 | 5.943396 | 7.238752 | 8.214078 | 3.615347 | 3.184948 | 565.5435 | 2.238072 | 69.72455 | 7.058534 | 11.36252 | 86.94048 | 9.600871 | 5.791001 | 5.935776 | 7.695936 | 8.915094 | 7.078737 | 14.78229 | 7.391147 | 373.3672
In_ppm_m115 | 0.06337551 | 0.5599655 | 0.6142327 | 0.6005168 | bdl | bdl | bdl | bdl | bdl | bdl | bdl | bdl | 3.852372 | 2.731248 | 2.62987 | 1.335807 | 0.9124039 | 1.037636 | 2.301882 | 1.830771 | 2.433077
Sn_ppm_m118 | 0.2191084 | 34.68338 | 31.99868 | 28.95119 | 171.365 | 229.3027 | 119.9555 | 167.6929 | 835.6083 | 1297.478 | 861.7211 | 980.8605 | 534.0369 | 439.7098 | 568.8654 | 26.99208 | 20.8971 | 30.54749 | 28.66095 | 25.39578 | 37.87599
Sb_ppm_m121 | 0.2025666 | 4.104685 | 5.323572 | 3.61713 | 1.789047 | 4.90667 | 28534.18 | 5.435081 | 6.642877 | 1.600329 | 98.88828 | 6114.466 | 36.6325 | 105.4173 | 1.825037 | 27.01318 | 2.075403 | 4.77672 | 7.115666 | 19.17277 | 85.65154
Te_ppm_m125 | 0.3373213 | bdl | bdl | bdl | bdl | bdl | bdl | bdl | bdl | bdl | bdl | bdl | bdl | bdl | bdl | bdl | bdl | bdl | bdl | bdl | bdl
Au_ppm_m197 | 0.03719202 | 0.1228855 | bdl | bdl | 0.4380583 | 0.2920388 | 0.1861748 | 1.359806 | 0.4015534 | 0.5274951 | 0.3139417 | 0.4198058 | 1.245461 | 0.4815782 | 0.1942919 | 1.569281 | 2.54074 | 1.012975 | bdl | 0.08801256 | 0.2823044
Tl_ppm_m205 | 0.009028338 | bdl | 0.1907049 | 0.07543438 | 0.1262626 | 0.2913753 | 7.964258 | 0.2816628 | 0.3545066 | 0.07721445 | 4.56488 | 354.5066 | 1.470547 | 2.924142 | bdl | 1.195084 | 0.007204407 | 0.1902811 | 0.2203701 | 1.292555 | 4.153129
Pb_ppm_m208 | 0.5336009 | 3.285276 | 5.765995 | 4.626205 | 2.657741 | 91.03865 | 56.89916 | 125.5452 | 4.537249 | 2.011661 | 152.71 | - | 83.1376 | 23.13103 | 6.349299 | 1743.208 | 6.483392 | 10.52629 | 7.17397 | 101.2401 | 1092.857
Bi_ppm_m209 | 0.03713419 | 0.6464811 | 0.6966932 | 0.4920788 | 0.1790831 | 0.9670487 | 141.1175 | 2.492837 | bdl | bdl | 0.9598854 | 888.2521 | 0.3401871 | 0.3357936 | bdl | 1.663277 | 0.07155228 | 0.09854129 | 3.163364 | 5.146743 | 89.12652
Hg202_ppm | 0.11 | bdl | bdl | 0.1853622 | 0.2425593 | 0.3577749 | 124.3116 | 0.6427821 | 1.378509 | 0.5260102 | 0.38695 | 4.353188 | 0.4158347 | 0.2263989 | 0.443557 | 0.6725804 | 1.547856 | 0.6034797 | 0.2112801 | 0.2066871 | 1.253901
*Sample marked with a star likely contain microinclusions.

## Galena
Spot_id |  | B264518-2-1 | B264518-2-1 | B264518-4-1 | B264518-4-1 | B266543-1-1 | B266543-2-3 | B266543-3-1 | B266543-4-1 | B266543-4-7 | B291152-4-6* | B291157-1-3 | B291157-2-1 | B291157-3-1 | Q721165-1-1 | Q721165-2-1 | Q721165-2-5 | Q721165-3-1
TS_id |  | B264518 | B264518 | B264518 | B264518 | B266543 | B266543 | B266543 | B266543 | B266543 | B291152 | B291157 | B291157 | B291157 | Q721165 | Q721165 | Q721165 | Q721165
Mineral |  | gal | gal | gal | gal | gal | gal | gal | gal | gal | gal | gal | gal | gal | gal | gal | gal | gal
Zone |  | ABM | ABM | ABM | ABM | ABM | ABM | ABM | ABM | ABM | KKT | KKT | KKT | KKT | KKT | KKT | KKT | KKT
Assemblage | Average detection limit | Assemblage 3 | Assemblage 3 | Assemblage 3 | Assemblage 3 | Assemblage 1 | Assemblage 1 | Assemblage 1 | Assemblage 1 | Assemblage 1 | Assemblage 1 | Assemblage 2 | Assemblage 2 | Assemblage 2 | Assemblage 3 | Assemblage 3 | Assemblage 3 | Assemblage 3
Mn_ppm_m55 | 1.170295 | bdl | 7.527068 | bdl | bdl | bdl | bdl | bdl | 0.4801443 | bdl | 13.31767 | bdl | bdl | bdl | bdl | bdl | bdl | bdl
Fe_ppm_m57 | 40.12627 | bdl | 144.1361 | bdl | bdl | bdl | bdl | bdl | 802.2272 | 2945.746 | 176162 | bdl | bdl | bdl | bdl | bdl | bdl | bdl
Co_ppm_m59 | 2.990565 | bdl | bdl | bdl | bdl | bdl | bdl | bdl | 1.743747 | 2.420653 | 57.33036 | bdl | bdl | bdl | bdl | bdl | bdl | bdl
Ni_ppm_m60 | 3.757835 | bdl | bdl | bdl | bdl | bdl | bdl | bdl | bdl | bdl | 14.48598 | bdl | bdl | bdl | bdl | bdl | bdl | bdl
Cu_ppm_m65 | 1.369607 | bdl | 48.17914 | bdl | bdl | 12.93089 | bdl | bdl | 5.7591 | 147.7348 | 27.86909 | bdl | 0.9885757 | bdl | 2.722489 | bdl | bdl | 1.797102
Zn_ppm_m66 | 4.525455 | bdl | 466.9332 | bdl | bdl | bdl | 8.794904 | bdl | 10.09323 | 5.928333 | 11.67772 | bdl | 13.88 | 13.32613 | 3.20768 | bdl | 3.915561 | 3.11458
Ga_ppm_m69 | 0.2661635 | bdl | bdl | 8.812403 | 6.287211 | bdl | bdl | bdl | bdl | bdl | 0.5252984 | bdl | bdl | bdl | bdl | bdl | bdl | bdl
Ge_ppm_m72 | 1.029739 | bdl | bdl | bdl | bdl | bdl | bdl | bdl | 0.4214047 | bdl | bdl | bdl | bdl | bdl | bdl | bdl | bdl | bdl
As_ppm_m75 | 4.169888 | bdl | bdl | bdl | bdl | 141.9356 | 29.29057 | 111.86 | 9.222044 | 21.69641 | 65436.51 | 33.51692 | 18.85902 | 24.051 | bdl | bdl | bdl | bdl
Se_ppm_m77 | 2.919908 | 59028.73 | 79515.79 | 65889.83 | 77772.44 | bdl | 3039.517 | 3516.814 | 2621.601 | 3733.963 | 3123.274 | 4560.304 | 6939.884 | 6877.648 | 10869.21 | 11035.58 | 10721.51 | 10901.09
Ag_ppm_m109 | 0.1313915 | 4936.54 | 4790.867 | 4347.082 | 5038.032 | 2867.368 | 2088.096 | 2436.79 | 2099.23 | 3094.348 | 1222.523 | 2346.799 | 2281.795 | 2084.216 | 7262.699 | 4087.571 | 5177.944 | 7423.99
Cd_ppm_m111 | 0.4385174 | 8.661088 | 5.486112 | 4.377715 | 4.025828 | 43.73964 | 29.74516 | 34.82762 | 49.01917 | 59.43121 | 7.818796 | 16.8804 | 10.37035 | 8.081708 | 28.97825 | 12.5773 | 11.6548 | 23.94029
In_ppm_m115 | 0.05059578 | bdl | bdl | bdl | bdl | bdl | bdl | bdl | bdl | bdl | 0.5497498 | 0.2533628 | 0.2989562 | 0.1644648 | bdl | 0.05179824 | bdl | bdl
Sn_ppm_m118 | 0.1818678 | 4.858525 | 9.11089 | 1.841975 | 1.988229 | 7.122665 | 3.330642 | 10.11656 | 5.677563 | 8.390814 | 168.8042 | 82.04387 | 108.5214 | 70.48861 | 5.400618 | 8.673908 | 9.501863 | 4.39952
Sb_ppm_m121 | 0.1894477 | 89.95291 | 67.14182 | 57.08589 | 50.67675 | 508.9176 | 27.42636 | 108.0357 | 251.0006 | 289.2161 | 1971.08 | 890.1993 | 844.8133 | 817.091 | 4757.816 | 2083.992 | 3047.341 | 4806.374
Te_ppm_m125 | 0.234214 | bdl | bdl | 0.5158162 | bdl | bdl | bdl | bdl | bdl | bdl | bdl | bdl | bdl | bdl | bdl | bdl | bdl | bdl
Au_ppm_m197 | 0.03682694 | bdl | bdl | bdl | bdl | bdl | bdl | bdl | 0.009133099 | bdl | 5.91451 | bdl | bdl | bdl | 0.04523112 | bdl | bdl | bdl
Tl_ppm_m205 | 0.007271885 | 103.088 | 114.8382 | 117.4207 | 121.6135 | 126.7605 | 339.0472 | bdl | 84.99545 | 155.4753 | 189.8602 | 92.49378 | 83.33499 | 88.28939 | 34.18572 | 45.87626 | 46.62176 | 47.44983
Pb_ppm_m208 | - | - | - | - | - | - | - | - | - | - | - | - | - | - | - | - | - | -
Bi_ppm_m209 | 0.02963976 | 7412.258 | 7317.451 | 7017.109 | 7688.692 | 3843.243 | 3862.888 | 4099.107 | 3107.525 | 4555.547 | 545.7093 | 2122.133 | 2082.576 | 1964.263 | 2128.226 | 2105.255 | 2111.654 | 2215.709
Hg202_ppm | 0.11 | bdl | bdl | bdl | bdl | bdl | bdl | bdl | bdl | bdl | bdl | bdl | bdl | bdl | bdl | bdl | bdl | bdl
*Sample marked with a star likely contain microinclusions.

## Sphalerite
Spot_id |  | B264518-1-2 | B264518-2-3 | B264518-4-3 | B264518-5-3 | B264518-5-3 | B266543-1-2 | B266543-2-5 | B266543-4-3 | B291152-1-2 | B291152-2-4 | B291152-3-6 | B291152-4-5 | B291157-1-6 | B291157-2-6 | B291157-3-5 | B291157-4-5 | Q721165-2-4 | Q721165-3-3 | Q930238-1-3 | Q930238-1-5 | Q930238-3-4*
TS_id |  | B264518 | B264518 | B264518 | B264518 | B264518 | B266543 | B266543 | B266543 | B291152 | B291152 | B291152 | B291152 | B291157 | B291157 | B291157 | B291157 | Q721165 | Q721165 | Q930238 | Q930238 | Q930238
Mineral |  | sph | sph | sph | sph | sph | sph | sph | sph | sph | sph | sph | sph | sph | sph | sph | sph | sph | sph | sph | sph | sph
Zone |  | ABM | ABM | ABM | ABM | ABM | ABM | ABM | ABM | KKT | KKT | KKT | KKT | KKT | KKT | KKT | KKT | KKT | KKT | ABM | ABM | ABM
Assemblage | Average detection limit | Assemblage 3 | Assemblage 3 | Assemblage 3 | Assemblage 3 | Assemblage 3 | Assemblage 1 | Assemblage 1 | Assemblage 1 | Assemblage 1 | Assemblage 1 | Assemblage 1 | Assemblage 1 | Assemblage 2 | Assemblage 2 | Assemblage 2 | Assemblage 2 | Assemblage 3 | Assemblage 3 | Assemblage 2 | Assemblage 2 | Assemblage 2
Mn_ppm_m55 | 0.2018999 | 499.1028 | 507.2745 | 524.8751 | 712.8244 | 836.0286 | 46.35246 | 33.03279 | 29.43115 | 45.18033 | 49.47459 | 49.45328 | 40.33197 | 72.53962 | 91.39741 | 96.049 | 91.52313 | 608.4779 | 586.2258 | 60.34492 | 86.11723 | 29.66959
Fe_ppm_m57 | 6.220244 | 34915.33 | 36187.99 | 34472.66 | 34915.33 | 36387.19 | 9083.262 | 8074.506 | 9400.172 | 28477.25 | 24625.24 | 23562.92 | 26468.67 | 39341.99 | 31982.66 | 33144.66 | 32480.66 | 38290.66 | 37017.99 | 99599.98 | 35191.99 | 125606.6
Co_ppm_m59 | 0.5266504 | 9.878148 | 9.217326 | 9.935116 | 9.376835 | 8.499537 | bdl | bdl | bdl | bdl | bdl | bdl | bdl | 1.355824 | 1.857137 | bdl | 0.9570524 | bdl | bdl | 751.9698 | 37.24529 | 15836.94
Ni_ppm_m60 | 0.7046086 | bdl | bdl | bdl | bdl | bdl | bdl | bdl | bdl | bdl | bdl | bdl | bdl | bdl | bdl | bdl | bdl | bdl | bdl | bdl | bdl | 3.424201
Cu_ppm_m65 | 0.2183538 | 214.8317 | 349.8021 | 226.0404 | 19.14805 | 7.49576 | 13.44274 | 33.02406 | 32.48014 | 151.1337 | 9.518701 | 83.91998 | 263.4155 | 42.0323 | 10.22786 | 573.9744 | 23.49138 | 86.86675 | 145.712 | 511.3929 | 45.86191 | 3423.297
Zn_ppm_m66 | - | - | - | - | - | - | - | - | - | - | - | - | - | - | - | - | - | - | - | - | - | -
Ga_ppm_m69 | 0.04296507 | 0.07516183 | 19.77943 | 0.08882762 | 0.1323424 | 0.1546392 | 8.379165 | 8.670333 | 8.864445 | 4.212229 | 5.11485 | 5.118085 | 4.134584 | 1.175977 | 1.323424 | 1.391753 | 0.9350276 | 0.2589307 | 0.1362982 | 0.2193719 | 0.09925677 | bdl
Ge_ppm_m72 | 0.1662208 | 0.1731538 | 0.2557348 | 0.1758177 | 0.221104 | 0.1784816 | bdl | 0.2196741 | 0.1907061 | 0.1907061 | bdl | 0.1496681 | 0.2293301 | 0.2104484 | 0.2237679 | bdl | 0.2450792 | 0.1758177 | 0.1465147 | 0.556756 | 0.2024567 | 0.5061418
As_ppm_m75 | 2.64623 | 0.1391424 | 0.2060377 | 0.1819554 | 0.1525214 | 0.144494 | bdl | 1.621381 | 0.7238307 | 160.4009 | bdl | 1.273942 | 8.077951 | 1.73928 | 1.043568 | bdl | bdl | bdl | bdl | 227.4443 | 1.551973 | 133790.7
Se_ppm_m77 | 0.3953161 | 154.7746 | 245.1182 | 207.6501 | 232.8623 | 436.6605 | 19.97206 | 20.33322 | 21.01942 | 11.01533 | 15.9632 | 14.84361 | 13.07394 | 29.69432 | 41.77514 | 34.87682 | 25.28219 | 69.54353 | 43.00073 | 260.8758 | 141.4682 | 1708.824
Ag_ppm_m109 | 0.02311483 | 1.800455 | 3.221638 | 3.086495 | 0.7629049 | 0.6879222 | 0.2296159 | 0.3138084 | 0.09567328 | 2.334428 | 0.5319435 | 2.900814 | 5.78632 | 2.218963 | 4.023778 | 9.285642 | 2.127415 | 2.929555 | 5.056969 | 19.13801 | 5.161596 | 110.7302
Cd_ppm_m111 | 0.07535301 | 1484.776 | 1343.884 | 1399.518 | 1445.398 | 1442.508 | 1623.188 | 1553.188 | 1728.019 | 1012.802 | 942.1256 | 907.971 | 932.9952 | 1251.763 | 1114.124 | 1084.5 | 1167.59 | 1512.231 | 1506.451 | 1517.289 | 1367.366 | 1513.676
In_ppm_m115 | 0.009121224 | 0.4320271 | 0.5438459 | 0.4882189 | 0.5192796 | 0.5381985 | 1.644212 | 1.631737 | 1.629242 | 0.3151198 | 0.3053892 | 0.2981537 | 0.2989022 | 1.606689 | 1.649045 | 1.640574 | 1.586923 | 0.8725253 | 0.8346877 | 1.417501 | 1.838233 | 2.027421
Sn_ppm_m118 | 0.03295308 | 0.1006309 | 0.4996845 | 0.02324921 | bdl | 0.03712934 | 0.1422248 | 0.1028247 | 1.009027 | 0.2098136 | 0.3039895 | 1.281305 | 0.8680839 | 0.1561514 | 0.1447003 | 3.476972 | 0.9507886 | bdl | bdl | 0.4962145 | 0.06905363 | 1.540694
Sb_ppm_m121 | 0.02544885 | 0.2565177 | 0.6397108 | 0.5320367 | 0.0332523 | bdl | 0.1257056 | 0.1938593 | bdl | 1.220708 | 0.1453945 | 1.484235 | 4.016522 | 0.1583443 | 1.564441 | 5.732062 | 0.3736925 | 0.07315505 | 0.1995138 | 18.11458 | 2.238988 | 71.25492
Te_ppm_m125 | 0.03966432 | bdl | bdl | bdl | bdl | bdl | bdl | bdl | bdl | bdl | bdl | bdl | bdl | bdl | bdl | bdl | bdl | bdl | bdl | bdl | bdl | bdl
Au_ppm_m197 | 0.006468652 | bdl | bdl | 0.08996239 | bdl | bdl | bdl | bdl | bdl | 0.008798752 | bdl | 0.007148986 | bdl | bdl | 0.007856977 | 0.009428372 | bdl | bdl | bdl | 0.06403436 | bdl | bdl
Tl_ppm_m205 | 0.001394353 | 0.01450032 | 0.5024054 | 0.006596623 | bdl | bdl | 0.00262945 | 0.004227346 | 0.005299353 | bdl | 0.002588997 | 0.0157767 | 0.1771845 | 0.001266225 | 0.007964963 | bdl | 0.00369656 | bdl | 0.004819824 | 1.307071 | 0.07515658 | 5.452936
Pb_ppm_m208 | 0.07637673 | 67.50886 | 2.134566 | 1.681292 | 1.356607 | 0.1977045 | 0.3937658 | 0.6398342 | bdl | 0.6060104 | 0.1888497 | 1.071088 | 1.939233 | 2.767863 | 1.790592 | 2.574981 | 0.1446619 | 0.5207827 | 0.9001182 | 1060.854 | 1.398398 | 11701.54
Bi_ppm_m209 | 0.005372855 | 1.246142 | 0.09698891 | 0.1651514 | 0.008407707 | 0.01065977 | bdl | 0.01045936 | bdl | 0.00819788 | bdl | bdl | 0.01272085 | bdl | bdl | 0.01381266 | bdl | bdl | bdl | 17.41596 | 0.3194929 | 153.7409
Hg202_ppm | 0.11 | 2.752775 | 2.947265 | 2.755268 | 2.667997 | 2.660517 | 23.12973 | 23.33339 | 19.9003 | 10.41773 | 9.2885 | 8.897514 | 8.426787 | 10.14153 | 7.874597 | 9.282998 | 9.10403 | 19.01349 | 18.56138 | 8.636473 | 8.23825 | 9.009808
T [°C]1 |  | 347.7014 | - | 346.542 | 342.9836 | - | - | 236.9671 | 240.189 | 266.2354 | - | 263.6433 | - | 301.7306 | 298.0839 | - | 301.249 | 340.9347 | 349.4458 | 326.1265 | 332.2092 | -
*Sample marked with a star likely contain microinclusions.
1Calculated according to Frenzel et al. (2016)