## ESM
Electronic Supplementary Materials. LA-ICP-MS data of the sphalerite samples from the Bainiuchang Sn-Zn polymetallic deposit, major elements (Zn, Fe) are given in wt.% whereas trace elements are given in μg/g.
| wt.% | wt.% | μg/g | μg/g | μg/g | μg/g | μg/g | μg/g | μg/g | μg/g | μg/g | μg/g | μg/g | μg/g | μg/g | μg/g | μg/g | μg/g | μg/g | μg/g | μg/g | μg/g | μg/g | μg/g | μg/g | μg/g | μg/g | μg/g | μg/g | μg/g | μg/g
Spot No. | Fe | Zn | P | Ti | Mn | Co | Cu | Ag | Sn | Sb | Bi | Pb | Ga | Cd | In | Ge | Se | Tl | Na | Mg | Al | K | Ca | Ti/Co | In+Cu | Zn+Fe | Cu+Ag | Fe+Mn | In+Ga | Zn/Cd | In+Cu+Sn
BN05-01 | 7.053843 | 58.50986 | 39.1517 | 3.117968 | 1743.746 | 2.857075 | 1919.525 | 13.96712 | 5.695088 | 1.057442 | 0.0316522 | 2.405549 | 10.86547 | 5278.91 | 386.0004 | 0.6907364 | — | 0.00255033 | — | 0.08885148 | 0.2077663 | — | 49.62639 | 1.091315 | 2305.525 | 655637 | 1933.492 | 72282.18 | 396.8659 | 110.837 | 2311.22
BN05-02 | 7.013758 | 58.52406 | 26.88283 | 1.617716 | 1612.129 | 3.143363 | 2479.824 | 10.23135 | 10.88014 | 1.275477 | 0.0226483 | 2.260524 | 11.70727 | 5284.302 | 363.2956 | 1.213704 | 19.57179 | 0.009048371 | 2.069167 | — | 0.09363656 | 4.420834 | — | 0.5146448 | 2843.119 | 655378.2 | 2490.055 | 71749.71 | 375.0028 | 110.7508 | 2853.999
BN05-03 | 6.850369 | 58.31535 | 24.06451 | 1.531355 | 1355.912 | 3.347171 | 6316.314 | 20.40925 | 28.79533 | 6.425835 | 0.08535187 | 4.827312 | 10.34904 | 5255.002 | 441.9612 | 0.5932614 | — | 0.01018856 | 1.901229 | 0.06489589 | — | 1.631315 | 20.48117 | 0.4575072 | 6758.275 | 651657.2 | 6336.723 | 69859.6 | 452.3102 | 110.9711 | 6787.071
BN05-04 | 8.115347 | 57.50332 | 22.39783 | 1.940856 | 2094.398 | 2.038787 | 213.6245 | 7.610381 | 12.94694 | 0.3649182 | 0.1128573 | 1.387193 | 14.74041 | 5774.917 | 366.1668 | — | — | 0 | 1.801016 | 0.0633933 | 0.1824812 | 8.233102 | 34.85655 | 0.951966 | 579.7913 | 656186.6 | 221.2348 | 83247.87 | 380.9072 | 99.57427 | 592.7382
BN05-05 | 7.762114 | 57.4767 | 30.19114 | 1.909603 | 1637.412 | 3.994782 | 2390.399 | 24.28384 | 2233.511 | 1.084634 | 0.1179578 | 2.887606 | 46.19794 | 5419.997 | 438.6047 | 1.131011 | 13.81285 | 0 | 15.94426 | 0.1252629 | 0.003357478 | 12.19169 | 12.54475 | 0.4780244 | 2829.003 | 652388.1 | 2414.683 | 79258.56 | 484.8026 | 106.0456 | 5062.515
BN05-06 | 7.642086 | 57.94971 | 48.98705 | 2.179984 | 2102.265 | 1.985683 | 404.1824 | 18.55022 | 34.0189 | 6.095711 | 0.5352885 | 4.581889 | 9.818589 | 5764.072 | 458.6561 | 0.8397891 | 4.523882 | 0.03742536 | 0 | 0.1271076 | 0.4142876 | 3.725546 | 35.80741 | 1.097851 | 862.8385 | 655917.9 | 422.7326 | 78523.13 | 468.4747 | 100.5361 | 896.8574
BN05-07 | 7.346065 | 58.19001 | 39.02843 | 2.954669 | 1929.358 | 3.015019 | 1009.884 | 13.35652 | 13.75573 | 0.5734921 | 0.7790656 | 1.888536 | 3.776722 | 5655.518 | 665.3473 | 0.01260389 | 6.511579 | 0 | 1.143892 | 4.820667 | 2.21489 | 10.53169 | 85.87511 | 0.9799833 | 1675.231 | 655360.8 | 1023.241 | 75390.01 | 669.124 | 102.8907 | 1688.987
BN05-08 | 7.982606 | 57.61668 | 41.47553 | 2.909716 | 2123.139 | 2.643937 | 550.826 | 7.405676 | 13.93747 | 0.3353859 | 0.2044734 | 1.650426 | 5.408857 | 5518.174 | 639.1905 | 0.1977475 | 28.15257 | — | 8.700888 | — | 0.1205323 | 6.154144 | — | 1.100524 | 1190.017 | 655992.9 | 558.2317 | 81949.2 | 644.5994 | 104.4126 | 1203.954
BN05-09 | 7.081569 | 58.62362 | 46.42888 | 2.347992 | 1816.773 | 2.93328 | 388.4077 | 8.816626 | 13.73352 | 0.592528 | 1.495149 | 3.308669 | 8.570837 | 5285.353 | 608.2753 | 0.3101382 | — | 0.00128019 | 0.7246923 | — | — | 3.792593 | — | 0.8004664 | 996.683 | 657051.9 | 397.2243 | 72632.46 | 616.8461 | 110.9171 | 1010.417
BN05-10 | 7.182364 | 58.30433 | 49.45333 | 2.355147 | 1553.559 | 3.612889 | 2570.134 | 16.1457 | 20.01775 | 4.360191 | 0.434033 | 5.078167 | 10.39902 | 5428.104 | 632.3628 | — | 9.22361 | 0.001324514 | — | 0.2647101 | 0.1113973 | — | 2.710573 | 0.6518735 | 3202.497 | 654867 | 2586.279 | 73377.2 | 642.7619 | 107.412 | 3222.514
BN05-11 | 7.95463 | 57.53749 | 34.84516 | 3.897605 | 1662.088 | 2.442086 | 1788.449 | 12.72809 | 9.085836 | 1.302933 | 0.2424486 | 3.918953 | 11.2721 | 5481.395 | 816.516 | 0.4264447 | — | — | 2.483946 | 0.09563939 | 0.1034593 | — | 37.68888 | 1.596014 | 2604.965 | 654921.2 | 1801.177 | 81208.39 | 827.7881 | 104.9687 | 2614.051
BN05-12 | 7.72083 | 57.80969 | 52.18626 | 1.847773 | 1788.962 | 3.256671 | 1560.081 | 16.42667 | 7.392055 | 0.6731885 | 0.02215699 | 4.562713 | 8.260705 | 5119.92 | 854.1007 | 0.3944095 | 44.739 | 0.01421967 | 14.09888 | — | 0.05231814 | 8.026652 | — | 0.5673811 | 2414.182 | 655305.2 | 1576.508 | 78997.26 | 862.3614 | 112.9113 | 2421.574
BN05-13 | 7.636053 | 57.99825 | 33.98062 | 2.707757 | 1841.117 | 2.990381 | 655.1316 | 6.315469 | 8.348147 | 0.8347836 | 0.01239426 | 1.29538 | 7.150261 | 5179.653 | 852.0014 | 0.5879703 | 142.9198 | 0.007079202 | 10.45366 | 0.1620589 | 0.3892731 | 13.39163 | — | 0.905489 | 1507.133 | 656343.1 | 661.447 | 78201.64 | 859.1517 | 111.9732 | 1515.481
BN05-14 | 8.151855 | 57.30125 | 25.49285 | 1.948811 | 1611.975 | 1.792736 | 66.64889 | 7.669004 | 17.94059 | 796.9913 | 21.12838 | 2067.533 | 5.532865 | 5547.504 | 87.59089 | 0.8259656 | — | 0.006275029 | 0.6144116 | 0.4103936 | 0.8458423 | — | 47.25709 | 1.08706 | 154.2398 | 654531 | 74.31789 | 83130.52 | 93.12375 | 103.2919 | 172.1804
BN05-15 | 8.283436 | 57.38249 | 40.64649 | 2.91466 | 1715.819 | 2.68922 | 339.5702 | 9.44428 | 4.112261 | 3.352528 | 0.7896015 | 10.81186 | 7.048509 | 6180.041 | 97.94666 | 0.3619554 | — | — | 0.5595368 | 0.0493829 | 0.4518967 | — | 46.26609 | 1.083831 | 437.5169 | 656659.3 | 349.0145 | 84550.18 | 104.9952 | 92.85131 | 441.6291
BN05-16 | 8.254545 | 57.31526 | 44.06782 | 2.172499 | 1637.457 | 2.032715 | 1651.088 | 9.802304 | 11.09096 | 1.818406 | 0.08606372 | 2.816072 | 8.153734 | 5105.473 | 701.8724 | 0.1261291 | 30.64446 | 0.006097039 | 0.6138052 | — | — | 2.68793 | 37.6077 | 1.068767 | 2352.961 | 655698.1 | 1660.891 | 84182.91 | 710.0262 | 112.2624 | 2364.052
BN05-17 | 7.764309 | 57.63084 | 42.06101 | 2.928284 | 1822.1 | 1.727896 | 2610.1 | 15.58737 | 32.45701 | 3.449682 | 0.4382392 | 2.007644 | 8.787159 | 5679.553 | 751.9227 | 0.4937731 | — | 0.008767469 | — | 0.06677987 | 0.03583087 | — | 29.57801 | 1.694711 | 3362.022 | 653951.5 | 2625.687 | 79465.19 | 760.7098 | 101.4707 | 3394.479
BN05-18 | 7.535768 | 57.99112 | 37.52796 | 1.967099 | 1792.293 | 1.657055 | 1433.885 | 10.36773 | 6.043826 | 2.156981 | 1.346914 | 5.27419 | 11.34038 | 5597.748 | 713.1105 | 0.6520483 | 39.94248 | 0.01646529 | — | — | 0.4462363 | — | — | 1.187105 | 2146.996 | 655268.9 | 1444.253 | 77149.97 | 724.4509 | 103.5972 | 2153.039
BN05-19 | 7.245119 | 58.23957 | 29.34571 | 2.358037 | 1617.578 | 1.61846 | 2475.315 | 21.6409 | 15.00442 | 2.299807 | 0.9245403 | 43.10546 | 11.6708 | 5459.869 | 729.5553 | 0.6504743 | 20.31888 | 0.0193862 | 2.031065 | 4.507679 | 2.295075 | 3.224874 | 76.006 | 1.456964 | 3204.871 | 654846.9 | 2496.956 | 74068.77 | 741.2261 | 106.6684 | 3219.875
BN05-20 | 7.503658 | 58.27352 | 20.51611 | 2.529719 | 1366.517 | 3.27748 | 389.1472 | 17.33629 | 14.92234 | 3.328597 | 0.3668452 | 17.47799 | 21.0235 | 5060.541 | 692.0627 | 0.7406877 | 40.54129 | 0.008885294 | 2.015315 | 0.7709416 | 0.9289764 | — | 0.895789 | 0.7718487 | 1081.21 | 657771.8 | 406.4835 | 76403.1 | 713.0862 | 115.1528 | 1096.132
BN05-21 | 7.980249 | 57.73129 | 40.89415 | 2.611766 | 1409.563 | 3.148544 | 302.3108 | 7.342167 | 23.86857 | 0.53733 | 0.09862548 | 2.939725 | 18.29192 | 5274.459 | 515.1554 | 0.3539037 | — | 0.002467261 | 4.911926 | 0.142603 | 0.04770464 | 5.151892 | 17.6715 | 0.8295156 | 817.4661 | 657115.4 | 309.6529 | 81212.05 | 533.4473 | 109.4544 | 841.3347
BN05-22 | 7.171313 | 57.91959 | 32.48133 | 2.681831 | 1202.941 | 3.043511 | 6415.097 | 26.81976 | 19.81833 | 8.152514 | 0.5120452 | 20.78767 | 6.503441 | 5736.554 | 952.9805 | — | — | 0.016048 | 1.241678 | — | — | 0.2473154 | — | 0.8811637 | 7368.077 | 650909 | 6441.917 | 72916.08 | 959.4839 | 100.9658 | 7387.896
BN05-23 | 7.411538 | 57.85779 | 48.70663 | 2.952268 | 1601.781 | 2.902851 | 4570.181 | 55.80145 | 14.19239 | 2.137384 | 0.04444171 | 3.515706 | 11.20621 | 5683.583 | 440.6036 | 0.4569163 | — | 0.002803282 | 1.456019 | 0.1101806 | — | 3.452701 | 35.92777 | 1.017024 | 5010.785 | 652693.3 | 4625.983 | 75717.16 | 451.8098 | 101.7981 | 5024.977
BN05-24 | 7.28206 | 58.222 | 30.89331 | 2.626919 | 1887.442 | 3.300698 | 1776.788 | 36.56642 | 9.003313 | 1.06781 | 0.02790951 | 2.742237 | 4.513525 | 5677.475 | 533.6065 | 0.4083327 | 24.05238 | — | 1.412787 | 0.03537188 | — | — | 20.35881 | 0.7958677 | 2310.395 | 655040.6 | 1813.355 | 74708.04 | 538.1201 | 102.5491 | 2319.398
BN05-25 | 7.951716 | 57.56043 | 38.50486 | 1.193158 | 2338.684 | 2.088526 | 662.1703 | 14.79776 | 11.70029 | 2.688984 | 0.4246882 | 7.777306 | 7.373127 | 5753.612 | 897.4718 | 0.7851219 | 23.91382 | 0.007812484 | 5.336359 | 0.06092549 | 0.1904359 | 4.218253 | 23.19455 | 0.571292 | 1559.642 | 655121.4 | 676.9681 | 81855.84 | 904.8449 | 100.0422 | 1571.342
BN05-26 | 7.627122 | 57.95533 | 52.09146 | 1.249919 | 1703.194 | 3.52262 | 1310.552 | 11.36339 | 38.11186 | 2.527076 | 0.100744 | 4.276337 | 16.02316 | 5348.432 | 584.7879 | — | 15.95354 | — | 13.9451 | 0.1640418 | 0.1704809 | 16.14774 | — | 0.3548265 | 1895.34 | 655824.5 | 1321.915 | 77974.42 | 600.8111 | 108.3595 | 1933.452
BN05-27 | 7.462144 | 58.17209 | 34.45679 | 1.683745 | 1587.369 | 3.455428 | 516.9562 | 11.6289 | 8.182558 | 3.762123 | 0.1696518 | 5.734258 | 19.52012 | 5263.825 | 585.392 | 0.5289235 | 4.009521 | 0.008412076 | 226.964 | 0.1937308 | 0.1135431 | 145.0495 | 188.2759 | 0.4872755 | 1102.348 | 656342.3 | 528.5851 | 76208.81 | 604.9122 | 110.513 | 1110.531
BN05-28 | 7.456374 | 58.27698 | 36.86777 | 2.367594 | 1551.581 | 3.497997 | 352.1547 | 7.308104 | 7.89079 | 1.907399 | 0.1218305 | 2.637243 | 21.73967 | 5300.724 | 593.2433 | 0.5296746 | 1.529593 | 0.005908335 | 0.3986369 | 0.06744868 | — | — | — | 0.6768428 | 945.398 | 657333.5 | 359.4628 | 76115.32 | 614.983 | 109.9415 | 953.2888
BN05-29 | 6.672177 | 59.1546 | 21.35684 | 1.691753 | 1390.057 | 3.334984 | 346.3995 | 17.59708 | 7.683196 | 9.21686 | 0.4582146 | 8.584003 | 23.95734 | 5013.214 | 584.0768 | 0.2003474 | 13.0989 | — | 6.460998 | 0.08682189 | — | 4.493759 | 17.98014 | 0.5072745 | 930.4762 | 658267.7 | 363.9965 | 68111.83 | 608.0341 | 117.9974 | 938.1594
BN05-30 | 7.48022 | 58.17001 | 22.77057 | 2.795627 | 1503.899 | 3.453845 | 1118.927 | 14.12489 | 86.31867 | 5.426161 | 0.1495191 | 7.17983 | 23.90965 | 5281.421 | 618.9374 | 0.1907281 | 20.91514 | 0.009096016 | 4.468896 | 0.08419115 | 0.6693988 | 8.359514 | 15.01439 | 0.8094247 | 1737.864 | 656502.3 | 1133.051 | 76306.1 | 642.847 | 110.1408 | 1824.183
BN05-31 | 6.870994 | 58.50751 | 34.40223 | 2.202499 | 1556.573 | 2.586783 | 4563.959 | 16.67744 | 12.33214 | 3.687069 | 0.07196464 | 4.544842 | 20.40748 | 4907.904 | 581.0156 | 0.6991845 | — | 0.003554495 | 0.8689944 | 0.0555584 | 0.246648 | — | — | 0.8514432 | 5144.975 | 653785.1 | 4580.637 | 70266.52 | 601.423 | 119.2108 | 5157.307
BN05-32 | 6.579347 | 58.99861 | 43.69077 | 1.908612 | 1347.671 | 2.586304 | 2222.132 | 39.77972 | 22.17332 | 16.374 | 0.07930481 | 21.77118 | 21.1525 | 5261.31 | 815.1379 | 0.7557955 | — | 0.09035206 | 2.239389 | 30.23401 | 12.38185 | 12.2451 | 1.703583 | 0.7379688 | 3037.27 | 655779.5 | 2261.912 | 67141.14 | 836.2904 | 112.1367 | 3059.443
BN05-33 | 6.739592 | 58.94939 | 10.62447 | 2.722864 | 1519.184 | 2.516378 | 1065.98 | 41.67159 | 12.87277 | 14.45507 | 0.09331932 | 20.73548 | 15.6625 | 5186.802 | 812.1073 | 0.01049355 | — | 0.04040516 | 2.417964 | 0.1962314 | 0.05277979 | 0.8116773 | 18.39027 | 1.082057 | 1878.088 | 656889.8 | 1107.652 | 68915.1 | 827.7698 | 113.6527 | 1890.96
BN05-34 | 7.623848 | 57.91322 | 50.86118 | 2.012582 | 1432.661 | 1.928734 | 1223.542 | 17.02403 | 5.565325 | 2.402135 | 0.08816257 | 7.835946 | 8.158424 | 5236.718 | 1810.907 | 0.8752042 | 14.58376 | — | 1.943527 | 1.329872 | 0.8310358 | 6.028075 | — | 1.043473 | 3034.449 | 655370.7 | 1240.566 | 77671.14 | 1819.065 | 110.5907 | 3040.014
BN05-35 | 7.336118 | 58.28437 | 36.49539 | 2.298041 | 1421.609 | 1.973032 | 857.6269 | 11.74666 | 4.296995 | 1.723023 | 0.04385349 | 4.3845 | 9.238241 | 5325.239 | 1606.269 | 0.633613 | 17.47571 | — | 0.09490937 | 0.003019731 | 0.5049063 | — | — | 1.164725 | 2463.896 | 656204.9 | 869.3736 | 74782.79 | 1615.507 | 109.4493 | 2468.193
BN05-36 | 7.500197 | 58.01266 | 41.58736 | 1.958092 | 1867.615 | 3.903656 | 2182.015 | 10.89203 | 73.78061 | 0.1215094 | 0.2099341 | 0.4445569 | 13.4362 | 4930.467 | 1025.505 | — | 29.10258 | 0.00295225 | — | — | 0.08969494 | — | 30.56074 | 0.5016048 | 3207.52 | 655128.6 | 2192.907 | 76869.58 | 1038.941 | 117.6616 | 3281.3
BN05-37 | 6.771803 | 58.45897 | 38.84697 | 2.496676 | 1174.337 | 3.261779 | 5890.646 | 25.16149 | 20.95814 | 6.041537 | 0.0776305 | 9.981554 | 8.635631 | 5362.457 | 643.7602 | — | — | 0.02581976 | 0.1963484 | 0.1031507 | 0.1120499 | — | — | 0.7654339 | 6534.407 | 652307.7 | 5915.808 | 68892.36 | 652.3959 | 109.0153 | 6555.365
BN05-38 | 7.27482 | 58.07776 | 22.23128 | 2.10949 | 1792.719 | 3.258962 | 3647.92 | 15.58495 | 47.67087 | 4.465434 | 0.05581626 | 2.366741 | 9.793991 | 5608.673 | 636.9933 | 0.7227556 | 16.64606 | 0.02943445 | — | — | — | — | — | 0.6472891 | 4284.914 | 653525.8 | 3663.505 | 74540.92 | 646.7873 | 103.5499 | 4332.584
BN05-39 | 7.162681 | 58.32128 | 34.92594 | 3.235791 | 1294.477 | 2.113097 | 2688.438 | 30.24767 | 87.04176 | 12.15337 | 0.08973127 | 11.87545 | 16.0914 | 5772.012 | 579.0933 | 0.7866372 | — | 0.02031684 | 2.845683 | 26.74569 | 18.07263 | 5.998297 | — | 1.531303 | 3267.532 | 654839.6 | 2718.686 | 72921.29 | 595.1847 | 101.0415 | 3354.573
BN05-40 | 7.304892 | 58.10999 | 35.69545 | 2.443986 | 1187.468 | 2.423557 | 3734.879 | 27.54371 | 25.525 | 8.24899 | 0.05428336 | 8.04762 | 13.12178 | 6022.984 | 583.8075 | 0.0753893 | — | 0.02571537 | 7.721845 | 3.821975 | 1.930367 | 16.60629 | — | 1.008429 | 4318.686 | 654148.9 | 3762.422 | 74236.39 | 596.9292 | 96.48041 | 4344.211
| 0 | 0
BN06-01 | 6.810005 | 58.87047 | 39.81773 | 3.799693 | 178.3712 | 1.14206 | 321.7818 | 44.64699 | 21.43519 | 4.625579 | 18.77312 | 47.02155 | 23.55195 | 3933.72 | 564.7851 | 0.009180688 | 10.46805 | 0.02741479 | 72.05148 | 62.56524 | 664.8627 | 4.860776 | 3.3685 | 3.327053 | 886.5669 | 656804.7 | 366.4288 | 68278.43 | 588.337 | 149.656 | 908.0021
BN06-02 | 7.141044 | 58.86968 | 39.14577 | 3.079024 | 266.1769 | 7.321806 | 630.841 | 86.09928 | 22.93365 | 5.974413 | 18.63826 | 64.48477 | 4.286902 | 3625.424 | 382.562 | 0.1731304 | 3.557299 | 0.06762628 | 3.55581 | 16.82465 | 1.485867 | 8.503729 | 41.26868 | 0.420528 | 1013.403 | 660107.2 | 716.9403 | 71676.62 | 386.8489 | 162.3801 | 1036.337
BN06-03 | 8.11819 | 57.72361 | 48.99583 | 3.251864 | 425.3157 | 7.317346 | 1666.736 | 74.11965 | 72.56814 | 2.220432 | 7.709341 | 43.43127 | 8.413978 | 3270.705 | 392.1328 | 0.932308 | — | 0.2021452 | 24.77351 | 36.56184 | 16.23924 | 27.24515 | — | 0.4444048 | 2058.869 | 658418.1 | 1740.856 | 81607.22 | 400.5468 | 176.4868 | 2131.437
BN06-04 | 8.308994 | 57.17792 | 47.64449 | 1.31456 | 515.9809 | 0.6797064 | 3273.607 | 80.78016 | 26.55898 | 3.859642 | 14.30889 | 31.81931 | 43.22414 | 3792.662 | 1552.38 | 0.386335 | 12.98342 | 0.09922077 | 1.405594 | 5.466456 | 3.201799 | 2.302509 | 38.32121 | 1.934011 | 4825.987 | 654869.2 | 3354.388 | 83605.92 | 1595.604 | 150.7593 | 4852.546
BN06-05 | 8.569517 | 57.23583 | 46.81964 | 2.888655 | 472.6765 | 0.3517657 | 1494.009 | 19.99313 | 13.59383 | 2.61809 | 12.34648 | 21.91134 | 28.09296 | 3573.814 | 492.5909 | 0.02164606 | 15.64157 | 0.02465851 | 3.678349 | 0.01085725 | 0.01880009 | 2.155551 | — | 8.211871 | 1986.6 | 658053.5 | 1514.002 | 86167.85 | 520.6838 | 160.1534 | 2000.194
BN06-06 | 8.268221 | 57.34772 | 43.50527 | 2.37238 | 489.8287 | 1.013979 | 1810.333 | 81.25754 | 15.72673 | 4.029902 | 16.6489 | 57.18633 | 86.92419 | 3340.63 | 2230.086 | 0.3255017 | 32.99395 | 0.05335171 | 2.382727 | 0.7984387 | 2.828643 | 2.164176 | — | 2.339674 | 4040.419 | 656159.4 | 1891.591 | 83172.04 | 2317.01 | 171.6674 | 4056.146
BN06-07 | 8.472207 | 57.26038 | 33.18325 | 1.954085 | 483.9886 | 0.910625 | 1467.591 | 31.49435 | 6.656123 | 0.7938107 | 3.343432 | 11.37578 | 48.90155 | 3244.764 | 1626.633 | 0.009818435 | — | 0.02504489 | 0.1467125 | 0.4688331 | 0.381192 | 2.400879 | 24.57988 | 2.145873 | 3094.224 | 657325.9 | 1499.085 | 85206.06 | 1675.535 | 176.4701 | 3100.88
BN06-08 | 7.714905 | 58.1627 | 59.03417 | 2.192811 | 239.1642 | 0.2644444 | 658.9725 | 54.93769 | 221.1776 | 8.293349 | 28.54757 | 44.70336 | 7.271017 | 3156.006 | 702.3197 | 0.4153956 | 75.16299 | 0.1994393 | 7.129783 | 47.91349 | 21.41046 | 12.47012 | 36.60451 | 8.292142 | 1361.292 | 658776 | 713.9102 | 77388.22 | 709.5907 | 184.2921 | 1582.47
BN06-09 | 8.470188 | 57.09486 | 81.9811 | 2.248227 | 350.8772 | 0.3666451 | 2804.364 | 18.89924 | 23.24149 | 1.798704 | 2.624581 | 12.08621 | 39.62945 | 3916.338 | 1073.833 | 0.3790472 | — | 0.02393699 | 1.933767 | 50.16525 | 55.23947 | — | 63.38047 | 6.131889 | 3878.197 | 655650.5 | 2823.263 | 85052.76 | 1113.462 | 145.7863 | 3901.438
BN06-10 | 8.168888 | 57.68745 | 32.23914 | 3.634637 | 259.2275 | 0.2534273 | 635.0233 | 21.67114 | 55.13391 | 3.113468 | 4.633462 | 17.05637 | 34.43517 | 3575.199 | 832.8892 | 0.3842546 | 22.22267 | 0.2054507 | 15.64487 | 20.57626 | 34.3735 | 39.33128 | 61.11504 | 14.34193 | 1467.913 | 658563.4 | 656.6944 | 81948.1 | 867.3244 | 161.3545 | 1523.046
BN06-11 | 8.216806 | 57.51933 | 19.84699 | 1.722972 | 404.8447 | 0.593438 | 2806.697 | 21.80797 | 6.656646 | 1.654401 | 7.124105 | 10.78993 | 19.75481 | 3353.549 | 643.1231 | 0.69777 | 45.97762 | 0.009871555 | 4.153772 | 6.695038 | 4.385352 | 9.234341 | — | 2.903374 | 3449.821 | 657361.4 | 2828.505 | 82572.91 | 662.8779 | 171.5178 | 3456.477
BN06-12 | 6.497295 | 59.27501 | 32.58479 | 2.212928 | 2239.185 | 0.06293132 | 248.1094 | 31.73537 | 35.2857 | 8.486985 | 13.62661 | 27.39967 | 7.066704 | 4871.764 | 435.8049 | 0.5395231 | 15.88025 | 0.01036571 | 13.99684 | 1.082629 | 0.3068555 | 10.44757 | 10.96442 | 35.16418 | 683.9144 | 657723.1 | 279.8448 | 67212.14 | 442.8716 | 121.6705 | 719.2001
BN06-13 | 6.200387 | 59.33142 | 36.19651 | 3.841864 | 609.2052 | 0.1168706 | 301.761 | 40.5875 | 40.99388 | 11.43308 | 27.59642 | 71.87197 | 10.41146 | 3564.429 | 582.3347 | 0.6516711 | 1.590397 | 0.1188993 | 12.08809 | 54.27925 | 792.0041 | 459.7851 | 49.17809 | 32.87281 | 884.0957 | 655318.1 | 342.3485 | 62613.08 | 592.7461 | 166.4542 | 925.0895
BN06-14 | 7.858178 | 58.09794 | 19.13424 | 4.189349 | 299.0893 | 0.3889859 | 494.5468 | 23.26376 | 6.015175 | 1.433774 | 5.012269 | 9.984874 | 25.70993 | 3317.735 | 880.9928 | — | — | 0.01124983 | 5.520473 | 5.631935 | 5.360864 | 7.629714 | 56.81787 | 10.76993 | 1375.54 | 659561.2 | 517.8106 | 78880.87 | 906.7027 | 175.1133 | 1381.555
BN06-15 | 8.241425 | 57.59647 | 36.16409 | 3.158024 | 404.0821 | 0.4439598 | 892.0695 | 23.66048 | 7.699839 | 1.184418 | 1.155073 | 3.405811 | 78.16416 | 3191.94 | 1415.808 | — | 16.73591 | 0.01103237 | 10.8349 | 51.97816 | 36.38294 | 5.287997 | — | 7.113309 | 2307.877 | 658378.9 | 915.73 | 82818.33 | 1493.972 | 180.4435 | 2315.577
BN06-16 | 6.94983 | 58.91284 | 54.39623 | 3.197968 | 259.6809 | 0.4452201 | 1126.639 | 40.05761 | 62.11999 | 11.71531 | 77.00785 | 134.9697 | 44.42388 | 3208.34 | 1572.485 | 0.06242565 | 6.442675 | 0.03861249 | 4.895489 | 3.46852 | 2.701214 | 11.23381 | 99.5616 | 7.182892 | 2699.124 | 658626.7 | 1166.696 | 69757.98 | 1616.909 | 183.6241 | 2761.244
BN06-17 | 7.462053 | 58.24439 | 27.09362 | 2.877657 | 322.9132 | 0.501213 | 2233.925 | 26.95503 | 8.303486 | 5.914082 | 33.09528 | 75.98035 | 31.1958 | 3522.393 | 1662.744 | 0.5204281 | — | 0.0248051 | 2.272474 | 5.419525 | 3.617866 | 3.409298 | 2.425906 | 5.741385 | 3896.669 | 657064.4 | 2260.88 | 74943.44 | 1693.94 | 165.3546 | 3904.973
BN06-18 | 7.790887 | 58.1086 | 46.0545 | 3.242543 | 305.5227 | 0.262529 | 1661.37 | 20.57052 | 57.05537 | 5.212279 | 32.41408 | 38.81973 | 22.00605 | 3222.558 | 590.4883 | 0.4293785 | 9.014216 | 0.06733663 | 9.857991 | 4.697601 | 9.281427 | 7.942985 | — | 12.35118 | 2251.859 | 658994.8 | 1681.941 | 78214.4 | 612.4944 | 180.3182 | 2308.914
BN06-19 | 6.574386 | 59.46088 | 33.43274 | 3.195323 | 238.5861 | 0.1446577 | 589.6191 | 27.96298 | 54.01263 | 6.090121 | 23.95118 | 25.00827 | 32.52754 | 3130.185 | 966.7049 | 0.1785663 | — | 0.08813238 | 4.915872 | 2.394305 | 6.850944 | 7.014465 | 27.21492 | 22.08885 | 1556.324 | 660352.7 | 617.5821 | 65982.44 | 999.2324 | 189.9596 | 1610.337
BN06-20 | 6.604725 | 59.29737 | 32.40894 | 1.595158 | 1188.408 | 0.4665769 | 183.7946 | 68.35373 | 79.37727 | 12.49065 | 46.49537 | 130.6161 | 6.728603 | 4578.306 | 240.8433 | 0.6275972 | 4.646382 | 0.1432077 | 12.13561 | 5.778838 | 4.25761 | 17.26121 | — | 3.418854 | 424.6379 | 659021 | 252.1483 | 67235.66 | 247.5719 | 129.5181 | 504.0151
BN06-21 | 8.657577 | 57.2887 | 37.06499 | 2.236949 | 408.5431 | 0.2226866 | 1174.139 | 30.42545 | 3.751478 | 0.899314 | 9.808476 | 33.02584 | 17.92116 | 2746.714 | 448.4219 | 0.2951761 | 11.39924 | 0.02783178 | 5.416756 | 2.444679 | 8.999912 | 3.373967 | — | 10.04528 | 1622.561 | 659462.7 | 1204.564 | 86984.31 | 466.3431 | 208.5718 | 1626.312
BN06-22 | 7.677443 | 58.29211 | 34.91786 | 3.357834 | 308.2153 | 0.2551113 | 797.7264 | 45.51622 | 95.72686 | 4.134187 | 18.95462 | 40.06432 | 21.31526 | 3365.466 | 536.535 | 0.5033189 | 0.255846 | 0.1253077 | 4.433289 | 16.40235 | 0.2706455 | — | 35.95742 | 13.16223 | 1334.261 | 659695.5 | 843.2426 | 77082.65 | 557.8502 | 173.2066 | 1429.988
BN06-23 | 7.687201 | 57.82507 | 43.6216 | 3.223835 | 441.4379 | 0.957247 | 2699.781 | 65.2701 | 10.86542 | 3.512257 | 35.70244 | 55.68361 | 72.70531 | 3767.419 | 2783.927 | 0.5572109 | 7.956625 | 0.00693749 | — | 0.03560635 | 0.025232 | — | — | 3.36782 | 5483.708 | 655122.7 | 2765.051 | 77313.45 | 2856.632 | 153.4872 | 5494.574
BN06-24 | 7.940781 | 57.93682 | 30.91072 | 2.333135 | 376.3151 | 0.2854166 | 1278.942 | 31.71709 | 10.96312 | 2.575246 | 17.98806 | 20.78185 | 29.99511 | 3628.673 | 485.0815 | 0.5698005 | 19.15395 | 0.01888582 | — | — | 0.03915958 | 0.1205203 | 55.24291 | 8.17449 | 1764.024 | 658776.1 | 1310.659 | 79784.12 | 515.0766 | 159.6639 | 1774.987
BN06-25 | 7.294073 | 58.68434 | 33.83674 | 2.942844 | 300.5551 | 0.1774332 | 353.4035 | 21.74049 | 40.33195 | 1.09502 | 4.928116 | 10.38571 | 22.11453 | 3685.318 | 562.4062 | 0.542162 | 36.94535 | 0.05465283 | 2.234169 | — | 0.3136909 | 0.03124376 | 9.80267 | 16.58564 | 915.8097 | 659784.2 | 375.144 | 73241.29 | 584.5207 | 159.2382 | 956.1416
BN06-26 | 6.3882 | 59.52667 | 31.12075 | 2.069145 | 287.3386 | 0.3013187 | 1204.278 | 92.26493 | 211.5494 | 9.928495 | 32.64467 | 78.38463 | 26.00594 | 3844.99 | 643.2885 | 0.3719149 | — | 0.5744618 | 8.140048 | 1.006224 | 0.1554342 | 8.982365 | 6.451116 | 6.866965 | 1847.567 | 659148.7 | 1296.543 | 64169.33 | 669.2944 | 154.8162 | 2059.116
| 0 | 0
BN09-01 | 8.30222 | 57.51151 | 61.44183 | 3.303619 | 2668.329 | 1.002276 | 196.95 | 3.907392 | 89.38127 | 4.809621 | 0.02508665 | 15.72639 | 4.456268 | 2884.606 | 7.786425 | 0.04936313 | 20.65798 | 0.006077237 | 5.833795 | 0.2460094 | 0.08595021 | 6.340056 | 40.85125 | 3.296117 | 204.7364 | 658137.3 | 200.8574 | 85690.53 | 12.24269 | 199.3739 | 294.1177
BN09-02 | 8.441492 | 57.32445 | 47.32661 | 2.870587 | 2560.907 | 0.919306 | 674.5806 | 4.886203 | 297.4432 | 0.09246922 | 0.001889923 | 9.213133 | 7.266553 | 2840.048 | 15.95034 | 0.4152075 | — | — | 26.805 | 0.07821204 | — | 8.593137 | — | 3.122558 | 690.5309 | 657659.4 | 679.4668 | 86975.83 | 23.21689 | 201.8433 | 987.9741
BN09-03 | 8.639661 | 57.06175 | 62.948 | 2.137773 | 3019.893 | 0.7418194 | 354.1242 | 3.389207 | 333.2583 | 0.1373119 | 0.07192817 | 40.43907 | 5.035109 | 2366.267 | 3.114711 | 0.5027779 | 11.39943 | 0.02064989 | 60.81747 | 1.242249 | 0.6732927 | 21.29701 | 53.61273 | 2.881797 | 357.2389 | 657014.2 | 357.5134 | 89416.5 | 8.14982 | 241.1467 | 690.4972
BN09-04 | 8.101777 | 57.73537 | 55.66031 | 2.02799 | 2958.566 | 0.4879548 | 36.03664 | 0.51937 | 7.194847 | 0.01252423 | 0.0006853313 | 0.1183645 | 3.761181 | 2858.827 | 1.829279 | 0.8359701 | — | — | — | — | 0.1773942 | 2.848035 | 38.80559 | 4.156103 | 37.86592 | 658371.4 | 36.55601 | 83976.34 | 5.59046 | 201.9548 | 45.06077
BN09-05 | 8.45577 | 57.31137 | 49.37739 | 3.182789 | 2640.44 | 1.011959 | 700.0362 | 4.283798 | 29.16572 | 0.6462686 | 0.007071218 | 2.024556 | 6.376378 | 2744.735 | 4.051025 | 0.4566233 | 16.15871 | — | — | 0.09750655 | — | — | — | 3.145175 | 704.0872 | 657671.4 | 704.32 | 87198.14 | 10.4274 | 208.8048 | 733.2529
BN09-06 | 8.750335 | 57.07181 | 48.36023 | 2.006166 | 2480.916 | 0.9399817 | 109.7915 | 1.590284 | 86.55316 | 0.1738668 | 0.005076696 | 15.77646 | 5.997521 | 2959.19 | 12.11539 | 0.3224268 | 9.4688 | — | 13.47731 | 0.01340343 | 0.2115775 | 4.764263 | — | 2.134261 | 121.9069 | 658221.5 | 111.3818 | 89984.26 | 18.11291 | 192.8629 | 208.46
BN09-07 | 8.428971 | 57.44205 | 30.23933 | 2.444817 | 2891.13 | 0.07049407 | 121.0704 | 2.708673 | 6.223021 | 0.3157259 | 0.03254544 | 54.26931 | 3.171862 | 2231.325 | 4.73161 | 1.075098 | 8.62112 | — | 89.69594 | 0.2827362 | 0.08120723 | 27.88771 | 51.65923 | 34.68117 | 125.802 | 658710.2 | 123.7791 | 87180.84 | 7.903472 | 257.4347 | 132.025
BN09-08 | 8.547127 | 57.26428 | 60.9518 | 2.850528 | 2922.206 | 0.009127 | 162.2963 | 3.832631 | 5.656825 | 0.1125317 | 0.02959655 | 28.51092 | 3.208369 | 2622.147 | 4.81157 | 0.3223059 | — | 0.005368792 | 18.78701 | 0.2633419 | 0.15738 | 12.08933 | — | 312.3182 | 167.1079 | 658114 | 166.129 | 88393.48 | 8.019939 | 218.387 | 172.7647
BN09-09 | 9.220713 | 56.54458 | 36.04262 | 2.875191 | 2658.801 | 0.8817514 | 320.663 | 2.429059 | 180.1903 | 0 | 0.003654114 | 7.70918 | 7.585574 | 2791.995 | 7.769105 | — | — | 0.004354369 | 21.98321 | — | 0.2039385 | — | — | 3.260773 | 328.4321 | 657652.9 | 323.092 | 94865.93 | 15.35468 | 202.5239 | 508.6224
BN09-10 | 8.91881 | 56.7195 | 21.92224 | 2.899483 | 2772.722 | 0.8418807 | 1139.442 | 7.528707 | 490.9399 | 2.142513 | 0.03238833 | 35.94955 | 7.094214 | 2612.551 | 9.702868 | 0.8281551 | — | 0.002936909 | 36.72916 | 0.1374992 | 0.9831662 | 90.93664 | 87.77963 | 3.444055 | 1149.145 | 656383.1 | 1146.971 | 91960.82 | 16.79708 | 217.1039 | 1640.085
BN09-11 | 8.559775 | 57.23785 | 31.03909 | 2.341394 | 2682.645 | 0.9822267 | 501.8568 | 5.971185 | 106.8225 | 2.905918 | 0.005655669 | 3.008901 | 6.00996 | 2712.487 | 2.423662 | 0.2495329 | 16.98636 | — | 0.5259398 | — | — | 5.378866 | 8.554178 | 2.383761 | 504.2804 | 657976.2 | 507.828 | 88280.39 | 8.433622 | 211.0161 | 611.1029
BN09-12 | 8.732562 | 57.01492 | 33.17654 | 1.978628 | 2694.068 | 0.8253513 | 717.7455 | 5.219728 | 358.5541 | 1.028444 | 0.01764959 | 6.774162 | 6.442485 | 2567.913 | 4.415171 | 0.8813921 | — | — | 5.259816 | 0.04444483 | 0.232237 | 12.00919 | 34.7448 | 2.397317 | 722.1607 | 657474.9 | 722.9653 | 90019.69 | 10.85766 | 222.0282 | 1080.715
BN09-13 | 9.078584 | 56.70447 | 44.53624 | 1.805505 | 2476.575 | 0.8447876 | 313.7029 | 4.251713 | 292.5336 | 2.73035 | 0.02105673 | 8.277925 | 6.631475 | 2692.807 | 2.247134 | 0.5417517 | 16.44579 | 0.007346906 | 7.254074 | — | 0 | — | 49.55074 | 2.13723 | 315.95 | 657830.5 | 317.9546 | 93262.41 | 8.878609 | 210.5775 | 608.4836
BN09-14 | 9.56648 | 56.15435 | 76.48131 | 1.598946 | 3103.357 | 0.9354473 | 131.6839 | 2.430748 | 99.02267 | 0.6541419 | 0.04564168 | 165.4041 | 7.48934 | 2270.685 | 2.096312 | 1.236691 | — | — | 63.47183 | 0.912095 | 1.46648 | 48.90432 | 40.73559 | 1.709285 | 133.7802 | 657208.3 | 134.1146 | 98768.16 | 9.585653 | 247.3013 | 232.8029
BN09-15 | 8.881325 | 56.9523 | 46.36899 | 2.062355 | 2896.594 | 0.7795222 | 100.9634 | 0.947203 | 79.74155 | 0.07150017 | 0.01027324 | 18.67363 | 6.827878 | 2615.048 | 1.622506 | 0.2270671 | — | 0.002749496 | 7.305319 | 0.0644949 | 0.09773185 | 7.181153 | — | 2.645666 | 102.586 | 658336.3 | 101.9107 | 91709.84 | 8.450383 | 217.7868 | 182.3275
BN09-16 | 9.034738 | 56.67992 | 93.62051 | 3.187122 | 3145.798 | 0.1152552 | 117.3904 | 1.500266 | 100.4912 | 0.5723421 | 0.1745571 | 153.6455 | 7.245485 | 1997.337 | 3.991215 | 0.9004972 | 66.73559 | 0.005080812 | 181.2243 | 1.660347 | 2.326153 | 127.015 | 181.8459 | 27.65273 | 121.3816 | 657146.6 | 118.8907 | 93493.18 | 11.2367 | 283.7775 | 221.8728
BN09-17 | 8.994249 | 56.69151 | 61.16105 | 2.609087 | 3090.292 | 0.01716826 | 182.8753 | 1.682211 | 115.9334 | 0.2473003 | 0.08308388 | 69.86696 | 5.89581 | 2149.193 | 3.567258 | 0.3147559 | 6.982499 | 0.01742094 | 109.964 | 0.9990775 | 1.671076 | 40.01537 | 63.58261 | 151.9715 | 186.4426 | 656857.6 | 184.5575 | 93032.78 | 9.463069 | 263.7805 | 302.3759
BN09-18 | 8.898049 | 56.83242 | 39.20744 | 2.743472 | 2873.977 | 0.9678831 | 455.0627 | 3.750855 | 390.6289 | 0 | 0.007711079 | 3.860619 | 5.746598 | 2921.013 | 15.14261 | 0.8473429 | 1.258761 | — | 0.7841902 | 0.0283043 | 0.1420448 | 4.057977 | 20.88612 | 2.834507 | 470.2053 | 657304.7 | 458.8135 | 91854.47 | 20.88921 | 194.564 | 860.8342
BN09-19 | 9.09793 | 56.63807 | 47.00863 | 2.785605 | 2663.357 | 1.112626 | 409.6074 | 6.673652 | 286.1435 | 5.475233 | 0.02050139 | 13.13893 | 9.105997 | 2804.226 | 16.2415 | 0.02014181 | 17.93639 | 0.01227641 | 20.61204 | 0.06293164 | 0.2739819 | 0.9090987 | 20.43578 | 2.503632 | 425.8489 | 657360 | 416.2811 | 93642.65 | 25.3475 | 201.974 | 711.9925
BN09-20 | 8.982557 | 56.81563 | 50.0629 | 1.659816 | 2969.487 | 0.6447541 | 46.82993 | 1.559707 | 20.15861 | 0.1286418 | 0.04638094 | 24.54178 | 4.064956 | 2645.823 | 1.311293 | 0.2224794 | 14.60838 | — | 59.06393 | 0.2078082 | 0.9768593 | 15.09409 | 32.83319 | 2.57434 | 48.14123 | 657981.9 | 48.38964 | 92795.06 | 5.376249 | 214.7371 | 68.29984
BN09-21 | 9.015066 | 56.7522 | 40.45143 | 2.772484 | 2726.884 | 0.9863663 | 65.10299 | 1.941593 | 37.34038 | 0.06286613 | 0 | 0.7834919 | 6.018796 | 3006.73 | 5.59993 | 0.7595731 | — | — | — | — | 0.03657552 | 11.20492 | — | 2.810806 | 70.70292 | 657672.6 | 67.04458 | 92877.54 | 11.61873 | 188.7506 | 108.0433
BN09-22 | 8.254123 | 57.53559 | 47.60954 | 1.950261 | 3022.272 | 0.05118233 | 81.9301 | 0.86963 | 80.12397 | 0.1387756 | 0.1366492 | 7.800684 | 4.532604 | 2940.391 | 9.856415 | 0.06249565 | — | — | 1.696741 | 0.4426751 | 0.5064514 | — | 14.47522 | 38.10418 | 91.78652 | 657897.1 | 82.79973 | 85563.5 | 14.38902 | 195.6733 | 171.9105
BN09-23 | 9.15388 | 56.62498 | 35.27696 | 2.329562 | 2840.417 | 0.9386792 | 284.6104 | 2.647845 | 64.03018 | 0.03726567 | 0 | 0.2014432 | 5.741423 | 2974.95 | 6.485641 | 0.568362 | — | — | — | — | — | — | — | 2.481744 | 291.0961 | 657788.6 | 287.2583 | 94379.21 | 12.22706 | 190.3393 | 355.1262
BN09-24 | 8.972948 | 56.77943 | 35.94022 | 2.070033 | 3037.77 | 0.8015596 | 157.8219 | 2.181867 | 93.33938 | 0.07131183 | 0.01947208 | 9.621801 | 6.773908 | 2795.713 | 2.042046 | 1.043666 | — | 0.005103343 | 6.55172 | — | 0.3508031 | — | 30.58402 | 2.582507 | 159.8639 | 657523.7 | 160.0037 | 92767.25 | 8.815955 | 203.0946 | 253.2033
BN09-25 | 9.193258 | 56.58627 | 49.70947 | 2.537953 | 2836.119 | 0.9600378 | 55.36649 | 1.26257 | 16.8799 | 0.4804723 | 0.01128788 | 0.52673 | 4.813387 | 2995.269 | 3.30114 | 0.1936384 | — | — | 1.653185 | — | 0.2612369 | — | — | 2.643597 | 58.66763 | 657795.3 | 56.62906 | 94768.7 | 8.114527 | 188.9188 | 75.54754
BN09-26 | 9.665219 | 56.04965 | 47.4103 | 2.77531 | 2659.358 | 0.9037535 | 128.0693 | 1.728072 | 41.39309 | 0.07363782 | 0.01256073 | 2.536558 | 5.656604 | 3120.951 | 7.505595 | 0.7009223 | 11.05075 | — | 0.7557877 | — | — | — | 74.99086 | 3.07087 | 135.5749 | 657148.7 | 129.7974 | 99311.55 | 13.1622 | 179.5916 | 176.968
BN09-27 | 9.406432 | 56.22557 | 32.42384 | 2.596827 | 2647.886 | 0.9425469 | 921.3044 | 6.824037 | 599.8344 | 0.2180222 | 0.005794109 | 42.51611 | 7.293835 | 2887.278 | 4.011802 | 1.027426 | 4.90128 | 0.003617527 | 7.550888 | 25.39878 | 46.36691 | — | 8.701142 | 2.755117 | 925.3162 | 656320.1 | 928.1284 | 96712.21 | 11.30564 | 194.7356 | 1525.151
BN09-28 | 9.407297 | 56.35187 | 35.29998 | 2.838332 | 2647.31 | 0.9586825 | 191.2752 | 2.159402 | 167.0917 | 0.05313169 | 0.008056235 | 0.8424725 | 8.256285 | 2911.628 | 1.661781 | 0 | 31.18245 | — | 1.916791 | — | — | — | — | 2.96066 | 192.937 | 657591.7 | 193.4346 | 96720.28 | 9.918066 | 193.5407 | 360.0287
BN09-29 | 9.097425 | 56.69048 | 37.42986 | 3.203943 | 2588.334 | 0.954928 | 386.2012 | 3.980694 | 16.72344 | 0.1816207 | 0.008374099 | 8.506205 | 9.142721 | 2686.922 | 0.998551 | 0.2001148 | — | — | 7.647901 | 7.437577 | 5.62983 | 7.910265 | 5.546936 | 3.355167 | 387.1997 | 657879 | 390.1818 | 93562.58 | 10.14127 | 210.9867 | 403.9231
BN09-30 | 9.22146 | 56.5079 | 65.16988 | 2.772102 | 2595.783 | 0.815601 | 374.7583 | 2.996617 | 253.3549 | 0.121799 | 0.002030091 | 0.8438409 | 6.632804 | 2801.711 | 6.252231 | 0.5534184 | — | — | 0 | 0.3240699 | 0.2463635 | — | 42.52916 | 3.398846 | 381.0105 | 657293.6 | 377.7549 | 94810.39 | 12.88503 | 201.6907 | 634.3655
BN09-31 | 9.18385 | 56.43284 | 31.42172 | 3.401161 | 3036.191 | 1.16685 | 674.7297 | 5.516447 | 607.7255 | 0.2271138 | 0.02966591 | 17.5007 | 7.243481 | 2591.416 | 5.011109 | 0.9732284 | 18.99803 | 0.01391503 | 6.233785 | 0.1023167 | 0.3223788 | — | 13.72884 | 2.914823 | 679.7408 | 656166.9 | 680.2461 | 94874.69 | 12.25459 | 217.7683 | 1287.466
BN09-32 | 8.792237 | 56.98562 | 39.04207 | 2.025125 | 2951.854 | 0.7847369 | 151.636 | 2.111444 | 15.14538 | 0.04742469 | 0.01820378 | 4.00106 | 4.024737 | 2775.04 | 2.771833 | 0.5196228 | 2.850155 | — | 2.068461 | 0.2276905 | 0.2735362 | 0.7707703 | 83.94594 | 2.580642 | 154.4078 | 657778.5 | 153.7474 | 90874.22 | 6.79657 | 205.3506 | 169.5532
BN09-33 | 8.804564 | 56.99344 | 49.16974 | 2.255105 | 2896.435 | 0.7043352 | 33.53781 | 1.357909 | 17.64113 | 0.04445268 | 0 | 0.1301603 | 2.13838 | 2790.431 | 2.814452 | 0.2853312 | 12.49522 | — | 4.815667 | 0.008528306 | — | — | — | 3.20175 | 36.35226 | 657980 | 34.89571 | 90942.07 | 4.952831 | 204.246 | 53.99339
BN09-34 | 9.256795 | 56.52336 | 37.11601 | 1.916003 | 2618.539 | 0.7715917 | 270.8263 | 2.627017 | 216.1297 | 0.07888924 | 0.001906503 | 10.31128 | 7.978976 | 2680.773 | 14.24779 | 0.5940564 | — | 0.01596131 | 16.6897 | 0.147263 | 0.1117221 | 9.369648 | 54.31104 | 2.483182 | 285.074 | 657801.6 | 273.4533 | 95186.49 | 22.22676 | 210.8473 | 501.2038
BN09-35 | 8.959615 | 56.87946 | 43.25692 | 2.699589 | 2663.724 | 0.9352732 | 90.35145 | 1.19899 | 61.4857 | 0 | 0 | 1.075606 | 5.538606 | 2908.547 | 6.497958 | 0.6504274 | 52.39476 | 0.002435828 | 0.7134947 | — | 0.1386126 | — | — | 2.886418 | 96.84941 | 658390.8 | 91.55044 | 92259.87 | 12.03656 | 195.5597 | 158.3351
BN09-36 | 8.832727 | 56.98861 | 51.97373 | 3.007225 | 2615.258 | 0.868764 | 131.0618 | 1.275505 | 93.23989 | 0.01332127 | 0.01205028 | 1.960466 | 6.222247 | 2855.127 | 8.944376 | 0.7424016 | — | 0.002424801 | 1.028991 | 0.04196221 | 0.09866813 | 0.6106162 | — | 3.461499 | 140.0062 | 658213.3 | 132.3373 | 90942.53 | 15.16662 | 199.601 | 233.246
“ - ” Below the detection limit for trace elements (typically 0.01 ppm)