## Sheet1
sample_name | paragenetic_stage | fe | mn | co | ni | cu | ga | ge | as | se | mo | ag | cd | in | sn | sb | te | pb | tl | bi | deposit_name | mineral | analytical_method | deposit_source | deposit_environment | deposit_group | deposit_type | primary_commodities | metamorphic_grade
zxk08-1Sp-2 | Sp1 | 48441.24 | 3791.117 | - | 0.6329796 | 19743.63 | 2.277369 | - | 235.9786 | 9.39423 | 0.1268372 | 54.25157 | 1172.226 | 12.64815 | 53.48203 | 42.96417 | - | 83.99136 | - | - | Zhaxikang | sphalerite | LA-ICPMS | Lan et al. 2024 | unknown | unknown | unknown
zxk08-1Sp-3 | Sp1 | 48034.96 | 1776.699 | - | 0.338667 | 1507.051 | 3.602577 | - | - | 4.482 | 0.08917265 | 6.953706 | 953.7527 | 5.785137 | 63.9224 | 28.76443 | - | 5.57354 | - | - | Zhaxikang | sphalerite | LA-ICPMS | Lan et al. 2025 | unknown | unknown | unknown
zxk08-1Sp-4 | Sp1 | 53700.39 | 3380.676 | - | - | 12479.67 | 3.387943 | - | 49.02074 | 6.68956 | 0.1118184 | 37.79311 | 1167.593 | 10.22966 | 259.9613 | 2.623087 | - | 11.08543 | - | - | Zhaxikang | sphalerite | LA-ICPMS | Lan et al. 2026 | unknown | unknown | unknown
zxk08-1Sp-5 | Sp1 | 61900.85 | 24999.93 | - | - | 16155.68 | 1.814951 | - | 256.3464 | - | 0.5401575 | 39.98002 | 986.4473 | 8.113575 | 35.83761 | 8.280687 | 3.07558 | 15.41876 | - | 0.09343167 | Zhaxikang | sphalerite | LA-ICPMS | Lan et al. 2027 | unknown | unknown | unknown
zxk08-1Sp-6 | Sp1 | 48179.46 | 1007.667 | 0.1071502 | - | 704.7118 | 2.958017 | 1.619959 | 5.581845 | - | 0.07636564 | 3.140543 | 1148.324 | 6.737397 | 433.3762 | 0.3052231 | 0.7371223 | 0.6147833 | - | - | Zhaxikang | sphalerite | LA-ICPMS | Lan et al. 2028 | unknown | unknown | unknown
zxk08-1Sp-7 | Sp1 | 56951.22 | 2215.421 | 0.04794475 | - | 1269.647 | 3.482829 | - | - | - | 0.03132719 | 5.920987 | 1087.694 | 6.099172 | 102.0975 | - | 0.9151221 | 0.4848638 | - | - | Zhaxikang | sphalerite | LA-ICPMS | Lan et al. 2029 | unknown | unknown | unknown
zxk08-1Sp-8 | Sp1 | 40331.57 | 924.3894 | 0.1266863 | - | 87.3641 | 2.555057 | - | - | - | 0.04653967 | 2.636413 | 1052.62 | 8.257403 | 53.54113 | 3.137051 | 1.696128 | 5.532156 | - | - | Zhaxikang | sphalerite | LA-ICPMS | Lan et al. 2030 | unknown | unknown | unknown
zxk08-1Sp-8(2) | Sp1 | 39260.63 | 2116.603 | 0.07904846 | - | 89.78286 | 2.670717 | - | 5.447684 | - | 0.09135069 | 2.644757 | 1011.653 | 7.777201 | 53.6309 | 3.710077 | 2.03232 | 4.666829 | - | - | Zhaxikang | sphalerite | LA-ICPMS | Lan et al. 2031 | unknown | unknown | unknown
zxk08-1Sp-9 | Sp1 | 49724.32 | 965.6444 | - | - | 3218.88 | 2.312652 | 2.643316 | 7.109287 | - | 0.06063083 | 7.031177 | 1319.828 | 11.93786 | 523.0867 | 1.477605 | - | 7.573934 | - | - | Zhaxikang | sphalerite | LA-ICPMS | Lan et al. 2032 | unknown | unknown | unknown
zxk08-1Sp-10 | Sp1 | 51865.24 | 1377.123 | 0.07180644 | - | 2623.277 | 2.075254 | - | - | - | - | 8.518323 | 1226.767 | 6.195438 | 538.6837 | 0.6027647 | - | 0.7343703 | - | - | Zhaxikang | sphalerite | LA-ICPMS | Lan et al. 2033 | unknown | unknown | unknown
zxk08-1Sp-11 | Sp1 | 45078.86 | 1451.493 | 0.07021688 | - | 207.2803 | 4.584724 | - | - | - | - | 3.596409 | 1114.887 | 30.1944 | 127.1582 | 6.722597 | 1.118627 | 4.605301 | - | - | Zhaxikang | sphalerite | LA-ICPMS | Lan et al. 2034 | unknown | unknown | unknown
zxk08-5Sp-1 | Sp1 | 44200.3 | 2019.229 | - | - | 4214.472 | 2.659944 | - | 8.599313 | - | 0.1649458 | 16.78695 | 986.0963 | 5.663679 | 84.95446 | 13.95624 | - | 9.231063 | - | - | Zhaxikang | sphalerite | LA-ICPMS | Lan et al. 2035 | unknown | unknown | unknown
zxk08-5Sp-8 | Sp1 | 43746.98 | 1097.966 | - | - | 373.6158 | 1.344225 | - | - | - | 0.07091256 | 2.332136 | 1113.858 | 2.814152 | 88.40755 | - | 1.387756 | 2.454406 | - | - | Zhaxikang | sphalerite | LA-ICPMS | Lan et al. 2036 | unknown | unknown | unknown
zxk08-5Sp-10 | Sp1 | 57689.88 | 1399.645 | - | - | 1047.899 | 2.473379 | - | 27.30718 | - | 0.06498477 | 280.4709 | 1180.13 | 7.413974 | 232.4247 | 642.7632 | - | 14.81195 | - | 0.07231406 | Zhaxikang | sphalerite | LA-ICPMS | Lan et al. 2037 | unknown | unknown | unknown
zxk08-5Sp-10(2) | Sp1 | 73096.53 | 1282.958 | - | - | 331.6332 | 2.222817 | - | 51.67012 | - | 0.02005931 | 8.546438 | 1222.708 | 6.884873 | 182.776 | 26.5079 | - | 30.71545 | - | 0.05939646 | Zhaxikang | sphalerite | LA-ICPMS | Lan et al. 2038 | unknown | unknown | unknown
zxk08-2Sp-1 | Sp2 | 69795.1 | 1083.835 | - | - | 27.25922 | 1.193345 | 0.6166809 | 31.86703 | - | 0.06860516 | 1.232903 | 1405.762 | 6.918665 | 2.947051 | 10.3805 | - | 29.07733 | - | - | Zhaxikang | sphalerite | LA-ICPMS | Lan et al. 2039 | unknown | unknown | unknown
zxk08-2Sp-2 | Sp2 | 65972.65 | 1060.622 | - | - | 30.44396 | 2.661981 | 0.7274813 | 2.646927 | - | 0.03310079 | 0.9806441 | 1486.096 | 12.19949 | 9.672332 | 1.938894 | - | 1.719463 | - | - | Zhaxikang | sphalerite | LA-ICPMS | Lan et al. 2040 | unknown | unknown | unknown
zxk08-2Sp-3 | Sp2 | 63254.03 | 1025.586 | 0.046503 | - | 89.93415 | 2.279353 | - | 14.693 | 1.80938 | 0.03677847 | 1.317984 | 1447.017 | 18.63834 | 52.8455 | 1.160931 | - | 1.143574 | - | - | Zhaxikang | sphalerite | LA-ICPMS | Lan et al. 2041 | unknown | unknown | unknown
zxk08-2Sp-4 | Sp2 | 66861.06 | 985.0486 | 0.05968167 | - | 56.21262 | 1.012782 | 0.8064899 | - | - | 0.02588655 | 1.671459 | 1487.842 | 6.757307 | 4.074342 | 1.981899 | - | 1.235429 | - | 0.02892899 | Zhaxikang | sphalerite | LA-ICPMS | Lan et al. 2042 | unknown | unknown | unknown
zxk08-2Sp-5 | Sp2 | 69231.04 | 1066.435 | - | - | 31.94563 | 1.840197 | 1.058298 | - | - | - | 1.199013 | 1540.477 | 12.12378 | 17.14062 | 0.7674454 | 0.3944263 | 0.8460025 | - | - | Zhaxikang | sphalerite | LA-ICPMS | Lan et al. 2043 | unknown | unknown | unknown
zxk08-2Sp-6 | Sp2 | 68247.74 | 1017.843 | - | - | 55.16177 | 2.167821 | - | 3.608654 | - | 0.0447332 | 1.081082 | 1470.402 | 18.75434 | 30.4701 | 0.4509959 | - | 1.097075 | - | 0.01875459 | Zhaxikang | sphalerite | LA-ICPMS | Lan et al. 2044 | unknown | unknown | unknown
zxk08-2Sp-22 | Sp1 | 57011.55 | 2819.526 | - | - | 13237.23 | 1.445467 | - | 62.12651 | - | - | 39.67869 | 1048.664 | 5.280411 | 15.75288 | 4.625945 | - | 4.526345 | - | - | Zhaxikang | sphalerite | LA-ICPMS | Lan et al. 2045 | unknown | unknown | unknown
zxk08-2Sp-23 | Sp1 | 81450 | 1071.316 | - | - | 195.7264 | 2.028814 | 1.696882 | 348.9343 | - | 0.06425397 | 8.641813 | 957.8744 | 4.033741 | 19.73553 | 37.74808 | - | 111.3277 | - | 0.07962388 | Zhaxikang | sphalerite | LA-ICPMS | Lan et al. 2046 | unknown | unknown | unknown
zxk02-1Sp-1 | Sp2 | 47774.75 | 3504.72 | - | - | 135.1852 | 1.776796 | 1.621777 | - | 3.30297 | 0.118848 | 3.921474 | 1146.099 | 26.55873 | 3.967651 | 8.473003 | 3.311417 | 294.4656 | - | - | Zhaxikang | sphalerite | LA-ICPMS | Lan et al. 2047 | unknown | unknown | unknown
zxk02-1Sp-2 | Sp2 | 50568.7 | 723.9215 | 0.04090122 | - | 54.34916 | 3.272057 | 1.457963 | - | - | - | 0.8953559 | 1045.949 | 45.90083 | 18.02163 | 0.2941636 | 2.579655 | - | - | 0.1919738 | Zhaxikang | sphalerite | LA-ICPMS | Lan et al. 2048 | unknown | unknown | unknown
zxk02-1Sp-3 | Sp2 | 48186.75 | 2768.074 | 0.05123729 | - | 561.9217 | 1.519669 | - | 10.43362 | 4.2612 | - | 3.970346 | 1135.773 | 15.86321 | 8.527868 | 10.12153 | 2.560435 | 4.511622 | - | 0.1468218 | Zhaxikang | sphalerite | LA-ICPMS | Lan et al. 2049 | unknown | unknown | unknown
zxk02-1Sp-5 | Sp2 | 50283.37 | 1872.174 | 0.04728378 | - | 513.418 | 2.329227 | - | 2.879824 | 5.753 | - | 3.424367 | 1214.405 | 33.82501 | 28.10515 | 5.335953 | - | 2.388643 | - | - | Zhaxikang | sphalerite | LA-ICPMS | Lan et al. 2050 | unknown | unknown | unknown
zxk02-1Sp-6 | Sp2 | 46667.09 | 1378.999 | - | - | 683.4069 | 3.441536 | - | - | 5.7849 | 0.07448363 | 3.397065 | 1133.425 | 45.07235 | 9.162898 | 3.709117 | - | 0.4689833 | - | - | Zhaxikang | sphalerite | LA-ICPMS | Lan et al. 2051 | unknown | unknown | unknown
zxk02-1Sp-8 | Sp2 | 62604.79 | 821.6855 | 0.09130075 | - | 22.99509 | 1.561665 | - | - | 5.86078 | 0.04616129 | 0.6616494 | 1211.127 | 8.988792 | 10.26083 | 0.5857166 | - | - | - | - | Zhaxikang | sphalerite | LA-ICPMS | Lan et al. 2052 | unknown | unknown | unknown
zxk02-1Sp-9 | Sp2 | 57004.32 | 753.8077 | 0.03219444 | - | 10.65481 | 1.01461 | - | - | 3.34146 | - | 0.6582877 | 1092.918 | 3.288246 | 4.919377 | - | - | - | - | - | Zhaxikang | sphalerite | LA-ICPMS | Lan et al. 2053 | unknown | unknown | unknown
zxk02-1Sp-10 | Sp2 | 62775.04 | 830.2865 | 0.04889751 | - | 10.87897 | 1.138648 | - | - | - | 0.1121118 | 0.9077176 | 1206.108 | 5.237931 | 5.882046 | - | - | 0.1593374 | - | - | Zhaxikang | sphalerite | LA-ICPMS | Lan et al. 2054 | unknown | unknown | unknown
zxk02-1Sp-11 | Sp2 | 44670.87 | 3269.648 | 0.09462734 | - | 343.5098 | 2.605802 | 1.894234 | 43.5691 | - | 0.08739075 | 5.408509 | 1049.229 | 5.316202 | 28.8196 | 17.04593 | - | 15.09233 | - | - | Zhaxikang | sphalerite | LA-ICPMS | Lan et al. 2055 | unknown | unknown | unknown
zxk02-1Sp-11(2) | Sp2 | 50262.81 | 1754.993 | 0.04192475 | 0.2724032 | 654.1988 | 2.178437 | - | 87.17536 | 4.59337 | 0.1372431 | 11.50732 | 1108.939 | 5.556094 | 27.42749 | 29.99616 | - | 15.40073 | - | - | Zhaxikang | sphalerite | LA-ICPMS | Lan et al. 2056 | unknown | unknown | unknown
zxk02-1Sp-12 | Sp2 | 56690.69 | 829.3783 | 0.05475001 | - | 9.855218 | 1.139298 | - | - | - | - | 0.7953438 | 1044.656 | 10.97817 | 1.287073 | - | - | - | - | - | Zhaxikang | sphalerite | LA-ICPMS | Lan et al. 2057 | unknown | unknown | unknown
zxk02-1Sp-13 | Sp2 | 56960.69 | 840.1047 | - | 0.1853275 | 24.16856 | 0.9456477 | - | - | - | - | 0.8695449 | 1051.132 | 22.27514 | 5.279509 | - | - | - | - | - | Zhaxikang | sphalerite | LA-ICPMS | Lan et al. 2058 | unknown | unknown | unknown
zxk02-1Sp-14 | Sp2 | 55113.19 | 809.6166 | - | 0.1663735 | 44.00013 | 1.845913 | - | - | 5.33764 | - | 1.086172 | 1034.869 | 40.17262 | 10.79608 | - | - | - | - | - | Zhaxikang | sphalerite | LA-ICPMS | Lan et al. 2059 | unknown | unknown | unknown
zxk02-1Sp-15 | Sp2 | 48426.11 | 809.2967 | - | 0.262779 | 34.17329 | 1.475179 | - | 4.451631 | - | - | 3.890757 | 970.2292 | 17.73014 | 11.40457 | 5.384676 | - | 4.87676 | - | - | Zhaxikang | sphalerite | LA-ICPMS | Lan et al. 2060 | unknown | unknown | unknown
zxk02-1Sp-16 | Sp2 | 63070.04 | 1084.158 | 0.2036825 | - | 197.8845 | 2.644013 | - | 3.158449 | - | - | 2.032282 | 1218.266 | 16.44374 | 14.42089 | 2.31922 | - | - | - | 0.1445695 | Zhaxikang | sphalerite | LA-ICPMS | Lan et al. 2061 | unknown | unknown | unknown
zxk02-1Sp-17 | Sp2 | 53544.83 | 877.684 | - | - | 28.75577 | 3.161099 | 1.210708 | 2.659582 | 2.07112 | 0.03746281 | 2.434484 | 1016.789 | 24.60775 | 6.824919 | 2.600798 | 1.796391 | 1.506236 | - | - | Zhaxikang | sphalerite | LA-ICPMS | Lan et al. 2062 | unknown | unknown | unknown
zxk02-1Sp-18 | Sp2 | 60293.75 | 956.5917 | 1.200035 | - | 35.57934 | 0.934298 | - | - | - | - | 1.061272 | 1206.401 | 27.93662 | 12.76867 | 0.4475722 | - | 0.2595041 | - | - | Zhaxikang | sphalerite | LA-ICPMS | Lan et al. 2063 | unknown | unknown | unknown
zxk02-1Sp-19 | Sp2 | 50222.75 | 2406.741 | 0.04122708 | - | 72.62353 | 1.035281 | - | - | 2.76698 | - | 1.705309 | 1048.428 | 21.60003 | 8.6444 | 0.333527 | - | 0.3279528 | - | - | Zhaxikang | sphalerite | LA-ICPMS | Lan et al. 2064 | unknown | unknown | unknown
zxk02-1Sp-20 | Sp2 | 51464.19 | 3094.588 | 0.1756173 | 0.4264315 | 38.28295 | 2.165691 | - | - | - | - | 0.8903714 | 1047.185 | 20.40668 | 13.86039 | 0.3257575 | - | - | - | - | Zhaxikang | sphalerite | LA-ICPMS | Lan et al. 2065 | unknown | unknown | unknown
zxk02-1Sp-23 | Sp2 | 46316.45 | 1346.412 | - | - | 44.81479 | 3.530556 | 1.54408 | - | 3.78456 | 0.02916072 | 4.647119 | 945.8063 | 32.89518 | 12.77976 | 9.420578 | 0.9708925 | 4.383386 | - | - | Zhaxikang | sphalerite | LA-ICPMS | Lan et al. 2066 | unknown | unknown | unknown
zxk02-1Sp-24 | Sp2 | 49944.31 | 1287.205 | - | - | 39.98248 | 1.368941 | - | 15.67944 | - | 0.09042168 | 1.448481 | 1017.233 | 17.53271 | 19.25346 | 0.8296789 | - | 0.529303 | - | 0.08694289 | Zhaxikang | sphalerite | LA-ICPMS | Lan et al. 2067 | unknown | unknown | unknown
zxk02-1Sp-25 | Sp2 | 57221.09 | 928.3335 | - | - | 169.841 | 1.966984 | 1.677653 | - | - | 0.03436957 | 1.429777 | 1192.436 | 52.43173 | 49.29636 | 0.3647963 | - | 0.162935 | - | - | Zhaxikang | sphalerite | LA-ICPMS | Lan et al. 2068 | unknown | unknown | unknown
zxk02-1Sp-27 | Sp2 | 57774.18 | 859.1846 | - | - | 22.00867 | 1.163874 | - | - | - | 0.05736922 | 0.7384552 | 1057.511 | 20.06679 | 6.067606 | - | 1.098729 | 0.079379 | - | - | Zhaxikang | sphalerite | LA-ICPMS | Lan et al. 2069 | unknown | unknown | unknown
zxk02-1Sp-29 | Sp2 | 55526.53 | 1580.122 | - | - | 295.1317 | 1.75579 | - | - | - | 0.106406 | 3.533145 | 1047.981 | 10.21925 | 2.949942 | 7.781165 | 1.065958 | 3.031889 | - | - | Zhaxikang | sphalerite | LA-ICPMS | Lan et al. 2070 | unknown | unknown | unknown
zxk02-1Sp-29(2) | Sp2 | 52109.87 | 1301.145 | - | - | 214.7964 | 1.767241 | - | - | - | 0.06133771 | 3.408915 | 1051.21 | 11.5284 | 3.214952 | 8.046566 | - | 4.047567 | - | - | Zhaxikang | sphalerite | LA-ICPMS | Lan et al. 2071 | unknown | unknown | unknown
zxk02-1Sp-31 | Sp2 | 55477.8 | 1068.68 | - | - | 216.3039 | 3.30571 | - | - | - | - | 1.969079 | 1092.336 | 49.98054 | 32.22333 | 2.400275 | - | 0.2016378 | - | - | Zhaxikang | sphalerite | LA-ICPMS | Lan et al. 2072 | unknown | unknown | unknown
zxk02-1Sp-33 | Sp2 | 56358.65 | 1745.579 | 0.1281698 | 0.2106727 | 2588.813 | 1.240283 | - | - | - | 0.06289896 | 5.672061 | 1142.472 | 38.50354 | 18.47054 | 6.038892 | 0.6993874 | 2.458078 | - | - | Zhaxikang | sphalerite | LA-ICPMS | Lan et al. 2073 | unknown | unknown | unknown
zxk02-1Sp-34 | Sp2 | 58311.43 | 809.9967 | 0.09920278 | 0.2453682 | 373.4667 | 3.075378 | - | 2.778465 | 3.61638 | 0.06736485 | 4.849674 | 1159.77 | 39.4258 | 18.95605 | 9.584602 | - | 0.6371825 | - | - | Zhaxikang | sphalerite | LA-ICPMS | Lan et al. 2074 | unknown | unknown | unknown
zxk02-1Sp-36 | Sp2 | 50139.73 | 656.7475 | - | 0.3084916 | 16.73189 | 0.6336928 | - | - | 4.52004 | - | 1.286462 | 1011.456 | 2.440597 | 10.5225 | 0.8105561 | 0.9587168 | - | - | - | Zhaxikang | sphalerite | LA-ICPMS | Lan et al. 2075 | unknown | unknown | unknown
zxk02-1Sp-37 | Sp2 | 50811.88 | 654.6611 | - | - | 138.5203 | 3.061626 | - | - | 6.10868 | 0.06258842 | 1.430233 | 1102.682 | 7.935304 | 101.5613 | 0.8004586 | - | 0.4472609 | - | - | Zhaxikang | sphalerite | LA-ICPMS | Lan et al. 2076 | unknown | unknown | unknown
zxk02-1Sp-38 | Sp2 | 51759.56 | 802.1196 | 0.06910158 | - | 147.6404 | 2.976757 | - | - | - | 0.1049598 | 1.46055 | 1073.969 | 8.01672 | 108.366 | 1.393596 | - | 0.269781 | - | - | Zhaxikang | sphalerite | LA-ICPMS | Lan et al. 2077 | unknown | unknown | unknown
zxk02-1Sp-41 | Sp2 | 48753.38 | 638.2466 | 0.08655979 | - | 84.81588 | 3.071076 | 1.794963 | - | - | 0.02186944 | 1.106488 | 1039.723 | 9.675138 | 60.94618 | - | - | - | - | - | Zhaxikang | sphalerite | LA-ICPMS | Lan et al. 2078 | unknown | unknown | unknown
zxk02-1Sp-42 | Sp2 | 47020.11 | 639.1503 | 3.288845 | - | 32.27588 | 2.032327 | - | - | - | 0.02406351 | 0.8032657 | 1040.732 | 16.27662 | 13.48004 | - | - | 0.05950956 | - | - | Zhaxikang | sphalerite | LA-ICPMS | Lan et al. 2079 | unknown | unknown | unknown
zxk02-1Sp-43 | Sp2 | 61133.52 | 837.8059 | 0.1193159 | 0.2382133 | 66.04056 | 2.716388 | - | - | 3.49374 | - | 1.516713 | 1107.408 | 40.22385 | 28.7905 | 0.4525688 | - | 0.4700148 | - | - | Zhaxikang | sphalerite | LA-ICPMS | Lan et al. 2080 | unknown | unknown | unknown
zxk02-1Sp-44 | Sp2 | 58987.6 | 824.996 | - | - | 6.039547 | 1.302473 | - | - | - | - | 1.019195 | 1037.735 | 4.264412 | 1.040392 | - | - | - | - | - | Zhaxikang | sphalerite | LA-ICPMS | Lan et al. 2081 | unknown | unknown | unknown
zxk02-1Sp-45 | Sp2 | 61686.01 | 829.8902 | 0.08366496 | 0.2381394 | 27.90253 | 1.051576 | 2.265688 | - | 4.3515 | - | 0.7505482 | 1120.159 | 26.38958 | 4.67601 | 0.253975 | - | 0.1303101 | - | - | Zhaxikang | sphalerite | LA-ICPMS | Lan et al. 2082 | unknown | unknown | unknown
zxk02-1Sp-46 | Sp2 | 52936.17 | 813.9242 | - | 0.4881808 | 119.9733 | 1.899113 | - | 3.120679 | 6.15975 | - | 3.216459 | 1059.227 | 49.77957 | 61.9826 | 8.183815 | - | 2.481625 | - | - | Zhaxikang | sphalerite | LA-ICPMS | Lan et al. 2083 | unknown | unknown | unknown
zxk02-1Sp-48 | Sp2 | 58782.38 | 845.0292 | - | 0.3962793 | 106.7106 | 1.242749 | - | 1.89337 | 3.01082 | - | 1.686602 | 1083.023 | 6.335758 | 4.431539 | 3.222652 | - | 0.3837028 | - | - | Zhaxikang | sphalerite | LA-ICPMS | Lan et al. 2084 | unknown | unknown | unknown
zxk02-1Sp-50 | Sp2 | 47993.96 | 741.187 | 3.499895 | - | 59.39761 | 1.291504 | 1.591004 | - | - | - | 1.64481 | 1100.054 | 5.768857 | 45.83808 | 1.385894 | - | 0.7259147 | - | - | Zhaxikang | sphalerite | LA-ICPMS | Lan et al. 2085 | unknown | unknown | unknown
zxk06-3Sp-01 | Sp3 | 30402.85 | 20723.39 | - | - | 14.7275 | 1.838441 | - | - | - | 0.8043095 | 2.41026 | 1699.3 | 15.31866 | 4.815056 | 25.88933 | - | 18.4216 | 0.08368454 | - | Zhaxikang | sphalerite | LA-ICPMS | Lan et al. 2086 | unknown | unknown | unknown
zxk06-3Sp-02 | Sp3 | 21936.63 | 3111.308 | - | - | 49.24375 | 1.080302 | - | 1.071477 | - | 0.09174677 | 28.6034 | 2009.674 | 12.36611 | 17.29727 | 61.2483 | - | 25.8761 | 0.09120096 | - | Zhaxikang | sphalerite | LA-ICPMS | Lan et al. 2087 | unknown | unknown | unknown
zxk06-3Sp-03 | Sp3 | 23831.57 | 1848.515 | 0.04367931 | 0.7632759 | 12.618 | 1.526246 | - | - | - | - | 3.844651 | 1924.916 | 15.21495 | 2.023352 | - | - | 2.233195 | - | 0.05505729 | Zhaxikang | sphalerite | LA-ICPMS | Lan et al. 2088 | unknown | unknown | unknown
zxk06-3Sp-04 | Sp3 | 24178.52 | 1679.194 | - | - | 23.14914 | 1.059686 | - | 0.2902576 | - | - | 9.51216 | 1980.971 | 15.49837 | 8.684987 | 15.13848 | - | 9.894496 | 0.02867996 | - | Zhaxikang | sphalerite | LA-ICPMS | Lan et al. 2089 | unknown | unknown | unknown
zxk06-3Sp-05 | Sp3 | 23051.17 | 427.0587 | - | - | 42.54025 | 2.704418 | 1.451474 | 0.3573843 | - | 0.06342668 | 38.38748 | 1884.379 | 30.52592 | 5.478294 | 21.73485 | - | 120.8852 | 0.08786072 | - | Zhaxikang | sphalerite | LA-ICPMS | Lan et al. 2090 | unknown | unknown | unknown
zxk06-3Sp-06 | Sp3 | 25579.44 | 427.7814 | - | 0.5760107 | 26.13015 | 1.076439 | 1.110625 | 1.130229 | - | - | 5.968937 | 1930.252 | 27.14707 | 6.874241 | 14.77852 | - | 5.299269 | 0.07461805 | - | Zhaxikang | sphalerite | LA-ICPMS | Lan et al. 2091 | unknown | unknown | unknown
zxk06-3Sp-07 | Sp3 | 25414.37 | 394.5193 | - | - | 27.65884 | 1.425018 | - | 0.4282671 | - | 0.1644121 | 6.753135 | 2002.127 | 16.75523 | 12.8928 | 21.48291 | - | 2.75388 | - | - | Zhaxikang | sphalerite | LA-ICPMS | Lan et al. 2092 | unknown | unknown | unknown
zxk06-3Sp-08 | Sp3 | 21683.56 | 2383.839 | - | - | 37.50891 | 2.241577 | - | - | - | 0.1180531 | 20.25087 | 1969.933 | 21.73635 | 9.806824 | 25.56352 | - | 31.95045 | - | - | Zhaxikang | sphalerite | LA-ICPMS | Lan et al. 2093 | unknown | unknown | unknown
zxk06-3Sp-09 | Sp3 | 19304.5 | 1196.347 | - | - | 19.75108 | 1.288476 | - | - | - | 0.09691422 | 8.823647 | 2008.763 | 18.06715 | 5.288432 | 7.319651 | - | 17.87045 | 0.06408217 | - | Zhaxikang | sphalerite | LA-ICPMS | Lan et al. 2094 | unknown | unknown | unknown
zxk06-3Sp-10 | Sp3 | 20240.03 | 441.7653 | - | - | 15.53967 | 1.617049 | - | 0.3789946 | - | - | 6.733915 | 1950.306 | 16.68335 | 4.858653 | 5.530722 | - | 12.58255 | 0.07007558 | - | Zhaxikang | sphalerite | LA-ICPMS | Lan et al. 2095 | unknown | unknown | unknown
zxk06-3Sp-11 | Sp3 | 21526.42 | 4923.965 | - | - | 40.21471 | 9.53404 | 1.298452 | - | - | 0.2119961 | 2.17929 | 2199.398 | 54.71151 | 5.019953 | - | - | 0.257082 | - | - | Zhaxikang | sphalerite | LA-ICPMS | Lan et al. 2096 | unknown | unknown | unknown
zxk06-3Sp-12 | Sp3 | 23633.87 | 6332.854 | - | - | 28.77135 | 7.772169 | - | - | - | 0.2804529 | 0.9309378 | 2273.548 | 36.6981 | 3.21599 | - | 1.342845 | - | - | - | Zhaxikang | sphalerite | LA-ICPMS | Lan et al. 2097 | unknown | unknown | unknown
zxk06-3Sp-13 | Sp3 | 27699.92 | 6768.648 | - | - | 30.70791 | 9.375325 | - | 0.2106278 | 3.58371 | 0.2530858 | 1.899467 | 2376.24 | 39.76541 | 1.792728 | - | 1.333427 | - | - | - | Zhaxikang | sphalerite | LA-ICPMS | Lan et al. 2098 | unknown | unknown | unknown
zxk06-3Sp-14 | Sp3 | 14791.7 | 4030.19 | - | - | 36.79212 | 15.1391 | 1.697926 | 1.718625 | 3.7946 | 0.2245932 | 6.205145 | 2108.471 | 44.39063 | 11.97772 | 11807.76 | 1.162627 | 12078.54 | - | 0.04450911 | Zhaxikang | sphalerite | LA-ICPMS | Lan et al. 2099 | unknown | unknown | unknown
zxk06-3Sp-15 | Sp3 | 13684.39 | 2702.857 | 0.03847447 | - | 49.0489 | 14.37769 | - | 0.5646416 | - | - | 3.860805 | 1597.758 | 59.7801 | 7.612949 | 1207.65 | - | 1232.351 | 0.03751594 | - | Zhaxikang | sphalerite | LA-ICPMS | Lan et al. 2100 | unknown | unknown | unknown
zxk06-3Sp-16 | Sp3 | 19992.78 | 475.9497 | - | - | 18.97389 | 1.409949 | 1.476456 | - | - | - | 11.85071 | 1827.984 | 14.85758 | 4.171419 | 7.085014 | - | 23.85576 | - | - | Zhaxikang | sphalerite | LA-ICPMS | Lan et al. 2101 | unknown | unknown | unknown
zxk06-3Sp-17 | Sp3 | 21479.86 | 1358.861 | - | - | 24.05385 | 1.884627 | - | 0.5279405 | 2.37775 | - | 9.345762 | 1843.652 | 13.9333 | 9.174291 | 21.39774 | - | 8.738514 | - | - | Zhaxikang | sphalerite | LA-ICPMS | Lan et al. 2102 | unknown | unknown | unknown
zxk06-3Sp-18 | Sp3 | 25265.12 | 1016.115 | - | - | 73.77096 | 2.760822 | - | 1.659162 | - | 0.04938069 | 17.76872 | 1932.092 | 17.05573 | 36.39412 | 61.05821 | - | 12.01891 | 0.2235021 | - | Zhaxikang | sphalerite | LA-ICPMS | Lan et al. 2103 | unknown | unknown | unknown
zxk06-3Sp-18(2) | Sp3 | 23133.47 | 1186.495 | - | - | 62.86316 | 2.876535 | - | 1.713815 | - | 0.09614647 | 17.07351 | 1943.564 | 18.35895 | 31.37122 | 68.12508 | - | 19.29016 | 0.1836831 | - | Zhaxikang | sphalerite | LA-ICPMS | Lan et al. 2104 | unknown | unknown | unknown
zxk06-3Sp-19 | Sp3 | 22041.57 | 1598.871 | - | - | 15.19793 | 1.248966 | 1.237387 | 0.5335081 | - | - | 7.08428 | 1848.017 | 13.97023 | 4.939924 | 9.031302 | - | 10.04943 | - | 0.03819058 | Zhaxikang | sphalerite | LA-ICPMS | Lan et al. 2105 | unknown | unknown | unknown
zxk02-1Sp-01 | Sp3 | 21986.4 | 239.8715 | 0.1266508 | - | 14.60311 | 0.5243551 | - | 0.3774714 | - | - | 1.662517 | 1581.448 | 23.36187 | 1.446362 | - | - | - | - | - | Zhaxikang | sphalerite | LA-ICPMS | Lan et al. 2106 | unknown | unknown | unknown
zxk02-1Sp-02 | Sp3 | 18705.8 | 200.9641 | - | - | 11.94693 | 0.6862747 | 1.936347 | - | - | - | 1.523955 | 1548.081 | 13.15674 | 4.902161 | - | - | 0.246012 | - | - | Zhaxikang | sphalerite | LA-ICPMS | Lan et al. 2107 | unknown | unknown | unknown
zxk02-1Sp-03 | Sp3 | 25815.31 | 1264.272 | - | - | 48.57373 | 7.426355 | - | 10.92143 | - | 0.0991625 | 1.597916 | 1552.038 | 48.36315 | 17.24576 | - | - | 0.4747134 | 0.04812033 | - | Zhaxikang | sphalerite | LA-ICPMS | Lan et al. 2108 | unknown | unknown | unknown
zxk02-1Sp-04 | Sp3 | 17770.95 | 181.7054 | - | - | 18.97984 | 1.522494 | - | 0.4891945 | - | - | 2.544947 | 1628.876 | 30.44547 | 4.98117 | - | - | - | 0.02765326 | - | Zhaxikang | sphalerite | LA-ICPMS | Lan et al. 2109 | unknown | unknown | unknown
zxk02-1Sp-05 | Sp3 | 18318.6 | 194.1106 | - | - | 16.1266 | 0.7082215 | 2.155971 | 0.2344423 | - | - | 2.547882 | 1564.89 | 24.23127 | 3.775237 | - | - | 0.1157278 | - | - | Zhaxikang | sphalerite | LA-ICPMS | Lan et al. 2110 | unknown | unknown | unknown