## Sheet1
Table S1 In situ EPMA trace elements results (wt.%) of sphalerite from the Keketale Pb-Zn(-Ag) deposit
Sample Name | S | Zn | Fe | Cu | Mn | As | Sb | Sn | In | Cd | Ag | Pb | Total | Temperature(℃)
Sp1
10KK-13@2-1 | 32.623 | 56.597 | 7.52 | 0 | 1.179 | 0.051 | 0 | 0 | 0 | 0.156 | 0 | 0 | 98.126 | 329.3609
10KK-13@2-4 | 33.016 | 56.649 | 7.588 | 0 | 1.118 | 0 | 0 | 0 | 0 | 0.157 | 0 | 0 | 98.528 | 330.1905
10KK-13@2-8 | 33.87 | 57.029 | 7.402 | 0 | 1.132 | 0.016 | 0 | 0 | 0 | 0.129 | 0 | 0 | 99.578 | 326.9951
10KK-13@3-2 | 33.131 | 56.533 | 7.533 | 0 | 1.167 | 0.051 | 0 | 0 | 0 | 0.127 | 0 | 0 | 98.542 | 329.6535
10KK-13@3-4 | 32.719 | 57.035 | 7.325 | 0 | 1.057 | 0.065 | 0 | 0 | 0 | 0.13 | 0 | 0.002 | 98.333 | 325.9461
10KK-13@3-6 | 32.726 | 57.008 | 7.406 | 0 | 1.059 | 0 | 0 | 0 | 0.012 | 0.132 | 0 | 0 | 98.343 | 327.0858
10KK-13@4-1 | 33.23 | 57.396 | 7.455 | 0 | 1.029 | 0.092 | 0 | 0.002 | 0 | 0.128 | 0 | 0.021 | 99.353 | 327.067
10KK-13@4-3 | 33.198 | 58.44 | 6.556 | 0.005 | 0.961 | 0 | 0 | 0 | 0 | 0.111 | 0 | 0 | 99.271 | 313.4488
10KK-13@4-9 | 33.131 | 59.563 | 5.623 | 0 | 0.769 | 0.027 | 0 | 0 | 0 | 0.078 | 0 | 0.023 | 99.214 | 299.7725
10KK-13@5-6 | 33.148 | 56.646 | 7.518 | 0 | 1.132 | 0.072 | 0 | 0 | 0 | 0.139 | 0 | 0 | 98.655 | 329.2454
10KK-13@5-7 | 33.367 | 57.115 | 7.317 | 0 | 1.126 | 0.048 | 0 | 0 | 0.008 | 0.132 | 0 | 0 | 99.113 | 325.7
10KK-13@5-9 | 33.065 | 55.988 | 8.169 | 0 | 1.275 | 0 | 0 | 0 | 0 | 0.138 | 0 | 0 | 98.635 | 339.3894
Average | 33.102 | 57.16658 | 7.284333 | 0.0004166667 | 1.083667 | 0.03516667 | 0 | 0.0001666667 | 0.001666667 | 0.12975 | 0 | 0.003833333 | 98.80758 | 327.6439
Sp2
10kk-01@2-6 | 33.758 | 48.632 | 8.885 | 0.033 | 6.033 | 0.105 | 0 | 0 | 0 | 0.129 | 0 | 0 | 97.575 | 367.6913
10kk-01@2-7 | 33.37 | 50.285 | 8.644 | 0.027 | 5.35 | 0.104 | 0 | 0.002 | 0.004 | 0.141 | 0 | 0 | 97.927 | 359.3847
10kk-01@2-11 | 33.798 | 49.187 | 9.159 | 0.014 | 5.844 | 0 | 0 | 0 | 0 | 0.11 | 0 | 0 | 98.112 | 370.3906
10kk-01@4-1 | 33.289 | 49.391 | 9.51 | 0.03 | 5.802 | 0 | 0.028 | 0.004 | 0 | 0.126 | 0 | 0 | 98.18 | 375.2655
10kk-01@4-3 | 34.116 | 49.016 | 9.519 | 0.028 | 6.067 | 0.025 | 0 | 0 | 0.018 | 0.136 | 0 | 0.023 | 98.948 | 376.5399
10kk-01@4-5 | 34.174 | 49.311 | 9.216 | 0.015 | 5.566 | 0.039 | 0 | 0.003 | 0.003 | 0.107 | 0 | 0 | 98.434 | 370.9196
10kk-01@4-6 | 33.767 | 49.273 | 9.63 | 0 | 5.622 | 0 | 0.02 | 0 | 0.035 | 0.143 | 0 | 0 | 98.49 | 377.4936
10kk-01@4-8 | 33.8 | 49.306 | 9.171 | 0 | 5.714 | 0.061 | 0.01 | 0.003 | 0 | 0.159 | 0 | 0 | 98.224 | 370.2321
10kk-01@6-8 | 33.216 | 48.766 | 9.619 | 0 | 5.354 | 0.112 | 0 | 0 | 0 | 0.122 | 0 | 0 | 97.189 | 378.8831
10KK-H@1-2 | 33.767 | 51.865 | 8.645 | 0 | 4.704 | 0.017 | 0.018 | 0.001 | 0 | 0.175 | 0 | 0 | 99.192 | 355.3713
10KK-H@1-3 | 33.019 | 52.35 | 8.195 | 0 | 4.678 | 0.089 | 0 | 0 | 0.01 | 0.101 | 0 | 0 | 98.442 | 347.5712
10KK-H@2-1 | 33.212 | 53.047 | 8.122 | 0 | 3.408 | 0.143 | 0 | 0.004 | 0 | 0.167 | 0 | 0 | 98.103 | 344.9304
10KK-H@2-3 | 33.794 | 45.477 | 11.438 | 0 | 6.217 | 0.081 | 0 | 0 | 0.014 | 0.171 | 0 | 0.006 | 97.198 | 420.6244
Average | 33.62154 | 49.68508 | 9.211769 | 0.01130769 | 5.412231 | 0.05969231 | 0.005846154 | 0.001307692 | 0.006461538 | 0.1374615 | 0 | 0.002230769 | 98.15492 | 370.4075
Sp3
10KK-9@3-4 | 33.341 | 51.458 | 7.163 | 0.028 | 6.162 | 0.062 | 0 | 0 | 0 | 0.126 | 0 | 0 | 98.34 | 334.2315
10KK-9@3-7 | 34.058 | 50.808 | 7.37 | 0.019 | 5.661 | 0.078 | 0 | 0 | 0 | 0.144 | 0 | 0 | 98.138 | 338.7353
10KK-9@3-14 | 33.829 | 51.928 | 7.479 | 0.018 | 5.932 | 0.044 | 0 | 0 | 0.023 | 0.113 | 0 | 0 | 99.366 | 337.9433
10KK-9@3-15 | 34.239 | 52.042 | 7.249 | 0.017 | 5.727 | 0.008 | 0 | 0 | 0.024 | 0.095 | 0 | 0.017 | 99.418 | 334.301
10KK-9@4-2 | 33.936 | 51.321 | 7.462 | 0.056 | 6.379 | 0 | 0 | 0.014 | 0.028 | 0.105 | 0 | 0 | 99.301 | 338.9989
10KK-9@4-3 | 33.576 | 51.654 | 7.618 | 0 | 6.175 | 0 | 0.005 | 0 | 0.009 | 0.125 | 0 | 0 | 99.162 | 340.601
10KK-9@4-6 | 31.932 | 47.44 | 7.137 | 0.098 | 5.769 | 0 | 0 | 0 | 0.016 | 0.143 | 0 | 0.003 | 92.538 | 342.879
10KK-9@6-2 | 33.529 | 51.584 | 7.425 | 0 | 6.086 | 0 | 0 | 0 | 0.004 | 0.083 | 0 | 0.016 | 98.727 | 337.8769
10KK-9@6-3 | 33.257 | 51.608 | 7.511 | 0 | 5.702 | 0.014 | 0 | 0.012 | 0.018 | 0.113 | 0 | 0 | 98.235 | 339.1073
10KK-9@6-4 | 33.657 | 50.553 | 8.043 | 0 | 6.232 | 0 | 0 | 0.011 | 0.003 | 0.15 | 0 | 0.013 | 98.662 | 349.5387
10KK-9@6-5 | 33.431 | 51.434 | 7.701 | 0 | 5.752 | 0 | 0.004 | 0 | 0.009 | 0.126 | 0 | 0 | 98.457 | 342.3276
Average | 33.52591 | 51.07545 | 7.468909 | 0.02145455 | 5.961545 | 0.01872727 | 0.0008181818 | 0.003363636 | 0.01218182 | 0.1202727 | 0 | 0.004454545 | 98.21309 | 339.6855
Sp4
10KK-13@1-2 | 32.774 | 54.294 | 10.343 | 0.002 | 0.456 | 0.07 | 0 | 0.003 | 0.005 | 0.15 | 0 | 0.011 | 98.108 | 373.6922
10KK-13@1-3 | 32.99 | 55.174 | 9.524 | 0 | 0.691 | 0.07 | 0.004 | 0.006 | 0.013 | 0.149 | 0 | 0.017 | 98.638 | 359.9366
kk-09@2-2 | 33.514 | 51.231 | 9.631 | 0 | 4.079 | 0.075 | 0.002 | 0 | 0.015 | 0.151 | 0 | 0 | 98.698 | 371.7628
10KK-12@1-1 | 33.42 | 55.343 | 8.034 | 0.022 | 2.279 | 0 | 0 | 0 | 0.017 | 0.082 | 0 | 0 | 99.197 | 338.8211
10KK-12@1-2 | 33.749 | 55.051 | 8.566 | 0.002 | 1.993 | 0.048 | 0 | 0 | 0 | 0.142 | 0 | 0.011 | 99.562 | 346.8471
10KK-12@2-2 | 33.897 | 54.176 | 8.368 | 0 | 2.732 | 0.012 | 0 | 0 | 0 | 0.137 | 0 | 0 | 99.322 | 345.9689
10KK-L@6-13 | 33.712 | 51.379 | 8.721 | 0.027 | 4.684 | 0.044 | 0 | 0 | 0 | 0.187 | 0 | 0 | 98.754 | 357.722
10KK-L@6-17 | 33.969 | 51.815 | 8.426 | 0 | 4.429 | 0.038 | 0 | 0 | 0.005 | 0.228 | 0 | 0.001 | 98.911 | 352.2438
10kk-01@2-3 | 33.579 | 49.613 | 9.103 | 0 | 5.853 | 0.095 | 0 | 0.005 | 0 | 0.101 | 0 | 0 | 98.349 | 368.2924
10kk-01@4-11 | 33.796 | 50.463 | 9.139 | 0 | 5.599 | 0.072 | 0 | 0 | 0.025 | 0.12 | 0 | 0.054 | 99.268 | 366.4638
Average | 33.54 | 52.8539 | 8.9855 | 0.0053 | 3.2795 | 0.0524 | 0.0006 | 0.0014 | 0.008 | 0.1447 | 0 | 0.0094 | 98.8807 | 358.1751
Sp5
kk-y@1-1 | 33.172 | 59.221 | 6.337 | 0 | 0.051 | 0.112 | 0 | 0 | 0 | 0.14 | 0 | 0 | 99.033 | 309.4661
kk-y@1-3 | 32.985 | 59.651 | 5.829 | 0.003 | 0.054 | 0.09 | 0 | 0.033 | 0.023 | 0.142 | 0 | 0.007 | 98.817 | 302.3218
kk-y@2-4 | 33.185 | 59.607 | 6.123 | 0 | 0.068 | 0.041 | 0 | 0 | 0.031 | 0.151 | 0 | 0 | 99.206 | 306.1714
kk-y@3-2 | 33.412 | 59.368 | 6.24 | 0 | 0.095 | 0.072 | 0.011 | 0.012 | 0 | 0.098 | 0 | 0 | 99.308 | 308.0055
kk-y@4-3 | 33.263 | 59.079 | 6.365 | 0 | 0.104 | 0.123 | 0.001 | 0 | 0.011 | 0.142 | 0 | 0 | 99.088 | 310.0285
Average | 33.2034 | 59.3852 | 6.1788 | 0.0006 | 0.0744 | 0.0876 | 0.0024 | 0.009 | 0.013 | 0.1346 | 0 | 0.0014 | 99.0904 | 307.1987