## Sheet1
Table S2 In situ LA-ICP-MS trace elements results (ppm) of sphalerite from the Keketale Pb-Zn(-Ag) deposit
Sample Name | 34S | 51V | 53Cr | 55Mn | 57Fe | 59Co | 60Ni | 65Cu | 66Zn | 69Ga | 72Ge | 75As | 77Se | 95Mo | 107Ag | 111Cd | 115In | 118Sn | 121Sb | 125Te | 157Gd | 175Lu | 178Hf | 181Ta | 182W | 185Re | 197Au | 202Hg | 205Tl | 206Pb | 209Bi | 238U | Temperature(℃) | deposit_name | mineral | paragenetic_stage | analytical_method | deposit_source
Sp1 | [36 empty] | LA-ICP-MS | Liu_et al. 2024
10KK-13@2-1 | 243725.1 | ＜LOD | ＜LOD | 8383.718 | 58661.18 | 1.914533 | ＜LOD | 19.86922 | 571670 | ＜LOD | ＜LOD | ＜LOD | ＜LOD | ＜LOD | 1.825832 | 1480.416 | 15.17519 | ＜LOD | 3.36969 | 0 | 0 | 0 | 0 | 0 | ＜LOD | 0 | ＜LOD | 19.01177 | 0.07108403 | 11.47695 | 0.06036248 | 0.001904177 | — | Keketale | sphalerite | Sp1 | LA-ICP-MS | Liu_et al. 2025
10KK-13@2-2 | 247311 | ＜LOD | ＜LOD | 8817.567 | 61502.79 | 1.281045 | ＜LOD | 30.52028 | 571670 | ＜LOD | ＜LOD | ＜LOD | ＜LOD | ＜LOD | 6.172143 | 1580.378 | 16.31266 | ＜LOD | 7.650591 | 0 | 0 | 0 | 0 | 0 | ＜LOD | 0 | ＜LOD | 19.67591 | 0.08965511 | 34.65385 | 0.2589103 | 0 | — | Keketale | sphalerite | Sp1 | LA-ICP-MS | Liu_et al. 2026
10KK-13@2-3 | 242482.8 | ＜LOD | ＜LOD | 8466.968 | 58881.96 | 1.509323 | ＜LOD | 25.76484 | 571670 | ＜LOD | ＜LOD | ＜LOD | ＜LOD | ＜LOD | 6.707852 | 1510.937 | 16.10406 | ＜LOD | 8.905025 | 0 | 0 | 0 | 0 | 0 | 0 | 0 | ＜LOD | 19.18074 | 0.09273022 | 37.56065 | 0.2325575 | 0 | — | Keketale | sphalerite | Sp1 | LA-ICP-MS | Liu_et al. 2027
10KK-13@2-4 | 245460.3 | ＜LOD | ＜LOD | 8637.55 | 60100.02 | 1.517301 | ＜LOD | 39.71372 | 571670 | ＜LOD | ＜LOD | ＜LOD | ＜LOD | 0.01959305 | 9.585355 | 1523.968 | 16.18849 | ＜LOD | 10.80165 | 0 | 0 | ＜LOD | 0 | 0 | 0 | 0 | 0.02626053 | 19.74695 | 0.1260992 | 45.59568 | 0.2430456 | ＜LOD | — | Keketale | sphalerite | Sp1 | LA-ICP-MS | Liu_et al. 2028
10KK-13@2-5 | 243642.2 | ＜LOD | ＜LOD | 8536.525 | 59533.89 | 0.9862186 | ＜LOD | 36.35698 | 571670 | ＜LOD | ＜LOD | ＜LOD | ＜LOD | 0 | 6.317589 | 1511.649 | 15.44644 | ＜LOD | 7.513418 | ＜LOD | 0 | ＜LOD | 0 | 0 | -0.003665569 | 0 | 0.01903439 | 19.72302 | 0.1060788 | 32.57846 | 0.1552024 | ＜LOD | — | Keketale | sphalerite | Sp1 | LA-ICP-MS | Liu_et al. 2029
10KK-13@2-8 | 252000.1 | 0.3584039 | ＜LOD | 9235.404 | 64815.39 | 1.611428 | ＜LOD | 81.49355 | 571670 | 0.7951237 | 1.741948 | ＜LOD | ＜LOD | ＜LOD | 11.09819 | 1763.874 | 15.56518 | ＜LOD | 14.92654 | 0 | 0 | 0 | 0 | ＜LOD | ＜LOD | 0 | 0.04993362 | 21.29947 | 1.027422 | 52.59145 | 0.4013751 | 0.000483816 | 359.84 | Keketale | sphalerite | Sp1 | LA-ICP-MS | Liu_et al. 2030
10KK-13@2-9 | 245822 | ＜LOD | ＜LOD | 8344.04 | 57552.38 | 1.763406 | ＜LOD | 26.9903 | 571670 | ＜LOD | ＜LOD | ＜LOD | ＜LOD | ＜LOD | 5.717139 | 1463.831 | 14.31254 | ＜LOD | 8.781291 | 0 | 0 | 0 | 0 | 0 | ＜LOD | 0 | 0.04513885 | 18.832 | 0.1055874 | 33.75422 | 0.1833731 | ＜LOD | — | Keketale | sphalerite | Sp1 | LA-ICP-MS | Liu_et al. 2031
10KK-13@3-1 | 242632.3 | ＜LOD | ＜LOD | 7061.271 | 54327.99 | ＜LOD | ＜LOD | 29.20844 | 571670 | ＜LOD | ＜LOD | ＜LOD | ＜LOD | ＜LOD | 7.890148 | 1354.699 | 12.41608 | ＜LOD | 9.577271 | ＜LOD | 0 | 0 | 0 | 0 | ＜LOD | 0 | 0.03545442 | 18.25419 | 0.131726 | 42.91107 | 0.2328604 | 0 | — | Keketale | sphalerite | Sp1 | LA-ICP-MS | Liu_et al. 2032
10KK-13@3-2 | 245496.3 | ＜LOD | ＜LOD | 8070.212 | 60741.96 | ＜LOD | ＜LOD | 51.9949 | 571670 | ＜LOD | ＜LOD | ＜LOD | ＜LOD | 0 | 10.12323 | 1643.562 | 14.39581 | ＜LOD | 12.98048 | 0 | 0 | 0 | 0 | 0 | ＜LOD | ＜LOD | 0.05660223 | 19.90961 | 0.4367663 | 52.32505 | 0.198754 | 0 | — | Keketale | sphalerite | Sp1 | LA-ICP-MS | Liu_et al. 2033
10KK-13@3-3 | 244731.5 | ＜LOD | ＜LOD | 8054.745 | 58839.67 | ＜LOD | ＜LOD | 34.4327 | 571670 | ＜LOD | ＜LOD | ＜LOD | ＜LOD | 0 | 8.486137 | 1578.664 | 14.78923 | ＜LOD | 9.798433 | 0 | ＜LOD | 0 | 0 | 0 | ＜LOD | ＜LOD | 0.0865023 | 19.69922 | 0.1827782 | 45.28584 | 0.2095257 | ＜LOD | — | Keketale | sphalerite | Sp1 | LA-ICP-MS | Liu_et al. 2034
10KK-13@3-4 | 245183.7 | ＜LOD | ＜LOD | 7941.543 | 59290.8 | ＜LOD | ＜LOD | 38.9654 | 571670 | ＜LOD | ＜LOD | ＜LOD | ＜LOD | 0 | 8.986277 | 1565.101 | 14.71011 | ＜LOD | 11.52898 | ＜LOD | ＜LOD | 0 | 0 | 0 | ＜LOD | 0 | 0.05057233 | 18.81034 | 0.2384947 | 48.77997 | 0.3068076 | ＜LOD | — | Keketale | sphalerite | Sp1 | LA-ICP-MS | Liu_et al. 2035
10KK-13@3-6 | 244979.3 | ＜LOD | ＜LOD | 7940.322 | 58313.76 | ＜LOD | ＜LOD | 32.66713 | 571670 | ＜LOD | ＜LOD | ＜LOD | ＜LOD | 1.736675 | 7.982396 | 1540.631 | 15.22321 | ＜LOD | 9.493311 | ＜LOD | 0 | 0 | 0 | 0 | 0 | 0 | 0.07946403 | 18.98365 | 0.2292518 | 42.09734 | 0.1735688 | ＜LOD | — | Keketale | sphalerite | Sp1 | LA-ICP-MS | Liu_et al. 2036
10KK-13@3-8 | 247022.1 | ＜LOD | ＜LOD | 7679.766 | 58216.45 | ＜LOD | ＜LOD | 36.20085 | 571670 | ＜LOD | ＜LOD | ＜LOD | 1.731176 | 12.42798 | 8.450566 | 1524.191 | 12.19725 | ＜LOD | 13.07168 | 0 | 0 | 0 | 0.0546978 | 0 | 0.2526496 | 0 | 0.09301502 | 19.50876 | 0.2020835 | 47.32947 | 0.2867484 | 0.01315456 | — | Keketale | sphalerite | Sp1 | LA-ICP-MS | Liu_et al. 2037
10KK-13@4-1 | 210305.2 | ＜LOD | ＜LOD | 8372.494 | 60808.52 | ＜LOD | ＜LOD | 15.5952 | 571670 | ＜LOD | ＜LOD | ＜LOD | ＜LOD | ＜LOD | 1.228933 | 1468.388 | 14.29901 | ＜LOD | 1.72737 | ＜LOD | 0 | 0 | 0 | 0 | 0 | 0 | ＜LOD | 21.62642 | 0.001352975 | 10.36432 | ＜LOD | 0 | — | Keketale | sphalerite | Sp1 | LA-ICP-MS | Liu_et al. 2038
10KK-13@4-2 | 207988.6 | ＜LOD | ＜LOD | 8080.09 | 60000.95 | ＜LOD | ＜LOD | 33.01279 | 571670 | ＜LOD | ＜LOD | ＜LOD | ＜LOD | ＜LOD | 8.957236 | 1411.165 | 15.09351 | ＜LOD | 10.34081 | ＜LOD | 0 | 0 | 0 | 0 | ＜LOD | 0 | ＜LOD | 20.79839 | 0.1993555 | 46.55411 | 0.1640634 | 0 | — | Keketale | sphalerite | Sp1 | LA-ICP-MS | Liu_et al. 2039
10KK-13@4-3 | 203288 | ＜LOD | ＜LOD | 6932.58 | 53078.7 | ＜LOD | ＜LOD | 29.91996 | 571670 | ＜LOD | 1.123853 | ＜LOD | ＜LOD | ＜LOD | 9.320542 | 1163.265 | 12.56639 | ＜LOD | 10.66743 | 0 | 0 | 0 | 0 | 0 | ＜LOD | 0 | 0.03605658 | 19.72333 | 0.1601542 | 45.72078 | 0.1885262 | 0 | — | Keketale | sphalerite | Sp1 | LA-ICP-MS | Liu_et al. 2040
10KK-13@4-4 | 207558 | ＜LOD | ＜LOD | 7720.895 | 60298.72 | ＜LOD | ＜LOD | 31.82353 | 571670 | ＜LOD | ＜LOD | ＜LOD | ＜LOD | 0.01466056 | 7.367394 | 1340.882 | 14.75288 | ＜LOD | 9.191992 | 0 | 0 | 0 | 0 | 0 | 0 | 0 | ＜LOD | 20.23478 | 0.2273886 | 39.17268 | 0.1758185 | 0 | — | Keketale | sphalerite | Sp1 | LA-ICP-MS | Liu_et al. 2041
10KK-13@4-5 | 201150.4 | ＜LOD | ＜LOD | 6644.842 | 50939.6 | ＜LOD | ＜LOD | 26.70787 | 571670 | ＜LOD | ＜LOD | ＜LOD | ＜LOD | 4.546272 | 8.29924 | 1093.64 | 11.14432 | ＜LOD | 10.71609 | ＜LOD | 0 | 0 | 0 | 0 | 0.004704787 | 0 | 0.09072716 | 19.59284 | 0.1325352 | 44.85671 | 0.2117461 | 0.002546597 | — | Keketale | sphalerite | Sp1 | LA-ICP-MS | Liu_et al. 2042
10KK-13@4-6 | 205664.9 | 1.246837 | 37.65011 | 7994.395 | 60379.45 | ＜LOD | ＜LOD | 29.28871 | 571670 | ＜LOD | ＜LOD | ＜LOD | ＜LOD | ＜LOD | 6.407613 | 1290.941 | 13.98814 | ＜LOD | 21.60216 | ＜LOD | 0 | 0 | 0 | 0 | ＜LOD | 0 | ＜LOD | 21.69952 | 0.285765 | 46.00416 | 0.1387199 | 0.004697827 | — | Keketale | sphalerite | Sp1 | LA-ICP-MS | Liu_et al. 2043
10KK-13@4-9 | 283913.2 | ＜LOD | ＜LOD | 6061.208 | 122408 | 5.005634 | 14.28652 | 55.21942 | 571670 | ＜LOD | 1.486512 | 10.46452 | ＜LOD | ＜LOD | 19.4325 | 989.4992 | 9.667585 | ＜LOD | 43.34091 | 0 | 0 | 0 | 0 | 0 | ＜LOD | 0 | 0.1505787 | 11.29358 | 0.4475107 | 150.0697 | 2.455199 | 0 | — | Keketale | sphalerite | Sp1 | LA-ICP-MS | Liu_et al. 2044
10KK-13@5-1 | 248764.7 | ＜LOD | ＜LOD | 8222.856 | 59353.3 | ＜LOD | ＜LOD | 30.80048 | 571670 | ＜LOD | ＜LOD | ＜LOD | ＜LOD | ＜LOD | 6.197916 | 1579.477 | 15.67928 | ＜LOD | 7.743963 | ＜LOD | ＜LOD | ＜LOD | 0 | 0 | ＜LOD | 0 | 0.01439651 | 17.43344 | 0.05740076 | 33.21776 | 0.1494846 | ＜LOD | — | Keketale | sphalerite | Sp1 | LA-ICP-MS | Liu_et al. 2045
10KK-13@5-2 | 248322.9 | ＜LOD | ＜LOD | 8128.058 | 58344.57 | 0.9127641 | ＜LOD | 22.80511 | 571670 | ＜LOD | ＜LOD | ＜LOD | ＜LOD | ＜LOD | 4.235141 | 1565.671 | 15.85559 | ＜LOD | 5.673 | 0 | ＜LOD | 0 | 0 | 0 | ＜LOD | 0 | ＜LOD | 18.76202 | 0.04476259 | 26.10696 | 0.13159 | ＜LOD | — | Keketale | sphalerite | Sp1 | LA-ICP-MS | Liu_et al. 2046
10KK-13@5-3 | 265285.4 | ＜LOD | ＜LOD | 8112.966 | 80691.68 | 0.7423368 | 3.896147 | 26.21239 | 571670 | ＜LOD | ＜LOD | ＜LOD | 4.281863 | ＜LOD | 5.16295 | 1538.379 | 14.66622 | ＜LOD | 7.145135 | 0 | ＜LOD | 0 | 0 | 0 | ＜LOD | 0 | 0.007431639 | 17.97017 | 0.04915376 | 42.97713 | 0.2094027 | ＜LOD | — | Keketale | sphalerite | Sp1 | LA-ICP-MS | Liu_et al. 2047
10KK-13@5-4 | 248798.1 | ＜LOD | ＜LOD | 7962.392 | 58736.09 | 0.6837248 | ＜LOD | 26.22156 | 571670 | ＜LOD | 1.630422 | ＜LOD | ＜LOD | ＜LOD | 4.744726 | 1541.595 | 15.74959 | ＜LOD | 5.251864 | 0 | 0 | 0 | 0 | 0 | 0 | 0 | 0.01745393 | 18.08456 | 0.1563844 | 25.84688 | 0.1076346 | 0.0007934889 | — | Keketale | sphalerite | Sp1 | LA-ICP-MS | Liu_et al. 2048
10KK-13@5-5 | 245913.2 | ＜LOD | ＜LOD | 7634.817 | 55860.46 | ＜LOD | ＜LOD | 28.11863 | 571670 | ＜LOD | ＜LOD | ＜LOD | ＜LOD | ＜LOD | 7.519729 | 1466.596 | 14.45998 | ＜LOD | 9.479861 | 0 | 0 | 0 | 0 | 0 | ＜LOD | 0 | ＜LOD | 17.34761 | 0.1446778 | 48.14323 | 0.2128575 | ＜LOD | — | Keketale | sphalerite | Sp1 | LA-ICP-MS | Liu_et al. 2049
10KK-13@5-6 | 248497.1 | ＜LOD | ＜LOD | 8188.147 | 58738.53 | ＜LOD | ＜LOD | 22.40024 | 571670 | 0.2563441 | ＜LOD | ＜LOD | ＜LOD | 0 | 2.945003 | 1553.642 | 15.88351 | ＜LOD | 5.186586 | 0 | 0 | 0 | 0 | 0 | ＜LOD | 0 | ＜LOD | 18.32852 | 0.04641402 | 22.85402 | 0.07974558 | ＜LOD | — | Keketale | sphalerite | Sp1 | LA-ICP-MS | Liu_et al. 2050
10KK-13@5-7 | 245833.9 | 0.05573194 | ＜LOD | 7828.565 | 56826.99 | ＜LOD | ＜LOD | 27.8321 | 571670 | ＜LOD | ＜LOD | ＜LOD | ＜LOD | 0 | 6.717012 | 1482.329 | 15.13976 | ＜LOD | 9.208295 | 0 | 0 | 0 | 0 | 0 | ＜LOD | 0 | 0.0514639 | 19.50285 | 0.1132342 | 41.20017 | 0.1760584 | ＜LOD | — | Keketale | sphalerite | Sp1 | LA-ICP-MS | Liu_et al. 2051
10KK-13@5-8 | 254851.2 | 16.29242 | 8.019278 | 9436.512 | 65832.05 | ＜LOD | ＜LOD | 33.84839 | 571670 | 2.130181 | 1.56603 | ＜LOD | ＜LOD | 0 | 5.928648 | 1606.821 | 17.61417 | ＜LOD | 15.04771 | 0 | 0 | 0 | 0 | 0 | ＜LOD | 0 | 0 | 24.4783 | 0.3395505 | 60.51185 | 0.2288004 | ＜LOD | 350.29 | Keketale | sphalerite | Sp1 | LA-ICP-MS | Liu_et al. 2052
10KK-01@2-6 | 241673.2 | ＜LOD | ＜LOD | 40023.64 | 73026.52 | ＜LOD | ＜LOD | 12.54271 | 492410 | 1.486909 | ＜LOD | ＜LOD | ＜LOD | ＜LOD | 1.104144 | 131.0236 | 13.51197 | ＜LOD | 3.339735 | 0 | 0 | 0 | 0 | 0 | ＜LOD | 0 | 0 | 20.16834 | 0.4369081 | 6.600784 | 0 | ＜LOD | — | Keketale | sphalerite | Sp2 | LA-ICP-MS | Liu_et al. 2053
10KK-01@2-7 | 240238.8 | ＜LOD | ＜LOD | 39285.21 | 71338.78 | ＜LOD | ＜LOD | 15.11981 | 492410 | 1.725355 | 1.61419 | ＜LOD | ＜LOD | ＜LOD | 1.582599 | 130.0557 | 12.83742 | ＜LOD | 1.691364 | 0 | 0 | 0 | 0 | 0 | ＜LOD | 0 | 0 | 19.03723 | 0.0980342 | 1.726724 | ＜LOD | ＜LOD | 370.8 | Keketale | sphalerite | Sp2 | LA-ICP-MS | Liu_et al. 2054
10KK-01@2-8 | 269020.1 | ＜LOD | ＜LOD | 43696.21 | 79009.51 | ＜LOD | ＜LOD | 37.37516 | 492410 | 2.048827 | ＜LOD | ＜LOD | ＜LOD | 0.05174878 | 0.5107415 | 108.198 | 14.21063 | 0.06176068 | 3.980811 | 0 | 0 | 0 | 0 | 0 | ＜LOD | 0 | 0 | 36.55202 | 0.1033641 | 27.5501 | 0.004106664 | 0.1083009 | — | Keketale | sphalerite | Sp2 | LA-ICP-MS | Liu_et al. 2055
10KK-01@2-11 | 248772.7 | ＜LOD | ＜LOD | 42245.39 | 77621.99 | ＜LOD | ＜LOD | 16.94503 | 492410 | 1.401422 | ＜LOD | ＜LOD | 2.461173 | ＜LOD | 0.1882421 | 134.6217 | 13.01491 | ＜LOD | ＜LOD | ＜LOD | 0 | 0 | 0 | 0 | ＜LOD | 0 | ＜LOD | 18.53816 | 0.02438567 | 0.1862801 | ＜LOD | 0.0008765254 | — | Keketale | sphalerite | Sp2 | LA-ICP-MS | Liu_et al. 2056
10KK-01@2-12 | 249705.9 | ＜LOD | ＜LOD | 41862.74 | 77496.5 | ＜LOD | ＜LOD | 15.46478 | 492410 | 1.787784 | 1.320571 | ＜LOD | 1.882016 | ＜LOD | 0.7690569 | 129.5684 | 13.75645 | ＜LOD | 2.207036 | ＜LOD | 0 | 0 | 0 | 0 | 0.005759185 | 0 | 0.004927379 | 19.98227 | 0.2345805 | 17.35238 | ＜LOD | ＜LOD | 373.89 | Keketale | sphalerite | Sp2 | LA-ICP-MS | Liu_et al. 2057
10KK-01@4-1 | 247352.9 | ＜LOD | ＜LOD | 41591.49 | 74649.79 | 0.007087114 | ＜LOD | 19.12932 | 492410 | 1.400731 | ＜LOD | ＜LOD | ＜LOD | ＜LOD | 3.105967 | 144.3327 | 12.09512 | ＜LOD | 7.449206 | 0 | ＜LOD | 0 | 0 | 0 | ＜LOD | 0 | ＜LOD | 17.09614 | 0.2027451 | 87.80562 | ＜LOD | ＜LOD | — | Keketale | sphalerite | Sp2 | LA-ICP-MS | Liu_et al. 2058
10KK-01@4-2 | 254567.7 | ＜LOD | ＜LOD | 42289.55 | 76194.89 | ＜LOD | ＜LOD | 28.34586 | 492410 | 1.46426 | ＜LOD | ＜LOD | ＜LOD | ＜LOD | 4.756463 | 135.5914 | 12.9007 | ＜LOD | 13.58029 | ＜LOD | 0 | 0 | 0 | 0 | ＜LOD | 0 | ＜LOD | 16.87226 | 0.6567264 | 560.9767 | 0.009530523 | ＜LOD | — | Keketale | sphalerite | Sp2 | LA-ICP-MS | Liu_et al. 2059
10KK-01@4-3 | 249975.8 | 5.915944 | 6.377748 | 42818.41 | 76508.42 | ＜LOD | ＜LOD | 42.9615 | 492410 | 3.522871 | ＜LOD | ＜LOD | ＜LOD | ＜LOD | 6.348305 | 146.2692 | 12.85945 | ＜LOD | 14.31564 | ＜LOD | 0 | 0 | 0 | 0.0004293156 | ＜LOD | 0 | ＜LOD | 17.14096 | 1.386727 | 80.03288 | ＜LOD | ＜LOD | — | Keketale | sphalerite | Sp2 | LA-ICP-MS | Liu_et al. 2060
10KK-01@4-4 | 246928.9 | 8.374103 | 5.038767 | 40575.96 | 75686.75 | ＜LOD | ＜LOD | 29.99701 | 492410 | 3.565838 | ＜LOD | ＜LOD | ＜LOD | ＜LOD | 5.95329 | 135.7173 | 12.29041 | ＜LOD | 19.48301 | ＜LOD | 0 | 0 | 0 | 0.01386997 | ＜LOD | 0 | 0 | 16.8507 | 2.536069 | 43.11917 | ＜LOD | ＜LOD | — | Keketale | sphalerite | Sp2 | LA-ICP-MS | Liu_et al. 2061
10KK-01@4-5 | 244977.2 | 1.351884 | 5.865798 | 39776.66 | 73268.45 | ＜LOD | ＜LOD | 32.29308 | 492410 | 1.644493 | 1.149793 | ＜LOD | ＜LOD | ＜LOD | 6.061289 | 139.3233 | 12.25139 | 0.03030908 | 11.33739 | ＜LOD | 0 | 0 | 0 | 0 | 0.005934224 | 0 | 0 | 15.09981 | 0.3942383 | 20.0785 | ＜LOD | ＜LOD | 375.29 | Keketale | sphalerite | Sp2 | LA-ICP-MS | Liu_et al. 2062
10KK-01@4-6 | 252372.1 | 47.03417 | 10.81033 | 40943.98 | 75808.55 | ＜LOD | ＜LOD | 57.22161 | 492410 | 19.44435 | ＜LOD | ＜LOD | ＜LOD | ＜LOD | 11.62964 | 121.7043 | 12.87021 | 0.07714954 | 29.8611 | ＜LOD | 0 | 0 | 0 | 0.08689048 | 0.005401004 | 0 | 0 | 20.45921 | 11.60068 | 403.6266 | 0.00728023 | 0.003239027 | — | Keketale | sphalerite | Sp2 | LA-ICP-MS | Liu_et al. 2063
10KK-01@4-7 | 243750.6 | 1.77997 | ＜LOD | 41521.76 | 75368.24 | ＜LOD | ＜LOD | 23.04799 | 492410 | 2.077076 | ＜LOD | ＜LOD | ＜LOD | 0.06242302 | 1.715185 | 147.6022 | 12.45439 | 0.0287576 | 6.073139 | ＜LOD | ＜LOD | 0 | 0 | ＜LOD | 0 | 0 | ＜LOD | 16.5197 | 1.004489 | 2069.53 | 0.02155563 | ＜LOD | — | Keketale | sphalerite | Sp2 | LA-ICP-MS | Liu_et al. 2064
10KK-01@4-8 | 243889.5 | 9.581991 | ＜LOD | 38750.1 | 71226.65 | ＜LOD | ＜LOD | 68.16526 | 492410 | 3.642194 | ＜LOD | ＜LOD | ＜LOD | 0.09779874 | 21.32785 | 133.3215 | 11.7057 | 0.06871635 | 30.67456 | 0 | ＜LOD | 0 | 0 | ＜LOD | ＜LOD | 0 | ＜LOD | 16.77073 | 2.908679 | 499.3046 | ＜LOD | ＜LOD | — | Keketale | sphalerite | Sp2 | LA-ICP-MS | Liu_et al. 2065
10KK-01@4-9 | 254980.3 | 9.322476 | 4.317304 | 42898.54 | 76288.25 | ＜LOD | ＜LOD | 119.7025 | 492410 | 3.273445 | ＜LOD | ＜LOD | ＜LOD | ＜LOD | 27.65701 | 140.3949 | 12.78706 | 0.1168234 | 54.8955 | 0 | 0 | 0 | 0 | 0.008595057 | 0.01432893 | 0 | 0.01531785 | 19.29166 | 6.200933 | 23451.64 | 0.2560253 | 0 | — | Keketale | sphalerite | Sp2 | LA-ICP-MS | Liu_et al. 2066
10KK-01@4-10 | 250725 | 1.784129 | ＜LOD | 41449.86 | 76804.8 | ＜LOD | ＜LOD | 53.17788 | 492410 | 1.205203 | ＜LOD | ＜LOD | 2.381795 | ＜LOD | 9.099717 | 155.4011 | 11.89348 | 0.04218917 | 17.85194 | 0 | 0 | 0 | 0 | 0 | 0 | 0 | ＜LOD | 19.12002 | 0.648994 | 65.86287 | ＜LOD | 0 | — | Keketale | sphalerite | Sp2 | LA-ICP-MS | Liu_et al. 2067
10KK-01@6-8 | 269177.6 | 61.66256 | 14.48866 | 43256.69 | 77474.43 | ＜LOD | ＜LOD | 29.37608 | 492410 | 21.78255 | 2.279406 | ＜LOD | 14.84148 | ＜LOD | 52.6634 | 169.6238 | 12.4732 | 0.3184553 | 79.2779 | ＜LOD | 0 | 0 | 0 | 0.1319576 | ＜LOD | 0 | ＜LOD | 19.44599 | 26.9046 | 106026.2 | 1.346079 | ＜LOD | 337.2 | Keketale | sphalerite | Sp2 | LA-ICP-MS | Liu_et al. 2068
10KK-H@1-1 | 244749.3 | ＜LOD | ＜LOD | 37153.18 | 73129.96 | ＜LOD | ＜LOD | 151.0135 | 524210 | 0.5525487 | 1.31847 | ＜LOD | ＜LOD | ＜LOD | 10.22296 | 123.5376 | 13.82472 | 0.0747335 | 21.91506 | ＜LOD | 0 | 0 | 0 | 0 | ＜LOD | 0 | 0.0044692 | 19.22606 | 0.6754674 | 51.99531 | 0.003849071 | 0 | 386.69 | Keketale | sphalerite | Sp2 | LA-ICP-MS | Liu_et al. 2069
10KK-H@1-2 | 243759.4 | ＜LOD | ＜LOD | 35518.38 | 71727.12 | ＜LOD | ＜LOD | 164.4222 | 524210 | 0.4876382 | ＜LOD | ＜LOD | ＜LOD | ＜LOD | 14.01267 | 120.6551 | 13.38983 | 0.06043883 | 26.79808 | 0 | 0 | 0 | 0 | 0 | ＜LOD | 0 | 0.004477775 | 17.653 | 0.6290969 | 39.63296 | ＜LOD | ＜LOD | — | Keketale | sphalerite | Sp2 | LA-ICP-MS | Liu_et al. 2070
10KK-H@2-3 | 254935 | ＜LOD | ＜LOD | 35241.65 | 94916.21 | 1.103593 | ＜LOD | 24.34794 | 524210 | 1.201043 | 1.379909 | ＜LOD | ＜LOD | 4.607587 | 1.667881 | 123.9537 | 14.53433 | ＜LOD | 6.091597 | 0 | 0 | 0 | 0.08019487 | 0 | 0.1584338 | 0 | ＜LOD | 24.20577 | 0.4236343 | 26.90765 | ＜LOD | 0.04143749 | 376.58 | Keketale | sphalerite | Sp2 | LA-ICP-MS | Liu_et al. 2071
10KK-H@2-4 | 271429.5 | ＜LOD | ＜LOD | 52317.54 | 104053.8 | 1.795083 | ＜LOD | 51.4214 | 524210 | 0.6949408 | ＜LOD | ＜LOD | ＜LOD | 0.1248283 | 4.58568 | 156.8762 | 20.02267 | 0.07254947 | 12.53167 | 0 | 0 | 0 | 0 | 0 | 0 | 0 | ＜LOD | 30.5806 | 0.8157145 | 33.38118 | ＜LOD | 0.005325857 | — | Keketale | sphalerite | Sp2 | LA-ICP-MS | Liu_et al. 2072
10KK-H@2-5 | 236020 | ＜LOD | ＜LOD | 24404.02 | 67934.62 | 0.9520639 | ＜LOD | 21.70738 | 524210 | 2.832198 | ＜LOD | ＜LOD | ＜LOD | 142.4616 | 3.290295 | 114.2007 | 11.89589 | 0.02941871 | 16.22715 | 0 | 0 | 0 | ＜LOD | 0 | 4.333907 | 0.06008162 | ＜LOD | 25.87208 | 0.9063425 | 101.1132 | ＜LOD | 0.007170931 | — | Keketale | sphalerite | Sp2 | LA-ICP-MS | Liu_et al. 2073
10KK-9@3-1 | 243836.4 | ＜LOD | ＜LOD | 42720.85 | 62088.19 | ＜LOD | ＜LOD | 17.35151 | 514390 | 6.645982 | ＜LOD | ＜LOD | ＜LOD | ＜LOD | 1.052672 | 102.49 | 7.3508 | ＜LOD | 12.66636 | 0 | 0 | 0 | 0.05247939 | 0 | ＜LOD | 0 | ＜LOD | 27.6135 | 0.1146879 | 47.11776 | ＜LOD | 0.01726318 | — | Keketale | sphalerite | Sp3 | LA-ICP-MS | Liu_et al. 2074
10KK-9@3-2 | 244221.6 | ＜LOD | ＜LOD | 43525.66 | 64177.44 | ＜LOD | ＜LOD | 20.09397 | 514390 | 32.03073 | ＜LOD | 4.681092 | ＜LOD | ＜LOD | 7.479599 | 95.62489 | 7.408803 | ＜LOD | 48.7088 | 0.231779 | ＜LOD | 0 | 0 | 0 | ＜LOD | 0 | ＜LOD | 23.56674 | 1.533182 | 988.8371 | ＜LOD | ＜LOD | — | Keketale | sphalerite | Sp3 | LA-ICP-MS | Liu_et al. 2075
10KK-9@3-3 | 242378.8 | ＜LOD | ＜LOD | 40968.33 | 61529 | ＜LOD | ＜LOD | 14.32214 | 514390 | 6.084505 | ＜LOD | ＜LOD | ＜LOD | 57.3707 | 0.7152157 | 104.4717 | 7.082361 | ＜LOD | 5.279853 | 0 | ＜LOD | 0 | 0 | 0 | 3.791891 | 0 | ＜LOD | 27.08784 | 0.1445916 | 267.6246 | ＜LOD | ＜LOD | — | Keketale | sphalerite | Sp3 | LA-ICP-MS | Liu_et al. 2076
10KK-9@3-4 | 245187.8 | ＜LOD | ＜LOD | 42814.69 | 62232.5 | ＜LOD | ＜LOD | 16.76241 | 514390 | 6.730093 | 1.44387 | ＜LOD | ＜LOD | ＜LOD | 0.4254974 | 106.7856 | 7.03898 | ＜LOD | 3.816347 | 0.07987053 | 0 | 0 | ＜LOD | 0 | ＜LOD | 0 | 0 | 26.00489 | 0.0540943 | 21.5963 | ＜LOD | 0.0130025 | 348.74 | Keketale | sphalerite | Sp3 | LA-ICP-MS | Liu_et al. 2077
10KK-9@3-6 | 247946.5 | ＜LOD | ＜LOD | 44581.31 | 65284.27 | ＜LOD | ＜LOD | 17.23524 | 514390 | 28.25827 | ＜LOD | ＜LOD | ＜LOD | ＜LOD | 1.564554 | 105.594 | 7.321516 | ＜LOD | 6.776371 | 0 | ＜LOD | 0 | 0 | 0 | ＜LOD | 0 | ＜LOD | 28.28294 | 0.8025218 | 135.591 | ＜LOD | 0 | — | Keketale | sphalerite | Sp3 | LA-ICP-MS | Liu_et al. 2078
10KK-9@3-7 | 246792.9 | ＜LOD | ＜LOD | 44602.02 | 64638.92 | ＜LOD | ＜LOD | 15.87831 | 514390 | 11.18034 | ＜LOD | 4.297739 | ＜LOD | 6.604991 | 0.7986461 | 107.5131 | 7.198026 | ＜LOD | 6.586421 | 0 | ＜LOD | 0 | 0.060378 | 0 | 0.3960034 | 0 | ＜LOD | 26.73471 | 0.1165929 | 74.28025 | ＜LOD | 0.04893728 | — | Keketale | sphalerite | Sp3 | LA-ICP-MS | Liu_et al. 2079
10KK-9@3-8 | 241047.3 | ＜LOD | ＜LOD | 42777.72 | 63816.81 | ＜LOD | ＜LOD | 17.6394 | 514390 | 6.390686 | ＜LOD | ＜LOD | ＜LOD | ＜LOD | 0.1844936 | 102.7279 | 7.017301 | ＜LOD | ＜LOD | 0 | 0 | 0 | 0 | 0 | ＜LOD | 0 | ＜LOD | 24.15821 | ＜LOD | 0.1384558 | ＜LOD | ＜LOD | — | Keketale | sphalerite | Sp3 | LA-ICP-MS | Liu_et al. 2080
10KK-9@3-11 | 244915.3 | ＜LOD | ＜LOD | 41317.22 | 60430.32 | ＜LOD | ＜LOD | 15.39703 | 514390 | 6.245742 | ＜LOD | ＜LOD | ＜LOD | 0.02006342 | 0.4465858 | 102.4578 | 7.137763 | ＜LOD | ＜LOD | ＜LOD | 0 | 0 | 0 | 0 | ＜LOD | 0 | 0 | 24.42782 | ＜LOD | 11.50167 | ＜LOD | 0 | — | Keketale | sphalerite | Sp3 | LA-ICP-MS | Liu_et al. 2081
10KK-9@3-12 | 244636.2 | 0.03048621 | ＜LOD | 43573.1 | 62266.4 | ＜LOD | ＜LOD | 15.15902 | 514390 | 6.359641 | ＜LOD | ＜LOD | ＜LOD | 0 | 0.8316928 | 111.8582 | 6.896967 | ＜LOD | 1.527062 | ＜LOD | 0 | 0 | 0 | 0 | 0 | 0 | 0 | 25.75127 | ＜LOD | 4.310594 | ＜LOD | 0 | — | Keketale | sphalerite | Sp3 | LA-ICP-MS | Liu_et al. 2082
10KK-9@3-13 | 243247.8 | ＜LOD | 0.02492011 | 42394.77 | 61574.56 | ＜LOD | ＜LOD | 16.58686 | 514390 | 6.43388 | ＜LOD | ＜LOD | ＜LOD | 0.118523 | 0.4961223 | 105.2434 | 7.115355 | ＜LOD | 0.6395842 | ＜LOD | 0 | 0 | 0 | 0 | ＜LOD | ＜LOD | ＜LOD | 26.24459 | 0 | 2.047707 | ＜LOD | 0 | — | Keketale | sphalerite | Sp3 | LA-ICP-MS | Liu_et al. 2083
10KK-9@3-14 | 244971.4 | ＜LOD | ＜LOD | 42254.71 | 61688.07 | ＜LOD | ＜LOD | 15.97653 | 514390 | 6.54081 | ＜LOD | ＜LOD | ＜LOD | 0.3713223 | 0.5561389 | 100.6602 | 6.870162 | ＜LOD | 3.252338 | 0 | 0 | 0 | 0.02049874 | 0.004018377 | 0.03769378 | 0 | ＜LOD | 23.64667 | 0.02916125 | 10.29659 | 0.0001866268 | 0.01670945 | — | Keketale | sphalerite | Sp3 | LA-ICP-MS | Liu_et al. 2084
10KK-9@3-15 | 244397.2 | ＜LOD | ＜LOD | 42364.48 | 62062.98 | ＜LOD | ＜LOD | 14.47404 | 514390 | 6.593325 | ＜LOD | ＜LOD | ＜LOD | 0.01871892 | 6.029363 | 96.10908 | 7.094361 | ＜LOD | 4.868254 | 0 | 0 | 0 | 0 | 0 | 0 | 0 | ＜LOD | 24.72111 | 0.03963648 | 328.3495 | ＜LOD | ＜LOD | — | Keketale | sphalerite | Sp3 | LA-ICP-MS | Liu_et al. 2085
10KK-9@3-16 | 243881.4 | ＜LOD | ＜LOD | 41691.91 | 59610.6 | ＜LOD | ＜LOD | 13.8578 | 514390 | 6.448026 | ＜LOD | ＜LOD | ＜LOD | 0 | 0.1656795 | 101.7184 | 6.916906 | ＜LOD | ＜LOD | ＜LOD | 0 | 0 | 0 | 0 | 0 | 0 | 0 | 26.27149 | ＜LOD | 0.1691779 | ＜LOD | ＜LOD | — | Keketale | sphalerite | Sp3 | LA-ICP-MS | Liu_et al. 2086
10KK-9@4-2 | 248305.4 | ＜LOD | ＜LOD | 44526.54 | 63995.67 | ＜LOD | ＜LOD | 16.27453 | 514390 | 6.514815 | ＜LOD | ＜LOD | ＜LOD | 0 | 0.4047166 | 104.6557 | 6.988042 | ＜LOD | 0.4692736 | 0 | 0 | 0 | 0 | 0 | ＜LOD | 0 | 0 | 23.78522 | ＜LOD | 3.96459 | 4.580778e-05 | 0 | — | Keketale | sphalerite | Sp3 | LA-ICP-MS | Liu_et al. 2087
10KK-9@4-3 | 245775.3 | ＜LOD | ＜LOD | 43242.95 | 63269.21 | ＜LOD | ＜LOD | 17.38359 | 514390 | 6.170591 | ＜LOD | ＜LOD | 6.908775 | ＜LOD | 0.3278371 | 102.6897 | 7.354978 | ＜LOD | 1.854844 | 0 | 0 | 0 | 0 | 0 | ＜LOD | 0 | 0 | 23.64234 | 0.02011004 | 6.514011 | ＜LOD | 0 | — | Keketale | sphalerite | Sp3 | LA-ICP-MS | Liu_et al. 2088
10KK-9@4-6 | 250319.7 | ＜LOD | ＜LOD | 44113.41 | 64184.62 | ＜LOD | ＜LOD | 15.28995 | 514390 | 7.222543 | ＜LOD | ＜LOD | ＜LOD | ＜LOD | 0.1558413 | 106.1137 | 7.111324 | ＜LOD | 0.5591813 | 0 | ＜LOD | 0 | 0 | 0 | ＜LOD | 0 | 0 | 24.14385 | 0.03035378 | 5.351183 | ＜LOD | 0 | — | Keketale | sphalerite | Sp3 | LA-ICP-MS | Liu_et al. 2089
10KK-9@6-1 | 242908.3 | ＜LOD | ＜LOD | 41830.13 | 61252.73 | ＜LOD | ＜LOD | 14.41013 | 514390 | 6.88429 | ＜LOD | ＜LOD | ＜LOD | ＜LOD | 0.4974344 | 103.0133 | 6.992924 | ＜LOD | ＜LOD | 0 | ＜LOD | 0 | 0 | 0 | ＜LOD | 0 | 0 | 23.05697 | 0 | 1.276144 | ＜LOD | 0 | — | Keketale | sphalerite | Sp3 | LA-ICP-MS | Liu_et al. 2090
10KK-9@6-2 | 245018.4 | ＜LOD | ＜LOD | 42572.84 | 61988.93 | ＜LOD | ＜LOD | 15.56324 | 514390 | 6.175819 | 2.188719 | ＜LOD | ＜LOD | 0.0240038 | 1.978343 | 103.461 | 7.378628 | 0.01734714 | 1.801927 | 0 | 0 | 0 | 0 | 0 | 0.007397012 | 0 | 0 | 23.76192 | 0.03935048 | 29.37173 | ＜LOD | ＜LOD | 345.01 | Keketale | sphalerite | Sp3 | LA-ICP-MS | Liu_et al. 2091
10KK-9@6-3 | 246141.1 | ＜LOD | ＜LOD | 41807.77 | 63023.56 | ＜LOD | ＜LOD | 14.61246 | 514390 | 6.674967 | ＜LOD | ＜LOD | ＜LOD | 0 | 0.6973156 | 107.7388 | 6.905177 | ＜LOD | 7.076554 | 0 | 0 | 0 | 0 | 0 | ＜LOD | 0 | 0 | 24.87788 | 0.05482003 | 52.30468 | ＜LOD | ＜LOD | — | Keketale | sphalerite | Sp3 | LA-ICP-MS | Liu_et al. 2092
10KK-9@6-4 | 215922.4 | ＜LOD | ＜LOD | 46325.4 | 64325.92 | ＜LOD | ＜LOD | 22.32438 | 514390 | 10.79134 | 1.495765 | 5.546107 | 1.779754 | 3.476111 | 1.89498 | 1092.56 | 6.809421 | ＜LOD | 8.366569 | ＜LOD | 0 | 0 | 0 | 0 | 0.418222 | 0 | ＜LOD | 24.74835 | 0.2393107 | 144.9945 | ＜LOD | 0.000641774 | 343.32 | Keketale | sphalerite | Sp3 | LA-ICP-MS | Liu_et al. 2093
10KK-9@6-5 | 207569.5 | ＜LOD | ＜LOD | 45158.43 | 62643.54 | ＜LOD | ＜LOD | 17.17378 | 514390 | 6.387180825 | 1.579445 | ＜LOD | 3.536692 | ＜LOD | 0.2732168 | 1246.327 | 6.840905 | 0.4623036 | ＜LOD | 0 | 0 | 0 | 0 | 0 | 0 | 0 | ＜LOD | 21.57724 | 0.002755191 | 1.106036 | ＜LOD | 0 | 348.7 | Keketale | sphalerite | Sp3 | LA-ICP-MS | Liu_et al. 2094
10KK-13@1-1 | 288048.4 | ＜LOD | 11.61793 | 3747.686 | 140347.1 | ＜LOD | 5.304313 | 122.1412 | 571670 | 0.8330872 | 2.155547 | ＜LOD | ＜LOD | ＜LOD | 1.317328 | 1578.03 | 14.7484 | ＜LOD | 4.470477 | 0 | 0 | 0 | 0 | ＜LOD | ＜LOD | 0 | ＜LOD | 22.16102 | 0.2524629 | 11.81087 | ＜LOD | ＜LOD | 350.82 | Keketale | sphalerite | Sp4 | LA-ICP-MS | Liu_et al. 2095
10KK-13@1-2 | 891340.9 | ＜LOD | 102.2186 | 1281.289 | 562766.7 | 275.065 | 57.36942 | 250.511 | 571670 | 0.7792137 | 11.12921 | 257.0846 | ＜LOD | 0 | 3.917848 | 1530.501 | 15.31578 | ＜LOD | 24.99142 | 0 | 0 | 0 | 0 | ＜LOD | ＜LOD | 0 | 0.01428471 | 15.17124 | 1.314877 | 85.69358 | 1.897304 | ＜LOD | 320.53 | Keketale | sphalerite | Sp4 | LA-ICP-MS | Liu_et al. 2096
10KK-13@1-3 | 335624.9 | ＜LOD | 15.03042 | 4846.801 | 116026.3 | 8.091428 | 5.123837 | 264.8253 | 571670 | ＜LOD | 2.868315 | 22.38064 | ＜LOD | 0 | 7.155924 | 1466.407 | 14.84621 | ＜LOD | 21.3991 | 0 | 0 | 0 | 0 | 0 | ＜LOD | 0 | 0.1189465 | 16.73893 | 0.1355561 | 40.79355 | 0.7615781 | ＜LOD | — | Keketale | sphalerite | Sp4 | LA-ICP-MS | Liu_et al. 2097
10KK-13@1-4 | 382667 | ＜LOD | ＜LOD | 5962.76 | 150465.7 | 41.1738 | ＜LOD | 38.49428 | 571670 | ＜LOD | 2.29681 | 46.63841 | ＜LOD | ＜LOD | 2.439279 | 1449.197 | 14.80795 | ＜LOD | 33.41521 | 0 | 0 | 0 | 0 | 0 | ＜LOD | 0 | 0.01509501 | 15.59368 | 0.1393089 | 20.84929 | 0.6004123 | 0.002705341 | — | Keketale | sphalerite | Sp4 | LA-ICP-MS | Liu_et al. 2098
10KK-L@6-1 | 250516.5 | 0.1761818 | ＜LOD | 48067.73 | 80800.91 | ＜LOD | ＜LOD | 20.73645 | 515970 | 0.5720037 | ＜LOD | ＜LOD | ＜LOD | ＜LOD | 0.1843411 | 1302.104 | 22.1403 | ＜LOD | ＜LOD | 0 | 0 | 0 | 0 | 0 | ＜LOD | 0 | ＜LOD | 25.66418 | 0 | 0.05912473 | ＜LOD | ＜LOD | — | Keketale | sphalerite | Sp4 | LA-ICP-MS | Liu_et al. 2099
10KK-L@6-11 | 238426.8 | ＜LOD | 5.53936 | 31314.47 | 65673.07 | ＜LOD | ＜LOD | 22.84557 | 515970 | 0.4164104 | 1.587768 | ＜LOD | 1.876934 | ＜LOD | 0.5026443 | 2502.862 | 21.35089 | ＜LOD | ＜LOD | ＜LOD | 0 | 0 | 0 | ＜LOD | 0.006192685 | 0 | 0 | 25.28997 | 0.3212033 | 2.356709 | ＜LOD | ＜LOD | 388 | Keketale | sphalerite | Sp4 | LA-ICP-MS | Liu_et al. 2100
10KK-L@6-12 | 241345.2 | ＜LOD | ＜LOD | 35876.4 | 68968.54 | ＜LOD | 0.1062988 | 26.20357 | 515970 | 0.706179 | 1.487824 | ＜LOD | ＜LOD | 0 | 0.4350665 | 2357.646 | 21.07575 | ＜LOD | ＜LOD | 0 | 0 | 0 | 0 | ＜LOD | ＜LOD | 0 | 0 | 26.41548 | 0.09710195 | 0.6707113 | ＜LOD | ＜LOD | 384 | Keketale | sphalerite | Sp4 | LA-ICP-MS | Liu_et al. 2101
10KK-L@6-13 | 240783.5 | ＜LOD | ＜LOD | 35744.79 | 67977.78 | ＜LOD | ＜LOD | 20.51064 | 515970 | 0.797341 | ＜LOD | ＜LOD | ＜LOD | 0 | 0.6194469 | 2413.922 | 19.84334 | ＜LOD | 0.6297102 | 0 | 0 | 0 | 0 | 0 | ＜LOD | 0 | 0 | 24.03088 | 0.09339645 | 6.140629 | ＜LOD | ＜LOD | — | Keketale | sphalerite | Sp4 | LA-ICP-MS | Liu_et al. 2102
10KK-L@6-14 | 241705.8 | ＜LOD | ＜LOD | 31645.96 | 66631.77 | ＜LOD | ＜LOD | 16.83219 | 515970 | 0.4938755 | ＜LOD | ＜LOD | ＜LOD | 0 | 0.1924973 | 2583.624 | 19.9878 | ＜LOD | ＜LOD | 0 | 0 | 0 | 0 | 0 | ＜LOD | 0 | 0 | 26.04869 | 0 | ＜LOD | ＜LOD | ＜LOD | — | Keketale | sphalerite | Sp4 | LA-ICP-MS | Liu_et al. 2103
10KK-L@6-17 | 240449.7 | ＜LOD | ＜LOD | 32663.4 | 68297.45 | ＜LOD | ＜LOD | 17.43184 | 515970 | 0.6081668 | ＜LOD | ＜LOD | ＜LOD | ＜LOD | 0.4587051 | 2440.633 | 19.98445 | ＜LOD | ＜LOD | 0 | 0 | 0 | 0 | 0 | 0 | 0 | ＜LOD | 25.93981 | 0.1857683 | 1.22088 | ＜LOD | ＜LOD | — | Keketale | sphalerite | Sp4 | LA-ICP-MS | Liu_et al. 2104
10KK-01@1-1 | 239426 | ＜LOD | ＜LOD | 38310.09 | 72256.3 | ＜LOD | ＜LOD | 37.9945 | 492410 | 1.314577 | ＜LOD | ＜LOD | 0.3816876 | 0.01140761 | 14.52509 | 116.471 | 12.36645 | ＜LOD | 18.28379 | 0 | 0 | 0 | 0 | 0 | ＜LOD | 0 | 0 | 16.77929 | 0.6439966 | 16.64933 | ＜LOD | ＜LOD | — | Keketale | sphalerite | Sp4 | LA-ICP-MS | Liu_et al. 2105
10KK-01@1-2 | 243454.6 | ＜LOD | ＜LOD | 39253.48 | 72316.23 | ＜LOD | ＜LOD | 16.78268 | 492410 | 1.409531 | 1.512941 | ＜LOD | ＜LOD | ＜LOD | 3.075435 | 113.3385 | 12.42197 | ＜LOD | 3.600333 | 0 | 0 | 0 | 0 | ＜LOD | ＜LOD | ＜LOD | 0 | 18.02456 | 0.04762599 | 3.502634 | ＜LOD | ＜LOD | 373.29 | Keketale | sphalerite | Sp4 | LA-ICP-MS | Liu_et al. 2106
10KK-01@2-1 | 242557.6 | ＜LOD | ＜LOD | 40304.38 | 74554.46 | ＜LOD | ＜LOD | 15.93307 | 492410 | 1.539976 | ＜LOD | ＜LOD | ＜LOD | 0 | 2.547319 | 127.5081 | 13.06751 | ＜LOD | 9.19178 | 0 | 0 | 0 | 0 | 0 | ＜LOD | 0 | 0 | 19.88171 | 0.1132892 | 3.668374 | ＜LOD | 0 | — | Keketale | sphalerite | Sp4 | LA-ICP-MS | Liu_et al. 2107
10KK-01@2-2 | 244991.2 | ＜LOD | ＜LOD | 40491.56 | 73911.57 | ＜LOD | ＜LOD | 11.58496 | 492410 | 1.189958 | ＜LOD | ＜LOD | ＜LOD | 0.09896009 | 0.3100078 | 126.2742 | 13.10858 | ＜LOD | ＜LOD | 0 | 0 | 0 | 0 | 0 | ＜LOD | 0 | ＜LOD | 19.23545 | 0 | 0.1327059 | ＜LOD | 0 | — | Keketale | sphalerite | Sp4 | LA-ICP-MS | Liu_et al. 2108
10KK-01@2-3 | 240677.6 | ＜LOD | ＜LOD | 40221.8 | 72323.18 | ＜LOD | ＜LOD | 17.04234 | 492410 | 1.931186 | 1.525874 | ＜LOD | ＜LOD | 0 | 0.9549236 | 122.859 | 13.28287 | ＜LOD | 4.203644 | ＜LOD | 0 | 0 | 0 | 0 | 0 | 0 | 0 | 18.94878 | 0.3983568 | 41.17419 | ＜LOD | ＜LOD | 370.09 | Keketale | sphalerite | Sp4 | LA-ICP-MS | Liu_et al. 2109
10KK-01@2-5 | 246512.8 | ＜LOD | ＜LOD | 41090.99 | 74547.29 | ＜LOD | ＜LOD | 14.1275 | 492410 | 1.404155 | ＜LOD | ＜LOD | ＜LOD | ＜LOD | 0.4351712 | 129.5497 | 13.70733 | ＜LOD | 0.5032835 | 0 | 0 | 0 | 0 | 0 | 0.0344396 | 0 | 0 | 18.60722 | 0.03045431 | 1.009138 | ＜LOD | 0 | — | Keketale | sphalerite | Sp4 | LA-ICP-MS | Liu_et al. 2110
10KK-01@3-1 | 244871.4 | ＜LOD | ＜LOD | 38041.37 | 70916.15 | ＜LOD | ＜LOD | 15.8767 | 492410 | 1.36553 | ＜LOD | ＜LOD | ＜LOD | ＜LOD | 4.354978 | 133.2815 | 13.22256 | ＜LOD | 5.553519 | 0 | 0 | 0 | 0 | 0 | ＜LOD | 0 | 0 | 20.02638 | 0.2107462 | 1.23487 | ＜LOD | ＜LOD | — | Keketale | sphalerite | Sp4 | LA-ICP-MS | Liu_et al. 2111
10KK-01@3-2 | 240738.9 | ＜LOD | ＜LOD | 31743.97 | 69712.4 | ＜LOD | ＜LOD | 10.6054 | 492410 | 1.502651 | ＜LOD | ＜LOD | ＜LOD | ＜LOD | 0.1466359 | 135.535 | 12.00798 | ＜LOD | ＜LOD | 0 | ＜LOD | 0 | 0 | 0 | ＜LOD | 0 | ＜LOD | 16.39779 | ＜LOD | 0.009681432 | ＜LOD | ＜LOD | — | Keketale | sphalerite | Sp4 | LA-ICP-MS | Liu_et al. 2112
10KK-01@4-11 | 244874.2 | ＜LOD | ＜LOD | 38734.75 | 69934.63 | ＜LOD | ＜LOD | 15.79383 | 492410 | 1.066518 | ＜LOD | ＜LOD | ＜LOD | ＜LOD | 1.43379 | 152.6371 | 12.64585 | ＜LOD | 1.486386 | 0 | 0 | 0 | 0 | 0 | 0 | 0 | ＜LOD | 17.61384 | 0.0331947 | 2.51192 | 0.0004739748 | ＜LOD | — | Keketale | sphalerite | Sp4 | LA-ICP-MS | Liu_et al. 2113
10KK-01@4-12 | 240501.4 | ＜LOD | ＜LOD | 35753.65 | 67346.84 | ＜LOD | ＜LOD | 14.24721 | 492410 | 1.218156 | ＜LOD | ＜LOD | ＜LOD | 0 | 0.6242522 | 153.7102 | 12.33645 | ＜LOD | 0.559393 | 0 | 0 | 0 | 0 | 0 | 0.005165232 | 0 | ＜LOD | 16.51137 | 0 | 0.8598358 | 0 | ＜LOD | — | Keketale | sphalerite | Sp4 | LA-ICP-MS | Liu_et al. 2114
10KK-01@5-2 | 243126.6 | ＜LOD | ＜LOD | 36609.17 | 68503.06 | ＜LOD | ＜LOD | 15.42876 | 492410 | 1.122803 | ＜LOD | ＜LOD | ＜LOD | ＜LOD | 1.903734 | 154.9614 | 12.76859 | ＜LOD | 2.411494 | 0 | 0 | 0 | 0 | 0 | ＜LOD | ＜LOD | 0 | 18.60506 | 0.09657128 | 15.53464 | 0.0002091365 | ＜LOD | — | Keketale | sphalerite | Sp4 | LA-ICP-MS | Liu_et al. 2115
10KK-01@5-3 | 241877.8 | ＜LOD | ＜LOD | 37081.67 | 68081.39 | ＜LOD | ＜LOD | 16.99664 | 492410 | 1.199284 | 1.691268 | ＜LOD | ＜LOD | ＜LOD | 2.560529 | 166.7503 | 13.03242 | ＜LOD | 3.089456 | ＜LOD | 0 | 0 | 0 | 0 | ＜LOD | ＜LOD | ＜LOD | 19.72317 | ＜LOD | 2.821002 | ＜LOD | ＜LOD | 373.56 | Keketale | sphalerite | Sp4 | LA-ICP-MS | Liu_et al. 2116
10KK-01@6-2 | 245204.3 | ＜LOD | ＜LOD | 38748.18 | 71138.78 | ＜LOD | ＜LOD | 13.06149 | 492410 | 1.585759 | ＜LOD | ＜LOD | ＜LOD | 0 | 0.4850322 | 159.272 | 13.0908 | ＜LOD | 2.791269 | 0 | 0 | 0 | 0 | 0 | ＜LOD | ＜LOD | 0 | 18.59426 | 0.1122688 | 22.52657 | ＜LOD | ＜LOD | — | Keketale | sphalerite | Sp4 | LA-ICP-MS | Liu_et al. 2117
10KK-01@6-3 | 243644 | ＜LOD | ＜LOD | 38104.5 | 70623.78 | ＜LOD | ＜LOD | 11.20526 | 492410 | 1.376663 | ＜LOD | ＜LOD | ＜LOD | ＜LOD | 0.2220015 | 165.4512 | 12.66792 | ＜LOD | ＜LOD | 0 | 0 | 0 | 0 | 0 | ＜LOD | 0 | 0 | 18.56251 | 0.01680405 | 0.3857292 | ＜LOD | 0 | — | Keketale | sphalerite | Sp4 | LA-ICP-MS | Liu_et al. 2118
10KK-01@6-4 | 241419.3 | ＜LOD | ＜LOD | 36161.88 | 66707.32 | ＜LOD | ＜LOD | 12.61048 | 492410 | 1.327714 | ＜LOD | ＜LOD | ＜LOD | ＜LOD | 0.12337 | 171.3276 | 12.02026 | ＜LOD | ＜LOD | 0 | 0 | 0 | 0 | 0 | ＜LOD | 0 | ＜LOD | 17.03674 | 0 | ＜LOD | ＜LOD | ＜LOD | — | Keketale | sphalerite | Sp4 | LA-ICP-MS | Liu_et al. 2119
10KK-12@1-1 | 236737.3 | ＜LOD | ＜LOD | 17614.02 | 66685.93 | 1.026753 | ＜LOD | 21.91991 | 548570 | 3.744481 | 1.217009 | ＜LOD | ＜LOD | ＜LOD | 1.827443 | 104.3086 | 13.9052 | ＜LOD | 3.684925 | 0 | 0 | 0 | 0 | 0 | 0.005227575 | 0 | 0 | 18.90094 | 0 | 5.214758 | ＜LOD | ＜LOD | 356.16 | Keketale | sphalerite | Sp4 | LA-ICP-MS | Liu_et al. 2120
10KK-12@1-2 | 236443.6 | ＜LOD | ＜LOD | 14893.89 | 72528.52 | 0.9296336 | ＜LOD | 512.4856 | 548570 | 5.395171 | 1.385223 | ＜LOD | ＜LOD | ＜LOD | 0.5318092 | 117.8077 | 15.87855 | ＜LOD | 4.582767 | 0 | 0 | 0 | 0 | 0 | 0 | 0 | 0 | 19.90507 | 0.137824 | 17.76048 | 9.226706e-05 | ＜LOD | 349.21 | Keketale | sphalerite | Sp4 | LA-ICP-MS | Liu_et al. 2121
10KK-12@1-3 | 239191 | ＜LOD | ＜LOD | 16525.57 | 73689.96 | 0.7339089 | ＜LOD | 19.11157 | 548570 | 5.155142 | 1.214863 | ＜LOD | ＜LOD | ＜LOD | 0.1186241 | 119.8488 | 16.6863 | ＜LOD | ＜LOD | 0 | 0 | 0 | 0 | 0 | ＜LOD | 0 | 0 | 20.50382 | 0.001622918 | 0.1323245 | ＜LOD | ＜LOD | 352.75 | Keketale | sphalerite | Sp4 | LA-ICP-MS | Liu_et al. 2122
10KK-12@1-4 | 267743.1 | ＜LOD | ＜LOD | 38423.53 | 94237.38 | ＜LOD | ＜LOD | 24.00239 | 548570 | 2.566556 | 1.691362 | 14.8894 | ＜LOD | 0.1687329 | 1.487483 | 138.418 | 17.18612 | ＜LOD | 9.622588 | 0 | 0 | 0 | 0 | 0 | ＜LOD | 0 | 0 | 22.2854 | 0.6108083 | 144.949 | ＜LOD | 0.005351508 | 366.5 | Keketale | sphalerite | Sp4 | LA-ICP-MS | Liu_et al. 2123
10KK-12@2-1 | 240863.1 | ＜LOD | ＜LOD | 20070.49 | 69634.09 | 0.8966688 | ＜LOD | 18.54927 | 548570 | 3.881155 | ＜LOD | ＜LOD | ＜LOD | 0 | 0.5900003 | 129.2355 | 14.63723 | ＜LOD | 1.032158 | ＜LOD | ＜LOD | 0 | 0 | 0 | ＜LOD | 0 | 0 | 26.06437 | 0 | 1.83315 | ＜LOD | 0 | — | Keketale | sphalerite | Sp4 | LA-ICP-MS | Liu_et al. 2124
10KK-12@2-2 | 243157.9 | ＜LOD | ＜LOD | 19375.04 | 70805.18 | 1.047222 | ＜LOD | 18.63315 | 548570 | 6.255071 | ＜LOD | ＜LOD | ＜LOD | 0.1238919 | 0.1813307 | 119.6885 | 15.20175 | ＜LOD | ＜LOD | ＜LOD | ＜LOD | 0 | 0 | 0 | 0 | 0 | ＜LOD | 24.52496 | 0 | 0.2032971 | ＜LOD | ＜LOD | — | Keketale | sphalerite | Sp4 | LA-ICP-MS | Liu_et al. 2125
KK-09@2-1 | 235666.9 | ＜LOD | 10.77201 | 30525.81 | 77433.57 | ＜LOD | ＜LOD | 30.81338 | 512310 | 0.6474584 | ＜LOD | ＜LOD | ＜LOD | 0 | 5.747649 | 113.991 | 19.41246 | ＜LOD | 4.458734 | 0 | 0 | 0 | 0 | 0 | ＜LOD | 0 | ＜LOD | 14.08118 | 0.1147141 | 4.385891 | ＜LOD | ＜LOD | — | Keketale | sphalerite | Sp4 | LA-ICP-MS | Liu_et al. 2126
KK-09@2-2 | 237434.8 | ＜LOD | ＜LOD | 30563.2 | 81737.39 | ＜LOD | ＜LOD | 23.38113 | 512310 | 0.8817986 | ＜LOD | ＜LOD | ＜LOD | ＜LOD | 1.808919 | 125.1548 | 20.68322 | ＜LOD | 1.403236 | ＜LOD | 0 | 0 | 0 | 0 | ＜LOD | 0 | ＜LOD | 13.30774 | 0.02144687 | 2.303086 | ＜LOD | 0 | — | Keketale | sphalerite | Sp4 | LA-ICP-MS | Liu_et al. 2127
KK-Y@1-4 | 224231.5 | ＜LOD | ＜LOD | 544.1467 | 50628.77 | ＜LOD | ＜LOD | 12.94914 | 593850 | ＜LOD | ＜LOD | ＜LOD | ＜LOD | ＜LOD | 0.4540185 | 105.8603 | 18.71694 | ＜LOD | ＜LOD | 0 | 0 | 0 | 0 | 0 | ＜LOD | 0 | ＜LOD | 88.92283 | 0 | 0.2497668 | ＜LOD | ＜LOD | — | Keketale | sphalerite | Sp5 | LA-ICP-MS | Liu_et al. 2128
KK-Y@1-5 | 224612.3 | ＜LOD | ＜LOD | 556.6759 | 51035.57 | ＜LOD | ＜LOD | 23.63697 | 593850 | ＜LOD | ＜LOD | ＜LOD | 2.014914 | ＜LOD | 7.553968 | 105.6486 | 17.11451 | ＜LOD | 8.220958 | 0 | 0 | 0 | 0 | ＜LOD | 0 | 0 | ＜LOD | 84.54239 | 0.1519779 | 5.998383 | ＜LOD | 0 | — | Keketale | sphalerite | Sp5 | LA-ICP-MS | Liu_et al. 2129
KK-Y@1-6 | 223058.6 | ＜LOD | ＜LOD | 518.4779 | 56165.45 | ＜LOD | 22.37435 | 32.94893 | 593850 | ＜LOD | 1.169876 | ＜LOD | ＜LOD | 0 | 11.68921 | 102.8502 | 17.65756 | ＜LOD | 436.3751 | ＜LOD | 0.06840252 | 0 | 0 | ＜LOD | ＜LOD | 0 | 0.02977935 | 83.43247 | 0.7675223 | 115.9977 | ＜LOD | 0.6561682 | — | Keketale | sphalerite | Sp5 | LA-ICP-MS | Liu_et al. 2130
KK-Y@1-7 | 226804.3 | ＜LOD | ＜LOD | 512.871 | 49698.44 | ＜LOD | 3.406803 | 21.47071 | 593850 | ＜LOD | ＜LOD | ＜LOD | ＜LOD | 0.01648315 | 2.803846 | 102.7213 | 16.36718 | ＜LOD | 11.39605 | ＜LOD | 0 | 0 | 0 | 0 | ＜LOD | 0 | ＜LOD | 83.5325 | 0.1983105 | 128.6319 | 0.001707829 | ＜LOD | — | Keketale | sphalerite | Sp5 | LA-ICP-MS | Liu_et al. 2131
KK-Y@2-1 | 225390.6 | ＜LOD | ＜LOD | 784.796 | 51570.41 | ＜LOD | ＜LOD | 14.89688 | 593850 | ＜LOD | 1.280886 | ＜LOD | ＜LOD | 0.01930557 | 1.61739 | 106.1057 | 14.55688 | ＜LOD | 0.9171465 | ＜LOD | 0 | 0 | 0 | 0 | 0 | 0 | ＜LOD | 88.15828 | 0.009583117 | 0.8527172 | ＜LOD | ＜LOD | — | Keketale | sphalerite | Sp5 | LA-ICP-MS | Liu_et al. 2132
KK-Y@2-4 | 229526.8 | ＜LOD | ＜LOD | 806.0483 | 50667.71 | ＜LOD | ＜LOD | 15.5511 | 593850 | ＜LOD | ＜LOD | ＜LOD | ＜LOD | ＜LOD | 2.074556 | 105.1627 | 14.72088 | ＜LOD | 2.440945 | 0 | ＜LOD | 0 | 0 | 0 | 0.04311669 | 0 | 0 | 78.66644 | ＜LOD | 2.293748 | 0.0004522821 | 0 | — | Keketale | sphalerite | Sp5 | LA-ICP-MS | Liu_et al. 2133
KK-Y@3-2 | 230056.8 | ＜LOD | ＜LOD | 506.9366 | 51670.28 | ＜LOD | ＜LOD | 16.36814 | 593850 | ＜LOD | ＜LOD | ＜LOD | 1.965477 | ＜LOD | 0.859464 | 104.3205 | 18.15418 | ＜LOD | 0.2894195 | 0 | ＜LOD | 0 | 0 | 0 | 0 | 0 | ＜LOD | 88.71767 | 0 | 0.3531602 | ＜LOD | ＜LOD | — | Keketale | sphalerite | Sp5 | LA-ICP-MS | Liu_et al. 2134
KK-Y@3-6 | 229409.1 | ＜LOD | ＜LOD | 512.1308 | 51925.31 | ＜LOD | ＜LOD | 15.11152 | 593850 | ＜LOD | ＜LOD | ＜LOD | ＜LOD | ＜LOD | 1.829154 | 105.8543 | 16.11823 | ＜LOD | 0.5411836 | ＜LOD | 0 | 0 | 0 | 0 | ＜LOD | 0 | 0 | 87.43883 | 0.00599266 | 0.5721747 | ＜LOD | 0 | — | Keketale | sphalerite | Sp5 | LA-ICP-MS | Liu_et al. 2135
KK-Y@4-3 | 232634.9 | ＜LOD | ＜LOD | 503.9099 | 53011.75 | ＜LOD | ＜LOD | 13.55809 | 593850 | ＜LOD | ＜LOD | ＜LOD | ＜LOD | ＜LOD | 0.4659829 | 103.627 | 18.47862 | ＜LOD | ＜LOD | 0 | 0 | 0 | ＜LOD | 0 | ＜LOD | 0 | ＜LOD | 85.59165 | ＜LOD | 0.4675488 | 0.0009468802 | 0 | — | Keketale | sphalerite | Sp5 | LA-ICP-MS | Liu_et al. 2136
KK-Y@4-4 | 232696.3 | 0.06956997 | ＜LOD | 493.5731 | 52099.16 | ＜LOD | ＜LOD | 16.19442 | 593850 | 0.3935534 | ＜LOD | ＜LOD | ＜LOD | ＜LOD | 4.838605 | 101.453 | 17.99191 | ＜LOD | 4.310608 | 0 | 0 | 0 | 0 | 0 | ＜LOD | 0 | 0 | 94.78705 | 0.065586 | 0.7478631 | ＜LOD | ＜LOD | — | Keketale | sphalerite | Sp5 | LA-ICP-MS | Liu_et al. 2137