## Sheet1
sample_name | zn | s | fe | cd | ga | ge | in | au | Total | deposit_source | analytical_method | mineral | deposit_name | deposit_environment | deposit_group | deposit_type | paragenetic_stage
200-4-1-1-4 | 61.054 | 33.323 | 4.437 | 0.142 | BDL | BDL | BDL | 0.041 | 98.997 | Wu et al., 2024 | EMP | sphalerite | Fankou | Basin hydrothermal | Mississippi Valley-type (MVT) | MVT zinc-lead | Sp1a
200-4-1-1-5 | 61.398 | 33.018 | 4.422 | 0.12 | BDL | BDL | BDL | BDL | 98.958 | Wu et al., 2024 | EMP | sphalerite | Fankou | Basin hydrothermal | Mississippi Valley-type (MVT) | MVT zinc-lead | Sp1a
200-4-1-2-4 | 60.935 | 33.193 | 4.894 | 0.12 | BDL | BDL | BDL | 0.012 | 99.154 | Wu et al., 2024 | EMP | sphalerite | Fankou | Basin hydrothermal | Mississippi Valley-type (MVT) | MVT zinc-lead | Sp1a
200-4-1-2-6 | 63.533 | 33.007 | 3.122 | 0.133 | BDL | BDL | BDL | BDL | 99.795 | Wu et al., 2024 | EMP | sphalerite | Fankou | Basin hydrothermal | Mississippi Valley-type (MVT) | MVT zinc-lead | Sp1a
240-124-1-1-1 | 62.226 | 33.043 | 3.481 | 0.172 | BDL | BDL | BDL | BDL | 98.922 | Wu et al., 2024 | EMP | sphalerite | Fankou | Basin hydrothermal | Mississippi Valley-type (MVT) | MVT zinc-lead | Sp1a
240-124-1-1-2 | 63.985 | 33.16 | 1.977 | 0.128 | 0.073 | BDL | 0.011 | BDL | 99.334 | Wu et al., 2024 | EMP | sphalerite | Fankou | Basin hydrothermal | Mississippi Valley-type (MVT) | MVT zinc-lead | Sp1a
240-124-1-1-3 | 61.346 | 33.123 | 4.772 | 0.164 | BDL | BDL | BDL | BDL | 99.405 | Wu et al., 2024 | EMP | sphalerite | Fankou | Basin hydrothermal | Mississippi Valley-type (MVT) | MVT zinc-lead | Sp1a
240-124-1-1-4 | 60.128 | 33.015 | 5.655 | 0.134 | BDL | BDL | BDL | 0.028 | 98.96 | Wu et al., 2024 | EMP | sphalerite | Fankou | Basin hydrothermal | Mississippi Valley-type (MVT) | MVT zinc-lead | Sp1a
240-124-1-1-6 | 60.369 | 33.117 | 5.307 | 0.15 | BDL | BDL | 0.032 | BDL | 98.975 | Wu et al., 2024 | EMP | sphalerite | Fankou | Basin hydrothermal | Mississippi Valley-type (MVT) | MVT zinc-lead | Sp1a
240-124-1-1-7 | 61.005 | 33.071 | 4.987 | 0.118 | BDL | BDL | BDL | BDL | 99.181 | Wu et al., 2024 | EMP | sphalerite | Fankou | Basin hydrothermal | Mississippi Valley-type (MVT) | MVT zinc-lead | Sp1a
240-133-1-2-4 | 63.87 | 33.141 | 2.157 | 0.174 | BDL | BDL | BDL | BDL | 99.342 | Wu et al., 2024 | EMP | sphalerite | Fankou | Basin hydrothermal | Mississippi Valley-type (MVT) | MVT zinc-lead | Sp1a
240-133-1-2-5 | 64.622 | 32.927 | 1.715 | 0.195 | BDL | BDL | BDL | BDL | 99.459 | Wu et al., 2024 | EMP | sphalerite | Fankou | Basin hydrothermal | Mississippi Valley-type (MVT) | MVT zinc-lead | Sp1a
240-133-1-2-6 | 63.908 | 32.892 | 1.804 | 0.17 | BDL | BDL | BDL | BDL | 98.774 | Wu et al., 2024 | EMP | sphalerite | Fankou | Basin hydrothermal | Mississippi Valley-type (MVT) | MVT zinc-lead | Sp1a
400-146-1-1-4 | 65.246 | 32.576 | 0.524 | 0.154 | BDL | BDL | BDL | 0.013 | 98.513 | Wu et al., 2024 | EMP | sphalerite | Fankou | Basin hydrothermal | Mississippi Valley-type (MVT) | MVT zinc-lead | Sp1a
400-146-1-2-2 | 63.376 | 32.94 | 2.223 | 0.24 | BDL | BDL | BDL | BDL | 98.779 | Wu et al., 2024 | EMP | sphalerite | Fankou | Basin hydrothermal | Mississippi Valley-type (MVT) | MVT zinc-lead | Sp1a
455-18-1-1-1 | 63.646 | 32.346 | 2.45 | 0.105 | BDL | BDL | 0.015 | BDL | 98.562 | Wu et al., 2024 | EMP | sphalerite | Fankou | Basin hydrothermal | Mississippi Valley-type (MVT) | MVT zinc-lead | Sp1a
455-18-1-1-2 | 63.922 | 32.698 | 2.467 | 0.171 | BDL | BDL | BDL | BDL | 99.258 | Wu et al., 2024 | EMP | sphalerite | Fankou | Basin hydrothermal | Mississippi Valley-type (MVT) | MVT zinc-lead | Sp1a
455-18-1-1-3 | 63.771 | 33.036 | 2.283 | 0.139 | BDL | BDL | BDL | BDL | 99.229 | Wu et al., 2024 | EMP | sphalerite | Fankou | Basin hydrothermal | Mississippi Valley-type (MVT) | MVT zinc-lead | Sp1a
455-18-1-1-4 | 63.522 | 32.833 | 2.877 | 0.152 | BDL | BDL | BDL | BDL | 99.384 | Wu et al., 2024 | EMP | sphalerite | Fankou | Basin hydrothermal | Mississippi Valley-type (MVT) | MVT zinc-lead | Sp1a
455-18-1-1-5 | 64.264 | 33.145 | 2.12 | 0.133 | BDL | BDL | BDL | BDL | 99.662 | Wu et al., 2024 | EMP | sphalerite | Fankou | Basin hydrothermal | Mississippi Valley-type (MVT) | MVT zinc-lead | Sp1a
455-18-1-2-1 | 63.63 | 33.446 | 2.56 | 0.163 | BDL | BDL | BDL | BDL | 99.799 | Wu et al., 2024 | EMP | sphalerite | Fankou | Basin hydrothermal | Mississippi Valley-type (MVT) | MVT zinc-lead | Sp1a
455-18-1-2-2 | 63.348 | 33.177 | 2.649 | 0.142 | BDL | BDL | BDL | BDL | 99.316 | Wu et al., 2024 | EMP | sphalerite | Fankou | Basin hydrothermal | Mississippi Valley-type (MVT) | MVT zinc-lead | Sp1a
455-18-1-2-3 | 61.875 | 32.903 | 3.794 | 0.157 | BDL | BDL | BDL | BDL | 98.729 | Wu et al., 2024 | EMP | sphalerite | Fankou | Basin hydrothermal | Mississippi Valley-type (MVT) | MVT zinc-lead | Sp1a
455-18-1-2-4 | 62.741 | 33.152 | 3.767 | 0.161 | BDL | BDL | BDL | BDL | 99.821 | Wu et al., 2024 | EMP | sphalerite | Fankou | Basin hydrothermal | Mississippi Valley-type (MVT) | MVT zinc-lead | Sp1a
455-18-1-2-5 | 63.031 | 33.02 | 3.181 | 0.168 | BDL | BDL | BDL | BDL | 99.4 | Wu et al., 2024 | EMP | sphalerite | Fankou | Basin hydrothermal | Mississippi Valley-type (MVT) | MVT zinc-lead | Sp1a
500-90-1-1-2 | 60.659 | 33.201 | 5.358 | 0.138 | BDL | BDL | BDL | 0.012 | 99.368 | Wu et al., 2024 | EMP | sphalerite | Fankou | Basin hydrothermal | Mississippi Valley-type (MVT) | MVT zinc-lead | Sp1a
500-90-1-1-5 | 61.227 | 33.169 | 4.546 | 0.169 | BDL | BDL | BDL | BDL | 99.111 | Wu et al., 2024 | EMP | sphalerite | Fankou | Basin hydrothermal | Mississippi Valley-type (MVT) | MVT zinc-lead | Sp1a
500-90-1-1-6 | 60.701 | 33.213 | 5.473 | 0.206 | BDL | BDL | 0.024 | BDL | 99.617 | Wu et al., 2024 | EMP | sphalerite | Fankou | Basin hydrothermal | Mississippi Valley-type (MVT) | MVT zinc-lead | Sp1a
500-90-1-1-7 | 60.566 | 33.311 | 5.424 | 0.171 | BDL | BDL | BDL | BDL | 99.472 | Wu et al., 2024 | EMP | sphalerite | Fankou | Basin hydrothermal | Mississippi Valley-type (MVT) | MVT zinc-lead | Sp1a
500-90-1-2-3 | 60.937 | 33.351 | 5.483 | 0.151 | BDL | BDL | BDL | BDL | 99.922 | Wu et al., 2024 | EMP | sphalerite | Fankou | Basin hydrothermal | Mississippi Valley-type (MVT) | MVT zinc-lead | Sp1a
500-90-1-2-5 | 62.74 | 33.114 | 3.58 | 0.138 | BDL | BDL | BDL | 0.019 | 99.591 | Wu et al., 2024 | EMP | sphalerite | Fankou | Basin hydrothermal | Mississippi Valley-type (MVT) | MVT zinc-lead | Sp1a
500-90-1-2-6 | 59.712 | 33.185 | 6.066 | 0.22 | BDL | BDL | BDL | BDL | 99.183 | Wu et al., 2024 | EMP | sphalerite | Fankou | Basin hydrothermal | Mississippi Valley-type (MVT) | MVT zinc-lead | Sp1a
500-90-1-2-7 | 60.542 | 33.174 | 5.391 | 0.194 | BDL | BDL | BDL | BDL | 99.301 | Wu et al., 2024 | EMP | sphalerite | Fankou | Basin hydrothermal | Mississippi Valley-type (MVT) | MVT zinc-lead | Sp1a
550-95-1-2-7 | 62.788 | 33.116 | 2.067 | 0.172 | BDL | BDL | BDL | BDL | 98.143 | Wu et al., 2024 | EMP | sphalerite | Fankou | Basin hydrothermal | Mississippi Valley-type (MVT) | MVT zinc-lead | Sp1a
550-111-1-1-8 | 64.313 | 33.282 | 2.084 | 0.158 | BDL | BDL | BDL | 0.028 | 99.865 | Wu et al., 2024 | EMP | sphalerite | Fankou | Basin hydrothermal | Mississippi Valley-type (MVT) | MVT zinc-lead | Sp1a
600-166-1-1-1 | 62.889 | 33.276 | 2.932 | 0.142 | BDL | BDL | 0.015 | BDL | 99.254 | Wu et al., 2024 | EMP | sphalerite | Fankou | Basin hydrothermal | Mississippi Valley-type (MVT) | MVT zinc-lead | Sp1a
600-166-1-1-2 | 63.379 | 33.218 | 2.904 | 0.131 | BDL | BDL | BDL | BDL | 99.632 | Wu et al., 2024 | EMP | sphalerite | Fankou | Basin hydrothermal | Mississippi Valley-type (MVT) | MVT zinc-lead | Sp1a
600-166-1-1-3 | 62.941 | 33.038 | 3.161 | 0.11 | BDL | BDL | BDL | 0.012 | 99.262 | Wu et al., 2024 | EMP | sphalerite | Fankou | Basin hydrothermal | Mississippi Valley-type (MVT) | MVT zinc-lead | Sp1a
600-166-1-1-4 | 63.044 | 32.958 | 3.201 | 0.131 | BDL | BDL | BDL | 0.04 | 99.374 | Wu et al., 2024 | EMP | sphalerite | Fankou | Basin hydrothermal | Mississippi Valley-type (MVT) | MVT zinc-lead | Sp1a
600-166-1-1-5 | 62.756 | 33.233 | 2.633 | 0.122 | BDL | BDL | BDL | BDL | 98.744 | Wu et al., 2024 | EMP | sphalerite | Fankou | Basin hydrothermal | Mississippi Valley-type (MVT) | MVT zinc-lead | Sp1a
600-166-1-1-6 | 62.658 | 32.645 | 2.733 | 0.086 | BDL | BDL | BDL | BDL | 98.122 | Wu et al., 2024 | EMP | sphalerite | Fankou | Basin hydrothermal | Mississippi Valley-type (MVT) | MVT zinc-lead | Sp1a
600-166-1-1-7 | 62.478 | 33.225 | 3.209 | 0.162 | BDL | BDL | 0.03 | BDL | 99.104 | Wu et al., 2024 | EMP | sphalerite | Fankou | Basin hydrothermal | Mississippi Valley-type (MVT) | MVT zinc-lead | Sp1a
600-166-1-2-1 | 64.705 | 33.218 | 0.414 | 0.222 | 0.227 | BDL | 0.01 | 0.019 | 98.815 | Wu et al., 2024 | EMP | sphalerite | Fankou | Basin hydrothermal | Mississippi Valley-type (MVT) | MVT zinc-lead | Sp1a
600-166-1-2-2 | 63.635 | 32.618 | 2.04 | 0.119 | BDL | BDL | BDL | BDL | 98.412 | Wu et al., 2024 | EMP | sphalerite | Fankou | Basin hydrothermal | Mississippi Valley-type (MVT) | MVT zinc-lead | Sp1a
600-166-1-2-3 | 64.872 | 32.793 | 1.445 | 0.146 | BDL | BDL | BDL | BDL | 99.256 | Wu et al., 2024 | EMP | sphalerite | Fankou | Basin hydrothermal | Mississippi Valley-type (MVT) | MVT zinc-lead | Sp1a
600-166-1-2-4 | 64.16 | 32.917 | 1.57 | 0.113 | BDL | BDL | 0.019 | BDL | 98.779 | Wu et al., 2024 | EMP | sphalerite | Fankou | Basin hydrothermal | Mississippi Valley-type (MVT) | MVT zinc-lead | Sp1a
600-166-1-2-5 | 64.187 | 33.013 | 1.587 | 0.137 | BDL | BDL | BDL | 0.018 | 98.942 | Wu et al., 2024 | EMP | sphalerite | Fankou | Basin hydrothermal | Mississippi Valley-type (MVT) | MVT zinc-lead | Sp1a
600-166-1-2-6 | 65.119 | 32.917 | 1.286 | 0.131 | BDL | BDL | BDL | 0.067 | 99.52 | Wu et al., 2024 | EMP | sphalerite | Fankou | Basin hydrothermal | Mississippi Valley-type (MVT) | MVT zinc-lead | Sp1a
455-23-2-1-4 | 61.203 | 33.245 | 5.201 | 0.145 | BDL | BDL | BDL | 0.096 | 99.89 | Wu et al., 2024 | EMP | sphalerite | Fankou | Basin hydrothermal | Mississippi Valley-type (MVT) | MVT zinc-lead | Sp1a
455-23-2-1-5 | 61.616 | 33.052 | 4.292 | 0.133 | BDL | BDL | BDL | BDL | 99.093 | Wu et al., 2024 | EMP | sphalerite | Fankou | Basin hydrothermal | Mississippi Valley-type (MVT) | MVT zinc-lead | Sp1a
455-23-2-1-6 | 61.885 | 33.169 | 3.83 | 0.138 | BDL | BDL | BDL | BDL | 99.022 | Wu et al., 2024 | EMP | sphalerite | Fankou | Basin hydrothermal | Mississippi Valley-type (MVT) | MVT zinc-lead | Sp1a
455-23-2-2-1 | 62.483 | 32.728 | 3.194 | 0.13 | BDL | BDL | 0.012 | 0.061 | 98.608 | Wu et al., 2024 | EMP | sphalerite | Fankou | Basin hydrothermal | Mississippi Valley-type (MVT) | MVT zinc-lead | Sp1a
455-23-2-2-2 | 60.95 | 33.233 | 5.226 | 0.183 | BDL | BDL | BDL | BDL | 99.592 | Wu et al., 2024 | EMP | sphalerite | Fankou | Basin hydrothermal | Mississippi Valley-type (MVT) | MVT zinc-lead | Sp1a
500-31-1-1-1 | 61.378 | 33.004 | 3.948 | 0.259 | BDL | BDL | BDL | BDL | 98.589 | Wu et al., 2024 | EMP | sphalerite | Fankou | Basin hydrothermal | Mississippi Valley-type (MVT) | MVT zinc-lead | Sp1a
500-31-1-1-2 | 60.812 | 33.243 | 4.666 | 0.23 | BDL | BDL | BDL | BDL | 98.951 | Wu et al., 2024 | EMP | sphalerite | Fankou | Basin hydrothermal | Mississippi Valley-type (MVT) | MVT zinc-lead | Sp1a
500-31-1-1-3 | 60.829 | 33.111 | 4.099 | 0.269 | BDL | BDL | BDL | 0.059 | 98.367 | Wu et al., 2024 | EMP | sphalerite | Fankou | Basin hydrothermal | Mississippi Valley-type (MVT) | MVT zinc-lead | Sp1a
500-31-1-1-4 | 60.394 | 33.059 | 5.009 | 0.222 | BDL | BDL | BDL | 0.012 | 98.696 | Wu et al., 2024 | EMP | sphalerite | Fankou | Basin hydrothermal | Mississippi Valley-type (MVT) | MVT zinc-lead | Sp1a
500-31-1-1-5 | 57.842 | 33.36 | 7.225 | 0.296 | BDL | BDL | BDL | BDL | 98.723 | Wu et al., 2024 | EMP | sphalerite | Fankou | Basin hydrothermal | Mississippi Valley-type (MVT) | MVT zinc-lead | Sp1a
500-31-1-1-6 | 60.057 | 33.188 | 5.189 | 0.244 | BDL | BDL | BDL | BDL | 98.678 | Wu et al., 2024 | EMP | sphalerite | Fankou | Basin hydrothermal | Mississippi Valley-type (MVT) | MVT zinc-lead | Sp1a
500-31-1-1-7 | 58.924 | 33.139 | 6.009 | 0.2 | BDL | BDL | BDL | BDL | 98.272 | Wu et al., 2024 | EMP | sphalerite | Fankou | Basin hydrothermal | Mississippi Valley-type (MVT) | MVT zinc-lead | Sp1a
500-31-1-2-3 | 59.012 | 33.286 | 6.188 | 0.346 | BDL | BDL | BDL | BDL | 98.832 | Wu et al., 2024 | EMP | sphalerite | Fankou | Basin hydrothermal | Mississippi Valley-type (MVT) | MVT zinc-lead | Sp1a
500-31-1-2-4 | 59.848 | 33.355 | 4.866 | 0.228 | BDL | BDL | BDL | BDL | 98.297 | Wu et al., 2024 | EMP | sphalerite | Fankou | Basin hydrothermal | Mississippi Valley-type (MVT) | MVT zinc-lead | Sp1a
625-21-1-1-1 | 61.01 | 32.961 | 4.889 | 0.118 | BDL | BDL | BDL | BDL | 98.978 | Wu et al., 2024 | EMP | sphalerite | Fankou | Basin hydrothermal | Mississippi Valley-type (MVT) | MVT zinc-lead | Sp1a
625-21-1-1-2 | 62.108 | 33.115 | 4.433 | 0.122 | BDL | BDL | BDL | BDL | 99.778 | Wu et al., 2024 | EMP | sphalerite | Fankou | Basin hydrothermal | Mississippi Valley-type (MVT) | MVT zinc-lead | Sp1a
625-21-1-1-5 | 60.048 | 33.332 | 5.856 | 0.158 | BDL | BDL | BDL | BDL | 99.394 | Wu et al., 2024 | EMP | sphalerite | Fankou | Basin hydrothermal | Mississippi Valley-type (MVT) | MVT zinc-lead | Sp1a
625-21-1-2-1 | 63.728 | 33.103 | 2.51 | 0.108 | BDL | BDL | BDL | BDL | 99.449 | Wu et al., 2024 | EMP | sphalerite | Fankou | Basin hydrothermal | Mississippi Valley-type (MVT) | MVT zinc-lead | Sp1a
625-21-1-2-2 | 62.349 | 33.273 | 4.365 | 0.145 | BDL | BDL | 0.013 | BDL | 100.145 | Wu et al., 2024 | EMP | sphalerite | Fankou | Basin hydrothermal | Mississippi Valley-type (MVT) | MVT zinc-lead | Sp1a
625-21-1-2-3 | 61.378 | 33.446 | 4.349 | 0.151 | BDL | BDL | 0.01 | 0.108 | 99.442 | Wu et al., 2024 | EMP | sphalerite | Fankou | Basin hydrothermal | Mississippi Valley-type (MVT) | MVT zinc-lead | Sp1a
625-21-1-2-4 | 62.063 | 33.189 | 4.486 | 0.107 | BDL | BDL | 0.01 | BDL | 99.855 | Wu et al., 2024 | EMP | sphalerite | Fankou | Basin hydrothermal | Mississippi Valley-type (MVT) | MVT zinc-lead | Sp1a
625-21-1-2-5 | 60.814 | 33.286 | 5.252 | 0.115 | BDL | BDL | BDL | BDL | 99.467 | Wu et al., 2024 | EMP | sphalerite | Fankou | Basin hydrothermal | Mississippi Valley-type (MVT) | MVT zinc-lead | Sp1a
625-21-1-2-6 | 60.223 | 33.331 | 5.632 | 0.177 | BDL | BDL | BDL | BDL | 99.363 | Wu et al., 2024 | EMP | sphalerite | Fankou | Basin hydrothermal | Mississippi Valley-type (MVT) | MVT zinc-lead | Sp1a
625-21-1-2-7 | 61.8 | 33.331 | 3.972 | 0.127 | BDL | BDL | BDL | BDL | 99.23 | Wu et al., 2024 | EMP | sphalerite | Fankou | Basin hydrothermal | Mississippi Valley-type (MVT) | MVT zinc-lead | Sp1a
200-4-1-1-3 | 64.749 | 33.135 | 1.427 | 0.09 | BDL | BDL | BDL | BDL | 99.401 | Wu et al., 2024 | EMP | sphalerite | Fankou | Basin hydrothermal | Mississippi Valley-type (MVT) | MVT zinc-lead | Sp1b
200-4-1-1-6 | 61.145 | 32.958 | 4.113 | 0.152 | BDL | BDL | BDL | BDL | 98.368 | Wu et al., 2024 | EMP | sphalerite | Fankou | Basin hydrothermal | Mississippi Valley-type (MVT) | MVT zinc-lead | Sp1b
200-4-1-1-8 | 64.396 | 32.974 | 1.487 | 0.122 | BDL | BDL | BDL | BDL | 98.979 | Wu et al., 2024 | EMP | sphalerite | Fankou | Basin hydrothermal | Mississippi Valley-type (MVT) | MVT zinc-lead | Sp1b
200-4-1-2-1 | 61.915 | 33.319 | 4.318 | 0.197 | BDL | BDL | BDL | BDL | 99.749 | Wu et al., 2024 | EMP | sphalerite | Fankou | Basin hydrothermal | Mississippi Valley-type (MVT) | MVT zinc-lead | Sp1b
200-4-1-2-2 | 65.57 | 32.962 | 0.676 | 0.149 | BDL | BDL | 0.015 | BDL | 99.372 | Wu et al., 2024 | EMP | sphalerite | Fankou | Basin hydrothermal | Mississippi Valley-type (MVT) | MVT zinc-lead | Sp1b
200-4-1-2-3 | 64.302 | 32.914 | 1.906 | 0.115 | BDL | BDL | BDL | BDL | 99.237 | Wu et al., 2024 | EMP | sphalerite | Fankou | Basin hydrothermal | Mississippi Valley-type (MVT) | MVT zinc-lead | Sp1b
240-133-1-1-2 | 65.681 | 32.782 | 0.218 | 0.14 | BDL | BDL | BDL | 0.025 | 98.846 | Wu et al., 2024 | EMP | sphalerite | Fankou | Basin hydrothermal | Mississippi Valley-type (MVT) | MVT zinc-lead | Sp1b
240-133-1-1-3 | 65.883 | 32.915 | 0.149 | 0.145 | BDL | BDL | 0.012 | BDL | 99.104 | Wu et al., 2024 | EMP | sphalerite | Fankou | Basin hydrothermal | Mississippi Valley-type (MVT) | MVT zinc-lead | Sp1b
240-133-1-1-6 | 63.131 | 32.872 | 2.29 | 0.217 | BDL | BDL | BDL | BDL | 98.51 | Wu et al., 2024 | EMP | sphalerite | Fankou | Basin hydrothermal | Mississippi Valley-type (MVT) | MVT zinc-lead | Sp1b
240-133-1-2-1 | 63.204 | 33.07 | 2.586 | 0.208 | BDL | 0.054 | BDL | BDL | 99.122 | Wu et al., 2024 | EMP | sphalerite | Fankou | Basin hydrothermal | Mississippi Valley-type (MVT) | MVT zinc-lead | Sp1b
240-133-1-2-2 | 65.462 | 33.024 | 0.857 | 0.134 | BDL | BDL | 0.01 | 0.025 | 99.512 | Wu et al., 2024 | EMP | sphalerite | Fankou | Basin hydrothermal | Mississippi Valley-type (MVT) | MVT zinc-lead | Sp1b
400-146-1-1-2 | 64.984 | 32.583 | 1.463 | 0.157 | BDL | BDL | BDL | BDL | 99.187 | Wu et al., 2024 | EMP | sphalerite | Fankou | Basin hydrothermal | Mississippi Valley-type (MVT) | MVT zinc-lead | Sp1b
400-146-1-1-3 | 65.628 | 32.733 | 0.669 | 0.172 | 0.085 | BDL | BDL | 0.05 | 99.337 | Wu et al., 2024 | EMP | sphalerite | Fankou | Basin hydrothermal | Mississippi Valley-type (MVT) | MVT zinc-lead | Sp1b
400-146-1-2-4 | 64.888 | 32.832 | 1.177 | 0.152 | BDL | BDL | BDL | 0.013 | 99.062 | Wu et al., 2024 | EMP | sphalerite | Fankou | Basin hydrothermal | Mississippi Valley-type (MVT) | MVT zinc-lead | Sp1b
400-146-1-2-5 | 63.538 | 32.807 | 1.614 | 0.157 | BDL | BDL | 0.015 | BDL | 98.131 | Wu et al., 2024 | EMP | sphalerite | Fankou | Basin hydrothermal | Mississippi Valley-type (MVT) | MVT zinc-lead | Sp1b
500-90-1-1-1 | 65.023 | 32.97 | 1.917 | 0.143 | BDL | BDL | BDL | BDL | 100.053 | Wu et al., 2024 | EMP | sphalerite | Fankou | Basin hydrothermal | Mississippi Valley-type (MVT) | MVT zinc-lead | Sp1b
500-90-1-1-3 | 62.979 | 33.164 | 2.65 | 0.144 | BDL | BDL | BDL | 0.065 | 99.002 | Wu et al., 2024 | EMP | sphalerite | Fankou | Basin hydrothermal | Mississippi Valley-type (MVT) | MVT zinc-lead | Sp1b
500-90-1-1-4 | 62.355 | 33.383 | 3.657 | 0.148 | BDL | BDL | BDL | BDL | 99.543 | Wu et al., 2024 | EMP | sphalerite | Fankou | Basin hydrothermal | Mississippi Valley-type (MVT) | MVT zinc-lead | Sp1b
500-90-1-2-1 | 63.453 | 32.972 | 3.17 | 0.149 | BDL | BDL | BDL | 0.037 | 99.781 | Wu et al., 2024 | EMP | sphalerite | Fankou | Basin hydrothermal | Mississippi Valley-type (MVT) | MVT zinc-lead | Sp1b
500-90-1-2-2 | 64.662 | 33.25 | 2.115 | 0.14 | BDL | BDL | BDL | BDL | 100.167 | Wu et al., 2024 | EMP | sphalerite | Fankou | Basin hydrothermal | Mississippi Valley-type (MVT) | MVT zinc-lead | Sp1b
500-90-1-2-4 | 60.603 | 32.806 | 5.047 | 0.2 | BDL | BDL | BDL | BDL | 98.656 | Wu et al., 2024 | EMP | sphalerite | Fankou | Basin hydrothermal | Mississippi Valley-type (MVT) | MVT zinc-lead | Sp1b
500-86-1-1-2 | 62.394 | 32.93 | 2.737 | 0.145 | BDL | BDL | BDL | 0.078 | 98.284 | Wu et al., 2024 | EMP | sphalerite | Fankou | Basin hydrothermal | Mississippi Valley-type (MVT) | MVT zinc-lead | Sp1b
500-86-1-1-3 | 63.961 | 33.077 | 1.189 | 0.176 | BDL | BDL | BDL | 0.019 | 98.422 | Wu et al., 2024 | EMP | sphalerite | Fankou | Basin hydrothermal | Mississippi Valley-type (MVT) | MVT zinc-lead | Sp1b
500-86-1-1-4 | 63.397 | 32.988 | 1.666 | 0.178 | BDL | BDL | BDL | BDL | 98.229 | Wu et al., 2024 | EMP | sphalerite | Fankou | Basin hydrothermal | Mississippi Valley-type (MVT) | MVT zinc-lead | Sp1b
500-86-1-1-5 | 62.702 | 33.007 | 2.256 | 0.105 | BDL | BDL | 0.01 | BDL | 98.08 | Wu et al., 2024 | EMP | sphalerite | Fankou | Basin hydrothermal | Mississippi Valley-type (MVT) | MVT zinc-lead | Sp1b
500-86-1-1-7 | 62.709 | 32.948 | 2.632 | 0.129 | BDL | BDL | BDL | BDL | 98.418 | Wu et al., 2024 | EMP | sphalerite | Fankou | Basin hydrothermal | Mississippi Valley-type (MVT) | MVT zinc-lead | Sp1b
500-86-1-1-8 | 61.476 | 33.025 | 3.971 | 0.132 | BDL | BDL | 0.011 | 0.037 | 98.652 | Wu et al., 2024 | EMP | sphalerite | Fankou | Basin hydrothermal | Mississippi Valley-type (MVT) | MVT zinc-lead | Sp1b
500-86-1-1-9 | 61.333 | 32.841 | 3.925 | 0.059 | BDL | BDL | BDL | BDL | 98.158 | Wu et al., 2024 | EMP | sphalerite | Fankou | Basin hydrothermal | Mississippi Valley-type (MVT) | MVT zinc-lead | Sp1b
500-86-1-2-1 | 61.843 | 33.278 | 3.318 | 0.125 | BDL | BDL | 0.022 | BDL | 98.586 | Wu et al., 2024 | EMP | sphalerite | Fankou | Basin hydrothermal | Mississippi Valley-type (MVT) | MVT zinc-lead | Sp1b
500-86-1-2-2 | 62.651 | 33.273 | 2.937 | 0.124 | BDL | BDL | BDL | 0.016 | 99.001 | Wu et al., 2024 | EMP | sphalerite | Fankou | Basin hydrothermal | Mississippi Valley-type (MVT) | MVT zinc-lead | Sp1b
500-86-1-2-3 | 63.235 | 32.761 | 2.153 | 0.108 | BDL | BDL | 0.01 | BDL | 98.267 | Wu et al., 2024 | EMP | sphalerite | Fankou | Basin hydrothermal | Mississippi Valley-type (MVT) | MVT zinc-lead | Sp1b
500-86-1-2-4 | 63.394 | 33.111 | 2.663 | 0.135 | BDL | BDL | 0.014 | BDL | 99.317 | Wu et al., 2024 | EMP | sphalerite | Fankou | Basin hydrothermal | Mississippi Valley-type (MVT) | MVT zinc-lead | Sp1b
500-86-1-2-5 | 63.01 | 33.436 | 2.516 | 0.132 | 0.019 | BDL | BDL | 0.019 | 99.132 | Wu et al., 2024 | EMP | sphalerite | Fankou | Basin hydrothermal | Mississippi Valley-type (MVT) | MVT zinc-lead | Sp1b
500-86-1-2-6 | 62.22 | 33.064 | 2.939 | 0.154 | BDL | BDL | BDL | BDL | 98.377 | Wu et al., 2024 | EMP | sphalerite | Fankou | Basin hydrothermal | Mississippi Valley-type (MVT) | MVT zinc-lead | Sp1b
550-95-1-1-1 | 63.784 | 32.952 | 2.452 | 0.129 | BDL | BDL | BDL | 0.013 | 99.33 | Wu et al., 2024 | EMP | sphalerite | Fankou | Basin hydrothermal | Mississippi Valley-type (MVT) | MVT zinc-lead | Sp1b
550-95-1-1-2 | 64.036 | 33.002 | 2.736 | 0.132 | BDL | BDL | BDL | 0.072 | 99.978 | Wu et al., 2024 | EMP | sphalerite | Fankou | Basin hydrothermal | Mississippi Valley-type (MVT) | MVT zinc-lead | Sp1b
550-95-1-1-3 | 61.404 | 33.198 | 4.368 | 0.182 | BDL | BDL | BDL | 0.015 | 99.167 | Wu et al., 2024 | EMP | sphalerite | Fankou | Basin hydrothermal | Mississippi Valley-type (MVT) | MVT zinc-lead | Sp1b
550-95-1-1-4 | 64.121 | 32.935 | 2.07 | 0.116 | BDL | BDL | BDL | BDL | 99.242 | Wu et al., 2024 | EMP | sphalerite | Fankou | Basin hydrothermal | Mississippi Valley-type (MVT) | MVT zinc-lead | Sp1b
550-95-1-1-5 | 65.016 | 33.233 | 1.5 | 0.077 | BDL | BDL | BDL | BDL3 | 99.826 | Wu et al., 2024 | EMP | sphalerite | Fankou | Basin hydrothermal | Mississippi Valley-type (MVT) | MVT zinc-lead | Sp1b
550-95-1-1-6 | 62.126 | 32.898 | 3.872 | 0.146 | BDL | BDL | BDL | BDL9 | 99.042 | Wu et al., 2024 | EMP | sphalerite | Fankou | Basin hydrothermal | Mississippi Valley-type (MVT) | MVT zinc-lead | Sp1b
550-95-1-2-3 | 65.523 | 32.794 | 0.922 | 0.165 | BDL | BDL | 0.011 | 0.016 | 99.431 | Wu et al., 2024 | EMP | sphalerite | Fankou | Basin hydrothermal | Mississippi Valley-type (MVT) | MVT zinc-lead | Sp1b
550-95-1-2-4 | 64.872 | 32.725 | 0.797 | 0.166 | 0.358 | BDL | 0.013 | BDL | 98.931 | Wu et al., 2024 | EMP | sphalerite | Fankou | Basin hydrothermal | Mississippi Valley-type (MVT) | MVT zinc-lead | Sp1b
550-95-1-2-5 | 65.272 | 33.009 | 1.257 | 0.146 | BDL | BDL | BDL | BDL | 99.684 | Wu et al., 2024 | EMP | sphalerite | Fankou | Basin hydrothermal | Mississippi Valley-type (MVT) | MVT zinc-lead | Sp1b
550-95-1-2-6 | 63.202 | 33.053 | 2.321 | 0.144 | BDL | BDL | BDL | BDL | 98.72 | Wu et al., 2024 | EMP | sphalerite | Fankou | Basin hydrothermal | Mississippi Valley-type (MVT) | MVT zinc-lead | Sp1b
550-111-1-1-2 | 66.312 | 32.68 | 0.14 | 0.156 | BDL | BDL | BDL | 0.025 | 99.313 | Wu et al., 2024 | EMP | sphalerite | Fankou | Basin hydrothermal | Mississippi Valley-type (MVT) | MVT zinc-lead | Sp1b
550-111-1-1-4 | 66.468 | 32.818 | 0.214 | 0.152 | BDL | BDL | 0.021 | BDL | 99.673 | Wu et al., 2024 | EMP | sphalerite | Fankou | Basin hydrothermal | Mississippi Valley-type (MVT) | MVT zinc-lead | Sp1b
550-111-1-1-7 | 66.629 | 33.087 | 0.151 | 0.144 | BDL | BDL | 0.019 | BDL | 100.03 | Wu et al., 2024 | EMP | sphalerite | Fankou | Basin hydrothermal | Mississippi Valley-type (MVT) | MVT zinc-lead | Sp1b
550-51-1-1-1 | 64.628 | 33.116 | 0.522 | 0.185 | 0.461 | BDL | BDL3 | BDL | 98.912 | Wu et al., 2024 | EMP | sphalerite | Fankou | Basin hydrothermal | Mississippi Valley-type (MVT) | MVT zinc-lead | Sp1b
550-51-1-1-2 | 64.673 | 32.715 | 0.52 | 0.186 | BDL | BDL | BDL | BDL | 98.094 | Wu et al., 2024 | EMP | sphalerite | Fankou | Basin hydrothermal | Mississippi Valley-type (MVT) | MVT zinc-lead | Sp1b
550-51-1-1-3 | 65.271 | 32.718 | 0.453 | 0.154 | BDL | BDL | 0.022 | 0.022 | 98.64 | Wu et al., 2024 | EMP | sphalerite | Fankou | Basin hydrothermal | Mississippi Valley-type (MVT) | MVT zinc-lead | Sp1b
550-51-1-1-4 | 65.681 | 32.971 | 0.496 | 0.163 | BDL | BDL | BDL | BDL | 99.311 | Wu et al., 2024 | EMP | sphalerite | Fankou | Basin hydrothermal | Mississippi Valley-type (MVT) | MVT zinc-lead | Sp1b
550-51-1-1-5 | 65.691 | 32.798 | 0.475 | 0.182 | BDL | BDL | BDL | BDL | 99.146 | Wu et al., 2024 | EMP | sphalerite | Fankou | Basin hydrothermal | Mississippi Valley-type (MVT) | MVT zinc-lead | Sp1b
550-51-1-1-6 | 64.517 | 32.82 | 0.507 | 0.146 | 0.277 | BDL | BDL | BDL | 98.267 | Wu et al., 2024 | EMP | sphalerite | Fankou | Basin hydrothermal | Mississippi Valley-type (MVT) | MVT zinc-lead | Sp1b
550-51-1-2-1 | 65.194 | 33.05 | 0.524 | 0.166 | BDL | BDL | 0.013 | 0.022 | 98.969 | Wu et al., 2024 | EMP | sphalerite | Fankou | Basin hydrothermal | Mississippi Valley-type (MVT) | MVT zinc-lead | Sp1b
550-51-1-2-2 | 65.014 | 33.056 | 0.513 | 0.172 | BDL | BDL | 0.016 | 0.028 | 98.799 | Wu et al., 2024 | EMP | sphalerite | Fankou | Basin hydrothermal | Mississippi Valley-type (MVT) | MVT zinc-lead | Sp1b
550-51-1-2-3 | 65.688 | 32.64 | 0.448 | 0.177 | BDL | BDL | BDL | BDL | 98.953 | Wu et al., 2024 | EMP | sphalerite | Fankou | Basin hydrothermal | Mississippi Valley-type (MVT) | MVT zinc-lead | Sp1b
550-51-1-2-4 | 65.607 | 33.05 | 0.5 | 0.156 | BDL | BDL | BDL | 0.016 | 99.329 | Wu et al., 2024 | EMP | sphalerite | Fankou | Basin hydrothermal | Mississippi Valley-type (MVT) | MVT zinc-lead | Sp1b
550-51-1-2-5 | 65.638 | 32.835 | 0.474 | 0.166 | BDL | BDL | BDL | BDL | 99.113 | Wu et al., 2024 | EMP | sphalerite | Fankou | Basin hydrothermal | Mississippi Valley-type (MVT) | MVT zinc-lead | Sp1b
550-51-1-2-6 | 65.788 | 32.611 | 0.451 | 0.188 | BDL | BDL | BDL | 0.022 | 99.06 | Wu et al., 2024 | EMP | sphalerite | Fankou | Basin hydrothermal | Mississippi Valley-type (MVT) | MVT zinc-lead | Sp1b
550-51-1-2-7 | 65.853 | 32.851 | 0.387 | 0.153 | BDL | BDL | BDL | 0.037 | 99.281 | Wu et al., 2024 | EMP | sphalerite | Fankou | Basin hydrothermal | Mississippi Valley-type (MVT) | MVT zinc-lead | Sp1b
600-170-1-1-1 | 64.629 | 33.279 | 1.031 | 0.159 | BDL | BDL | BDL | 0.099 | 99.197 | Wu et al., 2024 | EMP | sphalerite | Fankou | Basin hydrothermal | Mississippi Valley-type (MVT) | MVT zinc-lead | Sp1b
600-170-1-1-2 | 64.401 | 33.408 | 1.668 | 0.146 | BDL | BDL | BDL | BDL | 99.623 | Wu et al., 2024 | EMP | sphalerite | Fankou | Basin hydrothermal | Mississippi Valley-type (MVT) | MVT zinc-lead | Sp1b
600-170-1-1-3 | 64.115 | 33.253 | 1.856 | 0.139 | BDL | BDL | BDL | BDL | 99.363 | Wu et al., 2024 | EMP | sphalerite | Fankou | Basin hydrothermal | Mississippi Valley-type (MVT) | MVT zinc-lead | Sp1b
600-170-1-1-4 | 64.832 | 32.859 | 1.133 | 0.137 | BDL | BDL | BDL | 0.028 | 98.989 | Wu et al., 2024 | EMP | sphalerite | Fankou | Basin hydrothermal | Mississippi Valley-type (MVT) | MVT zinc-lead | Sp1b
600-170-1-1-5 | 65.279 | 33.018 | 1.034 | 0.153 | BDL | BDL | BDL | BDL | 99.484 | Wu et al., 2024 | EMP | sphalerite | Fankou | Basin hydrothermal | Mississippi Valley-type (MVT) | MVT zinc-lead | Sp1b
600-170-1-1-6 | 64.116 | 33.137 | 2.192 | 0.106 | BDL | BDL | BDL | BDL | 99.551 | Wu et al., 2024 | EMP | sphalerite | Fankou | Basin hydrothermal | Mississippi Valley-type (MVT) | MVT zinc-lead | Sp1b
600-170-1-2-1 | 63.907 | 32.761 | 2.314 | 0.156 | BDL | BDL | 0.011 | 0.021 | 99.17 | Wu et al., 2024 | EMP | sphalerite | Fankou | Basin hydrothermal | Mississippi Valley-type (MVT) | MVT zinc-lead | Sp1b
600-170-1-2-2 | 64.513 | 32.749 | 1.657 | 0.18 | BDL | BDL | BDL6 | 0.077 | 99.176 | Wu et al., 2024 | EMP | sphalerite | Fankou | Basin hydrothermal | Mississippi Valley-type (MVT) | MVT zinc-lead | Sp1b
600-170-1-2-3 | 63.413 | 32.623 | 1.999 | 0.17 | BDL | BDL | 0.013 | BDL | 98.218 | Wu et al., 2024 | EMP | sphalerite | Fankou | Basin hydrothermal | Mississippi Valley-type (MVT) | MVT zinc-lead | Sp1b
600-170-1-2-4 | 63.778 | 33.302 | 2.325 | 0.21 | 0.047 | BDL | BDL9 | BDL | 99.662 | Wu et al., 2024 | EMP | sphalerite | Fankou | Basin hydrothermal | Mississippi Valley-type (MVT) | MVT zinc-lead | Sp1b
600-170-1-2-5 | 60.15 | 34.003 | 4.52 | 0.162 | BDL | BDL | BDL1 | 0.027 | 98.862 | Wu et al., 2024 | EMP | sphalerite | Fankou | Basin hydrothermal | Mississippi Valley-type (MVT) | MVT zinc-lead | Sp1b
455-23-2-1-2 | 62.294 | 33.026 | 3.68 | 0.14 | BDL | BDL | BDL1 | BDL | 99.14 | Wu et al., 2024 | EMP | sphalerite | Fankou | Basin hydrothermal | Mississippi Valley-type (MVT) | MVT zinc-lead | Sp1b
455-23-2-1-3 | 63.762 | 33.133 | 2.702 | 0.128 | BDL | BDL | BDL4 | BDL | 99.725 | Wu et al., 2024 | EMP | sphalerite | Fankou | Basin hydrothermal | Mississippi Valley-type (MVT) | MVT zinc-lead | Sp1b
455-23-2-1-7 | 63.114 | 33.327 | 3.211 | 0.154 | BDL | BDL | 0.027 | BDL | 99.833 | Wu et al., 2024 | EMP | sphalerite | Fankou | Basin hydrothermal | Mississippi Valley-type (MVT) | MVT zinc-lead | Sp1b
455-23-2-1-8 | 63.746 | 33.416 | 3.269 | 0.127 | BDL | BDL | BDL | BDL | 100.558 | Wu et al., 2024 | EMP | sphalerite | Fankou | Basin hydrothermal | Mississippi Valley-type (MVT) | MVT zinc-lead | Sp1b
455-23-2-2-3 | 62.471 | 33.267 | 3.995 | 0.106 | BDL | BDL | 0.011 | 0.027 | 99.877 | Wu et al., 2024 | EMP | sphalerite | Fankou | Basin hydrothermal | Mississippi Valley-type (MVT) | MVT zinc-lead | Sp1b
455-23-2-2-4 | 61.964 | 33.22 | 4.105 | 0.148 | BDL | BDL | BDL | BDL | 99.437 | Wu et al., 2024 | EMP | sphalerite | Fankou | Basin hydrothermal | Mississippi Valley-type (MVT) | MVT zinc-lead | Sp1b
455-23-2-2-5 | 62.292 | 33.084 | 3.612 | 0.159 | BDL | BDL | 0.014 | BDL | 99.161 | Wu et al., 2024 | EMP | sphalerite | Fankou | Basin hydrothermal | Mississippi Valley-type (MVT) | MVT zinc-lead | Sp1b
455-23-2-2-6 | 62.757 | 33.16 | 3.176 | 0.101 | BDL | BDL | BDL | BDL | 99.194 | Wu et al., 2024 | EMP | sphalerite | Fankou | Basin hydrothermal | Mississippi Valley-type (MVT) | MVT zinc-lead | Sp1b
455-23-2-2-7 | 62.692 | 33.161 | 3.793 | 0.141 | BDL | BDL | BDL | BDL | 99.787 | Wu et al., 2024 | EMP | sphalerite | Fankou | Basin hydrothermal | Mississippi Valley-type (MVT) | MVT zinc-lead | Sp1b
455-23-2-2-8 | 62.577 | 33.205 | 3.913 | 0.124 | BDL | BDL | 0.01 | BDL | 99.829 | Wu et al., 2024 | EMP | sphalerite | Fankou | Basin hydrothermal | Mississippi Valley-type (MVT) | MVT zinc-lead | Sp1b
500-36-1-1-4 | 62.322 | 33.165 | 3.461 | 0.18 | BDL | BDL | BDL | BDL | 99.128 | Wu et al., 2024 | EMP | sphalerite | Fankou | Basin hydrothermal | Mississippi Valley-type (MVT) | MVT zinc-lead | Sp1b
500-36-1-1-5 | 62.973 | 32.824 | 3.176 | 0.197 | BDL | BDL | BDL | BDL | 99.17 | Wu et al., 2024 | EMP | sphalerite | Fankou | Basin hydrothermal | Mississippi Valley-type (MVT) | MVT zinc-lead | Sp1b
500-36-1-2-4 | 62.643 | 33.403 | 3.466 | 0.199 | BDL | BDL | BDL | 0.04 | 99.751 | Wu et al., 2024 | EMP | sphalerite | Fankou | Basin hydrothermal | Mississippi Valley-type (MVT) | MVT zinc-lead | Sp1b
500-36-1-2-5 | 61.948 | 33.405 | 4.643 | 0.263 | BDL | BDL | BDL | BDL | 100.259 | Wu et al., 2024 | EMP | sphalerite | Fankou | Basin hydrothermal | Mississippi Valley-type (MVT) | MVT zinc-lead | Sp1b
320-158-1-1-1 | 61.97 | 32.894 | 3.025 | 0.1 | BDL | BDL | BDL | BDL | 97.989 | Wu et al., 2024 | EMP | sphalerite | Fankou | Basin hydrothermal | Mississippi Valley-type (MVT) | MVT zinc-lead | Sp1b
320-158-1-1-3 | 60.461 | 33.141 | 4.335 | 0.134 | BDL | BDL | BDL | BDL | 98.071 | Wu et al., 2024 | EMP | sphalerite | Fankou | Basin hydrothermal | Mississippi Valley-type (MVT) | MVT zinc-lead | Sp1b
320-158-1-1-4 | 59.237 | 33.279 | 5.619 | 0.184 | BDL | BDL | BDL | BDL | 98.319 | Wu et al., 2024 | EMP | sphalerite | Fankou | Basin hydrothermal | Mississippi Valley-type (MVT) | MVT zinc-lead | Sp1b
320-158-1-1-5 | 60.044 | 33.144 | 5.06 | 0.13 | BDL | BDL | BDL | BDL | 98.378 | Wu et al., 2024 | EMP | sphalerite | Fankou | Basin hydrothermal | Mississippi Valley-type (MVT) | MVT zinc-lead | Sp1b
320-158-1-2-1 | 63.714 | 33.438 | 1.932 | 0.156 | BDL | BDL | BDL | BDL | 99.24 | Wu et al., 2024 | EMP | sphalerite | Fankou | Basin hydrothermal | Mississippi Valley-type (MVT) | MVT zinc-lead | Sp1b
320-158-1-2-2 | 63.649 | 33.272 | 2.23 | 0.099 | BDL | BDL | BDL | BDL | 99.25 | Wu et al., 2024 | EMP | sphalerite | Fankou | Basin hydrothermal | Mississippi Valley-type (MVT) | MVT zinc-lead | Sp1b
320-158-1-2-3 | 62.969 | 33.225 | 3.091 | 0.099 | BDL | BDL | BDL | BDL | 99.384 | Wu et al., 2024 | EMP | sphalerite | Fankou | Basin hydrothermal | Mississippi Valley-type (MVT) | MVT zinc-lead | Sp1b
320-158-1-2-4 | 61.277 | 33.253 | 4.571 | 0.166 | BDL | BDL | BDL | BDL | 99.267 | Wu et al., 2024 | EMP | sphalerite | Fankou | Basin hydrothermal | Mississippi Valley-type (MVT) | MVT zinc-lead | Sp1b
320-158-1-2-5 | 61.452 | 33.211 | 4.272 | 0.135 | BDL | BDL | BDL | BDL | 99.07 | Wu et al., 2024 | EMP | sphalerite | Fankou | Basin hydrothermal | Mississippi Valley-type (MVT) | MVT zinc-lead | Sp1b
320-158-1-3-1 | 62.836 | 33.185 | 2.853 | 0.133 | BDL | BDL | BDL | BDL | 99.007 | Wu et al., 2024 | EMP | sphalerite | Fankou | Basin hydrothermal | Mississippi Valley-type (MVT) | MVT zinc-lead | Sp1b
320-158-1-3-2 | 63.441 | 33.062 | 2.607 | 0.125 | BDL | BDL | 0.018 | BDL | 99.253 | Wu et al., 2024 | EMP | sphalerite | Fankou | Basin hydrothermal | Mississippi Valley-type (MVT) | MVT zinc-lead | Sp1b
320-158-1-3-3 | 61.088 | 32.984 | 4.174 | 0.111 | BDL | BDL | BDL | 0.031 | 98.388 | Wu et al., 2024 | EMP | sphalerite | Fankou | Basin hydrothermal | Mississippi Valley-type (MVT) | MVT zinc-lead | Sp1b
320-158-1-3-4 | 61.003 | 33.387 | 4.736 | 0.143 | BDL | BDL | BDL | BDL | 99.269 | Wu et al., 2024 | EMP | sphalerite | Fankou | Basin hydrothermal | Mississippi Valley-type (MVT) | MVT zinc-lead | Sp1b
320-158-1-3-5 | 60.439 | 33.264 | 4.844 | 0.141 | BDL | BDL | BDL | BDL | 98.688 | Wu et al., 2024 | EMP | sphalerite | Fankou | Basin hydrothermal | Mississippi Valley-type (MVT) | MVT zinc-lead | Sp1b
200-4-1-1-1 | 65.573 | 32.86 | 0.471 | 0.163 | BDL | BDL | BDL | BDL | 99.067 | Wu et al., 2024 |  | sphalerite | Fankou | Basin hydrothermal | Mississippi Valley-type (MVT) | MVT zinc-lead | Sp2
200-4-1-1-2 | 65.638 | 32.883 | 0.213 | 0.155 | BDL | BDL | BDL | 0.025 | 98.914 | Wu et al., 2024 |  | sphalerite | Fankou | Basin hydrothermal | Mississippi Valley-type (MVT) | MVT zinc-lead | Sp2
200-4-1-1-7 | 61.672 | 33.365 | 4.083 | 0.169 | BDL | BDL | 0.013 | BDL | 99.302 | Wu et al., 2024 |  | sphalerite | Fankou | Basin hydrothermal | Mississippi Valley-type (MVT) | MVT zinc-lead | Sp2
200-4-1-2-5 | 62.525 | 33.249 | 3.153 | 0.126 | BDL | BDL | BDL | BDL | 99.053 | Wu et al., 2024 |  | sphalerite | Fankou | Basin hydrothermal | Mississippi Valley-type (MVT) | MVT zinc-lead | Sp2
240-133-1-1-1 | 65.539 | 33.225 | 0.46 | 0.142 | BDL | BDL | BDL | 0.016 | 99.382 | Wu et al., 2024 |  | sphalerite | Fankou | Basin hydrothermal | Mississippi Valley-type (MVT) | MVT zinc-lead | Sp2
240-133-1-1-4 | 64.476 | 32.868 | 1.59 | 0.169 | BDL | BDL | BDL | BDL | 99.103 | Wu et al., 2024 |  | sphalerite | Fankou | Basin hydrothermal | Mississippi Valley-type (MVT) | MVT zinc-lead | Sp2
240-133-1-2-3 | 64.459 | 32.783 | 1.121 | 0.158 | 0.023 | BDL | BDL | 0.038 | 98.582 | Wu et al., 2024 |  | sphalerite | Fankou | Basin hydrothermal | Mississippi Valley-type (MVT) | MVT zinc-lead | Sp2
400-146-1-1-1 | 65.234 | 32.845 | 0.702 | 0.141 | BDL | BDL | BDL | 0.013 | 98.935 | Wu et al., 2024 |  | sphalerite | Fankou | Basin hydrothermal | Mississippi Valley-type (MVT) | MVT zinc-lead | Sp2
400-146-1-2-1 | 64.396 | 33.211 | 1.894 | 0.142 | BDL | BDL | 0.025 | 0.078 | 99.746 | Wu et al., 2024 |  | sphalerite | Fankou | Basin hydrothermal | Mississippi Valley-type (MVT) | MVT zinc-lead | Sp2
550-95-1-2-1 | 65.422 | 32.635 | 0.744 | 0.127 | BDL | BDL | 0.012 | BDL | 98.94 | Wu et al., 2024 |  | sphalerite | Fankou | Basin hydrothermal | Mississippi Valley-type (MVT) | MVT zinc-lead | Sp2
550-95-1-2-2 | 66.01 | 32.698 | 0.778 | 0.15 | BDL | BDL | BDL | BDL | 99.636 | Wu et al., 2024 |  | sphalerite | Fankou | Basin hydrothermal | Mississippi Valley-type (MVT) | MVT zinc-lead | Sp2
550-111-1-1-1 | 65.991 | 32.708 | 0.274 | 0.164 | BDL | BDL | BDL | BDL | 99.137 | Wu et al., 2024 |  | sphalerite | Fankou | Basin hydrothermal | Mississippi Valley-type (MVT) | MVT zinc-lead | Sp2
550-111-1-1-3 | 66.142 | 32.851 | 0.23 | 0.161 | BDL | BDL | 0.026 | 0.044 | 99.454 | Wu et al., 2024 |  | sphalerite | Fankou | Basin hydrothermal | Mississippi Valley-type (MVT) | MVT zinc-lead | Sp2
550-111-1-1-5 | 66.182 | 32.94 | 0.234 | 0.157 | BDL | BDL | BDL | BDL | 99.513 | Wu et al., 2024 |  | sphalerite | Fankou | Basin hydrothermal | Mississippi Valley-type (MVT) | MVT zinc-lead | Sp2
550-111-1-1-6 | 66.009 | 32.7 | 0.215 | 0.174 | BDL | BDL | BDL | 0.038 | 99.136 | Wu et al., 2024 |  | sphalerite | Fankou | Basin hydrothermal | Mississippi Valley-type (MVT) | MVT zinc-lead | Sp2
500-36-1-1-1 | 65.249 | 32.672 | 0.766 | 0.17 | BDL | BDL | BDL | BDL | 98.857 | Wu et al., 2024 |  | sphalerite | Fankou | Basin hydrothermal | Mississippi Valley-type (MVT) | MVT zinc-lead | Sp2
500-36-1-1-2 | 65.817 | 32.674 | 0.893 | 0.188 | BDL | BDL | BDL | BDL | 99.572 | Wu et al., 2024 |  | sphalerite | Fankou | Basin hydrothermal | Mississippi Valley-type (MVT) | MVT zinc-lead | Sp2
500-36-1-1-3 | 62.499 | 32.971 | 3.72 | 0.204 | BDL | BDL | BDL | BDL | 99.394 | Wu et al., 2024 |  | sphalerite | Fankou | Basin hydrothermal | Mississippi Valley-type (MVT) | MVT zinc-lead | Sp2
500-36-1-2-1 | 65.558 | 32.967 | 0.746 | 0.198 | BDL | BDL | BDL | BDL | 99.469 | Wu et al., 2024 |  | sphalerite | Fankou | Basin hydrothermal | Mississippi Valley-type (MVT) | MVT zinc-lead | Sp2
500-36-1-2-2 | 63.029 | 33.057 | 2.601 | 0.177 | BDL | BDL | BDL | BDL | 98.864 | Wu et al., 2024 |  | sphalerite | Fankou | Basin hydrothermal | Mississippi Valley-type (MVT) | MVT zinc-lead | Sp2
600-3-3-1-1 | 63.477 | 33.322 | 2.539 | 0.128 | BDL | BDL | BDL | BDL | 99.466 | Wu et al., 2024 |  | sphalerite | Fankou | Basin hydrothermal | Mississippi Valley-type (MVT) | MVT zinc-lead | Sp2
600-3-3-1-2 | 63.571 | 33.23 | 2.653 | 0.138 | BDL | BDL | 0.026 | BDL | 99.618 | Wu et al., 2024 |  | sphalerite | Fankou | Basin hydrothermal | Mississippi Valley-type (MVT) | MVT zinc-lead | Sp2
600-3-3-1-3 | 63.503 | 33.729 | 2.75 | 0.125 | BDL | BDL | BDL | BDL | 100.107 | Wu et al., 2024 |  | sphalerite | Fankou | Basin hydrothermal | Mississippi Valley-type (MVT) | MVT zinc-lead | Sp2
600-3-3-1-4 | 63.433 | 33.221 | 2.917 | 0.117 | BDL | BDL | BDL | 0.062 | 99.75 | Wu et al., 2024 |  | sphalerite | Fankou | Basin hydrothermal | Mississippi Valley-type (MVT) | MVT zinc-lead | Sp2
600-3-3-1-5 | 63.335 | 33.094 | 2.743 | 0.178 | BDL | BDL | BDL | BDL | 99.35 | Wu et al., 2024 |  | sphalerite | Fankou | Basin hydrothermal | Mississippi Valley-type (MVT) | MVT zinc-lead | Sp2
600-3-3-2-2 | 61.341 | 33.31 | 4.164 | 0.132 | BDL | BDL | BDL | BDL | 98.947 | Wu et al., 2024 |  | sphalerite | Fankou | Basin hydrothermal | Mississippi Valley-type (MVT) | MVT zinc-lead | Sp2
600-3-3-2-3 | 61.761 | 33.276 | 4.428 | 0.155 | BDL | BDL | BDL | 0.049 | 99.669 | Wu et al., 2024 |  | sphalerite | Fankou | Basin hydrothermal | Mississippi Valley-type (MVT) | MVT zinc-lead | Sp2
600-3-3-2-4 | 61.174 | 33.083 | 4.131 | 0.148 | BDL | BDL | BDL | BDL | 98.536 | Wu et al., 2024 |  | sphalerite | Fankou | Basin hydrothermal | Mississippi Valley-type (MVT) | MVT zinc-lead | Sp2
600-3-3-3-1 | 64.18 | 33.358 | 1.85 | 0.129 | BDL | BDL | BDL | BDL | 99.517 | Wu et al., 2024 |  | sphalerite | Fankou | Basin hydrothermal | Mississippi Valley-type (MVT) | MVT zinc-lead | Sp2
600-3-3-3-2 | 61.92 | 33.364 | 3.058 | 0.138 | BDL | BDL | BDL | BDL | 98.48 | Wu et al., 2024 |  | sphalerite | Fankou | Basin hydrothermal | Mississippi Valley-type (MVT) | MVT zinc-lead | Sp2
600-3-3-3-3 | 63.857 | 33.007 | 2.134 | 0.164 | BDL | BDL | BDL | BDL | 99.162 | Wu et al., 2024 |  | sphalerite | Fankou | Basin hydrothermal | Mississippi Valley-type (MVT) | MVT zinc-lead | Sp2
600-3-3-3-4 | 63.467 | 33.036 | 2.326 | 0.141 | BDL | BDL | BDL | BDL | 98.97 | Wu et al., 2024 |  | sphalerite | Fankou | Basin hydrothermal | Mississippi Valley-type (MVT) | MVT zinc-lead | Sp2
600-3-3-3-5 | 63.775 | 32.835 | 2.039 | 0.141 | BDL | BDL | BDL | BDL | 98.79 | Wu et al., 2024 |  | sphalerite | Fankou | Basin hydrothermal | Mississippi Valley-type (MVT) | MVT zinc-lead | Sp2
625-21-1-1-3 | 62.262 | 33.047 | 3.91 | 0.137 | BDL | BDL | BDL | BDL | 99.356 | Wu et al., 2024 |  | sphalerite | Fankou | Basin hydrothermal | Mississippi Valley-type (MVT) | MVT zinc-lead | Sp2
625-21-1-1-4 | 59.917 | 33.375 | 5.655 | 0.141 | BDL | BDL | BDL | BDL | 99.088 | Wu et al., 2024 |  | sphalerite | Fankou | Basin hydrothermal | Mississippi Valley-type (MVT) | MVT zinc-lead | Sp2