## Sheet1
Appendix Table 2. Summary statistics of LA-ICP-MS data and temperature estimated results for sphalerite (ppm)
Samples.No | S | Fe | Cd | Mn | Cu | Ga | Ge | Ag | In | Sb | Hg | Pb | T | error
Sp1a n=92
160-115-1-2 | 162467.6 | 32863.34 | 2586.729 | 179.7998 | 132.4163 | 21.78985 | 46.50186 | 26.91759 | 0.09340167 | 15.14126 | 945.5685 | 23.95767 | 192.7078 | 12.05207
160-115-1-2 | 206687.4 | 28210.23 | 2421.705 | 344.7563 | 1768.692 | 36.74846 | BDL | 69.46103 | BDL | 56.07663 | 1208.286 | 47.41448 | 202.8746 | 10.68778
160-115-1-2 | 213534 | 28067.06 | 2510.967 | 164.4209 | 531.7174 | 44.99797 | 179.8706 | 69.54025 | 0.1739158 | 73.82386 | 1328.067 | 37.38761 | 167.0729 | 15.49205
160-117-1-1 | 186408.5 | 28521.83 | 1326.581 | 129.5141 | 3462.687 | 14.90224 | 55.09269 | 61.16775 | 0.1036543 | 77.16339 | 402.065 | 52.03496 | 189.3715 | 12.49979
160-117-1-1 | 180916.8 | 31571.21 | 1501.94 | 161.506 | 4471.355 | 25.94972 | 265.7748 | 79.83764 | 0.5082115 | 77.46469 | 366.7517 | 81.25872 | 176.9952 | 14.16057
160-117-1-1 | 171674.9 | 33685.93 | 2240.14 | 155.3263 | 3278.493 | 13.87836 | 189.2821 | 59.66683 | 26.2096 | 65.84565 | 377.3139 | 82.91587 | 210.8775 | 9.613858
200-6-2-1 | 172452.3 | 49293.89 | 1699.521 | 418.7566 | 1333.31 | 47.50327 | 669.0155 | 491.4345 | 0.147109 | 35.02558 | 103.9108 | 69.20934 | 171.3005 | 14.92475
200-6-2-1 | 175891.5 | 66813.13 | 2236.35 | 110.1881 | 1152.638 | 98.91525 | 470.6005 | 197.9949 | BDL | 10.4669 | 118.1954 | 15.69686 | 143.5703 | 18.6459
200-6-2-1 | 173804.4 | 68146.81 | 2170.194 | 123.6561 | 522.5475 | 23.5708 | 295.8543 | 252.4985 | 0.05277225 | 33.40726 | 114.1975 | 39.87576 | 177.1231 | 14.1434
200-6-2-1 | 177916.3 | 90284.91 | 2869.996 | 178.2938 | 806.335 | 6.382423 | 419.3309 | 354.8705 | 0.02870853 | 16.16225 | 143.0296 | 33.04943 | 194.9161 | 11.75574
200-6-2-2 | 163335.6 | 66335.55 | 1941.392 | 131.1464 | 1525.265 | 3.939026 | 714.8815 | 250.3749 | 0.02894749 | 3.398307 | 107.7715 | 10.18473 | 184.8069 | 13.11231
200-6-2-2 | 168558.4 | 92824.74 | 2234.564 | 209.1573 | 1236.451 | 3.197656 | 639.4579 | 347.0975 | 0.04355245 | 1.080353 | 148.473 | 16.16994 | 202.7002 | 10.71119
240-131-1-1 | 161384.9 | 33788.95 | 2558.088 | 161.7568 | 2267.809 | 14.29081 | 549.7624 | 132.1217 | 0.02534431 | 33.54677 | 294.2201 | 948.7667 | 160.5082 | 16.37298
240-131-1-1 | 162802 | 42559.07 | 3056.651 | 169.8546 | 577.3472 | 7.5941 | 199.3432 | 81.89513 | 0.01236438 | 0.83126 | 228.7791 | 42.06718 | 181.4877 | 13.55772
240-131-1-1 | 164946.9 | 41033.13 | 2648.846 | 115.7155 | 2585.811 | 58.71911 | 826.1226 | 221.3665 | 0.3385029 | 93.19047 | 236.268 | 78.97676 | 153.0874 | 17.36879
240-131-1-2 | 160115.5 | 33676.59 | 2108.648 | 149.626 | 1587.123 | 20.85435 | 480.4897 | 104.8997 | 0.02250022 | 10.22806 | 279.7365 | 36.06685 | 156.0341 | 16.97337
280-56-1-6 | 162756.5 | 40647.47 | 1223.212 | 223.4477 | 76.51979 | 49.74278 | 2.899663 | 30.45771 | 1.449657 | 1.019946 | 154.4452 | 12.95407 | 237.6 | 6.027945
280-56-1-6 | 169768.8 | 77156.68 | 1768.386 | 167.1669 | 1447.504 | 0.1749576 | 578.7258 | 171.9597 | BDL | BDL | 163.1632 | 6.885811 | 221.2091 | 8.227451
280-56-1-7 | 166841.2 | 65183.84 | 1709.253 | 157.5558 | 83.53011 | 1.207743 | 29.57875 | 112.6401 | 0.1809067 | 12.94335 | 196.7454 | 56.23932 | 248.6864 | 4.54024
280-56-1-7 | 157381.4 | 45288.29 | 1258.605 | 152.0635 | 53.62334 | 27.66181 | 2.76356 | 39.66766 | 1.168977 | 2.047067 | 140.38 | 15.63129 | 242.0162 | 5.435324
280-56-1-7 | 156209.7 | 92887.68 | 1772.146 | 183.6272 | 362.656 | 1.291013 | 75.90438 | 86.83435 | BDL | 5.296469 | 122.3664 | 23.02022 | 228.5225 | 7.246058
280-56-1-7 | 154764.4 | 86815.35 | 1863.04 | 138.8554 | 918.6808 | 0.9410761 | 347.3004 | 217.8049 | BDL | 26.30259 | 93.66232 | 21.7794 | 207.8686 | 10.01763
280-56-1-7 | 145153 | 47821.41 | 1376.588 | 65.8601 | 1514.432 | 17.83004 | 505.9832 | 222.2018 | 0.07182765 | 25.14263 | 109.1161 | 13.61937 | 161.735 | 16.20835
320-157-1-1 | 149649.2 | 35269.96 | 1141.155 | 61.23262 | 44.07947 | 13.01056 | 0.7951484 | 111.6353 | 0.2721098 | 25.27739 | 114.2378 | 49.22274 | 243.0939 | 5.290708
320-157-1-1 | 166617.3 | 76522.24 | 1531.754 | 149.4035 | 105.3434 | 7.392425 | 56.97353 | 86.23463 | 0.1312019 | 11.86728 | 125.7893 | 79.95947 | 220.0609 | 8.381535
360-22-1-5 | 161171.4 | 40164.44 | 1273.435 | 156.6163 | 256.691 | 0.1797224 | 229.7722 | 373.4506 | BDL | BDL | 175.3431 | 26.34343 | 219.2934 | 8.484526
360-22-1-5 | 164134.6 | 49182.74 | 1372.384 | 195.2503 | 228.9303 | 67.91224 | 199.4261 | 354.1886 | 0.09835266 | 0.3245041 | 170.2639 | 4.704263 | 170.9713 | 14.96892
360-22-1-5 | 167022.6 | 44083.68 | 1830.981 | 230.6531 | 829.0424 | 6.303666 | 1437.559 | 1825.923 | 0.1243099 | BDL | 172.8195 | 3.165279 | 176.6644 | 14.20496
400-11-1-2 | 131756.7 | 41742.03 | 1345.63 | 120.6865 | 21.1004 | 9.42063 | 2.997918 | 9.013271 | BDL | BDL | 81.57082 | 7.590255 | 222.9734 | 7.990702
400-12-1-1 | 135815.6 | 62345.65 | 1753.708 | 166.1577 | 669.3767 | 0.9151607 | 328.4019 | 63.21322 | BDL | 0.4281664 | 81.23669 | 17.89595 | 205.6866 | 10.31044
400-12-1-1 | 133560.3 | 51869.38 | 1552.991 | 147.0751 | 1623.545 | 2.758929 | 754.8212 | 115.2004 | BDL | 0.9089143 | 62.68976 | 27.35573 | 174.6927 | 14.46954
400-12-1-2 | 138392.5 | 62380.11 | 1721.427 | 175.1888 | 88.46361 | 0.2845808 | 45.65334 | 25.48584 | BDL | BDL | 69.592 | 34.77355 | 234.8283 | 6.399873
400-12-1-2 | 137413.5 | 58222.7 | 1612.342 | 159.5735 | 655.545 | 0.8768186 | 298.8438 | 49.5205 | BDL | 0.3015205 | 95.66343 | 20.04504 | 205.9573 | 10.27412
400-138-1-1 | 140025.6 | 21796.51 | 1275.519 | 302.3685 | 543.1651 | 263.4422 | 168.1828 | 281.9773 | 0.8728916 | 9.440746 | 77.95167 | 194.968 | 157.0419 | 16.83812
400-138-1-2 | 151316.2 | 32964.48 | 2226.016 | 995.0068 | 1325.624 | 61.52581 | 668.1796 | 413.7134 | 0.4064017 | 1.493789 | 230.7171 | 133.6821 | 175.0651 | 14.41958
400-143-1-1 | 169869.3 | 66452.89 | 2176.672 | 172.9702 | 6.993477 | 4.471037 | BDL | 58.25888 | 0.104064 | 3.881739 | 106.5091 | 30.42941 | 283.7883 | 0
400-143-1-1 | 178749.4 | 95312.5 | 2619.5 | 171.0205 | 3.489276 | 2.132258 | BDL | 43.55019 | 0.1036381 | 4.09662 | 91.83167 | 22.63289 | 300.1843 | 2
400-143-1-1 | 172830.3 | 81340.2 | 2704.266 | 150.2819 | 1.92641 | 0.6513095 | BDL | 20.56958 | 0.02723308 | 0.5846782 | 71.13849 | 10.18637 | 301.8621 | 3
400-143-1-1 | 175618.8 | 90457.49 | 2383.821 | 146.1402 | 188.0348 | 197.0068 | 2.36131 | 205.3701 | 0.03431665 | 7.160287 | 129.6192 | 51.09252 | 214.7026 | 9.100568
400-143-1-2 | 182234.5 | 122909.2 | 2500.096 | 204.9792 | 23.74987 | 23.30248 | BDL | 39.96427 | 0.07138627 | 0.2678935 | 83.1447 | 5.244367 | 279.2646 | 0.4369193
400-143-1-2 | 163112.9 | 40951.7 | 2359.891 | 45.70656 | 6.942393 | 5.579557 | 0.4116439 | 58.57539 | 0.1706078 | 2.745551 | 101.0214 | 28.49556 | 258.391 | 3.237968
400-143-1-2 | 159566 | 33032.63 | 1670.227 | 90.36566 | 14.71346 | 13.32673 | BDL | 59.74681 | 0.3166609 | 1.873314 | 136.7039 | 36.0813 | 258.8472 | 3.17675
400-143-1-2 | 180490.3 | 119980 | 2448.041 | 186.9651 | 18.081 | 16.06643 | BDL | 69.85385 | 0.04714715 | 2.26356 | 106.638 | 17.36145 | 276.7215 | 0.7781751
455-17-1-1 | 190535.6 | 98781.64 | 1492.633 | 196.1212 | 9.389974 | 0.5489834 | 0.4971843 | 16.57914 | BDL | 10.20692 | 42.84981 | 69.22694 | 299.6622 | 2
455-17-1-2 | 157966.4 | 48431.94 | 2055.416 | 158.8173 | 161.6446 | 2.906114 | 22.19768 | 62.68622 | 0.07920009 | 18.68453 | 59.70166 | 86.09363 | 231.2276 | 6.883055
455-17-1-2 | 158155.9 | 60546.68 | 1804.688 | 123.2646 | 24.14338 | 0.9841436 | 8.259588 | 30.04341 | 0.06536331 | 3.33457 | 113.5959 | 68.71976 | 256.7102 | 3.463521
500-180-2-1 | 184469 | 45931.08 | 2181.976 | 84.28966 | 9.001443 | 1.37146 | BDL | 20.79908 | BDL | 3.329804 | 126.4494 | 9.955788 | 270.5434 | 1.607232
500-180-2-1 | 185041.7 | 44825.41 | 2188.328 | 83.3905 | 2.750001 | 0.912661 | BDL | 2.516146 | BDL | BDL | 104.1502 | 0.175763 | 275.7101 | 0.9138984
500-180-2-1 | 188340 | 53526.24 | 2225.232 | 107.3983 | 11.54892 | 1.547761 | BDL | 31.51191 | 0.007260082 | 5.627395 | 119.205 | 29.2165 | 275.1227 | 0.9927297
500-180-2-1 | 188596.7 | 51511.79 | 2040.504 | 104.9638 | 3.580987 | 1.364353 | BDL | 4.913787 | BDL | BDL | 110.8802 | 1.303098 | 277.6514 | 0.6533937
500-180-2-2 | 191262.5 | 61869.08 | 1807.243 | 156.102 | 220.4512 | 144.9393 | 8.990191 | 24.74233 | 0.1239757 | 1.994711 | 99.75354 | 3.281292 | 202.4347 | 10.74681
500-180-2-2 | 189949.7 | 53469.25 | 1670.077 | 109.5085 | 278.9905 | 200.983 | 1.858101 | 30.60636 | 0.2195702 | 0.3276431 | 92.20193 | 3.026151 | 213.7063 | 9.23427
500-30-1-1 | 198152.1 | 88214.97 | 1835.034 | 316.4227 | 374.8819 | 1.428883 | 289.7502 | 86.15434 | 0.2199291 | 16.12732 | 311.1673 | 91.41144 | 234.1028 | 6.497234
500-30-1-1 | 195986.1 | 88076.38 | 2332.377 | 328.3021 | 591.8684 | 0.6480263 | 378.5994 | 122.5457 | 0.02309212 | 5.095958 | 433.5297 | 2635.698 | 228.4737 | 7.252604
500-30-1-2 | 192038.3 | 69391.2 | 1859.756 | 148.5226 | 676.4932 | 7.452895 | 304.0038 | 148.7328 | 0.006440534 | 36.90883 | 398.3934 | 1383.904 | 181.4934 | 13.55695
500-30-1-2 | 172866.9 | 16084.86 | 982.5287 | 155.0058 | 640.8278 | 238.0349 | 194.5653 | 109.4656 | 0.3874275 | 11.89194 | 206.721 | 82.56043 | 138.7068 | 19.29854
500-44-1-1 | 155506.4 | 68350.22 | 1818.037 | 214.7428 | 506.9715 | 6.060421 | 263.6202 | 161.8675 | 0.1129208 | 7.084275 | 298.2191 | 41.56444 | 204.9623 | 10.40763
500-44-1-1 | 155156.1 | 60124.49 | 2061.49 | 174.8716 | 545.1468 | 9.511158 | 258.6364 | 209.6559 | 0.1150809 | 8.408799 | 342.0106 | 955.1803 | 195.0844 | 11.73316
500-50-1-1 | 165854.2 | 65526.5 | 4839.721 | 385.9246 | 133.8993 | 199.1748 | 570.4512 | 886.9959 | 0.1760348 | 1.476656 | 618.8162 | 22.11306 | 161.8709 | 16.19012
500-50-1-1 | 171223 | 50868.09 | 4774.94 | 391.492 | 311.1034 | 232.411 | 875.4092 | 1920.639 | 0.34564 | 2.161823 | 490.9599 | 75.81142 | 153.628 | 17.29625
500-50-1-2 | 173571 | 48898.89 | 4437.733 | 274.6497 | 148.0025 | 167.2272 | 1073.223 | 1426.582 | 0.253513 | 5.111677 | 514.762 | 72.61276 | 148.7914 | 17.94527
500-85-1-1 | 133285.6 | 49162.39 | 1677.481 | 273.3799 | 334.9393 | 0.1645937 | 209.2321 | 256.5143 | BDL | BDL | 137.7384 | 4.20198 | 231.1038 | 6.89968
500-85-1-1 | 129254.1 | 43614.32 | 1577.131 | 289.2619 | 335.5737 | 13.60554 | 198.1328 | 346.9726 | 0.05635488 | 0.4848504 | 165.0826 | 69.08857 | 189.119 | 12.53366
500-85-1-1 | 128672.4 | 40085.06 | 1350.432 | 289.0413 | 288.8709 | 0.7040925 | 199.7621 | 272.9398 | BDL | 0.7137881 | 111.9971 | 4.102747 | 211.3778 | 9.546727
500-85-1-1 | 139940.9 | 99840.57 | 2021.161 | 287.5947 | 59.30328 | 0.3821976 | 82.43024 | 99.39401 | 0.04121619 | 0.6225687 | 165.3858 | 15.21755 | 257.273 | 3.387992
500-85-1-2 | 122855.1 | 27787.71 | 1269.006 | 189.3393 | 159.8643 | 105.7869 | 4.262529 | 62.21624 | 4.815608 | 0.2899731 | 175.6868 | 20.00629 | 221.0317 | 8.251256
500-85-1-2 | 123636.4 | 44697.32 | 1643.065 | 391.0233 | 3.360202 | 0.6878446 | BDL | 14.27967 | 0.06591124 | BDL | 145.3019 | 2.867441 | 306.7079 | 3
500-85-1-2 | 118140.4 | 33512.97 | 1361.901 | 513.3205 | 508.8162 | 14.43181 | 227.7069 | 330.91 | 0.05729443 | BDL | 155.224 | 1.098825 | 187.776 | 12.71389
500-85-1-2 | 124243.3 | 66416.7 | 2191.792 | 221.39 | 203.1943 | BDL | 321.8235 | 308.691 | BDL | BDL | 194.2574 | 0.1234066
500-85-1-2 | 124751.8 | 63396.66 | 1944.031 | 216.4759 | 408.8738 | 2.704012 | 336.8354 | 364.1615 | 0.005906317 | BDL | 177.1271 | 0.05750596 | 194.2094 | 11.85058
500-85-1-2 | 125520.3 | 58008.22 | 1547.202 | 216.1726 | 199.2283 | 12.76393 | 105.7243 | 184.611 | 0.155733 | 0.3716268 | 150.3098 | 3.244627 | 205.5016 | 10.33526
500-85-1-2 | 164415.5 | 166870.9 | 2401.091 | 908.7212 | 222.9654 | 84.66641 | 421.4186 | 233.9158 | 0.08634268 | 37.90486 | 210.5283 | 58.06125 | 199.9903 | 11.07483
550-87-1-1 | 135372 | 92492.65 | 2086.043 | 186.6501 | 286.5384 | 6.07086 | 151.4489 | 144.2474 | 0.060076 | 27.30223 | 173.9066 | 58.08458 | 212.705 | 9.368628
550-87-1-2 | 130720.6 | 67180.18 | 1613.267 | 145.629 | 356.5247 | 0.148127 | 169.7125 | 203.1828 | BDL | 1.571407 | 216.7417 | 66.3609 | 235.3959 | 6.323705
550-108-2-1 | 153731.9 | 2288.409 | 1818.533 | 142.4834 | 2218.827 | 2.817323 | 933.01 | 145.0522 | 0.1502985 | 4.87992 | 315.1987 | 24.26355 | 127.7251 | 20.77219
550-54-1-1 | 204574.9 | 5777.926 | 1808.854 | 845.9894 | 1326.162 | 98.51597 | 632.8316 | 66.18317 | BDL | 0.119607 | 539.3887 | 8.718639 | 112.3853 | 22.83066
600-163-1-1 | 167344.8 | 27527.12 | 1196.124 | 30.84834 | 3082.014 | 50.59568 | 515.6557 | 306.098 | 0.03559951 | 59.6972 | 157.1959 | 100.9706 | 125.8388 | 21.02531
600-163-1-1 | 168647.8 | 25715.94 | 1093.133 | 69.35882 | 2681.679 | 88.56337 | 428.3671 | 218.9468 | 0.04552667 | 31.30061 | 151.9962 | 71.84214 | 130.1413 | 20.44795
710-77-1-1 | 155568.4 | 15231.09 | 1008.965 | 41.76637 | 3958.638 | 0.3180139 | BDL | 29.93608 | 7.98411 | 3.36584 | 132.1553 | 17.91267 | 295.6542 | 2
710-77-1-1 | 156081.4 | 16895.43 | 1016.222 | 39.2703 | 5589.703 | 0.4253511 | BDL | 31.64998 | 5.001888 | 7.793302 | 132.8704 | 21.61033 | 289.2967 | 1
710-77-2-1 | 170634.4 | 16508.48 | 1581.009 | 328.3438 | 430.2335 | 18.2533 | 225.0564 | 17.48367 | BDL | 2.10627 | 203.7469 | 1.955288 | 152.5671 | 17.4386
710-77-2-1 | 178765.3 | 49932.78 | 1915.102 | 199.663 | 3559.421 | 45.10713 | 1995.195 | 60.09207 | 0.1540081 | 1.973719 | 212.0006 | 2.425905 | 151.2927 | 17.60961
710-77-2-1 | 177944.8 | 54351.71 | 2092.753 | 159.0645 | 1145.313 | 58.49704 | 645.5886 | 89.63349 | 0.3182305 | 3.756959 | 207.3058 | 16.79077 | 164.8675 | 15.788
710-77-2-2 | 171662.5 | 24390.25 | 1170.752 | 46.89034 | 44.46182 | 5.508291 | BDL | 60.24955 | 21.63132 | 19.29803 | 244.9464 | 33.63413 | 276.8892 | 0.7556722
710-77-2-2 | 175738.9 | 41833.62 | 1723.928 | 130.3859 | 4016.678 | 15.89395 | 246.9333 | 125.4719 | 0.1664821 | 14.36907 | 220.862 | 145.9795 | 181.0074 | 13.62216
710-77-2-2 | 171879.8 | 42707.45 | 1831.593 | 105.5953 | 12337.25 | 41.22271 | 1360.528 | 221.6272 | 0.9666456 | 17.37273 | 279.2712 | 139.7312 | 156.8681 | 16.86144
80-2-1-1 | 144506.1 | 20527.74 | 1728.405 | 257.5307 | 1734.809 | 14.98552 | 730.0819 | 93.25719 | 0.02814069 | 14.03573 | 155.1399 | 62.80773 | 152.1433 | 17.49548
80-2-1-1 | 146766.2 | 22124.22 | 1676.991 | 196.7223 | 162.6995 | 11.06567 | 49.03753 | 48.61615 | 0.09559383 | 27.45347 | 159.1574 | 63.34517 | 193.3224 | 11.96961
80-2-1-1 | 147974.8 | 18224.82 | 1649.823 | 137.917 | 100.7719 | 23.63366 | 15.92129 | 68.17485 | 0.2031642 | 59.78684 | 169.9318 | 97.52304 | 194.0387 | 11.87349
80-2-1-1 | 153198.1 | 15123.2 | 1727.425 | 230.1022 | 2466.643 | 44.65849 | 1030.005 | 102.7042 | 0.1946383 | 74.27229 | 151.0304 | 76.72826 | 138.101 | 19.37983
80-2-1-2 | 156228.4 | 13825.32 | 1844.494 | 289.2826 | 642.313 | 33.78964 | 267.8549 | 81.13952 | 0.08812737 | 19.20276 | 216.4024 | 109.5643 | 153.9319 | 17.25546
80-2-1-2 | 155577.9 | 12645.11 | 1944.493 | 228.329 | 1184.095 | 11.32472 | 499.879 | 101.2962 | 0.1094569 | 55.23417 | 230.4747 | 102.2337 | 156.3565 | 16.9301
Min. | 118140.4 | 2288.409 | 982.5287 | 30.84834 | 1.92641 | 0.148127 | 0.4116439 | 2.516146 | 0.005906317 | 0.119607 | 42.84981 | 0.05750596 | 112.3853
Max. | 213534 | 166870.9 | 4839.721 | 995.0068 | 12337.25 | 263.4422 | 1995.195 | 1920.639 | 26.2096 | 93.19047 | 1328.067 | 2635.698 | 306.7079
Median | 163735.1 | 48665.42 | 1818.285 | 166.6623 | 391.8778 | 12.76393 | 263.6202 | 100.3451 | 0.1129208 | 7.122281 | 156.21 | 31.73942 | 202.7002
Mean | 162472 | 52212.85 | 1940.253 | 208.0546 | 1011.437 | 35.86199 | 363.5508 | 194.9439 | 1.099907 | 17.14467 | 219.66 | 104.3348 | 206.0183
S.D | 20853.89 | 28301.76 | 676.7388 | 158.5885 | 1668.944 | 59.36849 | 373.0247 | 315.6523 | 4.1194 | 22.60897 | 208.6483 | 330.8049 | 47.72938
Sp1b n=108
160-115-1-1 | 147184.7 | 18377.76 | 1431.296 | 85.11489 | 2061.57 | 1167.139 | 85.07256 | 63.73627 | 5.298832 | 25.35234 | 854.2784 | 22.21607 | 139.9693 | 19.12912
160-115-1-1 | 148046.7 | 18143.85 | 1470.619 | 91.89996 | 922.7328 | 429.959 | 111.6301 | 95.23476 | 0.6420882 | 75.70712 | 849.3629 | 26.10228 | 137.7647 | 19.42496
160-115-1-2 | 169228.5 | 39161.66 | 3860.717 | 570.1531 | 7897.477 | 189.6815 | 73.03582 | 203.6915 | 1.996105 | 277.3902 | 1048.268 | 99.44457 | 194.1502 | 11.85853
160-117-1-2 | 155614.8 | 11051.96 | 1456.111 | 190.2504 | 3750.948 | 810.1721 | 556.3517 | 120.2981 | 1.047823 | 78.23102 | 808.7717 | 49.46389 | 111.5622 | 22.94111
160-117-1-2 | 138455.2 | 10511.22 | 1827.176 | 183.3476 | 2617.394 | 105.0555 | 432.2421 | 134.9139 | 0.1236215 | 117.1069 | 859.5552 | 75.51338 | 125.9924 | 21.0047
160-117-1-2 | 137635.2 | 14738.81 | 1808.929 | 178.9361 | 8976.37 | 525.4324 | 1871.819 | 175.1574 | 1.059399 | 90.81994 | 1023.982 | 77.09376 | 107.4113 | 23.49811
200-6-2-1 | 170412.9 | 43359.45 | 1616.041 | 98.73301 | 161.5032 | 102.4309 | 16.49057 | 101.7536 | 0.5163374 | 35.21458 | 95.30247 | 56.35781 | 194.9504 | 11.75114
200-6-2-2 | 164863.6 | 41449.24 | 1428.718 | 70.11306 | 178.0693 | 118.4752 | 8.19659 | 63.92581 | 0.4210161 | 4.311746 | 90.70345 | 20.68794 | 195.8339 | 11.63259
200-6-2-2 | 161948.7 | 54452.1 | 1675.915 | 90.30466 | 1524.08 | 267.1433 | 510.1315 | 235.1849 | 0.09906065 | 5.370727 | 100.3391 | 13.96016 | 137.0378 | 19.5225
200-6-2-2 | 158236.5 | 44411.69 | 1535.504 | 73.89857 | 1692.751 | 751.9066 | 256.0976 | 176.5361 | 0.6759376 | 0.8073725 | 94.84052 | 2.903171 | 137.0632 | 19.51909
240-123-1-1 | 143930.1 | 22598.72 | 1426.539 | 269.4363 | 1210.451 | 961.8804 | 84.86365 | 172.2636 | 0.3765537 | 0.3529507 | 113.3837 | 39.5126 | 144.6281 | 18.50395
240-123-1-2 | 151788.5 | 32704.89 | 1685.544 | 246.7347 | 1122.935 | 228.2877 | 471.7984 | 164.9471 | 0.04797036 | BDL | 89.01007 | 18.34144 | 136.5836 | 19.58345
240-123-1-2 | 160477.2 | 49935.11 | 1756.326 | 215.1622 | 666.235 | 274.5565 | 189.1146 | 123.8291 | 0.02772136 | BDL | 88.61532 | 2.140455 | 149.3613 | 17.8688
240-123-1-1 | 143700.2 | 22221.69 | 1250.077 | 55.54815 | 580.3077 | 491.6976 | 1.978605 | 83.45092 | 4.237052 | 0.2513335 | 115.0568 | 15.01062 | 193.2913 | 11.97378
240-123-1-1 | 146270.3 | 32014.64 | 1625.493 | 244.6702 | 1427.37 | 544.0018 | 472.9435 | 215.8921 | 0.454432 | 11.1657 | 125.3885 | 25.15209 | 137.8731 | 19.41041
240-123-1-1 | 146238.8 | 31848.34 | 1511.48 | 166.6081 | 2826.985 | 2501.694 | 23.25939 | 169.0859 | 4.716998 | 1.134742 | 101.1029 | 14.64453 | 164.1068 | 15.89008
240-123-1-2 | 148668.9 | 12747.33 | 1157.463 | 334.3331 | 1354.922 | 1258.744 | 5.889526 | 103.5958 | 3.551135 | BDL | 81.77244 | 9.102093 | 176.3684 | 14.24468
240-123-1-2 | 156762.4 | 37011.06 | 1529.471 | 129.5304 | 2335.466 | 2193.392 | 10.08485 | 159.5014 | 5.154666 | 45.2228 | 76.09985 | 12.08061 | 176.4499 | 14.23375
240-123-1-2 | 166617.7 | 64030.69 | 1698.025 | 215.4799 | 743.7047 | 58.82664 | 321.3338 | 94.62414 | 0.03820419 | 5.52936 | 109.7524 | 8.141151 | 168.2196 | 15.33817
240-131-1-2 | 162999.4 | 32717.9 | 2198.197 | 89.93683 | 2342.476 | 398.3032 | 787.2359 | 180.876 | 0.06893939 | 46.58594 | 263.0327 | 52.5975 | 114.7954 | 22.50723
280-56-1-6 | 158933.7 | 20146.53 | 1472.814 | 138.0033 | 282.7354 | 215.7173 | 1.494607 | 92.30439 | 1.681564 | 1.54029 | 156.0404 | 30.98748 | 209.4095 | 9.810855
280-56-1-7 | 153965.2 | 32261.81 | 991.8502 | 461.7518 | 456.992 | 285.1398 | 12.36149 | 60.36189 | 2.061189 | 0.3671725 | 106.0715 | 13.06076 | 204.5102 | 10.46829
320-157-1-1 | 150087.3 | 34487.12 | 1075.442 | 74.59922 | 777.7098 | 423.2671 | 92.27264 | 197.9859 | 0.1665318 | 1.167779 | 124.4197 | 50.07604 | 143.5482 | 18.64886
320-62-1-1 | 139725.4 | 22494.31 | 1441.388 | 211.749 | 821.1601 | 255.3955 | 229.3948 | 735.2285 | 0.6202932 | 11.98696 | 285.3721 | 46.42591 | 148.5984 | 17.97118
320-62-1-1 | 139207 | 22278.99 | 1483.311 | 166.7744 | 874.8275 | 18.77922 | 417.6695 | 737.725 | 0.009276139 | 4.191151 | 290.1933 | 15.06588 | 147.0096 | 18.18438
320-62-1-1 | 141202.9 | 29166.83 | 2266.892 | 166.7656 | 1710.891 | 15.02458 | 834.1893 | 1272.909 | BDL | 1.209485 | 471.979 | 6.500427 | 146.7773 | 18.21555
320-62-1-2 | 145893.5 | 19489.06 | 1840.446 | 177.4886 | 884.9271 | 392.533 | 305.0306 | 877.5941 | 0.6205304 | BDL | 320.942 | 4.537069 | 135.2392 | 19.76386
320-62-1-2 | 152893.8 | 27579.19 | 1638.077 | 257.7961 | 390.0442 | 137.4933 | 140.5613 | 314.3818 | 1.081702 | 1.360744 | 370.8206 | 27.4939 | 171.1394 | 14.94637
320-62-1-2 | 155211.4 | 24270.05 | 1564.576 | 158.9133 | 575.4764 | 25.89098 | 331.6905 | 387.4243 | 0.04310211 | 1.03199 | 378.9907 | 12.75068 | 155.4787 | 17.04789
320-62-1-2 | 160937.4 | 23118.95 | 2138.284 | 123.2188 | 1412.923 | 77.23128 | 974.7868 | 1639.583 | 0.06591004 | 3.555542 | 544.4689 | 91.35346 | 128.0617 | 20.72702
360-22-1-6 | 168705.6 | 42648.89 | 2262.972 | 201.3191 | 48.9668 | BDL | 66.05613 | 119.7471 | BDL | BDL | 247.9803 | 2.732352
360-22-1-6 | 172299.9 | 54011.8 | 1690.094 | 228.6891 | 246.2264 | 39.08887 | 310.4105 | 573.141 | 0.05264808 | BDL | 202.8943 | 0.6198583 | 172.4924 | 14.7648
360-22-1-6 | 170467.7 | 45597.03 | 1575.329 | 215.2505 | 350.3946 | 25.24169 | 528.3351 | 959.5569 | 0.09251993 | BDL | 167.5579 | 2.040851 | 170.3608 | 15.05085
400-11-1-1 | 136114.7 | 41309.11 | 1223.203 | 122.7969 | 17.30009 | 5.769644 | 3.337547 | 6.657587 | BDL | BDL | 65.838 | 2.728344 | 225.7465 | 7.618574
400-11-1-1 | 130993.4 | 29262.44 | 1121.379 | 67.11418 | 21.80699 | 14.4837 | 0.6621251 | 5.224023 | 0.03454431 | 0.5414848 | 87.44121 | 14.42643 | 230.0127 | 7.046091
400-11-1-1 | 129742.7 | 29096.82 | 1282.789 | 66.63831 | 20.11286 | 8.271999 | 2.768602 | 18.13934 | BDL | 0.4172205 | 59.09101 | 60.91791 | 210.1662 | 9.709318
400-11-1-2 | 129032 | 27261.5 | 1105.012 | 63.44275 | 24.202 | 16.23333 | BDL | 11.43101 | 0.03112107 | BDL | 67.77198 | 11.72989 | 233.7529 | 6.544193
400-11-1-2 | 129162.2 | 28081.7 | 1186.943 | 60.44382 | 33.29017 | 22.99514 | 0.9324414 | 13.31552 | 0.04442537 | BDL | 108.0756 | 13.62592 | 219.7837 | 8.418731
400-12-1-1 | 135868.9 | 45597.3 | 1341.523 | 111.4002 | 94.10784 | 2.350125 | 51.14745 | 45.12986 | BDL | 3.750952 | 46.6093 | 61.99827 | 194.5354 | 11.80683
400-12-1-2 | 134653.6 | 42239.89 | 1414.046 | 107.4376 | 406.8239 | 3.674423 | 183.9531 | 36.63196 | BDL | BDL | 80.96761 | 8.134408 | 181.1341 | 13.60517
400-138-1-1 | 137058.2 | 28236.7 | 1355.432 | 75.92437 | 62.84343 | 48.63068 | BDL | 58.33195 | 0.8792634 | 0.536796 | 125.4274 | 23.91392 | 241.2649 | 5.536139
400-138-1-2 | 146098.3 | 34201.78 | 1575.414 | 96.25066 | 281.6978 | 265.3446 | BDL | 95.50938 | 0.935917 | BDL | 159.0829 | 79.88786 | 226.1815 | 7.560197
400-138-1-2 | 150987.2 | 44765.63 | 1785.435 | 125.4511 | 427.812 | 446.7335 | 0.8785263 | 158.6706 | 0.2090305 | 2.029502 | 145.0648 | 57.02904 | 210.7468 | 9.631404
400-138-1-2 | 149513.7 | 32172.78 | 1730.792 | 95.38999 | 689.5446 | 694.4956 | BDL | 153.8104 | 3.218184 | 1.077618 | 134.0668 | 14.62852 | 219.9313 | 8.398928
455-17-1-1 | 150262.4 | 20846.28 | 1064.11 | 64.81095 | 13.12483 | 0.5401777 | BDL | 26.10227 | 0.06020195 | 0.2296475 | 86.98769 | 64.09437 | 273.2067 | 1.249833
455-17-1-1 | 154039.3 | 36492.26 | 1435.316 | 87.66551 | 10.47277 | 0.1306159 | BDL | 16.48287 | BDL | 0.5924349 | 33.87642 | 34.3238 | 291.901 | 1
455-17-1-1 | 150516.6 | 27989.78 | 1294.223 | 68.58258 | 45.56914 | 0.9718982 | 15.37858 | 20.54364 | 0.03119492 | 0.625598 | 35.07229 | 35.92439 | 223.4876 | 7.921703
455-17-1-2 | 156082 | 42021.98 | 1961.016 | 166.1556 | 31.54601 | 1.139221 | 2.563635 | 36.57752 | 0.01652447 | 9.713826 | 58.61922 | 57.51267 | 257.3777 | 3.373943
455-17-1-2 | 153224.5 | 41665.67 | 1615.663 | 91.47148 | 20.13463 | 0.0994324 | 3.149732 | 16.53457 | 0.02225884 | BDL | 20.63669 | 0.3503924 | 279.054 | 0.4651835
455-17-1-2 | 150221.7 | 29373.4 | 1404.429 | 57.95157 | 24.15494 | 0.611819 | 2.396234 | 31.23722 | 0.04305917 | 2.502837 | 70.48944 | 32.40982 | 252.168 | 4.073037
455-23-1-1 | 162403.5 | 61286.13 | 2259.006 | 480.752 | 741.1047 | 73.91942 | 289.1668 | 49.36165 | 0.05618644 | 2.304319 | 112.4994 | 114.3402 | 176.6963 | 14.20067
455-23-1-1 | 164960.6 | 78632.13 | 2150.757 | 498.816 | 1514.145 | 88.4095 | 7.991191 | 26.67878 | 0.7437005 | 2.925407 | 134.4247 | 36.38932 | 236.9722 | 6.112182
500-180-2-2 | 182513.1 | 28414.44 | 1366.708 | 66.59595 | 123.5802 | 86.97219 | 1.919516 | 22.2289 | 0.732422 | 0.3303567 | 85.27333 | 1.288131 | 211.759 | 9.495578
500-180-2-2 | 185639.3 | 37853.48 | 1468.747 | 80.00475 | 428.2897 | 260.4854 | 29.92208 | 38.12617 | 0.05668092 | BDL | 86.48358 | 3.411855 | 159.6087 | 16.49368
500-30-1-1 | 181894.9 | 46098.13 | 1600.086 | 108.9838 | 1735.641 | 1227.477 | 296.9762 | 131.2853 | 14.20887 | 30.83309 | 288.6432 | 29.03377 | 150.97 | 17.65292
500-30-1-1 | 179042 | 40565.94 | 1684.479 | 101.3044 | 346.0976 | 295.5774 | 31.65352 | 85.20913 | 7.120962 | 10.94491 | 303.8801 | 36.45934 | 187.6776 | 12.72709
500-30-1-2 | 178886.8 | 39226.58 | 1335.025 | 88.01686 | 307.9582 | 173.028 | 78.92533 | 73.71582 | 2.744088 | 5.208247 | 311.3142 | 21.89828 | 175.7585 | 14.32653
500-30-1-2 | 177878 | 49059.63 | 1390.652 | 163.8915 | 393.6092 | 93.40377 | 165.0658 | 86.69684 | 6.509079 | 3.867562 | 271.5058 | 50.24584 | 190.2714 | 12.37902
500-42-1-1 | 142734.1 | 48653.9 | 1637.968 | 143.1057 | 383.2317 | 61.86811 | 65.78885 | 163.7111 | 1.179249 | 50.57723 | 449.5745 | 78.90138 | 195.2747 | 11.70763
500-42-1-1 | 149927 | 66368.57 | 2020.384 | 218.685 | 16971.23 | 37.04338 | 1457.811 | 453.1374 | 0.5459542 | 124.9986 | 468.6119 | 265.6755 | 171.0074 | 14.96408
500-42-1-2 | 143704.3 | 41546.53 | 1363.502 | 195.6733 | 636.4887 | 154.1157 | 56.34198 | 105.0134 | 1.758228 | 9.697184 | 305.2911 | 60.17506 | 188.6049 | 12.60265
500-42-1-2 | 155412.4 | 72849.92 | 2474.879 | 123.2536 | 483.8009 | 59.17227 | 153.34 | 137.3263 | 0.3610369 | 127.719 | 589.3528 | 2078.704 | 185.7416 | 12.98688
500-44-1-2 | 158570 | 45569.86 | 1462.999 | 105.0751 | 86.12327 | 22.4724 | 37.44637 | 67.81606 | 0.008258305 | 7.12904 | 158.7879 | 43.11761 | 182.4702 | 13.42587
500-44-1-2 | 163125.5 | 64137.23 | 1961.084 | 180.1028 | 155.8719 | 18.07991 | 127.0408 | 111.1827 | 0.05054512 | 23.97043 | 186.7114 | 67.55992 | 193.0504 | 12.0061
500-50-1-1 | 155344.8 | 30324.47 | 1788.108 | 114.9509 | 1336.512 | 3205.962 | 21.34916 | 3762.686 | 10.34835 | BDL | 199.996 | 0.3814417 | 161.4129 | 16.25158
500-50-1-2 | 167612.9 | 32429.71 | 2079.434 | 139.0976 | 1474.816 | 1710.103 | 107.6913 | 1030.095 | 5.533949 | 2.73382 | 201.4262 | 53.95287 | 149.5874 | 17.83845
500-85-1-2 | 118586.6 | 20723.89 | 1135.454 | 596.5604 | 500.4913 | 312.4731 | 9.593312 | 103.3454 | 0.8718633 | 0.3369206 | 216.2362 | 1.966091 | 195.6466 | 11.65772
550-87-1-1 | 131037.1 | 67569.75 | 1384.226 | 117.4141 | 665.0942 | 1.59422 | 293.0745 | 273.1708 | 0.05484981 | 9.467543 | 171.4651 | 81.35084 | 208.9487 | 9.872687
550-87-1-1 | 131803 | 53326.32 | 1247.916 | 83.44012 | 28.67985 | 7.197131 | 8.247002 | 77.58751 | 0.007569095 | 7.613368 | 132.1411 | 68.85894 | 214.3867 | 9.142957
550-87-1-1 | 132767.9 | 74054.22 | 1633.021 | 149.3194 | 60.44437 | 10.63805 | 19.11646 | 43.21268 | BDL | 0.4954024 | 171.6786 | 24.82164 | 212.1799 | 9.439096
550-87-1-2 | 126847.5 | 42972.86 | 1212.807 | 78.05698 | 259.3664 | 122.9618 | 40.98001 | 100.2079 | 0.03398899 | 27.70558 | 122.2129 | 35.90317 | 164.332 | 15.85986
550-87-1-2 | 127770.4 | 52576.27 | 1154.759 | 117.4402 | 195.3393 | 11.8761 | 77.29922 | 73.93782 | 0.002708695 | 6.199172 | 117.0568 | 18.0036 | 179.4537 | 13.83066
550-54-1-1 | 194905 | 5096.784 | 1736.909 | 838.3443 | 3140.643 | 2108.724 | 552.8157 | 99.71512 | 1.383491 | 0.380883 | 481.2599 | 15.16938 | 102.2587 | 24.18955
550-54-1-1 | 199715.3 | 4357.709 | 1657.348 | 883.8477 | 1601.284 | 1510.933 | 104.6393 | 36.99703 | 2.093658 | 0.1503117 | 470.8505 | 7.683336 | 125.8447 | 21.02452
550-54-1-2 | 207562.4 | 5314.232 | 1712.261 | 503.4326 | 4036.094 | 2836.046 | 687.8041 | 102.4545 | 1.534434 | 3.524951 | 501.2693 | 21.34606 | 91.95315 | 25.57246
55054-1-2 | 208540.2 | 4582.742 | 1779.544 | 851.1946 | 2239.878 | 1306.084 | 502.2315 | 95.02834 | 0.5320416 | 3.430604 | 504.2872 | 76.32032 | 101.9674 | 24.22864
550-54-1-2 | 210667.8 | 5458.309 | 1820.16 | 804.9643 | 2438.253 | 884.2633 | 805.5677 | 85.55223 | 0.8411736 | 6.26212 | 517.0336 | 13.81361 | 106.3842 | 23.63594
550-52-1-1 | 194439.3 | 28282.83 | 1522.672 | 300.3558 | 382.0274 | 313.3819 | 2.206536 | 95.81779 | 5.188475 | 31.70336 | 267.6845 | 125.1447 | 221.6962 | 8.162086
550-52-1-1 | 180339.5 | 4835.05 | 1387.487 | 661.7327 | 1455.545 | 475.1364 | 401.2286 | 149.7903 | 3.818162 | 8.115488 | 291.2076 | 105.995 | 125.817 | 21.02823
550-52-1-1 | 234200.9 | 44314.78 | 1620.489 | 636.0431 | 1870.348 | 570.9124 | 551.1049 | 147.4861 | 3.343365 | 10.78785 | 301.889 | 95.93605 | 163.2596 | 16.00376
550-52-1-2 | 204811.5 | 37513.24 | 1938.884 | 286.5986 | 4072.626 | 1175.35 | 72.6626 | 66.29676 | 69.00132 | 21.49873 | 185.1936 | 86.31169 | 183.3066 | 13.31364
550-52-1-2 | 183733.9 | 3494.857 | 1515.942 | 920.8235 | 1542.442 | 706.0412 | 368.6651 | 110.9791 | 0.8433649 | 1.232423 | 241.7017 | 53.35922 | 110.936 | 23.02513
550-52-1-2 | 187888.1 | 4276.659 | 1727.853 | 781.3382 | 2859.446 | 2345.107 | 235.9867 | 152.5526 | 2.442164 | 5.788987 | 401.855 | 76.603 | 109.9689 | 23.15491
600-163-1-1 | 174257.9 | 26473.73 | 1054.261 | 38.13494 | 167.9079 | 31.51126 | 3.17712 | 81.188 | 1.242449 | 21.86115 | 151.03 | 51.70962 | 213.264 | 9.29362
600-163-1-1 | 168619.6 | 27550.55 | 956.4454 | 44.42172 | 91.46713 | 22.72278 | BDL | 63.37094 | 1.008903 | 19.85622 | 132.7721 | 42.7007 | 221.2848 | 8.217304
600-163-1-2 | 168834.6 | 33758.72 | 1154.317 | 37.93872 | 169.3307 | 13.24572 | 13.19014 | 79.70889 | 0.1264772 | 13.35093 | 102.3757 | 63.9599 | 199.0074 | 11.20672
600-163-1-2 | 175237.7 | 42114.05 | 1270.292 | 42.17047 | 58.69789 | 14.12739 | BDL | 54.72532 | 0.02323105 | 13.54139 | 95.41835 | 34.54885 | 209.6093 | 9.784045
600-163-1-2 | 181398.3 | 50357.45 | 1446.3 | 56.59794 | 368.8291 | 13.09147 | 22.28568 | 47.13534 | BDL | 6.604455 | 99.62797 | 30.41679 | 200.3581 | 11.02547
600-163-1-2 | 189843 | 53783.3 | 1474.326 | 56.90085 | 4988.828 | 14.14643 | 31.0801 | 59.68981 | BDL | 10.27871 | 106.2382 | 43.10927 | 186.0242 | 12.94896
600-2-1-1 | 160514.1 | 21051 | 1454.658 | 16.08082 | 8800.124 | 10.58815 | 1.359422 | 185.8643 | 0.1147701 | 118.0989 | 116.4207 | 74.12737 | 209.5103 | 9.797335
600-2-1-1 | 159706.3 | 25769.65 | 1455.721 | 57.88557 | 4754.215 | 4.18363 | 1.110598 | 53.98739 | 0.1210072 | 24.56967 | 128.4893 | 23.416 | 241.337 | 5.526468
600-2-1-1 | 156813.1 | 24216.87 | 1297.721 | 54.56242 | 2414.321 | 22.67983 | 1.650212 | 163.0001 | 0.2944736 | 108.5719 | 89.42024 | 65.91078 | 219.312 | 8.482033
600-2-1-1 | 159240.4 | 24207.59 | 1302.22 | 39.49155 | 7340.539 | 6.107467 | 0.8115594 | 147.5849 | 0.692405 | 81.58295 | 97.58736 | 69.66784 | 244.6336 | 5.084094
600-2-1-2 | 159497.4 | 36553.23 | 1380.819 | 22.89019 | 25478.41 | 14.30014 | BDL | 103.6735 | 0.0909899 | 58.88557 | 136.9409 | 36.55642 | 230.8203 | 6.937716
600-2-1-2 | 160428.6 | 40909.55 | 1373.192 | 40.14089 | 28760.4 | 21.39781 | BDL | 67.85117 | 0.07603233 | 31.42892 | 143.4126 | 21.82688 | 233.7451 | 6.545233
600-2-1-2 | 154752.3 | 26181.49 | 1273.815 | 67.70132 | 4727.975 | 5.026465 | BDL | 25.21748 | 0.2734103 | 5.863191 | 149.5709 | 11.635 | 257.8048 | 3.316642
600-2-1-2 | 153869.6 | 21766.61 | 1152.22 | 50.69768 | 854.2243 | 9.828927 | BDL | 37.49986 | 0.3608084 | 14.16859 | 151.7466 | 19.78755 | 252.5796 | 4.017816
625-18-2-1 | 164716.7 | 75648.52 | 2036.778 | 331.9717 | 327.4104 | 5.556051 | 0.8041351 | 38.52775 | 0.03294615 | 12.18868 | 88.92982 | 23.20651 | 275.4072 | 0.9545435
625-18-2-2 | 151137.4 | 10307.25 | 1201.454 | 364.34 | 942.5654 | 647.2219 | 3.535576 | 106.3611 | 9.063025 | 20.00706 | 183.9157 | 81.51514 | 192.1919 | 12.1213
710-77-1-1 | 156710.2 | 16339.68 | 1086.727 | 48.16401 | 7442.636 | 1.304774 | BDL | 42.28355 | 10.40558 | 13.42096 | 148.2446 | 35.19324 | 284.5669 | 1
710-77-1-2 | 155840.2 | 21829.22 | 1180.65 | 46.5275 | 1773.46 | 0.1113924 | BDL | 23.3895 | 0.02781734 | 3.854493 | 148.0671 | 18.76416 | 283.5871 | 1
710-77-1-2 | 154786.6 | 21764.23 | 1190.741 | 44.52145 | 54.11191 | 0.1806064 | BDL | 18.52051 | 0.02402203 | 3.484091 | 146.6192 | 11.26474 | 276.8846 | 0.756294
710-77-2-1 | 169708.5 | 4492.927 | 2266.85 | 590.6324 | 448.5667 | 447.4139 | 4.021522 | 38.80655 | 0.3875415 | 9.196173 | 401.7449 | 24.23165 | 166.4647 | 15.57367
710-77-2-2 | 167189.4 | 33601.42 | 1491.913 | 102.7793 | 266.7294 | 234.8503 | 1.314105 | 85.94382 | 20.01156 | 4.029333 | 206.1233 | 79.0283 | 230.4954 | 6.981314
80-2-1-1 | 149623.5 | 12629.76 | 1738.663 | 189.4113 | 2027.511 | 130.2678 | 777.3928 | 120.7805 | 0.2285474 | 72.45095 | 162.4651 | 100.8382 | 123.786 | 21.30077
80-2-1-2 | 153829 | 13076.67 | 1509.381 | 131.4931 | 489.6816 | 61.64209 | 169.2798 | 44.59167 | 0.2256575 | 8.342686 | 153.9473 | 50.9087 | 147.6448 | 18.09913
80-2-1-2 | 156512.3 | 16235.67 | 1432.631 | 134.4621 | 90.88038 | 41.26175 | 6.339155 | 54.23385 | 0.3856495 | 23.93887 | 160.9356 | 76.71359 | 199.2751 | 11.17081
80-2-1-2 | 158931.7 | 22233.59 | 1639.395 | 159.0664 | 807.2023 | 127.3721 | 295.4762 | 51.15632 | 0.1397728 | 24.19259 | 172.588 | 82.75285 | 142.4411 | 18.79742
Min. | 118586.6 | 3494.857 | 956.4454 | 16.08082 | 10.47277 | 0.0994324 | 0.6621251 | 5.224023 | 0.002708695 | 0.1503117 | 20.63669 | 0.3503924 | 91.95315
Max. | 234200.9 | 78632.13 | 3860.717 | 920.8235 | 28760.4 | 3205.962 | 1871.819 | 3762.686 | 69.00132 | 277.3902 | 1048.268 | 2078.704 | 291.901
Median | 156297.2 | 31931.49 | 1478.818 | 123.2362 | 665.6646 | 93.40377 | 73.03582 | 95.13155 | 0.4377241 | 7.12904 | 150.3005 | 34.43633 | 187.6776
Mean | 159254.1 | 32928.46 | 1558.712 | 202.7744 | 1977.445 | 383.0748 | 212.8545 | 199.1691 | 2.366144 | 23.01812 | 231.1565 | 60.57091 | 186.2031
S.D | 20263.99 | 17121.1 | 387.3092 | 210.3454 | 4225.065 | 646.3232 | 320.2142 | 431.4701 | 7.502351 | 40.85284 | 209.8849 | 199.4852 | 47.19423
Sp2 n=32
160-115-1-1 | 141582.1 | 10274.55 | 1364.075 | 148.7658 | 657.1485 | 463.8124 | BDL | 59.83665 | 9.984132 | 1.926777 | 748.7449 | 12.68461 | 165.457 | 15.70889
160-117-1-1 | 185416 | 8235.276 | 1211.482 | 116.3466 | 425.3864 | 196.3296 | 7.984201 | 77.77158 | 1.496976 | 26.43681 | 433.7114 | 72.04336 | 169.9866 | 15.10107
160-117-1-1 | 175445.1 | 27595.62 | 1598.056 | 141.2236 | 417.3811 | 23.70167 | 44.42596 | 65.02322 | 0.7353063 | 63.97717 | 365.5052 | 74.09569 | 197.3287 | 11.43199
160-117-1-2 | 164956.1 | 6088.18 | 1162.748 | 94.329 | 651.3631 | 401.2833 | BDL | 83.9554 | 1.560428 | 14.60326 | 565.8629 | 70.15695 | 148.7783 | 17.94703
160-117-1-2 | 160285.3 | 8351.446 | 1304.877 | 129.5755 | 415.4013 | 160.9639 | BDL | 104.7478 | 2.663645 | 59.44853 | 681.1082 | 122.089 | 171.8292 | 14.8538
240-131-1-1 | 154500.6 | 5805.232 | 1463.637 | 179.1363 | 100.6072 | 80.70475 | 6.504771 | 108.0327 | 0.8152655 | 13.079 | 205.8732 | 69.84586 | 177.4303 | 14.10219
240-131-1-1 | 154833.2 | 4315.881 | 1500.018 | 279.7632 | 670.1517 | 610.0003 | 4.096514 | 189.1814 | 4.472555 | 9.052233 | 183.7589 | 92.4887 | 166.9002 | 15.51523
240-131-1-2 | 156478.9 | 5172.308 | 1366.138 | 194.6475 | 348.4016 | 291.8616 | 14.02471 | 129.3354 | 1.09318 | 9.288822 | 183.5846 | 65.68023 | 153.0264 | 17.37697
240-131-1-2 | 153565 | 38009.71 | 1692.846 | 315.9332 | 582.5906 | 30.35626 | 11.00573 | 31.35058 | 0.2697341 | 15.60765 | 104.9535 | 59.55376 | 220.817 | 8.280069
240-131-1-2 | 176794.7 | 97535.56 | 2463.973 | 492.7214 | 15710.09 | 94.14994 | 704.9179 | 135.3157 | 0.01119698 | 2.733008 | 109.5432 | 413.3281 | 163.9821 | 15.90681
280-56-1-6 | 157063.1 | 8021.838 | 1430.406 | 281.2967 | 1185.382 | 867.2647 | 26.92634 | 130.2661 | 3.297113 | 1.425555 | 181.6905 | 30.57471 | 151.0309 | 17.64475
320-62-1-1 | 138481.9 | 4320.653 | 1146.002 | 105.2125 | 110.0246 | 69.45037 | 0.6729244 | 211.247 | 1.044138 | 10.9738 | 273.5243 | 98.06134 | 195.9902 | 11.61161
320-62-1-2 | 136529.3 | 2998.049 | 1294.52 | 176.7228 | 266.8774 | 185.0577 | 3.621663 | 191.8386 | 0.8935579 | 0.2532728 | 433.6468 | 1.298511 | 161.5576 | 16.23216
360-22-1-5 | 154058.1 | 7263.688 | 1076.185 | 305.3183 | 330.368 | 353.737 | 7.037124 | 124.6985 | 1.234241 | 0.5561982 | 189.5554 | 29.43063 | 171.3715 | 14.91522
360-22-1-6 | 157947.1 | 6194.976 | 1222.402 | 369.5724 | 388.1037 | 399.3793 | 22.67518 | 113.9571 | 1.807674 | BDL | 232.0143 | 1.982196 | 156.8662 | 16.86171
400-12-1-1 | 130951.2 | 25556.77 | 1107.455 | 88.32506 | 46.31914 | 3.758203 | 15.15166 | 50.73594 | BDL | 1.020078 | 56.31091 | 69.72233 | 201.4645 | 10.877
400-12-1-2 | 130605 | 21380.08 | 978.6002 | 87.63029 | 26.68616 | 3.792037 | 4.821005 | 30.41981 | BDL | 1.063759 | 71.24406 | 56.36925 | 208.9792 | 9.868597
455-17-1-1 | 148109 | 3227.711 | 2295.919 | 1777.035 | 49.08319 | 26.64861 | BDL | 30.64843 | 0.02315516 | BDL | 117.7707 | 16.06906 | 219.5913 | 8.444556
455-23-1-1 | 151095.1 | 8614.472 | 1879.37 | 1415.417 | 1835.951 | 161.5613 | 715.7282 | 89.35557 | 0.0260349 | 5.033335 | 186.3438 | 40.45119 | 124.5624 | 21.19659
455-23-1-1 | 151940.3 | 36796.58 | 1580.946 | 682.9952 | 545.4972 | 374.8091 | 21.55357 | 44.71586 | 1.972046 | 0.8032828 | 76.37384 | 66.33354 | 201.2499 | 10.9058
500-42-1-1 | 140428.2 | 18214.59 | 1208.622 | 7.176847 | 128.5044 | 86.29847 | BDL | 180.7804 | 9.521875 | 18.39477 | 440.704 | 100.7242 | 212.4247 | 9.406247
500-42-1-2 | 140092.4 | 27646.92 | 1390.074 | 211.8229 | 690.1991 | 395.42 | 5.313285 | 156.441 | 5.633287 | 22.00582 | 259.698 | 74.97951 | 204.5863 | 10.45809
500-42-1-2 | 144147.7 | 42186.62 | 1461.412 | 127.8725 | 318.6855 | 185.922 | 8.236233 | 94.52613 | 2.062738 | 6.767217 | 284.8982 | 69.53513 | 205.9209 | 10.279
500-42-1-2 | 143523.8 | 49063.94 | 1535.717 | 187.6489 | 370.6418 | 114.5755 | 31.53141 | 70.63592 | 1.401488 | 7.16096 | 325.6418 | 50.28208 | 200.7582 | 10.97178
500-44-1-2 | 150384.7 | 26404.38 | 1006.465 | 158.1668 | 169.6983 | 138.3953 | 2.551431 | 81.06745 | 1.33387 | 9.10481 | 128.7532 | 43.0687 | 213.9894 | 9.196277
550-87-1-1 | 124781.8 | 37290.13 | 1194.264 | 162.6679 | 257.332 | 153.5617 | 7.35458 | 181.5236 | 1.63788 | 9.486309 | 176.5581 | 125.0565 | 208.4451 | 9.940272
550-87-1-1 | 127036.5 | 36516.95 | 1032.067 | 159.2304 | 311.891 | 158.5134 | 21.1008 | 116.8401 | 0.9082612 | 1.834289 | 112.8979 | 45.07951 | 191.5895 | 12.20215
550-87-1-2 | 123776.9 | 28240.38 | 1144.407 | 174.7928 | 415.5687 | 277.2011 | 8.350752 | 147.8782 | 1.352542 | 3.971615 | 182.885 | 67.18726 | 194.0018 | 11.87844
550-87-1-2 | 123301.5 | 25711.85 | 1044.897 | 172.7161 | 231.162 | 154.6167 | 7.648147 | 85.80752 | 0.9308216 | 3.415467 | 130.3596 | 22.1677 | 197.9896 | 11.3433
550-108-2-1 | 152459.5 | 1571.397 | 2415.772 | 138.9661 | 58.12933 | 2.257653 | 20.56287 | 29.41674 | 0.05432455 | BDL | 276.2119 | 14.50589 | 162.6587 | 16.08441
625-18-2-1 | 156912 | 17974.92 | 1497.838 | 227.7503 | 5530.762 | 65.62156 | 1971.574 | 227.7252 | 0.4623406 | 114.9552 | 202.8607 | 81.44356 | 133.7963 | 19.95748
625-18-2-1 | 160522.5 | 11076.44 | 1776.108 | 446.5298 | 2755.615 | 133.1905 | 969.8388 | 183.4084 | 0.1491503 | 72.39757 | 209.3111 | 73.58447 | 125.2406 | 21.10558
Min. | 123301.5 | 1571.397 | 978.6002 | 7.176847 | 26.68616 | 2.257653 | 0.6729244 | 29.41674 | 0.01119698 | 0.2532728 | 56.31091 | 1.298511 | 124.5624
Max. | 185416 | 97535.56 | 2463.973 | 1777.035 | 15710.09 | 867.2647 | 1971.574 | 227.7252 | 9.984132 | 114.9552 | 748.7449 | 413.3281 | 220.817
Median | 151517.7 | 14525.68 | 1365.106 | 175.7578 | 379.3727 | 156.565 | 11.00573 | 106.3903 | 1.284056 | 9.052233 | 196.208 | 66.7604 | 184.5099
Mean | 149000.1 | 20551.78 | 1432.728 | 298.6659 | 1125.031 | 208.2561 | 172.7856 | 111.2026 | 1.961632 | 17.47506 | 254.1219 | 69.68355 | 180.6125
S.D | 15315.98 | 19597.5 | 387.1808 | 368.7998 | 2858.866 | 194.4572 | 440.1647 | 57.03691 | 2.468926 | 26.73145 | 170.5949 | 70.27443 | 27.66075
BDL means concentration low than detection limits; Sphalerite formation temperatures were estimated using the GGIMFis geothermometer (Frenzel et al. 2022).