## Table S1
Table S1: microthermometry and absolute elemental concentrations for sphalerite-hosted fluid inclusions from the Tianbaoshan Pb-Zn deposit
FI No. |  | Th（℃） | Tm, ice（℃） | Salinity ( wt.% NaCl) | Li | B | Na | Mg | Al | K | Ca | Mn | Ga | Cu | As | Rb | Sr | Cl | Br | Ag | Sb | Cs | Ba | Pb
sph-3 | 20×10 | 117 | -13.5 | 17.34 | 12.5467 | <111.0 | 59157.3 | 358.9203 | 42.39976 | 2366.823 | 7895.172 | <20.76 | 78.23444 | 435.0366 | 460.1492 | 8.821 | 318.0662 | 102029 | <869.3 | 570.3898 | 550.1418 | 1.785132 | 21.21379 | 342.2691
sph-4 | 8×8 | 118 | -14.1 | 17.87 | 22.45912 | <223.6 | 61185.45 | 444.6487 | <70.65 | 2196.576 | 7944.719 | <46.55 | 221.7677 | 813.5579 | <72.18 | 13.67199 | 359.0157 | 157572.3 | <1850 | 975.3297 | 953.6749 | <3.885 | <37.85 | 306.8767
sph-5 | 20×16 | 102 | -13.7 | 17.52 | <23.85 | <385.8 | 58805.25 | 420.7623 | <118.3 | 3168.134 | 8819.294 | <76.20 | 35.07658 | 372.3604 | <114.6 | <9.610 | 334.3579 | 94171.91 | <3038 | 245.6957 | 226.6054 | <4.749 | <59.61 | 101.1758
sph-11 | 8×6 | 137 | -12.4 | 16.34 | <25.72 | <442.7 | 52697.67 | 331.4188 | 145.1 | 2555.853 | 10096.76 | <89.36 | <25.46 | - | <145.5 | <10.09 | 330.2647 | <102856 | <3524 | 1896.699 | 1164.413 | <5.380 | <43.72 | -
sph-12 | 8×6 | 140 | -12.5 | 16.43 | <44.27 | <640.6 | 52708.92 | 308.1556 | <194.6 | 1994.387 | 10395.58 | <124.3 | - | - | <199.1 | <17.44 | 163.8867 | 154704.4 | <4833 | 1884.742 | 2451.308 | <9.435 | 65.14968 | 406.3466
sph-10 | 12×8 | 158 | -16.9 | 20.15 | <32.23 | <660.9 | 65899.69 | 607.0743 | <231.9 | 3015.068 | 11653.88 | <145.2 | - | - | <217.0 | 17.78061 | 434.5072 | 211908.2 | <5416 | 1650.856 | 1601.711 | <13.59 | <108.2 | <39.75
sph-9 | 7×7 | 108 | -10.8 | 14.77 | <39.17 | <579.8 | 50335.46 | 284.5151 | <191.7 | 2111.828 | <8122 | <118.3 | - | - | <199.3 | <12.63 | 227.8806 | 154474.2 | <4303 | 710.7892 | 1687.113 | <10.08 | <74.93 | 513.068
sph-6 | 10×5 | 133 | -14.3 | 18.04 | <57.42 | <682.9 | 65677.41 | 476.0178 | <255.0 | 2706.745 | <11327 | <159.8 | 115.7695 | - | <255.0 | <18.19 | 266.7772 | <181618 | <5631 | 1985.548 | 1615.538 | <9.755 | <108.2 | 1323.454
sph-7 | 7×7 | 108 | -14.4 | 18.13 | 38.33733 | <85.52 | 64197.42 | 423.1714 | <29.05 | 2493.475 | 6210.818 | 41.84349 | - | - | 25.89204 | 7.99992 | 311.9204 | 112864.7 | <585.0 | 425.4265 | <9.324 | 2.888 | 40.27 | 784.9018
sph-8 | 15×15 | 158 | -18.9 | 21.61 | 20.507 | <263.8 | 73649.04 | 514.8962 | <100.1 | 3109.47 | 9905.464 | <60.77 | - | - | <113.6 | 13.2 | 438.7947 | 148682.7 | 2321 | <26.35 | 182.2798 | <4.741 | 100.0353 | <13.00
sph-13 | 15×12 | 151 | -14 | 17.79 | 21.84532 | 247.1 | 66793.53 | 464.1105 | 174.2 | 2540.86 | 2781.912 | - | - | 219.2721 | 67.23582 | 14.21 | 271.216 | 99412.67 | <1337 | 208.5547 | <21.95 | 6.219581 | 55.1606 | -
sph-13* |  |  |  | 17.79 | <63.65 | - | 63840.24 | 2464.737 | <324.0 | 11765.93 | <14190 | - | - | <256.9 | <339.8 | 47.29962 | 616.1708 | 232058.6 | <6898 | 283.8852 | <117.0 | <15.21 | <116.0 | 949.2989
sph-2 | 15×12 | 145 | -13.7 | 17.52 | <52.18 | <612.4 | 53238.08 | 446.1754 | <194.3 | 2595 | 13672.1 | <127.9 | 63.47607 | 482.1572 | <224.4 | <14.17 | 449.013 | <137846 | <4478 | 857.639 | 1000 | <9.134 | <84.53 | 237.2758
sph-14 | 15×9 | 174 | -12.8 | 16.71 | 40.28392 | <126.0 | 56536.16 | 274.9098 | <36.66 | 2336.496 | 8019.604 | <23.665 | <7.153 | 32.98033 | <46.98 | 6.120715 | 363.1807 | 175967.8 | <815 | 12.83889 | 246.8323 | <2.542 | 44.31662 | 50.49978
sph-15 |  | 144 | -13.8 | 17.61 | <56.73 | <908.0 | 66518 | 480.4 | <279.4 | 3724 | <12238 | <177.6 | - | - | <337.8 | <26.35 | 383.2 | 33887 | <6187 | 951.2 | 1222 | <18.42 | <176.4 | 219.1
sph-25 | 14×8 | 113 | -14.3 | 18.04 | <124.6 | <2049 | 66444 | 1945 | <600.3 | <2050 | <26531 | - | - | - | <733.2 | <61.72 | 1539 | <421831 | <13077 | - | 2920 | <38.57 | 690.6 | 1860
sph-26 | 12×6 | 113 | -14.6 | 18.3 | <169.0 | <2705 | 68569 | 2304 | <832.5 | 2832 | <36458 | <529.1 | - | - | <1006 | <78.50 | 1494 | <578236 | <17505 | - | - | <54.88 | <525.4 | 1215
sph-29 | 15×10 | 122 | -10.5 | 14.46 | <104.8 | <1351 | 46032 | 1749 | <407.2 | 1865 | 24069 | <271.2 | <74.927 | - | <493.3 | <33.49 | 1202 | <304929 | <9673 | - | 2012 | <21.60 | 172.3 | 1521
sph-30 | 10×8 | 125 | -13.9 | 17.7 | <102.8 | <1554 | 41329 | 1754 | <476.8 | 3232 | 28716 | <319.5 | <95.37 | - | <484.8 | <36.52 | 825.4 | <350773 | <10823 | - | - | <25.23 | 228.6 | 1705
sph-27 | 12×10 | 97 | -14.6 | 18.3 | <42.99 | <743.0 | 60325.67 | 1712.229 | <232.5 | 2119.356 | <10388 | <148.8 | 64.89293 | <173.5 | <256.5 | <20.14 | 1192.725 | 282804.9 | <4984 | <43.80 | 166.6615 | <14.26 | 320.2 | <39.90
sph-24 | 14×10 | 131 | -14.6 | 18.3 | <98.97 | <1397 | 56112.27 | 2181.325 | <456.1 | 1996.446 | <17990 | <269.5 | <86.45 | <346.1 | <524.4 | <37.83 | 1120.329 | <287345 | <8597 | 1136.528 | 1925.681 | <21.13 | 353.2 | 116.3572
sph-31 | 20×15 | 143 | -16.5 | 19.84 | 96.38496 | <274.6 | 59555.43 | 883.2581 | <84.05 | 2342.605 | 16121.02 | <52.13 | <18.90 | 484.4463 | <90.34 | 11.57388 | 909.8885 | 141139.2 | 1813 | 742.9953 | 797.5156 | 8.200943 | 54.83428 | 139.8363
sph-28 |  | 122 | -13 | 16.89 | 34.08208 | <263.9 | 49489.9 | 1153.739 | <77.89 | 1925.338 | 14778.96 | <48.41 | <19.43 | 355.4317 | <83.62 | 10.07057 | 925.9143 | 158571.2 | 1595 | 622.827 | 684.3169 | 5.687731 | 1114.791 | 113.8256
concentrations in ppm
- not available
numbers after "<" denote detection limits.

## Table S2
Table S2: Main element ratios of fluid inclusion components
Stage | FI No. |  |  | K/Na | Ca/K | Rb/Na | Mg/Na | Ca/Na | Sr/Na | Ba/Na | Pb/Na | Br/Cl*1000(mol ratio)
| sph-3 | 117 | 17.34 | 0.04000898 | 3.335768 | 0.0001491109 | 0.00606722 | 0.1334607 | 0.005376618 | 0.0003585996 | 0.9536074
| sph-4 | 118 | 17.87 | 0.0359003 | 3.616865 | 0.0002234517 | 0.007267229 | 0.1298465 | 0.005867665 |  | 0.6901556
| sph-5 | 102 | 17.52 | 0.05387502 | 2.783751 |  | 0.007155183 | 0.1499746 | 0.005685851 |  | 0.2404582
| sph-11 | 137 | 16.34 | 0.04850031 | 3.950448 |  | 0.006289059 | 0.1915979 | 0.00626716
| sph-12 | 140 | 16.43 | 0.03783774 | 5.212419 |  | 0.005846364 | 0.1972262 | 0.003109278 | 0.001236028 | 1.318641
| sph-10 | 158 | 20.15 | 0.04575238 | 3.865213 | 0.0002698132 | 0.009212098 | 0.1768427 | 0.006593464
| sph-9 | 108 | 14.77 | 0.04195507 |  |  | 0.005652379 |  | 0.004527237 |  | 1.803307
| sph-6 | 133 | 18.04 | 0.04121273 |  |  | 0.007247816 |  | 0.004061933 |  | 2.780262
| sph-7 | 108 | 18.13 | 0.03884073 | 2.490829 | 0.0001246144 | 0.006591719 | 0.09674561 | 0.004858769 | 0.0006272838 | 1.854808
| sph-8 | 158 | 21.61 | 0.0422201 | 3.18558 | 0.0001792284 | 0.006991214 | 0.1344955 | 0.005957915 | 0.00135827 |  | 6.916011
| sph-13 | 151 | 17.79 | 0.0380405 | 1.094871 | 0.0002127451 | 0.006948435 | 0.04164943 | 0.004060513 | 0.0008258374
| sph-13* |  | 17.79 | 0.1843027 |  | 0.0007409061 | 0.03860789 |  | 0.009651762 |  | 0.3851523
| sph-2 | 145 | 17.52 | 0.04874331 | 5.268634 |  | 0.008380757 | 0.2568106 | 0.008434057 |  | 0.5317995
| sph-14 | 174 | 16.71 | 0.04132747 | 3.432321 | 0.000108262 | 0.004862548 | 0.1418491 | 0.006423866 | 0.0007838634 | 0.1836958
| sph-15 | 144 | 17.61 | 0.05598485 |  |  | 0.007222105 |  | 0.005760847 |  | 0.4560783
| sph-25 | 113 | 18.04 |  |  |  | 0.02927277 |  | 0.02316236 | 0.01039372 | 0.9562982
| sph-26 | 113 | 18.3 | 0.04130146 |  |  | 0.03360119 |  | 0.02178827 |  | 0.52734375
| sph-29 | 122 | 14.46 | 0.04051529 | 12.90563 |  | 0.03799531 | 0.5228754 | 0.02611227 | 0.003743048 | 0.8696398
| sph-30 | 125 | 17.7 | 0.07820175 | 8.884901 |  | 0.04243993 | 0.6948148 | 0.01997145 | 0.005531225 | 0.9720639
| sph-27 | 97 | 18.3 | 0.03513191 |  |  | 0.0283831 |  | 0.01977143 | 0.005307856
| sph-24 | 131 | 18.3 | 0.03557949 |  |  | 0.03887429 |  | 0.01996586 | 0.006294524 | 0.05334245
| sph-31 | 143 | 19.84 | 0.03933486 | 6.881666 | 0.000194338 | 0.01483086 | 0.2706894 | 0.01527801 | 0.0009207269 | 0.1583188 | 5.691034
| sph-28 | 122 | 16.89 | 0.03890365 | 7.676033 | 0.0002034873 | 0.02331261 | 0.2986257 | 0.01870916 | 0.02252562 | 0.09865805 | 4.456329

## Table S3
S3: Element content in different Sphalerite obtained from LA-ICPMS
Stage | Sample No. | Al | V | Cr | Mn | Fe | Co | Ni | Cu | Ga | Ge | As | Ag | Cd | In | Sn | Sb | Hg | Pb
| A001 | <0.14 | <1.66 | 126 | 404 | 21811 | 168 | <2.89 | 650 | 2803 | 9.03 | 1744 | 9420 | 169924 | 0.64 | 134 | 10535 |  | 3728
| A002 | <0.14 | <0.97 | 59 | 286 | 23283 | 105 | 3.26 | 901 | 3595 | 13.2 | 1755 | 7283 | 110171 | 0.34 | 67.7 | 8018 |  | 2816
| A003 | <0.14 | <0.94 | 39.5 | 250 | 23676 | 81.7 | <2.16 | 697 | 3332 | 12.4 | 1574 | 5918 | 94409 | 0.2 | 41.7 | 6824 |  | 2338
| A004 | <0.14 | <0.68 | 82.9 | 195 | 23566 | 61.6 | <1.82 | 629 | 1354 | 8.07 | 1190 | 4874 | 72657 | 0.19 | 54.4 | 5836 |  | 2020
| A005 | <0.13 | <0.59 | 36.3 | 166 | 24544 | 60.6 | 5.62 | 1566 | 2836 | 126 | 3181 | 5770 | 62145 | 0.14 | 36.5 | 6824 |  | 2291
| A006 | <0.12 | <0.38 | 19.1 | 65.7 | 10720 | 22.4 | 0.27 | 126 | 674 | 1.94 | <2.90 | 304 | 28489 | 1.63 | 123 | 73.3 |  | 102
| A007 | <0.12 | <0.39 | 14.13 | 53 | 10946 | 19.4 | <0.91 | 137 | 747 | 1.79 | 4.25 | 286 | 26294 | 1.05 | 26.3 | 66.6 |  | 134
| A008 | <0.13 | <0.35 | 16.07 | 49.3 | 11652 | 25.8 | <0.63 | 117 | 477 | 1.83 | <2.02 | 312 | 22926 | 1.27 | 99.7 | 46.8 |  | 196
| A009 | 2.23 | <0.29 | 8.29 | 48.9 | 12435 | 28.3 | <0.67 | 45.8 | 85.08 | 3.03 | 4.18 | 231 | 21948 | 1.23 | 73.7 | 56.5 |  | 121
| A010 | 0.11 | <0.27 | 11.92 | 43.3 | 12256 | 8.06 | <0.52 | 166 | 651 | 1.83 | 2.83 | 382 | 20222 | 1.69 | 18.3 | 128 |  | 258
| A011 | <0.11 | <0.22 | 7.82 | 16.8 | 4595 | 0.46 | <0.43 | 52.5 | 47.7 | 1.16 | <1.29 | 45.7 | 21426 | 0.5 | 113 | 0.39 |  | 0.94
| A012 | <0.13 | <0.19 | 6.41 | 17 | 5039 | 0.36 | <0.58 | 46.8 | 31 | 1.41 | 1.76 | 80.1 | 20657 | 0.38 | 87.2 | 28.3 |  | 23.4
| A013 | <0.13 | <0.19 | <4.86 | 15.5 | 4719 | 0.3 | <0.51 | 25.2 | 7.56 | 1.24 | <1.25 | 69.5 | 19602 | 0.12 | 34.1 | <0.26 |  | 20.4
| A014 | <0.14 | <0.21 | 10.18 | 14.5 | 4974 | 0.23 | <0.38 | 30.2 | 39.1 | 1.13 | <1.35 | 67 | 17915 | 0.15 | 23.1 | 22.8 |  | 23.2
| A015 | <0.11 | <0.16 | 4.63 | 13.1 | 5142 | 0.22 | <0.45 | 35.7 | 34 | 1.31 | 1.56 | 97.7 | 16782 | 0.11 | 20.3 | 61.1 |  | 32.9
| A016 | <0.17 | <0.14 | 5.19 | 47.9 | 25022 | 16.9 | 0.5 | 2499 | 134 | 492 | 1279 | 2202 | 17204 | 0.55 | 163 | 2217 |  | 811
| A017 | <0.18 | <0.16 | 22.5 | 41.9 | 24458 | 13.2 | 0.46 | 2475 | 149 | 431 | 1315 | 2328 | 15975 | 1.28 | 359 | 2448 |  | 935
| A018 | <0.14 | <0.14 | 8.48 | 40 | 23891 | 13.2 | 3.71 | 1255 | 342 | 19.7 | 650 | 1707 | 15504 | 0.94 | 233 | 2048 |  | 1360
| A019 | <0.13 | <0.13 | 7.34 | 37.5 | 23309 | 10.6 | 1.14 | 1163 | 404 | 31.4 | 441 | 1137 | 14538 | 1.46 | 379 | 1400 |  | 554
| A020 | <0.14 | <0.13 | 6.25 | 36.9 | 23672 | 11 | 1.92 | 1308 | 277 | 24.7 | 620 | 1615 | 13827 | 0.51 | 118 | 1935 |  | 1120
| A021 | <0.13 | <0.08 | 5.86 | 7.4 | 11086 | 4.99 | <0.2 | 43.2 | 17.4 | 3.15 | <0.69 | 74.1 | 8873 | <0.01 | 0.98 | 2.64 |  | 97.1
| A022 | <0.13 | <0.08 | 6.72 | 6.86 | 10666 | 6.18 | <0.19 | 45.6 | 2.29 | 1.37 | 0.8 | 86.6 | 8575 | <0.00 | 1.05 | 9.36 |  | 168
| A023 | <0.14 | <0.07 | 4.72 | 7.73 | 11066 | 5.15 | <0.18 | 61.3 | 11.5 | 1.58 | 4.41 | 108 | 8772 | <0.01 | 2.47 | 36.3 |  | 160
| A024 | <0.14 | <0.09 | 3.93 | 16.3 | 17846 | 134 | <0.21 | 68.8 | 7.1 | 1.74 | 7.16 | 59.1 | 11441 | 0.02 | 0.76 | 18.9 |  | 47.6
| A025 | <0.13 | <0.07 | 4.57 | 4.53 | 10295 | 5.05 | <0.24 | 33.5 | 4.24 | 1.31 | <0.53 | 65.2 | 7708 | <0.01 | 0.56 | 0.63 |  | 59.7
| A026 | <0.13 | <0.07 | 3.9 | 11.9 | 16700 | 71 | <0.18 | 645 | 96.8 | 13.6 | 199 | 324 | 13839 | 0.01 | 2.62 | 360 |  | 240
| A027 | 205 | <0.14 | 4.99 | 14 | 20156 | 107 | <0.18 | 839 | 95.3 | 58.7 | 703 | 646 | 13167 | 0.04 | 8.53 | 747 |  | 622
| A028 | <0.15 | <0.07 | 4.26 | 15.4 | 23861 | 125 | <0.21 | 4042 | 6.19 | 18 | 1782 | 600 | 14214 | <0.01 | 0.97 | 712 |  | 2786
| A029 | 1.15 | <0.08 | 3.41 | 9.9 | 24288 | 220.6 | 0.33 | 613 | 60.3 | 15.5 | 644 | 421 | 12121 | 0.03 | 5 | 552 |  | 507
| A030 | 1.18 | <0.08 | 2.84 | 12.4 | 17734 | 165 | 0.29 | 902 | 176 | 47.2 | 668 | 586 | 13101 | 0.02 | 4.56 | 636 |  | 31956
| A031 | <0.1 | 0.04 | 3.46 | 8.57 | 5030 | 0.82 | <0.12 | 190 | 69 | 3.68 | 23.5 | 63 | 9072 | 0.27 | 49.7 | 70.4 |  | 12.9
| A032 | <0.11 | <0.05 | 3.11 | 9.13 | 5248 | 0.88 | <0.13 | 34 | 14.2 | 1.33 | 0.72 | 31 | 9475 | 0.02 | 1.78 | 2.86 |  | 12.3
| A033 | <0.13 | <0.05 | 3.84 | 8.37 | 4913 | 0.79 | <0.08 | 168 | 49.5 | 2.65 | 25.2 | 53.8 | 9029 | 0.26 | 41.1 | 72.9 |  | 13
| A034 | 0.88 | <0.05 | 3.21 | 8.08 | 5085 | 0.88 | <0.17 | 90.6 | 28.3 | 1.91 | 16.6 | 81.2 | 8805 | 0.07 | 9.61 | 51.9 |  | 71.8
| A035 | <0.13 | <0.05 | 2.32 | 8.17 | 5144 | 0.77 | <0.12 | 22.6 | 13.2 | 1.07 | 0.34 | 18.2 | 9172 | 0.01 | 0.53 | 0.58 |  | 11.7
| A036 | 17.8 | <0.06 | 3.19 | 9.29 | 15499 | 10.7 | <0.17 | 94 | 25.9 | 4.47 | 5.05 | 79.9 | 8167 | 0.1 | 6.84 | 99.9 | 14.8 | 3630
| A037 | <0.12 | <0.06 | 4.39 | 11.3 | 15266 | 9.7 | <0.17 | 91 | 24.6 | 5 | 10.6 | 68.5 | 8023 | 0.07 | 5.28 | 78.2 | 12.7 | 10957
| A038 | 326 | 0.53 | 11907 | 14.3 | 16592 | 22.3 | 6.82 | 184 | 24.8 | 4.65 | 231 | 130 | 7376 | 0.13 | 6.12 | 128 | 14.6 | 16517
| A039 | <0.13 | <0.05 | 4.45 | 13.2 | 14772 | 11.2 | <0.12 | 92.5 | 26.4 | 6.28 | 15 | 62.3 | 7172 | 0.11 | 4.98 | 76.8 | 10.5 | 6375
| A040 | 0.14 | <0.06 | 2.52 | 11 | 13784 | 11.4 | <0.19 | 102 | 15.6 | 5.99 | 17.7 | 80.3 | 6485 | 0.12 | 5.74 | 108 | 10.3 | 1141
| A041 | 299 | 0.16 | 2.95 | 16.6 | 14736 | 8.21 | <0.21 | 247 | 27.2 | 12.8 | 14.1 | 69.7 | 3078 | <0.01 | 0.44 | 70.9 | 13.6 | 188
| A042 | 7.04 | 0.35 | 5.74 | 77.3 | 14187 | 7.42 | <0.16 | 84.6 | 20.9 | 5.74 | 3.1 | 33.3 | 2998 | <0.01 | 2.33 | 14.8 | 13.8 | 29.3
| A043 | 0.17 | <0.05 | 3.07 | 13.7 | 14541 | 8.74 | <0.13 | 823 | 130 | 258 | 137 | 113 | 3354 | <0.005 | 0.49 | 181 | 11.3 | 38.7
| A044 | 4.48 | <0.05 | 2.28 | 13.9 | 14129 | 5.53 | <0.19 | 1200 | 516 | 269 | 124 | 129 | 2957 | 0.04 | 16.8 | 192 | 12.2 | 41.8
| A045 | 0.15 | <0.05 | 3.26 | 15.1 | 13449 | 10.9 | <0.11 | 311 | 79.5 | 19.7 | 4.25 | 49.3 | 3600 | 0.07 | 21.7 | 12.6 | 12.1 | 120
| A046 | <0.12 | <0.06 | 3.61 | 14 | 13565 | 7.8 | <0.12 | 44.1 | 1.52 | 1.49 | 0.39 | 25.6 | 3057 | 0.03 | 8.13 | 1.73 | 10.2 | 27.7
| A047 | <0.11 | <0.06 | 2.49 | 12.5 | 18372 | 10.9 | <0.11 | 164 | 45.1 | 22.8 | 10.9 | 39.1 | 6054 | 0.02 | 2.04 | 17.9 | 10 | 702
| A048 | <0.13 | <0.06 | 3.69 | 10.5 | 18906 | 12.6 | <0.14 | 177 | 59.8 | 16.2 | 7.84 | 44 | 6059 | 0.02 | 2.21 | 12.1 | 11.4 | 349
| A049 | <0.13 | <0.06 | 3.67 | 14.5 | 19909 | 53.1 | 0.63 | 1192 | 23.2 | 6.39 | 708 | 619 | 6719 | <0.01 | 1.17 | 762 | 11 | 1126
| A050 | 671 | <0.07 | 3.36 | 14.5 | 22106 | 37.6 | 0.51 | 1093 | 27 | 10.8 | 469 | 613 | 6332 | 0.01 | 1.48 | 766 | 11.1 | 1016
| A051 | <0.12 | <0.06 | 4.28 | 10.9 | 19678 | 37.5 | 1.31 | 947 | 67.4 | 20.9 | 142 | 251 | 6433 | <0.01 | 1.28 | 355 | 11.1 | 241
| A052 | <0.14 | <0.05 | 2.97 | 10.3 | 17675 | 15.8 | <0.22 | 423 | 72.2 | 14.6 | 11 | 65.3 | 5648 | 0.01 | 1.32 | 87.7 | 9.71 | 153
| A053 | <0.12 | <0.05 | 3.8 | 7.02 | 16994 | 10.1 | <0.11 | 1380 | 6.72 | 175 | 781 | 1034 | 4710 | 0 | 0.31 | 839 | 14.4 | 724
| A054 | <0.12 | <0.05 | 4.02 | 9.41 | 19563 | 7.34 | <0.14 | 1336 | 20.1 | 297 | 551 | 678 | 3910 | <0.01 | 0.34 | 561 | 13.3 | 372
| A055 | <0.1 | <0.05 | 2.22 | 7.28 | 17942 | 9.33 | <0.14 | 2623 | 1.82 | 286 | 372 | 532 | 3678 | <0.01 | 0.35 | 378 | 13.5 | 310
| A056 | <0.11 | <0.05 | 3.23 | 7.17 | 18215 | 11 | <0.12 | 1636 | 1.75 | 238 | 585 | 758 | 3521 | <0.01 | 0.35 | 526 | 13.6 | 489
| A057 | <0.11 | <0.05 | 3.15 | 4.05 | 11654 | 15.8 | <0.13 | 1542 | 9.1 | 253 | 711 | 863 | 3840 | <0.004 | 0.36 | 827 | 11.5 | 406
| A058 | <0.11 | <0.04 | 4.42 | 2.33 | 5293 | 0.02 | <0.14 | 94 | 103 | 1.62 | <0.3 | 38 | 3688 | 0.01 | 0.4 | 6.9 | 13.5 | 7.91
| A059 | 0.1 | <0.05 | 3.33 | 2.76 | 5932 | 0.03 | <0.13 | 95.1 | 104 | 1.45 | <0.31 | 50.3 | 3621 | <0.01 | 0.37 | 2.99 | 15.4 | 27.4
| A060 | <0.11 | <0.05 | 3.5 | 2.22 | 5294 | <0.02 | <0.11 | 91.1 | 104 | 1.22 | <0.29 | 52.3 | 3645 | <0.01 | 0.4 | 1.13 | 14.3 | 25.5
| A061 | <0.11 | <0.05 | 2.74 | 2.38 | 5573 | <0.02 | <0.14 | 89.9 | 101 | 1.59 | <0.29 | 41.5 | 3766 | <0.01 | 0.78 | 3.65 | 14.3 | 16.7
| A062 | <0.12 | <0.05 | 4.45 | 2.23 | 5772 | <0.02 | <0.13 | 97.7 | 109 | 1.52 | 0.46 | 48.9 | 3735 | <0.01 | 2.05 | 4.88 | 14.2 | 11.5
| A063 | <0.14 | <0.05 | 2.76 | 4.58 | 12794 | 16.1 | <0.15 | 1009 | 14.8 | 5.76 | 364 | 810 | 11422 | <0.005 | 0.19 | 802 | 14 | 530
| A064 | <0.13 | <0.05 | 4.56 | 5.25 | 12914 | 17.3 | <0.17 | 2193 | 45.9 | 40.4 | 1128 | 1791 | 10908 | <0.01 | 0.18 | 1889 | 13.3 | 1040
| A065 | <0.12 | <0.06 | 4.02 | 4.6 | 11957 | 17.8 | <0.2 | 1122 | 27.2 | 13 | 597 | 1079 | 10852 | <0.01 | 0.34 | 1101 | 13.1 | 647
| A066 | 0.62 | <0.06 | 4.68 | 3.89 | 10595 | 15.9 | <0.15 | 2838 | 13.3 | 32.1 | 1847 | 2974 | 10706 | <0.01 | 0.52 | 3059 | 13.1 | 2168
| A067 | <0.13 | <0.05 | 3.45 | 5.65 | 13132 | 17.5 | <0.17 | 2564 | 45.7 | 56.8 | 1279 | 2238 | 11497 | <0.01 | 0.26 | 2320 | 13.8 | 1230
| A068 | <0.1 | <0.04 | 3.78 | 1.57 | 3409 | 1.09 | <0.12 | 7.06 | 0.49 | 1.29 | <0.26 | 16.7 | 4648 | <0.01 | 0.32 | <0.05 | 11.1 | 6.15
| A069 | 0.12 | <0.05 | 5.32 | 4.84 | 11854 | 14.9 | <0.16 | 2839 | 7.65 | 16.9 | 1696 | 3271 | 10964 | 0.01 | 0.33 | 3157 | 13.5 | 2623
| A070 | <0.12 | <0.05 | 4.58 | 5.16 | 13257 | 19.4 | <0.16 | 3627 | 77.6 | 98.8 | 2080 | 2579 | 11181 | 0 | 0.31 | 3161 | 12.7 | 1718
| A071 | <0.11 | <0.06 | 4.56 | 5.33 | 12828 | 16.8 | <0.17 | 2401 | 57.1 | 54.1 | 1359 | 2092 | 11267 | <0.01 | 0.34 | 2369 | 12.2 | 1179
| A072 | <0.11 | <0.06 | 5.12 | 4.58 | 12237 | 13.8 | <0.16 | 2679 | 93.4 | 116 | 1211 | 1931 | 10374 | 0.01 | 0.4 | 2165 | 12.9 | 1023
| A073 | 0.23 | <0.05 | 3.9 | 4.68 | 11624 | 16.3 | <0.17 | 2453 | 13 | 14.4 | 1367 | 2457 | 10300 | <0.01 | 0.42 | 2431 | 14.2 | 2898
| A074 | <0.11 | <0.05 | 4.5 | 4.18 | 12217 | 18.2 | 0.35 | 4042 | 33.6 | 48.7 | 2437 | 3882 | 10227 | <0.01 | 0.39 | 4273 | 13.6 | 2335
| A075 | <0.13 | <0.06 | 6.1 | 4.69 | 12790 | 25.9 | 0.28 | 4045 | 16.2 | 30.1 | 2221 | 3949 | 10313 | <0.01 | 0.38 | 4195 | 12.7 | 3174
| A076 | <0.13 | <0.06 | 4.76 | 4.62 | 12289 | 19.3 | 0.13 | 4575 | 27.3 | 47.9 | 2488 | 4330 | 10768 | <0.01 | 0.55 | 4644 | 14.1 | 2568
| A077 | <0.11 | <0.06 | 4.18 | 5.77 | 14221 | 16.1 | <0.18 | 1692 | 13.9 | 11 | 836 | 1784 | 13757 | 0.01 | 0.35 | 1776 | 12.3 | 1305
| A078 | <0.11 | <0.05 | 3.35 | 6.09 | 11152 | 7.23 | <0.13 | 117 | 68.6 | 2 | 0.6 | 36.3 | 3313 | <0.01 | 0.3 | 14.7 | 12.2 | 22.9
| A079 | <0.13 | <0.05 | 4.63 | 7.05 | 11362 | 7.13 | <0.15 | 60.6 | 55 | 1.68 | <0.27 | 22.5 | 3346 | <0.01 | 0.44 | 1.66 | 11.9 | 9.18
| A080 | <0.13 | <0.06 | 3.32 | 7.05 | 11381 | 7.28 | <0.16 | 65.4 | 62.2 | 1.88 | <0.34 | 18.4 | 3305 | <0.01 | 0.46 | 1.26 | 12.5 | 5.07
| A081 | <0.12 | <0.05 | 3.76 | 7.56 | 11227 | 7.03 | <0.12 | 51.3 | 45.4 | 1.22 | <0.26 | 20.3 | 3321 | <0.01 | 0.48 | 1.07 | 11.6 | 9.21
| A082 | <0.1 | <0.05 | 3.48 | 6.96 | 11245 | 7.23 | <0.13 | 64.8 | 56.4 | 1.77 | 0.28 | 26.1 | 3390 | 0.01 | 0.38 | 0.73 | 11.5 | 13.5
| A083 | 0.1 | <0.05 | 3.42 | 7.16 | 11345 | 7.18 | <0.15 | 58.6 | 57.2 | 1.72 | <0.26 | 18.1 | 3366 | <0.005 | 0.46 | 0.62 | 12.2 | 4.44
| A084 | <0.12 | <0.05 | 4.14 | 7.45 | 11326 | 7.6 | <0.15 | 59.2 | 56.9 | 1.82 | <0.28 | 20.3 | 3346 | <0.01 | 0.43 | 0.75 | 12.4 | 6.53
| A085 | <0.1 | <0.04 | 3.5 | 6.5 | 11179 | 7.25 | <0.14 | 26.6 | 14.2 | 1.23 | 0.24 | 20 | 3312 | <0.02 | 0.34 | 2.81 | 10.8 | 15.8
| A086 | <0.12 | <0.06 | 2.78 | 6.72 | 11170 | 7.33 | <0.16 | 45.9 | 28.2 | 1.32 | <0.35 | 29.1 | 3375 | <0.03 | 0.47 | 5.66 | 11.4 | 31.6
| A087 | <0.13 | <0.05 | 3.34 | 6.51 | 11062 | 7.23 | <0.15 | 67.8 | 53.8 | 1.76 | 0.36 | 29.1 | 3366 | <0.04 | 0.28 | 12.3 | 12 | 23.2
| A088 | <0.11 | <0.05 | 3.57 | 7.58 | 11313 | 7.4 | <0.14 | 44.9 | 27.7 | 1.56 | 0.39 | 24.4 | 3480 | <0.05 | 0.47 | 7.05 | 11 | 12
| A089 | <0.15 | <0.06 | 2.98 | 9.75 | 13300 | 17.7 | <0.31 | 1141 | 13.3 | 28.7 | 559 | 944 | 4656 | <0.06 | 0.3 | 1021 | 14.6 | 555
| A090 | <0.14 | <0.06 | 2.57 | 10.2 | 13883 | 20.6 | 0.36 | 858 | 10.9 | 14.5 | 361 | 887 | 4714 | 0.01 | 0.33 | 836 | 14 | 692
| A091 | <0.14 | <0.06 | 2.15 | 8.97 | 12755 | 14.6 | <0.2 | 74.5 | 5.24 | 5.07 | 26.7 | 106 | 4667 | <0.01 | 0.38 | 139 | 13.8 | 45119
| A092 | <0.15 | <0.06 | 2.78 | 8.63 | 13201 | 20.9 | <0.2 | 1151 | 24.3 | 58 | 528 | 914 | 4758 | <0.01 | 0.39 | 987 | 15.1 | 531
| A093 | 7.64 | <0.07 | 2.32 | 8.34 | 11810 | 16.1 | 0.2 | 623 | 17.9 | 182 | 197 | 206 | 4731 | <0.01 | 0.41 | 190 | 15.8 | 314
| A094 | <0.15 | <0.06 | 1.99 | 8.65 | 12251 | 14.1 | <0.22 | 572 | 16.8 | 236 | 130 | 113 | 4776 | <0.01 | 0.26 | 78.7 | 15.8 | 54.6
| A095 | <0.16 | 0.08 | 2.18 | 8.51 | 12240 | 18.8 | <0.21 | 607 | 50.3 | 30.8 | 210 | 334 | 4613 | <0.01 | 0.31 | 374 | 15.7 | 281
| A096 | <0.16 | <0.06 | 3.61 | 7.93 | 12828 | 19.4 | 0.59 | 962 | 9.8 | 18.5 | 463 | 854 | 4839 | <0.01 | 0.35 | 885 | 13.6 | 601
| A097 | <0.17 | <0.06 | 2.83 | 8.88 | 12675 | 20.7 | 0.57 | 720 | 21 | 188 | 221 | 241 | 4691 | 0.01 | 0.52 | 226 | 15 | 88.4
| A098 | <0.18 | <0.07 | 2.46 | 8.99 | 12372 | 14.7 | <0.22 | 28.3 | 3.25 | 12.1 | 1.41 | 15.8 | 4564 | <0.01 | 0.3 | 3.42 | 16.8 | 13
| A099 | <0.15 | <0.06 | 1.61 | 8.71 | 12315 | 16.1 | 0.58 | 985 | 6.95 | 236 | 338 | 351 | 4635 | <0.01 | 0.37 | 366 | 13.5 | 106
| A100 | 1.56 | <0.08 | 3.01 | 9.04 | 11759 | 10.6 | <0.25 | 186 | 112.4 | 52.1 | 1.61 | 14.2 | 4407 | <0.01 | 0.37 | 3.91 | 15.4 | 7.24
| A101 | 0.74 | <0.06 | 3.82 | 8.64 | 11882 | 10.5 | <0.23 | 9.81 | 1.86 | 2 | 1.5 | 10 | 4407 | <0.01 | 0.28 | 3.42 | 14.8 | 9.9
| A102 | <0.17 | <0.07 | 2.54 | 7.97 | 12032 | 13.7 | <0.18 | 20.9 | 0.17 | 14.9 | 0.61 | 8.76 | 4297 | <0.01 | 0.32 | 1.46 | 14.8 | 6.31
| A103 | 0.19 | <0.06 | 2.5 | 7.85 | 11693 | 11.8 | <0.18 | 13 | 2.61 | 3.38 | 0.92 | 11.2 | 4477 | <0.01 | 0.22 | 3.57 | 15.6 | 14.1
| A104 | <0.12 | <0.05 | 3.88 | 5.92 | 10958 | 3.11 | <0.17 | 169 | 15.4 | 3.1 | <0.24 | 79.8 | 5903 | 0.02 | 0.34 | 2.53 | 7.72 | 129
| A105 | <0.14 | <0.05 | 2.84 | 17 | 8661 | 3.31 | <0.17 | 823 | 60 | 3.55 | 5.1 | 382 | 6624 | <0.01 | 0.46 | 332 | 9.21 | 589
| A106 | <0.13 | <0.05 | 4.12 | 6.35 | 11013 | 3.08 | <0.16 | 657 | 12 | 5.37 | 2.3 | 206 | 6216 | 0.01 | 0.35 | 95 | 6.83 | 477
| A107 | <0.11 | <0.04 | 3.89 | 6.2 | 10599 | 2.48 | <0.2 | 426 | 10.6 | 3.83 | 3.54 | 243 | 6213 | 0.01 | 0.4 | 82.9 | 6.93 | 435
| A108 | 0.31 | <0.05 | 4.39 | 6.42 | 15617 | 2.38 | <0.14 | 395 | 9.52 | 15.9 | 5.81 | 206 | 6334 | <0.01 | 0.51 | 69.7 | 6.74 | 333
| A109 | <0.1 | <0.05 | 4.11 | 6.15 | 12038 | 2.05 | <0.21 | 175 | 9.9 | 3.2 | 0.46 | 147 | 6848 | <0.01 | 0.32 | 6.94 | 7.81 | 204
| A110 | <0.14 | <0.06 | 3.22 | 6.28 | 10893 | 2.37 | <0.14 | 325 | 8.5 | 2.99 | 2.17 | 170 | 7462 | 0.01 | 0.44 | 23.6 | 7.43 | 158
| A111 | <0.14 | <0.05 | 3.11 | 6.88 | 12722 | 2.27 | <0.14 | 433 | 7.97 | 3.04 | 0.47 | 130 | 7227 | 0.01 | 0.46 | 8.56 | 7.86 | 159
| A112 | <0.11 | <0.05 | 3.15 | 5.7 | 12483 | 1.8 | <0.21 | 188 | 10.2 | 3.72 | <0.37 | 195 | 6997 | <0.01 | 0.39 | 9.52 | 8.12 | 390
| A113 | <0.13 | <0.07 | 2 | 6.01 | 11503 | 2 | <0.24 | 1122 | 8.3 | 6.5 | 3.15 | 366 | 7358 | <0.01 | 0.44 | 177 | 7.11 | 115791
| A114 | <0.11 | <0.06 | 3.64 | 6.28 | 10107 | 2.12 | <0.25 | 563 | 5.99 | 4.79 | 6.08 | 225 | 7093 | <0.01 | 0.47 | 55.3 | 8.33 | 343
| A115 | <0.12 | <0.05 | 2.76 | 20.7 | 20463 | 1.48 | <0.21 | 504 | 0.87 | 91.7 | 99 | 121 | 1836 | <0.01 | 0.52 | 57.8 | 14.5 | 127
| A116 | 0.34 | <0.05 | 4.53 | 2.27 | 2702 | 0.59 | <0.16 | 495 | 85.5 | 97 | 101 | 306 | 4854 | 0.17 | 10.9 | 304 | 18.7 | 271
| A117 | <0.13 | <0.05 | 3.12 | 2.28 | 2697 | 0.2 | 0.13 | 983 | 181 | 147 | 224 | 528 | 4896 | 0.18 | 14 | 542 | 19.4 | 343
| A118 | 1.42 | <0.06 | 5.08 | 6.51 | 4034 | 2.96 | 0.42 | 621 | 144 | 103 | 127 | 413 | 5338 | 0.14 | 10.3 | 469 | 17.2 | 58319
| A119 | 4.04 | <0.06 | 4 | 31.1 | 3540 | 1.02 | <0.15 | 343 | 52.5 | 57.8 | 93.9 | 243 | 4807 | 0.14 | 9.89 | 271 | 19.6 | 357
| A120 | 1.9 | <0.05 | 2.84 | 11.6 | 3270 | 0.42 | <0.18 | 412 | 59.7 | 46.6 | 98.5 | 302 | 4778 | 0.17 | 10.5 | 314 | 20.1 | 273
| A121 | <0.12 | <0.05 | 3.93 | 2.08 | 3684 | 0.94 | <0.15 | 22.5 | 6.02 | 1.34 | 0.51 | 38.1 | 3785 | 0.2 | 0.71 | 5.1 | 23.1 | 39.5
| A122 | <0.12 | <0.07 | 3.37 | 1.81 | 3572 | 1.31 | <0.16 | 22.6 | 2.88 | 1.12 | 0.63 | 37.3 | 3829 | 0.12 | 0.89 | 4.72 | 23.5 | 35.7
| A123 | <0.14 | <0.05 | 3.11 | 2.07 | 3929 | 0.89 | <0.18 | 40 | 4.94 | 1.69 | 3.24 | 68.8 | 3752 | 0.19 | 1.86 | 35.7 | 22 | 61.1
| A124 | <0.12 | <0.05 | 3.02 | 2.15 | 4422 | 1.79 | <0.23 | 28.7 | 7.88 | 1.37 | 0.47 | 45.9 | 3666 | 0.26 | 0.68 | 8.81 | 25.2 | 26.6
| A125 | <0.13 | <0.07 | 3.62 | 2.29 | 4318 | 0.6 | <0.3 | 39.1 | 7.3 | 1.65 | 3.08 | 61.2 | 3836 | 0.16 | 3.16 | 29.2 | 23.3 | 42.2
| A126 | <0.14 | <0.05 | 4.6 | 2.22 | 3918 | 0.84 | <0.19 | 43.4 | 7.22 | 1.32 | 3.49 | 54.6 | 3800 | 0.14 | 9.15 | 33.8 | 23.9 | 26.4
| A127 | <0.1 | <0.05 | 2.8 | 1.5 | 4606 | 0.45 | <0.16 | 19.6 | 13.2 | 1.21 | <0.34 | 23 | 4275 | <0.01 | 0.47 | 3.65 | 14.3 | 12.5
| A128 | 0.26 | <0.05 | 2.39 | 1.19 | 4314 | 0.49 | <0.16 | 20.6 | 10.7 | 1.31 | <0.31 | 29.1 | 3931 | 0.02 | 3.26 | 1.03 | 13.5 | 20.8
| A129 | <0.13 | <0.06 | 2.07 | 1.02 | 4633 | 0.45 | <0.19 | 51.9 | 43.5 | 1.27 | 0.71 | 38.6 | 4074 | 0.02 | 4.46 | 3.76 | 14.3 | 25.6
| A130 | <0.1 | <0.05 | 1.65 | 1.57 | 4637 | 0.55 | <0.16 | 73.8 | 68.7 | 1.39 | 0.58 | 34.5 | 4193 | 0.04 | 9.55 | 1.43 | 14.4 | 11.4
| A131 | <0.09 | <0.05 | 1.81 | 1.76 | 4583 | 0.47 | <0.16 | 63.9 | 54.3 | 1.33 | <0.31 | 21.5 | 4182 | 0.06 | 16.7 | 0.1 | 14.1 | 1.52
| A132 | <0.1 | <0.05 | 3.16 | 1.4 | 2999 | 1.06 | <0.18 | 27.6 | 16.4 | 1.23 | <0.31 | 36.3 | 3670 | <0.01 | 0.66 | <0.05 | 10.9 | 12.8
| A133 | <0.11 | <0.05 | 2.75 | 1.32 | 3206 | 1.06 | <0.13 | 20.3 | 8.4 | 1.2 | <0.32 | 29.9 | 4057 | 0.01 | 4.16 | 0.09 | 10.5 | 13.1
| A134 | <0.1 | <0.05 | 2.63 | 1.52 | 2644 | 1.24 | <0.13 | 14.9 | 4.94 | 1.17 | <0.31 | 22.1 | 3516 | 0.01 | 3.78 | 0.16 | 10.5 | 11.2
| A135 | <0.12 | <0.05 | 3 | 1.63 | 2786 | 1.44 | <0.13 | 21.3 | 8.68 | 1.43 | <0.34 | 34.7 | 3620 | <0.01 | 2.55 | 0.87 | 11.2 | 27
| A136 | <0.11 | <0.05 | 3.01 | 1.27 | 2711 | 1.46 | <0.18 | 20.5 | 5.31 | 1.07 | <0.32 | 32.2 | 3556 | 0.03 | 6.83 | 0.2 | 10.3 | 31.5
| A137 | <0.11 | <0.05 | 2.85 | 1.33 | 2480 | 1.51 | <0.13 | 8.2 | 0.52 | 1.28 | <0.29 | 19.5 | 3861 | <0.005 | 0.24 | <0.05 | 11 | 5.5
| A138 | <0.1 | <0.05 | 2.45 | 1.19 | 2488 | 1.53 | <0.14 | 13.6 | 2.64 | 1.52 | <0.29 | 24.9 | 3651 | 0.01 | 4.8 | <0.05 | 11.3 | 12.2
| A139 | <0.1 | <0.05 | 3.25 | 1.23 | 3350 | 1.8 | <0.12 | 14.8 | 5.51 | 1.31 | <0.33 | 24 | 3870 | 0.01 | 2.91 | 2 | 10.7 | 7.54
| A140 | <0.09 | <0.05 | 2.83 | 1.29 | 3401 | 1.81 | <0.13 | 15.1 | 2.04 | 1.05 | <0.29 | 31 | 3809 | <0.01 | 2.19 | 1.43 | 11.2 | 22.7
| A141 | <0.1 | <0.05 | 2.04 | 1.39 | 2998 | 1.81 | <0.12 | 27.8 | 10.7 | 1.1 | 0.33 | 41.9 | 3728 | <0.005 | 0.45 | 7.28 | 11 | 45.5
| A142 | <0.1 | <0.05 | 2.71 | 1.85 | 4330 | 0.81 | <0.14 | 117 | 121.8 | 1.63 | <0.24 | 34.6 | 4989 | <0.01 | 0.93 | 0.83 | 12.1 | 29.1
| A143 | <0.11 | <0.04 | 3.24 | 2.14 | 4204 | 1.18 | <0.16 | 27.2 | 26.3 | 1 | <0.25 | 15.1 | 5099 | <0.01 | 0.38 | 0.78 | 12.8 | 4.81
| A144 | <0.14 | <0.06 | 3.82 | 1.58 | 3559 | 1.07 | <0.14 | 26.3 | 13.4 | 1.47 | <0.3 | 23.3 | 4417 | 0.03 | 9.1 | 0.15 | 11.4 | 12.3
| A145 | <0.1 | <0.05 | 3.52 | 1.62 | 3525 | 1.34 | <0.14 | 20.8 | 16.4 | 1.23 | <0.26 | 25.5 | 4700 | <0.004 | 0.28 | <0.07 | 12.7 | 4.92
| A146 | <0.12 | <0.06 | 3.95 | 1.1 | 2422 | 1.72 | <0.19 | 29.4 | 22.1 | 1.45 | <0.31 | 26.3 | 4061 | 0.01 | 0.9 | 3.36 | 11.8 | 2.97
Sph-Ⅲ | A147 | <0.12 | <0.04 | 2.69 | 4 | 5119 | 24.7 | <0.11 | 2486 | 18.2 | 19.2 | 0.57 | 138 | 3702 | 0.08 | 0.51 | 8.13 | 10.1 | 328
Sph-Ⅲ | A148 | <0.14 | <0.07 | 3.26 | 4.68 | 12999 | 23.8 | <0.21 | 11036 | 11.1 | 19.2 | 71.8 | 175 | 3950 | 0.05 | 0.54 | 86 | 9.5 | 20256
Sph-Ⅲ | A149 | <0.12 | <0.06 | 2.35 | 4.39 | 5202 | 20.5 | <0.08 | 2395 | 24.3 | 19.2 | 3.94 | 133 | 3884 | 0.02 | 0.45 | 14.1 | 13 | 210
Sph-Ⅲ | A150 | <0.13 | <0.04 | 4.27 | 3.94 | 6562 | 21.1 | <0.1 | 3631 | 22.8 | 7.87 | 5.36 | 147 | 3914 | 0.13 | 0.4 | 25.8 | 11.1 | 231
Sph-Ⅲ | A151 | <0.13 | <0.05 | 3.57 | 3.33 | 6413 | 29.8 | <0.17 | 4146 | 6.38 | 6.6 | 1.25 | 170 | 3879 | 0.12 | 0.49 | 14.9 | 10.6 | 353
Sph-Ⅲ | A152 | <0.14 | <0.06 | 1.85 | 3.06 | 11056 | 31.9 | <0.18 | 9805 | 2.65 | 12.9 | 12 | 153 | 4040 | 0.39 | 0.68 | 45.7 | 10.5 | 345
Sph-Ⅲ | A153 | 0.14 | <0.06 | 3.36 | 3.99 | 5484 | 13.5 | <0.2 | 2524 | 28.1 | 11.6 | 17.7 | 108 | 4170 | 0.14 | 0.73 | 61 | 12 | 249
Sph-Ⅲ | A154 | <0.1 | <0.05 | 2.88 | 3.68 | 5432 | 21.5 | <0.12 | 2441 | 0.1 | 1.49 | 2.88 | 158 | 3904 | 0.02 | 0.25 | 12.9 | 9.01 | 293
Sph-Ⅲ | A155 | <0.14 | <0.05 | 2.51 | 5.53 | 5963 | 43.6 | <0.17 | 714 | 0.53 | 6.59 | 0.41 | 121 | 3848 | 0.06 | 0.33 | 1.21 | 13.2 | 153
Sph-Ⅲ | A156 | <0.13 | <0.07 | 2.37 | 5.7 | 6238 | 52.9 | <0.12 | 1801 | 2.88 | 5.38 | 0.47 | 1398 | 3987 | 0.47 | 0.28 | 5.54 | 14.2 | 70.5
Sph-Ⅲ | A157 | <0.11 | <0.06 | 3.32 | 4.44 | 14248 | 39.6 | <0.15 | 12825 | 37.3 | 4.72 | 51.4 | 367 | 5737 | 0.85 | 0.44 | 109 | 12.7 | 803
Sph-Ⅲ | A158 | <0.13 | 0.05 | 2.42 | 5.43 | 5457 | 36.9 | <0.14 | 2970 | 35.5 | 2.41 | 14.7 | 211 | 5229 | 0.56 | 0.5 | 37.7 | 15.3 | 370
Sph-Ⅲ | A159 | <0.12 | <0.05 | 3.17 | 5.07 | 5393 | 20.4 | <0.15 | 2945 | 0.67 | 5.63 | 0.69 | 170 | 4007 | <0.01 | 0.32 | 9.14 | 16.1 | 299
Sph-Ⅲ | A160 | <0.11 | <0.05 | 2.86 | 4.98 | 5527 | 2.77 | <0.17 | 2833 | 6.99 | 5.64 | 8.05 | 217 | 4489 | 0.12 | 0.42 | 27.2 | 17 | 370
Sph-Ⅲ | A161 | <0.16 | <0.06 | 2.5 | 3.24 | 9882 | 3.39 | <0.14 | 6308 | 6.53 | 2.16 | 3.02 | 130 | 4219 | 0.38 | 0.45 | 6.59 | 12.5 | 145
Sph-Ⅲ | A162 | 2.35 | <0.07 | 2.51 | 3.8 | 6217 | 5.18 | <0.18 | 1260 | 8.49 | 1.48 | 2.83 | 159 | 4299 | 0.4 | 0.42 | 16.2 | 14.5 | 607