## Table A
Electronic Supplementary Material Table A Trace element concentrations for sphalerite from the Lawu deposit (data in wt.% or ppm) and calculated temperature (℃) via GGIMFis geothermometer
Sphalerite type | Sample No. | Fe (wt.%) | Ga | Ge | Mn | In | Cd | Zn | Co | Ni | Cu | As | Se | Mo | Ag | Sn | Sb | Tl | Pb | Bi | PC1* | T
Sphalerite II | lw-31 a1 sp - 01 | 7.009132 | 1.456446 | 0.20084 | 1986.042 | 668.2955 | 8817.94 | 616307.6 | 817.6105 | 1.546239 | n.a. | bdl | 116.6244 | 0.02479818 | 4.60225 | 4.055231 | 0.2428763 | 0.006345416 | 0.9328491 | 1.175725 | -3.160157 | 379.9099
| lw-31 a1 sp - 02 | 7.202501 | 1.592502 | 0.2048 | 2705.622 | 725.6255 | 8744.931 | 615073.1 | 639.5312 | 0.5770995 | n.a. | bdl | 117.8182 | 0.01798752 | 4.159613 | 6.572938 | 0.05246359 | 0.005995839 | 0.6572938 | 0.7592231 | -3.216351 | 382.9738
| lw-31 a1 sp - 03 | 7.201311 | 1.58363 | 0.24605 | 2255.561 | 701.5213 | 8799.687 | 615033.9 | 689.4824 | 0.4945749 | n.a. | bdl | 110.7548 | 0.01423776 | 3.994067 | 1.940832 | bdl | bdl | 1 | 1 | -3.137383 | 378.6795
| lw-31 a1 sp - 04 | 7.159567 | 1.833976 | 0.24769 | 2780.385 | 720.3408 | 8651.082 | 615442.2 | 631.0998 | 1.341022 | n.a. | bdl | 113.8379 | 0.02682044 | 5.796195 | 2.294638 | 0.02607543 | bdl | 0.8865645 | 1.184569 | -3.145968 | 379.1366
| lw-31 a1 sp - 05 | 7.200997 | 1.710232 | 0.25925 | 2795.725 | 746.85 | 8688.404 | 615132 | 628.4574 | 0.5320195 | n.a. | bdl | 107.8276 | 0.02622632 | n.a. | 2.869908 | 0.03521819 | bdl | 1.043058 | 1.288836 | -3.15815 | 379.8055
| lw-31 a1 sp - 06 | 7.085895 | 1.507357 | 0.23248 | 2069.73 | 677.9903 | 8730.177 | 615868.3 | 721.5668 | 0.4350342 | 423.1629 | bdl | 108.9797 | 0.02654446 | 4.652653 | 1.718016 | 0.02654446 | 0.007078522 | 0.797071 | n.a. | -3.134138 | 378.4986
| lw-31 a1 sp - 07 | 6.984152 | 1.393551 | 0.14361 | 1733.32 | 707.6515 | 8750.176 | 616533.7 | 861.9359 | 0.457858 | 462.9453 | bdl | 118.389 | 0.01816897 | 4.178863 | 2.899768 | bdl | bdl | 0.8575754 | 0.9811243 | -3.220838 | 383.2142
| lw-31 a1 sp - 08 | 9.186246 | 1.775217 | 0.17936 | 2664.107 | 618.7641 | 8306.813 | 602140.4 | 628.9854 | 1.089732 | n.a. | 0.08125192 | 115.0909 | 0.01988282 | 5.783225 | 6.395004 | 0.02102991 | bdl | 0.2494912 | 0.3871415 | -3.292625 | 387.1205
| lw-31 a1 sp - 09 | 8.83563 | 1.662443 | 0.18836 | 1975.835 | 611.2196 | 8543.255 | 604289.1 | 774.152 | 0.5424581 | n.a. | bdl | 112.3532 | bdl | 4.358053 | 2.684708 | bdl | bdl | 0.3181195 | 0.5479746 | -3.220893 | 383.2155
| lw-31 a1 sp - 10 | 8.825767 | 1.715395 | 0.16341 | 2059.039 | 658.8489 | 8603.516 | 604303.3 | 831.0548 | 1.092889 | n.a. | bdl | 109.9318 | 0.02020467 | n.a. | 2.938861 | 0.02479664 | bdl | 0.7145106 | n.a. | -3.260595 | 385.3774
| lw-31 a1 sp - 11 | 9.072473 | 1.83915 | 0.17243 | 2562.195 | 653.0042 | 8352.151 | 602864.7 | 639.699 | 0.4361584 | n.a. | bdl | 116.8754 | 0.01850369 | 7.986797 | 2.5773 | 0.05003549 | 0.01406658 | n.a. | n.a. | -3.286484 | 386.7839
| lw-31 a1 sp - 12 | 8.843034 | 1.715265 | 0.14031 | 1886.391 | 658.5725 | 8520.967 | 604258.6 | 792.2843 | 0.3772782 | n.a. | bdl | 112.3553 | 0.01288267 | 8.640592 | 1.269863 | 0.05337107 | bdl | n.a. | n.a. | -3.277308 | 386.2868
| lw-31 a1 sp - 13 | 8.561526 | 1.113309 | 0.19734 | 1486.908 | 714.967 | 8739.705 | 605958.9 | n.a. | 0.5969014 | n.a. | 0.06503553 | 112.4313 | 0.02227244 | n.a. | 3.011234 | 0.13898 | 0.02654875 | n.a. | n.a. | -3.246015 | 384.5842
| lw-31 a1 sp - 14 | 9.059297 | 1.584365 | 0.21068 | 2368.992 | 682.5197 | 8376.786 | 602931.9 | 668.3706 | 0.4996282 | n.a. | bdl | 112.1807 | 0.01404615 | 2.799804 | 5.788146 | bdl | bdl | 0.1960805 | 0.1828828 | -3.263417 | 385.5337
| lw-31 a1 sp - 15 | 9.032922 | 1.798336 | 0.15097 | 2717.396 | 711.7798 | 8346.758 | 603134.7 | 644.8999 | 0.4022987 | 435.479 | bdl | 112.606 | 0.02819851 | 5.545707 | 1.623294 | bdl | bdl | 0.5649101 | 0.8487751 | -3.339426 | 389.6648
| lw-31 a1 sp - 16 | 9.082179 | 1.79814 | 0.1755 | 2373.085 | 709.2045 | 8350.69 | 602800.9 | 667.8851 | 0.3922065 | 430.293 | bdl | 116.3388 | 0.02268182 | 5.424735 | 3.251061 | 0.0311875 | bdl | 0.7362141 | 1.096288 | -3.28088 | 386.4779
| lw-31 a1 sp - 17 | 8.868553 | 1.517865 | 0.23817 | 2059.793 | 722.3503 | 8262.243 | 604310.5 | 662.8805 | 0.3792898 | n.a. | bdl | 111.4798 | 0.01651895 | 7.290486 | 4.761887 | 0.3414531 | 0.03755984 | 1.400881 | 1.769096 | -3.215695 | 382.9323
| lw-31 a1 sp - 18 | 9.027129 | 1.492924 | 0.16074 | 2295.765 | 711.9809 | 8386.494 | 603139.3 | 645.8014 | 0.4339785 | 451.8261 | bdl | 114.8822 | 0.01794154 | 4.593409 | 2.46109 | 0.1775367 | 0.007139041 | 0.6340595 | 1.068977 | -3.332647 | 389.2972
| lw-31 a1 sp - 19 | 9.122345 | 2.010658 | 0.18455 | 2263.974 | 703.0983 | 8249.03 | 602619 | 656.7899 | 1.290987 | n.a. | bdl | 133.845 | 0.02657915 | 5.68604 | 2.819289 | 0.05600607 | 0.01452361 | n.a. | n.a. | -3.236596 | 384.0702
| lw-31 a1 sp - 20 | 8.962437 | 1.784948 | 0.1512 | 2379.103 | 709.0323 | 8134.274 | 603790.9 | 614.4072 | 0.378642 | 430.7752 | bdl | 116.1107 | 0.02331539 | 4.168792 | 2.339 | bdl | bdl | 0.4914885 | 0.6826747 | -3.310859 | 388.11
| lw-01 a1 sp - 01 | 9.985381 | 0.965691 | 0.13788 | 3870.504 | 402.6276 | 8720.844 | 596421.3 | 542.2862 | 0.08832023 | 259.3498 | bdl | 22.96326 | 0.03740622 | 6.068119 | 7.42929 | bdl | bdl | 0.2348279 | 0.3595153 | -3.547027 | 400.9647
| lw-01 a1 sp - 02 | 10.07171 | 1.259307 | 0.17287 | 4350.434 | 395.5782 | 8652.659 | 595900.9 | 539.4287 | bdl | 254.0461 | bdl | 22.26047 | 0.05240225 | 5.774727 | 10.35468 | 0.03144135 | bdl | 0.4506593 | 0.6801811 | -3.463665 | 396.4281
| lw-01 a1 sp - 03 | 10.02748 | 0.9559489 | 0.15865 | 3670.828 | 408.2081 | 8704.391 | 596153.1 | 544.3636 | 0.08034502 | n.a. | bdl | 22.22531 | 0.02921637 | n.a. | 5.415463 | 0.323467 | bdl | n.a. | n.a. | -3.510727 | 398.9813
| lw-01 a1 sp - 04 | 10.05399 | 1.207714 | 0.16664 | 4004.858 | 402.1321 | 8691.84 | 595986 | 551.348 | 0.1192669 | 257.8886 | bdl | 21.3425 | 0.02824743 | 5.743645 | 9.635513 | 0.02615503 | bdl | 0.03578008 | 0.07605883 | -3.465382 | 396.5154
| lw-01 a1 sp - 05 | 9.989174 | 1.011255 | 0.18087 | 4024.774 | 396.0906 | 8629.565 | 596474.6 | 551.9512 | 0.189181 | 253.1076 | bdl | 21.62069 | 0.05301226 | 5.841744 | 11.17415 | bdl | bdl | 0.06652519 | 0.1060245 | -3.483497 | 397.5016
| lw-01 a1 sp - 06 | 10.10977 | 1.50896 | 0.12163 | 4346.884 | 385.4511 | 8693.768 | 595610.1 | 525.6868 | bdl | 285.0933 | bdl | 21.20842 | 0.03576816 | 8.952561 | 11.82453 | 0.1704248 | bdl | 2.115582 | 1.611671 | -3.499857 | 398.3862
| lw-01 a1 sp - 07 | 9.928061 | 0.9098557 | 0.17551 | 3967.092 | 387.2478 | 8544.744 | 596957.8 | 541.1361 | 0.04545626 | n.a. | bdl | 22.21158 | 0.04855555 | 7.293664 | 7.087044 | 0.08161465 | bdl | 1.549645 | 1.198392 | -3.505946 | 398.7197
| lw-01 a1 sp - 08 | 10.004 | 1.209841 | 0.12219 | 4025.545 | 370.0363 | 8694.427 | 596319.2 | 517.0644 | 0.04268098 | 244.4267 | 0.07078796 | 24.35939 | 0.05204997 | 4.90623 | 8.817265 | bdl | bdl | 0.07703396 | 0.09264895 | -3.524119 | 399.7128
| lw-01 a1 sp - 09 | 10.02519 | 2.221551 | 0.14499 | 4148.821 | 370.3909 | 8678.41 | 596190.8 | 521.2888 | bdl | 241.3973 | bdl | 21.69863 | 0.04381455 | 4.997988 | 12.02814 | 0.02608009 | bdl | 0.2128135 | 0.2514121 | -3.359694 | 390.7621
| lw-01 a1 sp - 10 | 9.984866 | 1.339264 | 0.16951 | 4110.315 | 372.1302 | 8660.131 | 596477.1 | 532.4916 | 0.1070178 | 245.7254 | 0.07376956 | 22.85817 | 0.02701421 | 5.330111 | 13.44476 | bdl | bdl | 0.04467734 | 0.07657489 | -3.433771 | 394.7944
| lw-01 a3 sp - 01 | 10.01035 | 0.4267743 | 0.13482 | 4593.72 | 284.7225 | 8508.278 | 596437.1 | 511.5592 | 0.2354151 | 202.082 | bdl | 18.85404 | 0.05312465 | 8.187447 | 11.12493 | bdl | bdl | 0.07083287 | 0.08604111 | -3.732149 | 411.0349
| lw-01 a3 sp - 02 | 10.04018 | 0.4435875 | 0.13483 | 5201.881 | 284.4175 | 8335.129 | 596386.2 | 508.8002 | 0.4356667 | 194.8485 | bdl | 19.01471 | 0.04596963 | 5.098449 | 10.8551 | bdl | bdl | 0.0585068 | 0.06258138 | -3.749492 | 411.9646
| lw-01 a3 sp - 03 | 10.11011 | 0.4622634 | 0.16181 | 5229.696 | 286.8073 | 8260.627 | 595981.3 | 505.6109 | 0.563894 | 196.1005 | 0.076799 | 18.51592 | 0.06627859 | 5.218124 | 15.38084 | 0.03156123 | bdl | n.a. | n.a. | -3.704761 | 409.5433
| lw-01 a3 sp - 04 | 9.904839 | 0.6755942 | 0.16935 | 4848.321 | 301.7927 | 8352.634 | 597279.3 | 513.0727 | 0.4308244 | 207.3729 | bdl | 18.16059 | 0.05050334 | 4.614356 | 11.68792 | bdl | bdl | 0.1174976 | 0.09317351 | -3.593619 | 403.4959
| lw-01 a3 sp - 05 | 9.972357 | 0.2252546 | 0.14968 | 4223.464 | 332.9141 | 8621.263 | 596594.6 | 542.8241 | 0.3725365 | 225.0785 | bdl | 25.83888 | 0.0332066 | 5.08476 | 12.24493 | bdl | bdl | 0.04877219 | 0.06952632 | -3.847154 | 417.2854
| lw-01 a3 sp - 06 | 10.02213 | 0.3483034 | 0.18 | 5189.396 | 301.2825 | 8308.665 | 596530.2 | 505.9035 | 0.2805361 | 197.5224 | bdl | 22.73489 | 0.06153022 | 3.751257 | 12.21218 | bdl | bdl | 0.09177388 | 0.1168031 | -3.743739 | 411.6535
| lw-01 a3 sp - 07 | 10.09149 | 0.5259785 | 0.14886 | 5316.672 | 294.8321 | 8258.01 | 596108.5 | 506.8847 | 0.437893 | 200.1496 | bdl | 22.99726 | 0.05040495 | 3.931586 | 11.05759 | bdl | bdl | 0.07455732 | 0.09870969 | -3.700081 | 409.2882
| lw-01 a3 sp - 08 | 10.06105 | 0.3440247 | 0.15437 | 5104.855 | 296.2556 | 8354.542 | 596229.5 | 514.2545 | 0.2135748 | 233.1524 | bdl | 18.74014 | 0.04083047 | 8.532521 | 10.98235 | bdl | bdl | 1.727443 | 0.09945883 | -3.776718 | 413.4491
| lw-01 a3 sp - 09 | 10.0158 | 0.3390948 | 0.10791 | 4390.901 | 346.9272 | 8593.159 | 596327.3 | 531.9525 | 0.1365317 | 224.7041 | bdl | 24.49233 | 0.02615989 | 5.70098 | 9.890731 | bdl | bdl | 0.06044915 | 0.09692708 | -3.842655 | 417.0418
| lw-01 a3 sp - 10 | 9.932811 | 0.2044258 | 0.13917 | 3675.45 | 373.5316 | 8675.964 | 596812.8 | 542.1186 | 0.08888884 | 241.3435 | bdl | 23.2558 | 0.02997414 | 5.126612 | 6.676999 | 0.0232558 | bdl | 0.4392762 | 0.2470283 | -3.866763 | 418.3574
| lw-08 a3 sp - 01 | 9.946477 | 0.6029797 | 0.14995 | 3778.833 | 366.4769 | 8917.674 | 596512.6 | 553.2146 | 2.059676 | 228.1169 | bdl | 10.51573 | 0.03001538 | 2.401231 | 1.243051 | 0.02691034 | bdl | 0.06831087 | 0.05589071 | -3.61653 | 404.7326
| lw-08 a3 sp - 02 | 9.241099 | 0.6870947 | 0.17912 | 3264.675 | 366.0092 | 8728.559 | 601408.7 | 571.9673 | 1.942458 | 221.1709 | 0.06635128 | 11.13548 | 0.02404032 | 2.442496 | n.a. | 0.04038774 | bdl | 0.2913687 | 0.2807909 | -3.4921 | 395.245
| lw-08 a3 sp - 03 | 10.21789 | 0.4823426 | 0.131 | 4139.256 | 344.5605 | 8890.947 | 594714.5 | 544.8124 | n.a. | n.a. | bdl | 13.04615 | 0.03189768 | n.a. | 1.509824 | 0.08187071 | bdl | n.a. | n.a. | -3.717378 | 410.2316
| lw-08 a3 sp - 04 | 10.28178 | 0.7488975 | 0.17514 | 4222.913 | 328.1237 | 8837.412 | 594332 | 539.2319 | 2.35379 | 211.9481 | bdl | 5.959369 | 0.03530685 | 2.226471 | 4.4829 | bdl | bdl | 0.2343091 | 0.2589169 | -3.558124 | 401.5601
| lw-08 a3 sp - 05 | 10.22372 | 0.7230705 | 0.15714 | 4141.619 | 345.5999 | 8863.043 | 594699.5 | 538.1019 | 2.404331 | 222.241 | bdl | 5.042711 | 0.03085203 | 2.107513 | 5.319315 | bdl | bdl | 0.3297976 | 0.1946869 | -3.58891 | 403.244
| lw-08 a3 sp - 06 | 10.15066 | 0.8815098 | 0.15153 | 4049.702 | 361.1589 | 8745.836 | 595290.8 | 537.7422 | 2.197022 | 229.1029 | bdl | 6.231936 | 0.02566713 | 2.532912 | 4.689796 | bdl | bdl | 0.03908164 | 0.02735714 | -3.550581 | 401.15
| lw-08 a3 sp - 07 | 10.05335 | 0.8374372 | 0.21567 | 3933.466 | 371.5659 | 8841.93 | 595860.8 | 543.2577 | 2.4898 | 233.1834 | bdl | 6.538341 | 0.03661471 | 2.682289 | 2.599644 | bdl | bdl | 0.0271995 | 0.02427032 | -3.477664 | 397.19
| lw-08 a3 sp - 08 | 10.02121 | 1.456167 | 0.1603 | 3895.863 | 272.6825 | 8681.225 | 596215.1 | 562.168 | 2.408845 | 174.3545 | bdl | 9.134839 | 0.03024091 | 1.01672 | 9.687518 | bdl | bdl | 0.03545485 | 0.04400573 | -3.387184 | 392.2695
| lw-08 a3 sp - 09 | 10.0249 | 0.6358508 | 0.15324 | 4133.056 | 262.2066 | 8700.073 | 596174.1 | 546.1017 | 2.81657 | 167.951 | 0.08762663 | 5.685299 | 0.03129523 | 2.220918 | 9.46159 | 0.04902919 | bdl | 0.3630246 | 0.1815123 | -3.587424 | 403.1514
| lw-08 a3 sp - 10 | 10.07345 | 0.850951 | 0.15101 | 4187.663 | 264.9465 | 8722.289 | 595829.1 | 548.4319 | 2.578636 | 175.1586 | 0.06394179 | 8.30195 | 0.03878436 | 1.841733 | 10.2202 | bdl | bdl | 0.2044041 | 0.1802949 | -3.531995 | 400.1425
| lw-08 a3 sp - 11 | 9.99702 | 0.7396684 | 0.1444 | 4024.815 | 313.9171 | 8728.927 | 596336.3 | 554.8814 | 2.548668 | 195.6753 | bdl | 13.02421 | 0.03328872 | 3.079207 | 4.878878 | bdl | bdl | 0.1466784 | 0.1654033 | -3.578885 | 402.6933
| lw-08 a3 sp - 12 | 10.18564 | 0.7690342 | 0.18136 | 4553.33 | 191.995 | 8553.391 | 595222.1 | 533.8715 | 2.33178 | 142.8745 | bdl | 11.91327 | 0.05193509 | 1.116074 | 22.50167 | bdl | bdl | 0.1123494 | 0.1303677 | -3.502608 | 398.5412
| lw-08 a3 sp - 13 | 10.09547 | 1.243043 | 0.10046 | 4586.556 | 166.9893 | 8563.813 | 595818.1 | 531.5615 | 2.405683 | 125.4317 | bdl | 14.15046 | 0.05882894 | 0.9202527 | 21.336 | bdl | bdl | 0.04832377 | 0.04212572 | -3.511137 | 395.9036
| lw-08 a3 sp - 14 | 10.10028 | 1.283387 | 0.12672 | 4495.202 | 186.4941 | 8501.681 | 595839.4 | 540.6434 | 2.40683 | 131.9027 | bdl | 9.080792 | 0.03993867 | 1.00162 | 17.59403 | bdl | bdl | 0.05570393 | 0.07062838 | -3.460221 | 396.2211
| lw-08 a3 sp - 15 | 10.09404 | 0.6584966 | 0.144 | 4161.557 | 287.5057 | 8672.887 | 595733.6 | 550.6028 | 2.783475 | 191.272 | bdl | 11.34397 | 0.03781324 | 1.469465 | 17.28905 | bdl | bdl | 0.111339 | 0.1470515 | -3.606535 | 404.206
| lw-08 a3 sp - 16 | 10.10148 | 0.415119 | 0.14267 | 4146.757 | 287.3044 | 8715.022 | 595647.4 | 554.0572 | 2.417628 | 187.8391 | bdl | 11.56257 | 0.03994341 | 1.502082 | 14.22196 | bdl | bdl | 0.1208814 | 0.1219325 | -3.709573 | 409.7957
| lw-08 a3 sp - 17 | 9.949866 | 0.8507838 | 0.19963 | n.a. | 369.8227 | 8655.658 | 596715.8 | 586.7418 | 1.946488 | n.a. | 0.07247561 | 16.76257 | 0.05073293 | 8.148329 | 1.729061 | 0.05694512 | bdl | 1.677293 | 1.625524
| lw-08 a3 sp - 18 | 9.535286 | n.a. | 0.22478 | 4911.516 | 413.9503 | 7729.436 | 600296.3 | 604.2652 | n.a. | n.a. | 0.1666939 | n.a. | 0.04961127 | n.a. | n.a. | n.a. | n.a. | n.a. | n.a.
| lw-08 a3 sp - 19 | 9.831586 | 0.7073035 | 0.1314 | 3568.426 | 410.9262 | 9002.909 | 597210 | 587.849 | n.a. | n.a. | 0.05524512 | 6.199731 | 0.02557645 | n.a. | 1.381128 | bdl | bdl | n.a. | n.a. | -3.606166 | 404.1751
| lw-08 a3 sp - 20 | 10.00497 | 0.5378238 | 0.13334 | 3831.246 | 419.9497 | 8922.223 | 596116.2 | 579.6842 | 2.394529 | 255.5899 | bdl | 6.184131 | 0.04372618 | 1.606417 | 1.464827 | bdl | bdl | 0.09786336 | 0.1072333 | -3.68606 | 408.5216
| lw-13 a3 sp - 01 | 9.860113 | 1.282768 | 0.17376 | 2891.342 | 468.4568 | 9151.128 | 596890.8 | 609.4596 | 0.08618621 | 285.8509 | bdl | 15.68794 | 0.02318819 | 2.633809 | 3.280206 | bdl | bdl | 0.09644647 | 0.1374875 | -3.385817 | 392.1818
| lw-13 a3 sp - 02 | 10.19802 | 1.140166 | 0.15204 | 3462.658 | 469.0615 | 9155.935 | 594619.3 | 613.4731 | 0.2037482 | 286.627 | 0.06154894 | 16.13007 | 0.03926398 | 2.657216 | 3.939132 | bdl | bdl | 0.02865209 | 0.04817796 | -3.48978 | 395.4737
| lw-13 a3 sp - 03 | 9.497165 | 0.2950965 | 0.16151 | 2324.384 | 492.0945 | 9090.002 | 599378.8 | 616.278 | 0.229276 | n.a. | 0.1334149 | 43.68103 | 0.0286595 | n.a. | 1.41321 | 0.3508318 | 0.03953034 | n.a. | n.a. | -3.672578 | 404.2145
| lw-13 a3 sp - 04 | 10.21916 | 1.265039 | 0.13791 | 3486.85 | 479.0069 | 9103.666 | 594522.6 | 611.1292 | 0.1031486 | 310.9347 | bdl | 16.58885 | 0.02445793 | 10.57008 | 2.146981 | bdl | bdl | 0.3796296 | 0.3360307 | -3.492631 | 397.9995
| lw-13 a3 sp - 05 | 10.20076 | 0.5234768 | 0.18745 | 3327.719 | 481.4441 | 9052.244 | 594690.4 | 613.9561 | 0.1411759 | n.a. | 0.1953111 | 20.22107 | 0.02876593 | 12.87567 | 3.343641 | 0.9956619 | bdl | 1.77266 | 1.180358 | -3.60973 | 404.3652
| lw-13 a3 sp - 06 | 10.03734 | 1.057946 | 0.1573 | 2916.156 | 485.3736 | 9057.631 | 595782.2 | 616.7587 | 0.1535369 | 324.5164 | bdl | 17.54707 | 0.02590282 | 12.20984 | 2.266497 | 0.4428546 | 0.005117896 | 0.7373948 | 0.6225032 | -3.461951 | 396.3254
| lw-13 a3 sp - 07 | 9.889914 | 0.843093 | 0.14279 | 2716.896 | 482.0696 | 9015.155 | 596808.1 | 614.5948 | 0.09159233 | 344.7577 | bdl | 16.81594 | 0.03087382 | 6.679036 | 1.394468 | 0.121437 | bdl | 1.154681 | 1.362565 | -3.512871 | 399.0998
| lw-13 a3 sp - 08 | 9.711969 | 1.156574 | 0.20738 | n.a. | 477.922 | 8105.098 | 598786.9 | 603.3346 | 0.4042443 | 302.3747 | 0.4547748 | 23.24405 | 0.02728649 | 5.022735 | n.a. | 0.8893375 | bdl | 1.859524 | 1.111672
| lw-13 a3 sp - 09 | 9.174434 | 0.6986406 | 0.12006 | 1851.403 | 475.6616 | 9019.776 | 601604.8 | 610.2287 | bdl | n.a. | bdl | 19.95272 | 0.01374733 | 10.0241 | 0.6463155 | 0.4171933 | 0.04066919 | n.a. | n.a. | -3.48653 | 397.6687
| lw-13 a3 sp - 10 | 10.04189 | 1.165965 | 0.1607 | 3078.398 | 472.1697 | 9214.294 | 595616.6 | 609.9323 | 0.1024043 | 287.9859 | bdl | 21.21231 | 0.02612354 | 3.072128 | 0.9561215 | bdl | bdl | 0.2413815 | 0.3103476 | -3.444097 | 395.3555
| lw-13 a3 sp - 11 | 10.22115 | 0.744204 | 0.17738 | 3530.073 | 482.6256 | 9056.516 | 594549.9 | 611.142 | 0.1754933 | 290.2552 | 0.06700652 | 24.35634 | 0.02871708 | 3.678977 | 1.543277 | bdl | bdl | 0.1701753 | 0.2680261 | -3.557267 | 401.5193
| lw-13 a3 sp - 12 | 10.22905 | 0.6669801 | 0.15121 | 3479.58 | 480.3268 | 9079.48 | 594477.1 | 608.9532 | 0.09792639 | 290.9053 | bdl | 30.54878 | 0.02735553 | 3.772295 | 1.66262 | bdl | bdl | 0.2309786 | 0.334227 | -3.613414 | 404.5673
| lw-13 a3 sp - 13 | 9.966277 | 0.8445269 | 0.15192 | 2869.997 | 475.5905 | 9190.546 | 596144.5 | 609.7993 | 0.07778052 | 290.588 | bdl | 26.7565 | 0.02800099 | 4.604607 | 0.8058062 | bdl | bdl | 0.6927651 | 0.7394335 | -3.511319 | 399.0205
| lw-13 a3 sp - 14 | 9.182026 | 0.5748493 | 0.15687 | 1824.653 | 486.4143 | 8937.426 | 601624.9 | 603.9499 | bdl | 313.2017 | bdl | 15.8034 | 0.01910931 | 5.933442 | 0.7777491 | bdl | bdl | 1.146559 | 1.461863 | -3.470234 | 396.7781
| lw-13 a3 sp - 15 | 9.127538 | 0.8733147 | 0.18364 | 1992.672 | 494.7762 | 8728.624 | 602170.6 | 597.2316 | 0.2213024 | n.a. | 1.016282 | 18.616 | 0.01994571 | 7.997281 | 1.852102 | 0.2754408 | bdl | n.a. | n.a. | -3.360689 | 390.8257
| lw-13 a3 sp - 16 | 9.809578 | 0.9675235 | 0.13638 | 2580.501 | 475.7962 | 9146.079 | 597234.2 | 615.2167 | 0.08778603 | 312.2529 | 0.2072159 | 34.50195 | 0.02041536 | 9.676879 | 1.588315 | 0.6093984 | bdl | 0.5369239 | 0.4532209 | -3.478061 | 397.211
| lw-13 a3 sp - 17 | 10.08243 | 0.5676923 | 0.14275 | 3312.199 | 474.0755 | 9151.825 | 595398.5 | 604.9458 | 0.09547359 | 294.814 | bdl | 30.63548 | 0.01783573 | 8.666064 | 1.155126 | bdl | bdl | 0.4259591 | 0.6127096 | -3.645028 | 406.288
| lw-13 a3 sp - 18 | 10.15511 | 0.1074151 | 0.13949 | 3396.308 | 473.7789 | 9123.746 | 594935 | 609.2008 | 0.1172963 | 287.323 | bdl | 81.262 | 0.02578404 | 4.9983 | 1.417066 | bdl | bdl | 0.08559456 | 0.2377627 | -4.023994 | 426.9068
| lw-13 a3 sp - 19 | 9.923014 | 0.1487175 | 0.16434 | 3221.624 | 467.8227 | 8935.876 | 596654.4 | 601.2665 | 0.07124745 | 286.1256 | bdl | 64.01945 | 0.02787944 | 4.74983 | 1.467284 | 0.02271658 | bdl | 0.3603675 | 0.5142207 | -3.895969 | 419.9441
| lw-13 a3 sp - 20 | 10.02988 | 0.203351 | 0.1633 | 3100.808 | 471.0803 | 8923.564 | 595947.9 | 615.9868 | 0.05218458 | 284.8235 | bdl | 60.84722 | 0.02275248 | 5.615061 | 1.188765 | bdl | bdl | 0.487404 | 0.7660697 | -3.825544 | 416.1093
| Min | 6.984152 | 0.1074151 | 0.10046 | 1486.908 | 166.9893 | 7729.436 | 594332 | 505.6109 | 0.04268098 | 125.4317 | bdl | 5.042711 | bdl | 0.9202527 | 0.6463155 | bdl | bdl | 0.0271995 | 0.02427032 | -4.023994 | 378.4986
| Max | 10.28178 | 2.221551 | 0.25925 | 5316.672 | 746.85 | 9214.294 | 616533.7 | 861.9359 | 2.81657 | 462.9453 | 1.016282 | 133.845 | 0.06627859 | 12.87567 | 22.50167 | 0.9956619 | 0.04066919 | 2.115582 | 1.769096 | -3.134138 | 426.9068
| Mean | 9.554385 | 1.008971 | 0.165004 | 3424.411 | 458.8091 | 8693.846 | 599336.5 | 595.8601 | 0.835588 | 262.2325 | 0.1675296 | 44.38364 | 0.03184121 | 5.049573 | 5.948722 | 0.1769886 | 0.01859773 | 0.4901073 | 0.4931922 | -3.496024 | 398.0309
Sphalerite III | lw-107 a5 sp - 01 | 7.484273642 | 0.5942428 | 0.167 | 2252.291 | 635.8722 | 8527.088 | 613370.4 | 350.5381 | 0.1978153 | 376.3164 | 0.06853445 | 72.03905 | 0.01869121 | 4.151007 | 6.978053 | bdl | bdl | 0.1923637 | 0.2351978 | -3.442428 | 395.2678
| lw-107 a5 sp - 02 | 7.265703661 | 0.617092 | 0.25614 | 3309.26 | 645.7569 | 8569.901 | 614800 | 317.8462 | 0.3553466 | 388.1594 | bdl | 26.6888 | 0.02494987 | 5.935044 | 9.715327 | bdl | bdl | 0.03931494 | 0.06577692 | -3.407558 | 393.3724
| lw-107 a5 sp - 03 | 7.237416896 | 0.5605989 | 0.26527 | 3707.576 | 648.7635 | 8581.724 | 614979.6 | 316.0816 | 0.3245917 | 381.6777 | 0.09263291 | 18.75252 | 0.03539632 | 5.565506 | 9.353665 | bdl | bdl | 0.03840877 | 0.05422414 | -3.442728 | 395.2876
| lw-107 a5 sp - 04 | 7.447567704 | 0.6426827 | 0.22045 | 3623.811 | 651.1121 | 8556.566 | 613591.2 | 322.9346 | 0.4959879 | 386.328 | bdl | 15.49962 | 0.02789932 | 5.114875 | 7.943556 | bdl | bdl | 0.06509841 | 0.1146972 | -3.459764 | 396.2108
| lw-107 a5 sp - 05 | 7.362716226 | 0.6417025 | 0.25196 | 3318.968 | 648.2293 | 8587.026 | 614134.3 | 322.0901 | 0.2765807 | 382.8459 | bdl | 19.84332 | 0.03907373 | 4.742478 | 8.826066 | bdl | bdl | 0.06359058 | 0.0727844 | -3.40845 | 393.4179
| lw-107 a5 sp - 06 | 7.242897381 | 0.5934046 | 0.19884 | 3981.709 | 656.8222 | 8654.546 | 614880 | 316.9992 | 0.316547 | 380.7608 | bdl | 23.89176 | 0.03843785 | 5.132584 | 9.089422 | bdl | bdl | 0.0497431 | 0.04295995 | -3.509412 | 398.9143
| lw-107 a5 sp - 07 | 7.254962802 | 0.5017265 | 0.2378 | 3798.853 | 652.9885 | 8613.098 | 614834.8 | 315.7154 | 0.382754 | 382.603 | bdl | 31.40546 | 0.02566792 | 5.375165 | 9.406539 | bdl | bdl | 0.05209078 | 0.07096426 | -3.497596 | 398.2697
| lw-107 a5 sp - 08 | 7.354115754 | 0.6406073 | 0.21781 | 4211.207 | 655.4633 | 8598.423 | 614182.2 | 319.7242 | 0.3749757 | 392.5001 | 0.05356796 | 100.7843 | 0.04438488 | 5.142524 | 8.310686 | bdl | bdl | 0.04361963 | 0.08723925 | -3.489165 | 397.8062
| lw-107 a5 sp - 09 | 7.443375442 | 0.8697568 | 0.23152 | 3627.968 | 656.5701 | 8465.775 | 613697.7 | 329.1041 | 0.2393343 | 392.5393 | bdl | 111.5344 | 0.04569814 | 4.655014 | 10.31694 | 0.03950178 | bdl | 0.1301235 | 0.09294537 | -3.383277 | 392.0539
| lw-107 a5 sp - 10 | 7.604706742 | 0.8169236 | 0.22959 | 3306.188 | 649.2653 | 8685.667 | 612425.5 | 352.697 | 0.1938765 | n.a. | bdl | 100.341 | 0.02690531 | 4.842956 | n.a. | bdl | bdl | 0.3291944 | 0.2745924 | -3.387146 | 392.2579
| lw-107 a5 sp - 11 | 7.268579616 | 0.7309945 | 0.25153 | 3896.745 | 648.1396 | 8630.776 | 614728.2 | 318.9553 | 0.393305 | 388.9182 | bdl | 99.61206 | 0.02722881 | 4.855804 | 9.439321 | bdl | bdl | 0.04084322 | 0.04235593 | -3.407487 | 393.3668
| lw-107 a5 sp - 12 | 7.394078254 | 0.6387928 | 0.22245 | 3442.363 | 642.2654 | 8506.652 | 613993.2 | 319.615 | 0.4901174 | 378.0136 | bdl | 97.86959 | 0.03385426 | 4.693432 | 7.524879 | bdl | bdl | bdl | 0.01623466 | -3.444804 | 395.394
| lw-107 a5 sp - 13 | 7.391491346 | 0.5379382 | 0.23675 | 3746.509 | 645.0404 | 8552.902 | 613970.7 | 325.1949 | 0.3614985 | n.a. | bdl | 25.45873 | 0.02615096 | 4.514886 | n.a. | bdl | bdl | 0.1015272 | 0.0638391 | -3.486137 | 397.6469
| lw-107 a5 sp - 14 | 7.450594924 | 0.7209192 | 0.18794 | 2717.413 | 633.0094 | 8468.559 | 613646.8 | 339.7347 | 0.2449935 | 382.5311 | bdl | 23.41394 | 0.02480947 | 4.318399 | 7.342053 | bdl | bdl | 0.3271749 | 0.1263733 | -3.409354 | 393.4671
| lw-107 a5 sp - 15 | 7.482569421 | 0.6006608 | 0.2017 | 3230.508 | 646.4432 | 8401.345 | 613490.2 | 329.0462 | n.a. | n.a. | bdl | 18.29765 | 0.02180145 | n.a. | n.a. | 0.03114493 | bdl | n.a. | n.a. | -3.472234 | 396.8875
| lw-107 a5 sp - 16 | 7.33065926 | 0.4945091 | 0.26268 | 3086.352 | 642.652 | 8472.594 | 614448.1 | 318.323 | 0.2700368 | 378.0515 | bdl | 105.1923 | 0.02517292 | 5.026956 | 8.047706 | bdl | bdl | bdl | 0.02578317 | -3.439595 | 395.1157
| lw-107 a5 sp - 17 | 7.384019326 | 0.5764354 | 0.28305 | 2315.862 | 615.0963 | 8439.757 | 614118.4 | 373.1196 | 0.1913237 | 382.6474 | n.a. | 70.99723 | 0.02458779 | 4.740832 | 4.763883 | 0.04149189 | 0.01582839 | n.a. | n.a. | -3.330298 | 389.168
| lw-107 a5 sp - 18 | 7.281621649 | 0.5129535 | 0.26548 | 3700.67 | 641.6972 | 8568.218 | 614694.6 | 317.406 | 0.4318964 | 385.3728 | bdl | 39.8557 | 0.03333937 | 5.0691 | 8.865242 | bdl | bdl | 0.05607076 | 0.05152448 | -3.462879 | 396.3842
| lw-107 a5 sp - 19 | 7.272332987 | 0.5661569 | 0.30408 | 3425.034 | 643.3863 | 8452.857 | 614856.5 | 318.3632 | 0.3140498 | 390.5568 | bdl | 97.99866 | 0.03405359 | 4.994526 | 8.823663 | bdl | bdl | n.a. | n.a. | -3.395613 | 392.718
| lw-107 a5 sp - 20 | 7.395147945 | 0.5274708 | 0.22611 | 3288.186 | 640.1944 | 8544.051 | 613953.7 | 322.2776 | 0.2931895 | 380.5308 | bdl | 42.17004 | 0.03155058 | 4.509424 | 7.864559 | bdl | bdl | 0.03539821 | 0.03770679 | -3.473907 | 396.9783
| Min | 7.237416896 | 0.4945091 | 0.167 | 2252.291 | 615.0963 | 8401.345 | 612425.5 | 315.7154 | 0.1913237 | 376.3164 | bdl | 15.49962 | 0.01869121 | 4.151007 | 4.763883 | bdl | bdl | 0.03539821 | 0.01623466 | -3.509412 | 389.168
| Max | 7.604706742 | 0.8697568 | 0.30408 | 4211.207 | 656.8222 | 8685.667 | 614979.6 | 373.1196 | 0.4959879 | 392.5393 | 0.09263291 | 111.5344 | 0.04569814 | 5.935044 | 10.31694 | 0.04149189 | 0.01582839 | 0.3291944 | 0.2745924 | -3.330298 | 398.9143
| Mean | 7.367442 | 0.6192784 | 0.2359075 | 3399.374 | 644.9384 | 8543.876 | 614139.8 | 327.2883 | 0.3235906 | 384.1384 | 0.07157844 | 57.08231 | 0.03048269 | 4.914764 | 8.388915 | 0.03737953 | 0.01582839 | 0.1043041 | 0.08677642 | -3.437492 | 394.9992
Sphalerite IV | lw14-29 a3 sp - 01 | 9.558649 | 1.871631 | 0.1706 | 2212.116 | 19.90948 | 9878.929 | 598285.9 | 518.1166 | 0.2128565 | 38.12519 | bdl | 177.2478 | 0.01342786 | 1.409428 | 0.5719275 | bdl | bdl | 0.09648168 | 0.2516481 | -2.925873 | 367.1916
| lw14-29 a3 sp - 02 | 9.799525 | 1.844895 | 0.16655 | 2363.715 | 20.09383 | 9638.409 | 596877.1 | 471.6213 | 0.1988457 | n.a. | bdl | 178.4513 | 0.02753249 | 1.131891 | 0.5771625 | bdl | bdl | n.a. | n.a. | -2.957711 | 368.8753
| lw14-29 a3 sp - 03 | 10.6919 | 1.76913 | 0.1272 | 2508.869 | 20.28155 | 9765.118 | 590780.2 | 455.7129 | 0.1624367 | 31.31914 | bdl | 177.6791 | 0.01713374 | 0.9167662 | 0.7064885 | bdl | bdl | 0.1468606 | 0.3448999 | -3.07133 | 375.0049
| lw14-29 a3 sp - 04 | 9.466647 | 1.854502 | 0.17298 | 2239.093 | 20.98873 | 9466.647 | 599258.8 | 525.0492 | 1.320011 | n.a. | 0.3152265 | 179.4821 | 0.02955249 | n.a. | 2.147481 | 0.4107796 | 0.0201942 | n.a. | n.a. | -2.928972 | 367.3386
| lw14-29 a3 sp - 05 | 9.557209 | 1.831701 | 0.16514 | 2135.206 | 20.74192 | 9706.385 | 598444.4 | 545.8847 | 4.922808 | n.a. | bdl | 180.6024 | 0.01680716 | n.a. | 8.453307 | 0.219786 | 0.01183463 | n.a. | n.a. | -2.934736 | 367.7159
| lw14-29 a3 sp - 06 | 9.7248 | 1.866681 | 0.19647 | 2253.603 | 19.78757 | 9825.994 | 597216.7 | 498.9905 | 0.3845394 | n.a. | bdl | 181.1383 | bdl | n.a. | 0.8287837 | 0.02125086 | bdl | 0.4685309 | 1.366127 | -2.904872 | 366.0851
| lw14-29 a3 sp - 07 | 9.604993 | 1.786746 | 0.16477 | 2312.794 | 20.32732 | 9824.878 | 598021.6 | 523.3272 | 0.1569182 | n.a. | bdl | 187.8021 | 0.02048932 | 1.639145 | 0.5017384 | 0.04997395 | bdl | n.a. | n.a. | -2.956501 | 368.7463
| lw14-29 a3 sp - 08 | 9.756871 | 1.807713 | 0.14888 | 2396.068 | 20.35193 | 9647.22 | 597155.7 | 477.2846 | 0.4974887 | n.a. | bdl | 183.5632 | bdl | n.a. | 4.66015 | 0.03959604 | bdl | n.a. | n.a. | -2.989246 | 370.5198
| lw14-29 a3 sp - 09 | 9.632993 | 1.895213 | 0.16609 | 2352.615 | 20.66757 | 9522.73 | 598094.3 | 485.7595 | 0.5613399 | n.a. | bdl | 183.6383 | 0.03207656 | n.a. | 0.7718423 | 0.05914116 | bdl | n.a. | n.a. | -2.947932 | 368.4561
| lw14-29 a3 sp - 10 | 10.14764 | 1.808331 | 0.17936 | 2381.052 | 20.35193 | 9689.357 | 594497.4 | 486.3686 | 0.1710632 | n.a. | bdl | 179.6164 | 0.02196367 | 1.252352 | 0.5702106 | 0.0253427 | bdl | 0.3621894 | 0.620896 | -2.961467 | 369.0087
| lw14-29 a3 sp - 11 | 10.04941 | 1.874229 | 0.16359 | 2386.344 | 20.32235 | 9547.467 | 595278.8 | 471.4127 | 0.3660037 | n.a. | 0.06274349 | 179.8647 | 0.01568587 | n.a. | 0.7633791 | bdl | bdl | n.a. | n.a. | -2.970539 | 369.5088
| lw14-29 a3 sp - 12 | 9.121549 | 1.791771 | 0.18323 | 2151.869 | 20.18095 | 9692.002 | 601380 | 542.3573 | 0.2382423 | 60.74705 | bdl | 178.1597 | 0.01860378 | n.a. | 0.4442128 | bdl | bdl | n.a. | n.a. | -2.898267 | 365.6174
| lw14-29 a3 sp - 13 | 9.884464 | 1.843619 | 0.18406 | 2325.163 | 20.27862 | 9935.892 | 596050.6 | 501.3202 | 0.2489116 | n.a. | bdl | 184.8323 | 0.02468544 | 1.499641 | 0.5091373 | bdl | bdl | 0.52148 | 0.8691334 | -2.93669 | 367.6799
| lw14-29 a4 sp - 01 | 9.042418 | 1.734043 | 0.14024 | 2038.073 | 19.67407 | 9447.022 | 602122.2 | 571.9965 | 1.336133 | n.a. | bdl | 178.5901 | 0.01975971 | 7.715695 | 3.641432 | 0.08938915 | 0.009033009 | n.a. | n.a. | -2.947663 | 368.4419
| lw14-29 a4 sp - 02 | 9.35623 | 1.833262 | 0.14621 | 2129.248 | 19.29758 | 9399.068 | 600057.9 | 546.4778 | 0.5549481 | n.a. | bdl | 174.8573 | 0.03407576 | 5.160044 | 5.7442 | 0.02726061 | bdl | n.a. | n.a. | -2.945694 | 368.1599
| lw14-29 a4 sp - 03 | 9.686472 | 1.770155 | 0.14851 | 2309.231 | 19.4801 | 9444.562 | 597802.8 | 505.6923 | 0.8164456 | n.a. | bdl | 180.122 | 0.01975597 | n.a. | 3.144828 | 0.05745358 | 0.006450928 | n.a. | n.a. | -2.979971 | 369.9736
| lw14-29 a4 sp - 04 | 10.15424 | 1.802519 | 0.18166 | 2411.237 | 19.44248 | 9903.823 | 594268.1 | 482.5644 | 0.2250629 | n.a. | bdl | 182.9032 | 0.009826689 | 1.273243 | 0.4923911 | bdl | bdl | 0.3243864 | 0.5684687 | -2.95756 | 368.765
| lw14-29 a4 sp - 05 | 10.02477 | 1.756005 | 0.15722 | 2331.463 | 19.84353 | 9819.266 | 595209.8 | 482.1486 | 0.5633065 | n.a. | bdl | 184.848 | 0.01919415 | 2.138478 | 0.6217234 | bdl | bdl | n.a. | n.a. | -2.985665 | 370.4607
| lw14-29 a4 sp - 06 | 9.837046 | 1.871562 | 0.17434 | 2298.04 | 19.79106 | 10158.46 | 596176.9 | 500.9626 | 0.1678747 | n.a. | bdl | 177.3944 | 0.02661428 | 0.747247 | 0.4258284 | bdl | bdl | n.a. | n.a. | -2.938757 | 367.9253
| lw14-29 a4 sp - 07 | 8.421834 | 1.609566 | 0.21981 | 1949.028 | 20.10399 | 9604.922 | 606150 | 607.3185 | 0.4732352 | n.a. | bdl | 163.792 | 0.01761487 | 3.619373 | 2.970865 | 0.08150162 | 0.04732352 | n.a. | n.a. | -2.832101 | 362.0379
| lw782-3-260 a1 sp - 01 | 3.91006 | 1.530262 | 0.48199 | 2481.932 | 35.08238 | 8430.43 | 637436 | 325.0924 | 8.210718 | 37.4731 | bdl | 356.8285 | 0.02359869 | 0.3128861 | 4.540714 | bdl | bdl | 0.09642915 | 0.0939879 | -2.490609 | 343.4767
| lw782-3-260 a1 sp - 02 | 3.845349 | 2.268323 | 0.44774 | 2470.467 | 35.88924 | 8406.949 | 637890.4 | 307.828 | 8.887118 | 38.01334 | bdl | 382.9343 | 0.03121095 | 0.2268796 | 3.96139 | bdl | bdl | 0.08803088 | 0.1376483 | -2.415406 | 339.4128
| lw782-3-260 a1 sp - 03 | 3.849261 | 1.64875 | 0.4862 | 2471.378 | 37.05222 | 8359.425 | 637905.2 | 301.4119 | 8.53166 | 37.9719 | bdl | 386.5283 | 0.02002737 | 0.2527454 | 3.845255 | bdl | bdl | 0.1205648 | 0.1742381 | -2.471101 | 342.4186
| lw782-3-260 a1 sp - 04 | 3.92622 | 1.990121 | 0.36279 | 2440.303 | 34.65568 | 8408.076 | 637346.8 | 333.2589 | 8.363134 | 35.50349 | bdl | 275.7751 | 0.03023312 | 0.2913002 | 3.799568 | 0.02042778 | bdl | 0.07272291 | 0.1270608 | -2.492224 | 343.6294
| lw782-3-260 a1 sp - 05 | 3.976753 | 1.849911 | 0.45473 | 2451.848 | 34.87712 | 8499.74 | 636928.7 | 336.5136 | 8.201794 | 42.87113 | bdl | 315.7401 | 0.01696637 | 0.3020842 | 3.873299 | bdl | bdl | 0.05296819 | 0.05876159 | -2.464916 | 342.1112
| lw782-3-260 a1 sp - 06 | 3.94935 | 1.955636 | 0.3301 | 2453.035 | 36.22562 | 8441.17 | 637163.1 | 330.7837 | 8.054865 | 34.84962 | bdl | 270.0024 | 0.02465775 | 0.2289061 | 3.710991 | bdl | bdl | 0.0789048 | 0.1236997 | -2.524488 | 345.298
| lw782-3-260 a1 sp - 07 | 4.11494 | 0.930159 | 0.37029 | 2392.318 | 35.74463 | 8448.26 | 636045.9 | 325.1702 | 8.234163 | 33.01373 | bdl | 339.9857 | 0.01712774 | 0.7621846 | 4.097813 | bdl | 0.007108014 | 0.09976911 | 0.1138995 | -2.671546 | 353.3694
| lw782-3-260 a1 sp - 08 | 4.182617 | 2.162631 | 0.50764 | 2415.995 | 35.34013 | 8534.977 | 635517 | 317.3305 | 8.069275 | 43.43655 | bdl | 333.3907 | 0.03003128 | 0.8400054 | 7.446887 | 0.1466745 | bdl | 0.7050822 | 0.496169 | -2.423387 | 339.7796
| lw782-3-260 a1 sp - 09 | 4.176063 | 1.712256 | 0.32924 | 2433.502 | 35.39538 | 8565.057 | 635535.1 | 338.6478 | 8.343435 | 39.24022 | bdl | 312.0097 | 0.0338952 | 0.5953388 | 3.928367 | bdl | bdl | 0.1199369 | 0.0951673 | -2.571036 | 347.8055
| lw782-3-260 a1 sp - 10 | 4.117954 | 2.218966 | 0.45582 | 2449.775 | 34.89408 | 8505.867 | 635976 | 350.5617 | 8.664414 | 44.8647 | 0.1088408 | 328.2365 | 0.02913849 | 1.054128 | 3.882275 | 0.04842131 | bdl | 0.9855664 | 0.2133966 | -2.437159 | 340.599
| lw782-3-260 a1 sp - 11 | 4.116058 | 1.271855 | 0.39799 | 2405.388 | 34.99696 | 8446.27 | 636040.1 | 355.3259 | 7.78239 | 42.23135 | 0.1083624 | 334.9383 | 0.02141549 | 0.6681634 | 4.390176 | 0.0389762 | bdl | 0.2813996 | 0.3584953 | -2.585918 | 348.6727
| lw782-3-260 a1 sp - 12 | 4.082767 | 1.352291 | 0.35425 | 2476.001 | 34.51495 | 8471.423 | 636241.8 | 356.5305 | 8.577634 | 39.85052 | bdl | 344.9747 | 0.02081744 | 0.3411511 | 3.861847 | bdl | bdl | 0.0883679 | 0.1304276 | -2.599436 | 349.4852
| lw782-3-260 a1 sp - 13 | 4.117697 | 1.36304 | 0.4244 | 2458.192 | 34.94779 | 8471.058 | 636007.8 | 360.6948 | 9.118063 | 40.61994 | bdl | 363.7799 | 0.01585378 | 0.4391924 | 3.946305 | bdl | bdl | 0.250661 | 0.1559669 | -2.5609 | 347.3202
| lw782-3-260 a1 sp - 14 | 4.050084 | 1.29932 | 0.36997 | 2448.172 | 35.08979 | 8441.538 | 636486.9 | 353.1285 | 8.719691 | 46.86465 | bdl | 413.0158 | 0.0282368 | 0.5331276 | 4.95619 | 0.0594237 | bdl | 0.3797217 | 0.4678036 | -2.595092 | 349.1583
| lw782-3-260 a1 sp - 15 | 4.032629 | 1.423823 | 0.34162 | 2474.129 | 34.78194 | 8514.26 | 636541.3 | 346.9068 | 8.770233 | 34.82916 | bdl | 344.9345 | 0.02182068 | 0.2207245 | 3.8396 | bdl | bdl | 0.08098828 | 0.1040678 | -2.59213 | 349.0453
| lw782-3-260 a1 sp - 16 | 3.991708 | 1.787408 | 0.40014 | 2495.545 | 34.85027 | 8415.402 | 636901.1 | 341.7251 | 8.797543 | 38.75405 | bdl | 311.9431 | 0.02243 | 0.2292844 | 3.759101 | bdl | bdl | 0.09138146 | 0.1142268 | -2.505458 | 344.3222
| lw782-3-260 a1 sp - 17 | 3.900042 | 2.594451 | 0.29395 | 2484.501 | 35.0806 | 8441.298 | 637493.8 | 333.6342 | 9.390944 | 31.0867 | bdl | 387.5692 | 0.01785659 | 0.2467456 | 3.652485 | bdl | bdl | 0.08076049 | 0.125402 | -2.482509 | 343.0382
| lw782-3-260 a1 sp - 18 | 3.906152 | 3.111729 | 0.38519 | 2488.394 | 34.98066 | 8413.877 | 637476.5 | 332.6123 | 9.470692 | 34.18391 | bdl | 386.957 | 0.02398158 | 0.2158342 | 3.674466 | 0.04145968 | bdl | 0.1942915 | 0.2467258 | -2.383647 | 337.6717
| lw782-3-260 a1 sp - 19 | 3.88637 | 2.652445 | 0.32179 | 2481.049 | 34.69329 | 8403.617 | 637618.1 | 331.0491 | 9.604712 | 53.17977 | bdl | 399.556 | 0.02669099 | 0.381762 | 3.821664 | 0.03194831 | bdl | 0.6227897 | 0.5552535 | -2.45505 | 341.6024
| lw782-3-260 a1 sp - 20 | 3.944524 | 2.083725 | 0.48837 | 2492.726 | 35.19633 | 8389.811 | 637239.8 | 337.1932 | 9.108116 | 39.24001 | bdl | 306.2035 | 0.02873223 | 0.248739 | 3.768026 | bdl | bdl | 0.0808607 | 0.1108243 | -2.424238 | 339.8493
| lw782-3-260 a1 sp - 21 | 3.944726 | 2.579453 | 0.37098 | 2513.788 | 34.74265 | 8390.238 | 637238.1 | 334.6654 | 8.57085 | 41.00708 | bdl | 315.6601 | 0.02503936 | 0.2807692 | 4.50298 | bdl | bdl | 0.0857906 | 0.09071637 | -2.438173 | 340.6777
| lw782-3-260 a1 sp - 22 | 3.894708 | 2.524276 | 0.42789 | 2508.662 | 35.14451 | 8397.33 | 637567.5 | 322.2354 | 8.137953 | 40.08185 | bdl | 341.2428 | 0.02188493 | 0.3063891 | 4.417514 | bdl | bdl | 0.0518754 | 0.05795455 | -2.407552 | 338.9499
| Min | 3.845349 | 0.930159 | 0.1272 | 1949.028 | 19.29758 | 8359.425 | 590780.2 | 301.4119 | 0.1569182 | 31.0867 | bdl | 163.792 | bdl | 0.2158342 | 0.4258284 | bdl | bdl | 0.0518754 | 0.05795455 | -3.07133 | 337.6717
| Max | 10.6919 | 3.111729 | 0.50764 | 2513.788 | 37.05222 | 10158.46 | 637905.2 | 607.3185 | 9.604712 | 60.74705 | 0.3152265 | 413.0158 | 0.03407576 | 7.715695 | 8.453307 | 0.4107796 | 0.04732352 | 0.9855664 | 1.366127 | -2.383647 | 375.0049
| Mean | 6.70085 | 1.86986 | 0.2895236 | 2373.141 | 28.00221 | 9040.815 | 618184 | 418.3968 | 4.837806 | 39.97433 | 0.1487933 | 265.3998 | 0.02291117 | 1.102401 | 3.100571 | 0.08160037 | 0.01699072 | 0.2367426 | 0.2918952 | -2.713417 | 355.6001
Note: The Ge concentration used for calcultaion is the detetion limit; bdl = blow the detection limit; n.a. = not available.