## Full data
Electronic Supplementary Material Table B Compilation of worldwide LA-ICP-MS data for sphalerite.
Type | Sample | Mn | Fe | Co | Cu | Ga | Ge | Ag | Cd | In | Sn | Sb | Pb | Locality | References
Sn-poor Skarn | Majdanpek MD-20 | 4345 | 92590 | 33.74 | 541 | 0.59 | 1 | 1.95 | 2823 | 50.2 | 0.13 | 0.1 | 0.63 | Majdanpek | Cook et al. (2009)
Sn-poor Skarn | Majdanpek MD-20 | 2545 | 92222 | 33.98 | 165 | 0.46 | 1 | 1.53 | 3256 | 98.9 | 0.14 | 0.02 | 0.12 | Majdanpek | Cook et al. (2009)
Sn-poor Skarn | Majdanpek MD-20 | 3745 | 87931 | 34.82 | 129 | 0.7 | 1.1 | 1.79 | 2800 | 63.6 | 0.47 | 0.02 | 0.23 | Majdanpek | Cook et al. (2009)
Sn-poor Skarn | Majdanpek MD-20 | 4202 | 91453 | 33.81 | 143 | 0.8 | 1.1 | 1.7 | 2944 | 57 | 0.17 | 0.05 | 0.21 | Majdanpek | Cook et al. (2009)
Sn-poor Skarn | Majdanpek MD-20 | 3570 | 85805 | 31.96 | 328 | 1.2 | 1.2 | 2.06 | 2850 | 46.9 | 0.53 | 0.15 | 1.2 | Majdanpek | Cook et al. (2009)
Sn-poor Skarn | Majdanpek MD-20 | 4066 | 89874 | 34.92 | 463 | 0.85 | 1.1 | 1.99 | 2867 | 44.4 | 0.15 | 0.05 | 0.8 | Majdanpek | Cook et al. (2009)
Sn-poor Skarn | Majdanpek MD-20 | 4405 | 91608 | 35.06 | 171 | 1.3 | 1.2 | 1.62 | 2869 | 38.6 | 1.52 | 0.32 | 0.84 | Majdanpek | Cook et al. (2009)
Sn-poor Skarn | Majdanpek MD-20 | 4476 | 91815 | 36.28 | 69 | 1 | 1 | 1.5 | 2773 | 44 | 0.07 | 0.02 | 0.12 | Majdanpek | Cook et al. (2009)
Sn-poor Skarn | Ocna de Fier P43 | 2562 | 15937 | 139 | 59.6 | 0.07 | 0.73 | 1.6 | 6126 | 0.1 | 0.06 | 0.02 | 3.2 | Ocna de Fier | Cook et al. (2010)
Sn-poor Skarn | Ocna de Fier P43 | 2917 | 18063 | 150 | 17 | 0.64 | 0.75 | 1.6 | 6354 | 0.03 | 0.1 | 0.01 | 2.2 | Ocna de Fier | Cook et al. (2011)
Sn-poor Skarn | Ocna de Fier P43 | 2475 | 16959 | 139 | 13.8 | 0.06 | 0.75 | 1.5 | 5890 | 0.12 | 0.08 | 0.05 | 1.2 | Ocna de Fier | Cook et al. (2012)
Sn-poor Skarn | Ocna de Fier P43 | 2446 | 17561 | 157 | 4.6 | 0.08 | 0.72 | 1.5 | 6451 | 0.09 | 0.06 | 0.05 | 0.3 | Ocna de Fier | Cook et al. (2013)
Sn-poor Skarn | Ocna de Fier P43 | 3752 | 99262 | 165 | 325 | 0.29 | 1.01 | 1.7 | 6137 | 0.11 | 0.08 | 0.26 | 8.4 | Ocna de Fier | Cook et al. (2014)
Sn-poor Skarn | Ocna de Fier P43 | 2961 | 17831 | 147 | 16 | 0.3 | 0.83 | 1.6 | 6476 | 0.12 | 0.07 | 0.14 | 85 | Ocna de Fier | Cook et al. (2015)
Sn-poor Skarn | Ocna de Fier P43 | 2350 | 15505 | 157 | 38.2 | 0.13 | 0.79 | 1.5 | 6009 | 0.15 | 0.05 | 0.05 | 20.1 | Ocna de Fier | Cook et al. (2016)
Sn-poor Skarn | Ocna de Fier P43 | 2667 | 16631 | 158 | 7.4 | 0.13 | 0.78 | 1.6 | 6326 | 0.08 | 0.06 | 0.05 | 2.2 | Ocna de Fier | Cook et al. (2017)
Sn-poor Skarn | Ocna de Fier P43 | 2577 | 17143 | 153 | 1080 | 0.08 | 0.74 | 1.9 | 6101 | 0.25 | 0.06 | 0.31 | 255 | Ocna de Fier | Cook et al. (2018)
Sn-poor Skarn | Ocna de Fier Stef-1 | 5681 | 65915 | 5.9 | 1629 | 0.67 | 1.43 | 2 | 6009 | 62.8 | 0.15 | 0.18 | 1.96 | Ocna de Fier | Cook et al. (2019)
Sn-poor Skarn | Ocna de Fier Stef-2 | 5300 | 68680 | 12.3 | 107 | 0.76 | 1.47 | 2.67 | 5896 | 37.7 | 0.07 | 0.03 | 85 | Ocna de Fier | Cook et al. (2020)
Sn-poor Skarn | Ocna de Fier Stef-3 | 5275 | 70619 | 30.9 | 251 | 1.55 | 1.63 | 6.82 | 5962 | 127 | 0.68 | 3.04 | 210 | Ocna de Fier | Cook et al. (2021)
Sn-poor Skarn | Ocna de Fier Stef-4 | 3797 | 78640 | 68.2 | 527 | 1.87 | 1.69 | 5.33 | 5804 | 175 | 0.56 | 1.42 | 240 | Ocna de Fier | Cook et al. (2022)
Sn-poor Skarn | Ocna de Fier Stef-5 | 4803 | 60411 | 8.3 | 120 | 3.88 | 1.76 | 4.01 | 5821 | 54.1 | 4.83 | 0.86 | 31 | Ocna de Fier | Cook et al. (2023)
Sn-poor Skarn | Ocna de Fier Stef-6 | 2909 | 71029 | 23.2 | 285 | 1.7 | 1.72 | 4.67 | 5577 | 57.4 | 3.31 | 0.9 | 1526 | Ocna de Fier | Cook et al. (2024)
Sn-poor Skarn | Ocna de Fier 3910b | 3991 | 28566 | 289 | 38 | 0.33 | 0.89 | 1.58 | 4825 | 13 | 0.07 | 0.5 | 0.89 | Ocna de Fier | Cook et al. (2025)
Sn-poor Skarn | Ocna de Fier 3910b | 4093 | 30266 | 324 | 32 | 0.26 | 1.1 | 1.56 | 4952 | 16.6 | 0.07 | 0.44 | 15 | Ocna de Fier | Cook et al. (2026)
Sn-poor Skarn | Ocna de Fier 3910b | 4769 | 31452 | 309 | 19 | 0.59 | 1.59 | 2.23 | 5104 | 17.1 | 0.31 | 1.23 | 12.52 | Ocna de Fier | Cook et al. (2027)
Sn-poor Skarn | Ocna de Fier 3910b | 4071 | 28702 | 278 | 19 | 0.39 | 0.98 | 1.5 | 4968 | 20.9 | 0.19 | 0.2 | 5.77 | Ocna de Fier | Cook et al. (2028)
Sn-poor Skarn | Ocna de Fier 3910b | 4217 | 25413 | 273 | 166 | 0.14 | 1.13 | 2.43 | 5362 | 13 | 0.63 | 0.46 | 34.97 | Ocna de Fier | Cook et al. (2029)
Sn-poor Skarn | Ocna de Fier 54G | 3374 | 20797 | 682 | 2590 | 0.26 | 0.99 | 2.44 | 5159 | 20.8 | 0.03 | 0.03 | 0.21 | Ocna de Fier | Cook et al. (2030)
Sn-poor Skarn | Ocna de Fier 54G | 2758 | 19997 | 523 | 4134 | 0.12 | 1.19 | 5.74 | 5338 | 9.4 | 0.06 | 0.08 | 575 | Ocna de Fier | Cook et al. (2031)
Sn-poor Skarn | Ocna de Fier 54G | 2346 | 18055 | 575 | 567 | 0.12 | 1.02 | 1.87 | 5640 | 34.3 | 0.03 | 0.04 | 23.6 | Ocna de Fier | Cook et al. (2032)
Sn-poor Skarn | Ocna de Fier 54G | 2651 | 18584 | 573 | 24 | 0.12 | 1.1 | 1.6 | 5205 | 10.3 | 0.03 | 0.02 | 7.96 | Ocna de Fier | Cook et al. (2033)
Sn-poor Skarn | Ocna de Fier 54G | 2152 | 15734 | 541 | 2001 | 0.12 | 1.5 | 17.3 | 5664 | 10.1 | 0.12 | 1.53 | 1848 | Ocna de Fier | Cook et al. (2034)
Sn-poor Skarn | Ocna de Fier 3375 | 1713 | 2866 | 2498 | 10 | 0.63 | 0.58 | 14.7 | 6897 | 2.1 | 0.02 | 0.07 | 5540 | Ocna de Fier | Cook et al. (2035)
Sn-poor Skarn | Ocna de Fier 3375 | 905 | 4422 | 2828 | 20 | 0.45 | 0.67 | 3.79 | 7146 | 2.1 | 0.09 | 0.02 | 507 | Ocna de Fier | Cook et al. (2036)
Sn-poor Skarn | Baita Bihor 16C | 3355 | 12053 | 491 | 18 | 0.7 | 0.86 | 1.34 | 7662 | 25.8 | 0.09 | 0.02 | 0.35 | Baita Bihor | Cook et al. (2009)
Sn-poor Skarn | Baita Bihor 16C | 3054 | 15554 | 484 | 173 | 4.5 | 0.75 | 1.59 | 7823 | 24.9 | 0.08 | 0.02 | 3.79 | Baita Bihor | Cook et al. (2009)
Sn-poor Skarn | Baita Bihor 16C | 3423 | 11898 | 496 | 22 | 1.8 | 0.79 | 1.31 | 7793 | 34 | 0.07 | 0.02 | 0.27 | Baita Bihor | Cook et al. (2009)
Sn-poor Skarn | Baita Bihor 16C | 3601 | 11462 | 524 | 15 | 0.17 | 0.72 | 1.33 | 7833 | 22.1 | 0.02 | 0.1 | 2.68 | Baita Bihor | Cook et al. (2009)
Sn-poor Skarn | Baita Bihor 16C | 3295 | 13887 | 507 | 40 | 0.78 | 0.84 | 1.43 | 7909 | 21.7 | 0.02 | 1.16 | 0.92 | Baita Bihor | Cook et al. (2009)
Sn-poor Skarn | Baita Bihor 16C | 3421 | 11883 | 510 | 14 | 3.5 | 0.9 | 1.45 | 7833 | 16.8 | 0.02 | 0.13 | 0.65 | Baita Bihor | Cook et al. (2009)
Sn-poor Skarn | Baita Bihor 19CB | 1142 | 2782 | 1405 | 7724 | 0.95 | 0.69 | 121 | 5726 | 824 | 0.75 | 0.06 | 56.7 | Baita Bihor | Cook et al. (2009)
Sn-poor Skarn | Baita Bihor 19CB | 1115 | 1723 | 1458 | 3464 | 0.22 | 0.72 | 22.9 | 5691 | 867 | 0.4 | 0.02 | 10.26 | Baita Bihor | Cook et al. (2009)
Sn-poor Skarn | Baita Bihor 19CB | 952 | 1220 | 1176 | 2664 | 0.83 | 0.8 | 8.33 | 5780 | 817 | 0.62 | 0.02 | 0.89 | Baita Bihor | Cook et al. (2009)
Sn-poor Skarn | Baita Bihor 19CB | 841 | 919 | 1010 | 2031 | 0.18 | 0.92 | 15.3 | 5889 | 770 | 0.16 | 0.02 | 2.98 | Baita Bihor | Cook et al. (2010)
Sn-poor Skarn | Baita Bihor 19CB | 1048 | 1446 | 1237 | 2799 | 0.18 | 0.82 | 7.36 | 5631 | 795 | 0.22 | 0.02 | 0.15 | Baita Bihor | Cook et al. (2011)
Sn-poor Skarn | Baita Bihor 19CB | 883 | 1352 | 1037 | 3509 | 0.41 | 0.92 | 44.5 | 5852 | 811 | 0.37 | 0.02 | 46.6 | Baita Bihor | Cook et al. (2012)
Sn-poor Skarn | Baita Bihor BB6 | 4300 | 13943 | 591 | 161 | 0.38 | 0.88 | 1.63 | 7310 | 250 | 2.64 | 0.02 | 0.92 | Baita Bihor | Cook et al. (2013)
Sn-poor Skarn | Baita Bihor BB6 | 3240 | 10100 | 584 | 163 | 0.56 | 0.8 | 1.91 | 7118 | 245 | 4.02 | 0.02 | 0.02 | Baita Bihor | Cook et al. (2014)
Sn-poor Skarn | Baita Bihor BB6 | 3182 | 10869 | 620 | 215 | 0.81 | 1.06 | 9.03 | 7601 | 235 | 4.31 | 2.22 | 114 | Baita Bihor | Cook et al. (2015)
Sn-poor Skarn | Baita Bihor BB6 | 3777 | 12931 | 589 | 112 | 1.27 | 1.04 | 1.76 | 7119 | 137 | 8.81 | 0.02 | 0.46 | Baita Bihor | Cook et al. (2016)
Sn-poor Skarn | Baita Bihor BB6 | 3729 | 12961 | 600 | 217 | 1.15 | 1.31 | 12.3 | 7218 | 225 | 3.22 | 1.23 | 130 | Baita Bihor | Cook et al. (2017)
Sn-poor Skarn | Baita Bihor BB6 | 4575 | 16482 | 610 | 722 | 0.73 | 1.23 | 35 | 7892 | 265 | 1.24 | 0.1 | 89.6 | Baita Bihor | Cook et al. (2018)
Sn-poor Skarn | Baita Bihor BB6 | 4382 | 15679 | 600 | 207 | 1.22 | 1.09 | 2.83 | 7415 | 248 | 3.39 | 0.07 | 61.4 | Baita Bihor | Cook et al. (2019)
Sn-poor Skarn | Baita Bihor BB6 | 3431 | 11274 | 595 | 157 | 2.06 | 1.1 | 3.89 | 7148 | 182 | 15.8 | 0.22 | 0.02 | Baita Bihor | Cook et al. (2020)
Sn-poor Skarn | Baita Bihor BB23 | 3602 | 10665 | 583 | 10.7 | 0.58 | 0.77 | 1.4 | 7999 | 10.3 | 0.07 | 0.02 | 0.1 | Baita Bihor | Cook et al. (2021)
Sn-poor Skarn | Baita Bihor BB23 | 3811 | 10258 | 568 | 29.8 | 0.75 | 0.74 | 1.5 | 7865 | 11.2 | 0.07 | 0.02 | 0.08 | Baita Bihor | Cook et al. (2022)
Sn-poor Skarn | Baita Bihor BB23 | 4924 | 12013 | 565 | 43.7 | 1.3 | 0.72 | 1.4 | 7502 | 12.6 | 0.06 | 0.02 | 0.1 | Baita Bihor | Cook et al. (2023)
Sn-poor Skarn | Baita Bihor BB23 | 3529 | 10616 | 548 | 23.9 | 0.76 | 0.87 | 1.4 | 7741 | 12.4 | 0.08 | 0.42 | 0.09 | Baita Bihor | Cook et al. (2024)
Sn-poor Skarn | Baita Bihor BB23 | 4562 | 10567 | 551 | 10.5 | 1.3 | 0.79 | 1.4 | 7530 | 12.5 | 0.05 | 0.55 | 0.23 | Baita Bihor | Cook et al. (2025)
Sn-poor Skarn | Baita Bihor BB23 | 4900 | 11839 | 559 | 13.7 | 0.81 | 0.88 | 1.3 | 7278 | 12.3 | 0.07 | 0.02 | 0.08 | Baita Bihor | Cook et al. (2026)
Sn-poor Skarn | Baita Bihor BB23 | 4161 | 10290 | 553 | 32 | 3.4 | 0.78 | 1.4 | 7521 | 12.5 | 0.06 | 0.04 | 8.71 | Baita Bihor | Cook et al. (2027)
Sn-poor Skarn | Baita Bihor BB23 | 4108 | 10260 | 566 | 9 | 1.3 | 0.74 | 1.3 | 7681 | 11.6 | 0.06 | 0.02 | 0.09 | Baita Bihor | Cook et al. (2028)
Sn-poor Skarn | Baita Bihor BB23 | 4183 | 10464 | 572 | 9.7 | 1.2 | 0.85 | 1.4 | 7668 | 11.1 | 0.06 | 0.02 | 0.07 | Baita Bihor | Cook et al. (2029)
Sn-poor Skarn | Baita Bihor BB23 | 4294 | 11050 | 567 | 51.2 | 3 | 0.78 | 1.3 | 7500 | 13 | 0.1 | 0.03 | 0.29 | Baita Bihor | Cook et al. (2030)
Sn-poor Skarn | Valea Seaca VS1b | 2109 | 27758 | 2.4 | 6205 | 3.68 | 1.51 | 4.94 | 5349 | 59.2 | 18.3 | 0.07 | 49.4 | Valea Seaca | Cook et al. (2009)
Sn-poor Skarn | Valea Seaca VS1b | 1699 | 28477 | 8.7 | 9967 | 1.34 | 1.5 | 7.11 | 5559 | 21.3 | 2.7 | 1.33 | 1.32 | Valea Seaca | Cook et al. (2009)
Sn-poor Skarn | Valea Seaca VS1b | 1580 | 27339 | 5.8 | 9770 | 2.41 | 1.3 | 6.91 | 5315 | 40.4 | 13.3 | 0.1 | 13.5 | Valea Seaca | Cook et al. (2009)
Sn-poor Skarn | Baisoara Bs7a | 6.5 | 1576 | 9.6 | 1666 | 11.8 | 0.9 | 56.4 | 74844 | 6.3 | 36.3 | 19.8 | 439 | Baisoara | Cook et al. (2009)
Sn-poor Skarn | Baisoara Bs7a | 1191 | 3450 | 12 | 2119 | 28.2 | 1.04 | 58.2 | 23353 | 3.2 | 26.1 | 37.5 | 906 | Baisoara | Cook et al. (2009)
Sn-poor Skarn | Baisoara Bs7a | 0.9 | 357 | 9.9 | 1719 | 13.4 | 0.62 | 52.8 | 33894 | 0.48 | 6.3 | 32.2 | 515 | Baisoara | Cook et al. (2009)
Sn-poor Skarn | Baisoara Bs7a | 1242 | 2300 | 10.5 | 1636 | 18.7 | 1.26 | 42.8 | 23539 | 2.3 | 12.2 | 30.4 | 514 | Baisoara | Cook et al. (2009)
Sn-poor Skarn | Baisoara Bs7a | 73 | 670 | 10.5 | 1585 | 13 | 0.96 | 43.9 | 34230 | 1.8 | 11.1 | 29.6 | 488 | Baisoara | Cook et al. (2009)
Sn-poor Skarn | Baisoara Bs7a | 0.43 | 237 | 10.6 | 1539 | 7.2 | 0.68 | 55.3 | 65948 | 0.89 | 8 | 20.5 | 373 | Baisoara | Cook et al. (2009)
Sn-poor Skarn | Baisoara Bs7a | 222 | 16654 | 11.8 | 2969 | 12.2 | 0.81 | 73.9 | 63782 | 17.9 | 68.1 | 25 | 566 | Baisoara | Cook et al. (2009)
Sn-poor Skarn | Baisoara Bs7g | 15.5 | 345 | 19.8 | 220 | 5.8 | 1.9 | 153 | 9976 | 0.05 | 0.92 | 28.6 | 2832 | Baisoara | Cook et al. (2009)
Sn-poor Skarn | Baisoara Bs7g | 13.2 | 298 | 19.3 | 679 | 4.5 | 1.4 | 250 | 8956 | 0.03 | 1.4 | 19.2 | 2773 | Baisoara | Cook et al. (2009)
Sn-poor Skarn | Baisoara Bs7g | 2.8 | 118 | 8.3 | 6879 | 4.2 | 2.7 | 311 | 34588 | 0.11 | 1.3 | 47.2 | 5422 | Baisoara | Cook et al. (2009)
Sn-poor Skarn | Baisoara Bs7g | 37.6 | 30578 | 2 | 6 | 53.8 | 24.5 | 3.3 | 1735 | 0.05 | 2.1 | 886 | 1367 | Baisoara | Cook et al. (2009)
Sn-poor Skarn | Baisoara Bs7g | 5263 | 14701 | 23.5 | 165 | 10.2 | 3.8 | 133 | 8159 | 0.8 | 9.6 | 52.3 | 3368 | Baisoara | Cook et al. (2009)
Sn-poor Skarn | Baisoara Bs7g | 25.5 | 669 | 22.1 | 62 | 8.4 | 3.5 | 65.6 | 6762 | 0.05 | 1.1 | 41.8 | 3122 | Baisoara | Cook et al. (2009)
Sn-poor Skarn | Baisoara Bs7g | 40.4 | 25588 | 5.9 | 93 | 51.8 | 15.8 | 9 | 3002 | 0.19 | 24.6 | 440 | 5558 | Baisoara | Cook et al. (2009)
Sn-poor Skarn | Baisoara Bs7g | 23.2 | 20716 | 2.8 | 11 | 82.2 | 47.9 | 3 | 423 | 0.03 | 3.9 | 54.2 | 329 | Baisoara | Cook et al. (2009)
Sn-poor Skarn | Lefevre L-12 | 2819 | 109147 | 332 | 118 | 0.7 | 2.26 | 2.14 | 10923 | 186 | 0.06 | 0.03 | 0.85 | Lefevre | Cook et al. (2009)
Sn-poor Skarn | Lefevre L-12 | 2663 | 102969 | 311 | 108 | 0.73 | 1.97 | 1.95 | 10559 | 180 | 0.03 | 0.02 | 0.7 | Lefevre | Cook et al. (2009)
Sn-poor Skarn | Lefevre L-12 | 2396 | 92428 | 300 | 107 | 0.25 | 2.02 | 2.47 | 10469 | 172 | 0.06 | 0.04 | 1.71 | Lefevre | Cook et al. (2009)
Sn-poor Skarn | Lefevre L-12 | 2609 | 98651 | 337 | 122 | 0.56 | 2.02 | 4.02 | 10463 | 160 | 0.08 | 0.08 | 3.02 | Lefevre | Cook et al. (2009)
Sn-poor Skarn | Lefevre L-12 | 2762 | 99588 | 330 | 398 | 0.4 | 1.73 | 5.19 | 10644 | 139 | 0.11 | 0.22 | 8.31 | Lefevre | Cook et al. (2009)
Sn-poor Skarn | Lefevre L-12 | 5186 | 119230 | 355 | 161 | 2.02 | 3.58 | 5.05 | 10071 | 192 | 0.2 | 0.41 | 8.65 | Lefevre | Cook et al. (2009)
Sn-poor Skarn | Lefevre L-12 | 3148 | 108884 | 325 | 1268 | 0.8 | 2.29 | 3.14 | 11945 | 203 | 0.04 | 0.02 | 1.62 | Lefevre | Cook et al. (2009)
Sn-poor Skarn | Lefevre L-12 | 2815 | 101065 | 332 | 166 | 0.52 | 2.16 | 3.04 | 11359 | 202 | 0.03 | 0.1 | 5.78 | Lefevre | Cook et al. (2009)
Sn-poor Skarn | Kamioka (Kam) | 1450 | 21013 | 232 | 3 | 0.17 | 0.86 | 2 | 5521 | 0.76 | 0.11 | 0.03 | 1.7 | Kamioka | Cook et al. (2009)
Sn-poor Skarn | Kamioka (Kam) | 1353 | 19912 | 222 | 3.8 | 0.14 | 0.84 | 1.8 | 5334 | 1.01 | 0.2 | 0.09 | 2.1 | Kamioka | Cook et al. (2009)
Sn-poor Skarn | Kamioka (Kam) | 1440 | 20901 | 233 | 2.8 | 0.06 | 0.84 | 2 | 5452 | 0.96 | 0.29 | 0.02 | 10.7 | Kamioka | Cook et al. (2009)
Sn-poor Skarn | Kamioka (Kam) | 1340 | 20064 | 231 | 3.5 | 0.14 | 0.86 | 4.1 | 5483 | 0.85 | 0.38 | 0.13 | 16.9 | Kamioka | Cook et al. (2009)
Sn-poor Skarn | HTP27-1 | 2844 | 35051 | 109 | 9 | 0.87 | 2.61 | 5.9 | 4170 | 0.015 | 0.11 | 0.5 | 1.9 | Hetaoping | (Ye et al., 2011)
Sn-poor Skarn | HTP27-2 | 2839 | 37358 | 108 | 8 | 0.43 | 2.6 | 5.1 | 4244 | 0.011 | 0.11 | 1.1 | 2.8 | Hetaoping | (Ye et al., 2011)
Sn-poor Skarn | HTP27-3 | 2818 | 37927 | 111 | 7 | 0.49 | 2.83 | 4.5 | 4314 | 0.01 | 0.1 | 0 | 0.2 | Hetaoping | (Ye et al., 2011)
Sn-poor Skarn | HTP27-4 | 2819 | 39021 | 111 | 9 | 0.33 | 2.64 | 6 | 4328 | 0.013 | 0.1 | 3.3 | 6.4 | Hetaoping | (Ye et al., 2011)
Sn-poor Skarn | HTP27-5 | 2822 | 38631 | 110 | 13 | 1.43 | 2.75 | 6 | 4242 | 0.009 | 0.11 | 1.6 | 3.4 | Hetaoping | (Ye et al., 2011)
Sn-poor Skarn | HTP27-6 | 2830 | 38555 | 112 | 16 | 1.02 | 2.7 | 8 | 4237 | 0.007 | 0.1 | 5.8 | 6.6 | Hetaoping | (Ye et al., 2011)
Sn-poor Skarn | HTP27-7 | 2819 | 38187 | 110 | 9 | 0.58 | 2.8 | 5.5 | 4259 | 0.007 | 0.09 | 2.7 | 5 | Hetaoping | (Ye et al., 2011)
Sn-poor Skarn | HTP27-8 | 2866 | 32878 | 109 | 8 | 1.84 | 2.64 | 5 | 4128 | 0.009 | 0.12 | 0.3 | 2 | Hetaoping | (Ye et al., 2011)
Sn-poor Skarn | 174HTP1 | 5438 | 102151 | 71 | 33 | 0.1 | 3.11 | 4.7 | 5532 | 0.158 | 0.23 | 0.3 | 0.9 | Hetaoping | (Ye et al., 2011)
Sn-poor Skarn | 174HTP3 | 5578 | 97556 | 83 | 41 | 0.06 | 3.03 | 7.5 | 5892 | 0.104 | 0.07 | 4.1 | 6.6 | Hetaoping | (Ye et al., 2011)
Sn-poor Skarn | 174HTP4 | 5366 | 92512 | 80 | 12 | 0.46 | 2.76 | 6.5 | 5486 | 0.09 | 0.09 | 1.5 | 3.2 | Hetaoping | (Ye et al., 2011)
Sn-poor Skarn | 174HTP5 | 4840 | 102774 | 72 | 2853 | 0.08 | 3.15 | 14.5 | 5756 | 0.136 | 0.11 | 10.5 | 56 | Hetaoping | (Ye et al., 2011)
Sn-poor Skarn | 174HTP6 | 5232 | 103733 | 70 | 2180 | 0.08 | 3.26 | 15.9 | 5989 | 0.153 | 0.06 | 15.2 | 22 | Hetaoping | (Ye et al., 2011)
Sn-poor Skarn | 174HTP7 | 4359 | 92567 | 71 | 533 | 0.14 | 2.85 | 16 | 5420 | 0.133 | 0.09 | 13.4 | 18 | Hetaoping | (Ye et al., 2011)
Sn-poor Skarn | 174HTP8 | 5766 | 96416 | 94 | 35 | 0.28 | 2.85 | 11.5 | 5705 | 0.119 | 0.11 | 7.9 | 17 | Hetaoping | (Ye et al., 2011)
Sn-poor Skarn | 163HTP1 | 1295 | 21160 | 442 | 12 | 0.32 | 3.1 | 8 | 4091 | 0.002 | 0.23 | 6.4 | 78 | Hetaoping | (Ye et al., 2011)
Sn-poor Skarn | 163HTP2 | 1241 | 20311 | 428 | 9 | 0.45 | 2.62 | 7.6 | 4237 | 0.005 | 0.08 | 3.2 | 364 | Hetaoping | (Ye et al., 2011)
Sn-poor Skarn | 163HTP3 | 1247 | 20417 | 443 | 6 | 0.74 | 2.78 | 5.4 | 4179 | 0.004 | 0.09 | 0.5 | 1.5 | Hetaoping | (Ye et al., 2011)
Sn-poor Skarn | 163HTP4 | 1272 | 20852 | 428 | 9 | 0.35 | 2.51 | 6.1 | 4218 | 0.004 | 0.07 | 2.9 | 7.2 | Hetaoping | (Ye et al., 2011)
Sn-poor Skarn | 163HTP5 | 1260 | 20684 | 431 | 6 | 0.6 | 2.79 | 4.9 | 4192 | 0.003 | 0.09 | 0.3 | 60 | Hetaoping | (Ye et al., 2011)
Sn-poor Skarn | 163HTP6 | 1296 | 21359 | 473 | 7 | 0.85 | 2.88 | 5 | 4004 | 0.002 | 0.07 | 0.8 | 2.1 | Hetaoping | (Ye et al., 2011)
Sn-poor Skarn | 163HTP7 | 1325 | 21367 | 473 | 7 | 0.87 | 2.95 | 4.4 | 4092 | 0.002 | 0.1 | 0.1 | 0.5 | Hetaoping | (Ye et al., 2011)
Sn-poor Skarn | 163HTP8 | 1250 | 20646 | 473 | 778 | 0.35 | 2.73 | 10.1 | 3991 | 0.001 | 0.1 | 6.6 | 169 | Hetaoping | (Ye et al., 2012)
Sn-poor Skarn | 47LZY2 | 1241 | 44682 | 461 | 194 | 0.19 | 2.9 | 4.4 | 2290 | 0.106 | 0.03 | 6.1 | 62.5 | Luziyuan | (Ye et al., 2011)
Sn-poor Skarn | 47LZY3 | 1392 | 43179 | 435 | 5 | 0.26 | 2.82 | 3.8 | 2299 | 0.117 | 0.09 | 0.9 | 1.1 | Luziyuan | (Ye et al., 2011)
Sn-poor Skarn | 47LZY4 | 1553 | 44123 | 440 | 8 | 0.22 | 2.69 | 3.9 | 2323 | 0.11 | 0.1 | 0.3 | 0.6 | Luziyuan | (Ye et al., 2011)
Sn-poor Skarn | 47LZY6 | 2143 | 44768 | 427 | 11 | 1.03 | 2.9 | 3.8 | 2168 | 0.11 | 0.14 | 4 | 5 | Luziyuan | (Ye et al., 2011)
Sn-poor Skarn | 47LZY7 | 1431 | 43310 | 429 | 13 | 0.26 | 2.7 | 4.4 | 2235 | 0.111 | 0.13 | 6.6 | 10.9 | Luziyuan | (Ye et al., 2011)
Sn-poor Skarn | 47LZY8 | 1430 | 43040 | 427 | 13 | 0.21 | 2.77 | 4.6 | 2303 | 0.109 | 0.1 | 6.3 | 13.9 | Luziyuan | (Ye et al., 2011)
Sn-poor Skarn | 29LZY1 | 601 | 105858 | 257 | 111 | 0.62 | 2.8 | 5.4 | 2091 | 0.06 | 1.23 | 4.1 | 2.5 | Luziyuan | (Ye et al., 2011)
Sn-poor Skarn | 29LZY2 | 684 | 97175 | 228 | 16 | 0.58 | 2.96 | 4.4 | 2050 | 0.047 | 0.14 | 0.1 | 0.6 | Luziyuan | (Ye et al., 2011)
Sn-poor Skarn | 29LZY3 | 658 | 99246 | 313 | 56 | 0.54 | 3.19 | 5.3 | 2068 | 0.023 | 0.14 | 0.7 | 0.9 | Luziyuan | (Ye et al., 2011)
Sn-poor Skarn | 29LZY4 | 635 | 93164 | 220 | 67 | 0.67 | 2.57 | 6.3 | 2004 | 0.069 | 9.11 | 8.1 | 3.4 | Luziyuan | (Ye et al., 2011)
Sn-poor Skarn | 29LZY5 | 737 | 105621 | 246 | 40 | 0.47 | 3.73 | 5.3 | 2020 | 0.024 | 0.04 | 2.9 | 2.6 | Luziyuan | (Ye et al., 2011)
Sn-poor Skarn | 29LZY6 | 630 | 94392 | 245 | 399 | 0.48 | 3.21 | 14.1 | 1795 | 0.071 | 4.7 | 19.1 | 30.8 | Luziyuan | (Ye et al., 2011)
Sn-poor Skarn | 29LZY7 | 642 | 98574 | 212 | 873 | 0.52 | 3.63 | 17.2 | 2017 | 0.012 | 0.52 | 21.5 | 18.8 | Luziyuan | (Ye et al., 2011)
Sn-poor Skarn | 29LZY8 | 645 | 99906 | 231 | 472 | 0.59 | 2.53 | 10.7 | 1688 | 0.053 | 8.1 | 19.3 | 63.7 | Luziyuan | (Ye et al., 2011)
Sn-poor Skarn | LZY61-1 | 1105 | 56786 | 413 | 12 | 0.12 | 2.93 | 4.7 | 2160 | 0.007 | 0.12 | 0.6 | 1.6 | Luziyuan | (Ye et al., 2011)
Sn-poor Skarn | LZY61-2 | 1085 | 57485 | 411 | 17 | 0.12 | 2.93 | 4.8 | 2181 | 0.01 | 0.15 | 1.2 | 3.4 | Luziyuan | (Ye et al., 2011)
Sn-poor Skarn | LZY61-3 | 1021 | 56723 | 406 | 10 | 0.11 | 3.15 | 4.4 | 2184 | 0.005 | 0.09 | 0.9 | 2.6 | Luziyuan | (Ye et al., 2011)
Sn-poor Skarn | LZY61-4 | 1036 | 55373 | 410 | 8 | 0.11 | 3.06 | 4.2 | 2099 | 0.007 | 0.1 | 0.01 | 0 | Luziyuan | (Ye et al., 2011)
Sn-poor Skarn | LZY61-5 | 996 | 55462 | 409 | 15 | 0.11 | 2.98 | 4.7 | 2111 | 0.008 | 0.15 | 0.5 | 2.2 | Luziyuan | (Ye et al., 2011)
Sn-poor Skarn | LZY61-6 | 1008 | 60554 | 413 | 16 | 0.12 | 3.13 | 4.4 | 2362 | 0.008 | 0.13 | 1.3 | 2.9 | Luziyuan | (Ye et al., 2011)
Sn-poor Skarn | LZY61-7 | 1223 | 57473 | 412 | 20 | 0.16 | 3.08 | 5.4 | 2220 | 0.01 | 0.17 | 3.5 | 8.4 | Luziyuan | (Ye et al., 2011)
Sn-poor Skarn | LZY61-8 | 1270 | 58588 | 413 | 13 | 0.13 | 2.93 | 4.7 | 2237 | 0.006 | 0.15 | 1.9 | 5.4 | Luziyuan | (Ye et al., 2011)
Sn-poor Skarn | 4001-01 | 502.67 | 10789.14 | 2.88 | 47.45 | 20.24 | 3.23 | 2.57 | 2305.08 | 0.03 | 3.07 | 3.62 | 3.49 | Yaojialing | (Liu, 2019)
Sn-poor Skarn | 4001-02 | 352.03 | 8046.5 | 3.11 | 11.77 | 9.23 | 0.93 | 0.37 | 2303.28 | 0.06 | 3.29 | 0.15 | 1.8 | Yaojialing | (Liu, 2019)
Sn-poor Skarn | 4001-03 | 595.49 | 14681.22 | 2.5 | 11.76 | 3.31 | 0.3 | 0.37 | 2192.06 | 1.01 | 8.64 | 0.1 | 1.68 | Yaojialing | (Liu, 2019)
Sn-poor Skarn | 4001-04 | 1013.33 | 31214.52 | 1.4 | 114.75 | 33.47 | 18.25 | 5.9 | 1896.37 | 0.03 | 4.35 | 50.98 | 2.59 | Yaojialing | (Liu, 2019)
Sn-poor Skarn | 4001-05 | 431.5 | 14222.08 | 2.17 | 29.75 | 14.9 | 3.09 | 2.22 | 2155.31 | 0.48 | 8.17 | 7.39 | 2.9 | Yaojialing | (Liu, 2019)
Sn-poor Skarn | 4107-01 | 1114.3 | 25864.69 | 61.42 | 1987.01 | 0.47 | 0.45 | 5.09 | 1847.95 | 8.64 | 2.29 | 0.13 | 0.79 | Yaojialing | (Liu, 2019)
Sn-poor Skarn | 4107-03 | 776.78 | 23438.4 | 61.29 | 164.68 | 1.08 | 0.35 | 16.17 | 1699.05 | 8.34 | 2.52 | 0.11 | 1.99 | Yaojialing | (Liu, 2019)
Sn-poor Skarn | 4107-04 | 1601.61 | 41810.37 | 432.64 | 92.3 | 0.32 | 0.1 | 1.42 | 1200.61 | 7.71 | 2.44 | 0.15 | 1.08 | Yaojialing | (Liu, 2019)
Sn-poor Skarn | 4107-05 | 1609.18 | 41340.83 | 419.36 | 143.74 | 0.28 | 0.78 | 1.13 | 1193.45 | 7.43 | 2.1 | 0.11 | 1.36 | Yaojialing | (Liu, 2019)
Sn-poor Skarn | 4107-06 | 1636.77 | 41224 | 412.98 | 169.76 | 0.44 | 0.15 | 2.1 | 1199.81 | 7.53 | 2.23 | 0 | 0.46 | Yaojialing | (Liu, 2019)
Sn-poor Skarn | 4107-07 | 1658.44 | 41379.47 | 411.81 | 87.9 | 0.34 | 0.39 | 1.8 | 1190.21 | 7.13 | 2.43 | 0.02 | 0.16 | Yaojialing | (Liu, 2019)
Sn-poor Skarn | 4107-08 | 1619.02 | 41347.74 | 419.95 | 132.44 | 0.33 | 0.5 | 1.32 | 1193.6 | 7.17 | 2.63 | 0.01 | 0.09 | Yaojialing | (Liu, 2019)
Sn-poor Skarn | 4709-02 | 415.86 | 28803.46 | 356.97 | 9872.07 | 1.57 | 0.13 | 11.12 | 715.36 | 54.51 | 2.75 | 0.16 | 4.64 | Yaojialing | (Liu, 2019)
Sn-poor Skarn | 4709-03 | 484.99 | 29336.59 | 664.77 | 9405.16 | 8.92 | 0.56 | 4.33 | 846 | 109.62 | 9.68 | 0.67 | 3.87 | Yaojialing | (Liu, 2019)
Sn-poor Skarn | 3107-02 | 3480.93 | 26957.23 | 4.2 | 28.46 | 0.18 | 0.07 | 3.39 | 2364.1 | 0 | 1.89 | 0.22 | 0 | Yaojialing | (Liu, 2019)
Sn-poor Skarn | 3107-03 | 3209.11 | 24970.95 | 4.52 | 71.1 | 0.3 | 0.25 | 5.09 | 2313.76 | 0.02 | 2.27 | 1.13 | 6.59 | Yaojialing | (Liu, 2019)
Sn-poor Skarn | 3107-04 | 3360.88 | 25994.03 | 4.46 | 19.63 | 0.12 | 0.26 | 4.57 | 2406.44 | 0.02 | 1.83 | 0.08 | 2.12 | Yaojialing | (Liu, 2019)
Sn-poor Skarn | 3107-05 | 3327.56 | 25537.64 | 4.32 | 29.76 | 0.34 | 0.68 | 2.55 | 2441.72 | 0.03 | 1.6 | 0.37 | 2.55 | Yaojialing | (Liu, 2019)
Sn-poor Skarn | 3107-01 | 1699.3 | 29655.45 | 0.05 | 378.79 | 0.07 | 0.71 | 12.92 | 2469.6 | 3.28 | 3.98 | 6.02 | 6.18 | Yaojialing | (Liu, 2019)
Sn-poor Skarn | 3107-03 | 1796.59 | 25184.63 | 0.02 | 22.96 | 0.44 | 0.56 | 4.31 | 2517.61 | 7.72 | 3.69 | 1.6 | 3.64 | Yaojialing | (Liu, 2019)
Sn-poor Skarn | 4711-01 | 3056.48 | 107684.98 | 0.87 | 90.14 | 79.31 | 1.28 | 11.1 | 2590.28 | 0.86 | 2.12 | 0 | 1.52 | Yaojialing | (Liu, 2019)
Sn-poor Skarn | 4711-02 | 1315.97 | 105401.44 | 1.02 | 62.9 | 57.18 | 1.05 | 9.86 | 2794.01 | 0.72 | 1.86 | 0.2 | 2.08 | Yaojialing | (Liu, 2019)
Sn-poor Skarn | 4711-03 | 1087.9 | 104512.98 | 0.88 | 19.88 | 7.09 | 0.33 | 8.82 | 2869.18 | 0.31 | 1.91 | 0 | 2.17 | Yaojialing | (Liu, 2019)
Sn-poor Skarn | 4711-04 | 746.93 | 107559.79 | 1.05 | 22.63 | 7.7 | 0.24 | 12.81 | 2891.88 | 0.23 | 1.8 | 0.76 | 6.48 | Yaojialing | (Liu, 2019)
Sn-poor Skarn | 4711-05 | 681.84 | 104026.54 | 1.26 | 22.22 | 8.68 | 0.71 | 7.47 | 2962.76 | 0.19 | 2.14 | 0 | 1.46 | Yaojialing | (Liu, 2019)
Sn-poor Skarn | BY1-5b(1)-2 | 3904 | 86402 | 13.3 | 57.9 | 1.53 | 0.52 | 1.06 | 2447 | 18.8 | 7.06 | 0.15 | 1.31 | Baiyinnuoer | (Ma, 2020)
Sn-poor Skarn | BY1-5b(1)-3 | 3777 | 83860.77 | 13.8 | 1148 | 1.53 | 0.76 | 3.52 | 2498 | 18.5 | 5.03 | 0.41 | 3.44 | Baiyinnuoer | (Ma, 2020)
Sn-poor Skarn | BY2-4-2(1)-1 | 989 | 35386.7 | 76.2 | 10.3 | 0.08 | 0.69 | 1.5 | 2891 | 5.63 | 1.29 | 0.18 | 8.58 | Baiyinnuoer | (Ma, 2020)
Sn-poor Skarn | BY2-4-2(1)-2 | 966 | 34814.92 | 74.1 | 9.05 | 0.11 | 0.005 | 0.75 | 2867 | 5.09 | 0.49 | 0.05 | 11.8 | Baiyinnuoer | (Ma, 2020)
Sn-poor Skarn | BY2-4-2(1)-3 | 923 | 33544.31 | 75.5 | 5.79 | 0.06 | 0.005 | 0.97 | 2909 | 6.4 | 0.12 | 0.08 | 3.7 | Baiyinnuoer | (Ma, 2020)
Sn-poor Skarn | BY2-4-2(2)-1 | 878 | 35450.23 | 77 | 12.7 | 0.1 | 0.005 | 4.96 | 2809 | 5.88 | 6.43 | 0.75 | 14.8 | Baiyinnuoer | (Ma, 2020)
Sn-poor Skarn | BY2-4-2(2)-2 | 1475 | 36276.13 | 73.1 | 12.5 | 0.14 | 0.005 | 5.55 | 2688 | 6.07 | 2.19 | 1.37 | 11.6 | Baiyinnuoer | (Ma, 2020)
Sn-poor Skarn | BY2-4-2(2)-3 | 931 | 34814.92 | 74.9 | 7.25 | 0.14 | 0.26 | 0.99 | 2852 | 6.1 | 0.59 | 0.6 | 7.23 | Baiyinnuoer | (Ma, 2020)
Sn-poor Skarn | BY2-6a(1)-1 | 1872 | 8640.2 | 1.61 | 9.91 | 0.25 | 0.005 | 1.91 | 2516 | 10.3 | 0.77 | 0.09 | 105 | Baiyinnuoer | (Ma, 2020)
Sn-poor Skarn | BY2-6a(1)-3 | 1928 | 9529.633 | 2.32 | 8.79 | 0.33 | 0.8 | 16.5 | 2428 | 11.4 | 2.98 | 0.97 | 431 | Baiyinnuoer | (Ma, 2020)
Sn-poor Skarn | BY2-6a(2)-1 | 1831 | 8894.324 | 0.22 | 9.51 | 0.03 | 0.74 | 7.79 | 2584 | 14.9 | 0.75 | 0.1 | 114 | Baiyinnuoer | (Ma, 2020)
Sn-poor Skarn | BY2-6a(2)-2 | 2294 | 9084.916 | 0.55 | 14.1 | 0.11 | 0.45 | 20.8 | 2654 | 14.5 | 5.25 | 0.9 | 319 | Baiyinnuoer | (Ma, 2020)
Sn-poor Skarn | BY2-6a(2)-3 | 2002 | 9402.571 | 0.32 | 8.54 | 0.13 | 0.27 | 7.22 | 2756 | 15.1 | 2.78 | 0.6 | 510 | Baiyinnuoer | (Ma, 2020)
Sn-poor Skarn | BY2-7a(1)-1 | 3553 | 77507.68 | 23.8 | 6406 | 0.72 | 0.36 | 37.7 | 2716 | 21.2 | 0.93 | 0.22 | 6.66 | Baiyinnuoer | (Ma, 2020)
Sn-poor Skarn | BY2-7a(1)-2 | 4114 | 78778.3 | 30.4 | 5025 | 1.37 | 0.66 | 26.9 | 2679 | 21.4 | 0.85 | 0.01 | 1.39 | Baiyinnuoer | (Ma, 2020)
Sn-poor Skarn | BY2-7a(1)-3 | 3753 | 108002.5 | 42.6 | 1106 | 0.77 | 1.03 | 15.1 | 2466 | 21.6 | 0.69 | 0.47 | 15.3 | Baiyinnuoer | (Ma, 2020)
Sn-poor Skarn | BY2-7a(2)-1 | 3924 | 73695.83 | 22 | 5238 | 5.75 | 3.12 | 31.8 | 1824 | 29.1 | 57.3 | 0.23 | 20.4 | Baiyinnuoer | (Ma, 2020)
Sn-poor Skarn | BY2-7a(2)-3 | 3663 | 80048.91 | 25.8 | 6435 | 0.68 | 0.69 | 53.6 | 2392 | 35.7 | 5.41 | 0.62 | 99.2 | Baiyinnuoer | (Ma, 2020)
Sn-poor Skarn | 724-5-1@2 | 1770 | 51583 | 0.1048916 | 2054 | 19.45 | 0.3 | 121.1 | 5341 | 5.5 | 32.3 | 87.33 | 50.93 | Baoshan | (Zhang et al., 2022)
Sn-poor Skarn | 724-5-1@3 | 1394 | 37516 | 0.1125111 | 4032 | 23.32 | 0.3 | 136.8 | 4357 | 3.6 | 38.2 | 94.24 | 80.78 | Baoshan | (Zhang et al., 2022)
Sn-poor Skarn | 724-5-1@5 | 1640 | 41066 | 0.1059929 | 3112 | 21.18 | 0.2 | 209.2 | 4823 | 10.7 | 83.8 | 257.37 | 154.86 | Baoshan | (Zhang et al., 2022)
Sn-poor Skarn | 724-5-1@6 | 1593 | 40961 | 0.1152147 | 5711 | 20.34 | 0.3 | 244.3 | 4294 | 26.2 | 40.2 | 184.25 | 4097.37 | Baoshan | (Zhang et al., 2022)
Sn-poor Skarn | 724-5-1@8 | 2117 | 44347 | 0.1048715 | 3644 | 41.78 | 0.1 | 181.7 | 4529 | 16.2 | 55.9 | 144.84 | 148.84 | Baoshan | (Zhang et al., 2022)
Sn-poor Skarn | 724-5-2@1 | 1822 | 38992 | 0.1054085 | 536 | 48.68 | 0.2 | 225.8 | 4164 | 29.4 | 16.5 | 169.55 | 156.91 | Baoshan | (Zhang et al., 2022)
Sn-poor Skarn | 724-5-2@2 | 2349 | 47801 | 0.1083878 | 173 | 42.03 | 0.2 | 73.5 | 4642 | 21.5 | 12.5 | 32.15 | 28.22 | Baoshan | (Zhang et al., 2022)
Sn-poor Skarn | 724-5-2@3 | 1840 | 38510 | 0.1166377 | 1511 | 32.02 | 0.2 | 390.2 | 4438 | 22.4 | 43.1 | 232.3 | 352.88 | Baoshan | (Zhang et al., 2022)
Sn-poor Skarn | 724-5-2@4 | 1861 | 41949 | 0.1179681 | 462 | 29.32 | 0.3 | 60.7 | 4491 | 25.9 | 12.7 | 49.39 | 53.26 | Baoshan | (Zhang et al., 2022)
Sn-poor Skarn | 724-5-2@6 | 2016 | 47749 | 0.1299728 | 1492 | 45.77 | 0.2 | 110.2 | 5155 | 27.9 | 31.2 | 58.22 | 160.12 | Baoshan | (Zhang et al., 2022)
Sn-poor Skarn | 724-5-2@8 | 2174 | 51867 | 0.1301523 | 653 | 23.56 | 0.2 | 74.3 | 5541 | 20.8 | 13.8 | 33.4 | 32.71 | Baoshan | (Zhang et al., 2022)
Sn-poor Skarn | 724-5-2@10 | 1712 | 41399 | 0.1068045 | 616 | 56.38 | 0.3 | 78.5 | 4739 | 22.6 | 22 | 100.64 | 70.29 | Baoshan | (Zhang et al., 2022)
Sn-poor Skarn | 724-5-2@11 | 1680 | 41847 | 0.1045415 | 584 | 54.77 | 0.2 | 114.9 | 4647 | 12.5 | 18.3 | 113.6 | 150.74 | Baoshan | (Zhang et al., 2022)
Sn-poor Skarn | 724-5-2@12 | 1498 | 38210 | 0.1005623 | 633 | 40.35 | 0.1 | 132.8 | 4446 | 28.8 | 10.7 | 123.19 | 91.07 | Baoshan | (Zhang et al., 2022)
Sn-poor Skarn | 724-5-2@13 | 1709 | 44049 | 0.1050006 | 2010 | 38.37 | 0.1 | 243.9 | 5230 | 21.1 | 44.8 | 220.97 | 188.7 | Baoshan | (Zhang et al., 2022)
Sn-poor Skarn | 724-5-2@14 | 1675 | 40450 | 0.09565496 | 2044 | 29.39 | 0.3 | 200.2 | 4580 | 23.9 | 29.5 | 152.23 | 635.11 | Baoshan | (Zhang et al., 2022)
Sn-poor Skarn | 724-5-2@15 | 2212 | 54652 | 0.09129641 | 598 | 43.15 | 0.1 | 138.8 | 5729 | 18.1 | 11.5 | 86.78 | 70.32 | Baoshan | (Zhang et al., 2022)
Sn-poor Skarn | 724-5-2@17 | 1963 | 49565 | 0.1005067 | 1348 | 17.38 | 0.1 | 153.4 | 5605 | 56.1 | 31.9 | 148.27 | 117.89 | Baoshan | (Zhang et al., 2022)
Sn-poor Skarn | 724-5-2@18 | 2195 | 52980 | 0.1006631 | 742 | 38.83 | 0.1 | 79.3 | 5326 | 28 | 8.2 | 38.69 | 72.15 | Baoshan | (Zhang et al., 2022)
Sn-poor Skarn | 724-6-5@1 | 5026 | 29313 | 0.1005804 | 1543 | 62.67 | 1.3 | 32.2 | 9664 | 11.3 | 975.4 | 59.48 | 25.61 | Baoshan | (Zhang et al., 2022)
Sn-poor Skarn | 724-6-5@2 | 4741 | 27641 | 0.1185211 | 2130 | 69.61 | 0.1 | 39 | 8851 | 11.5 | 1208.4 | 66.88 | 14.9 | Baoshan | (Zhang et al., 2022)
Sn-poor Skarn | 724-6-5@3 | 5757 | 28339 | 0.1028848 | 1551 | 64.01 | 1.3 | 10.3 | 9126 | 10.9 | 1258 | 2.44 | 8.53 | Baoshan | (Zhang et al., 2022)
Sn-poor Skarn | 724-6-5@4 | 6320 | 26974 | 0.1130036 | 1768 | 66.25 | 0.5 | 16.1 | 8677 | 8 | 1276.6 | 25.03 | 12.6 | Baoshan | (Zhang et al., 2022)
Sn-poor Skarn | 724-6-5@5 | 6181 | 28055 | 0.1060945 | 1717 | 62.27 | 3.2 | 11.7 | 9093 | 19.2 | 1246.3 | 8.02 | 5.25 | Baoshan | (Zhang et al., 2022)
Sn-poor Skarn | 724-6-5@6 | 4204 | 27115 | 0.1121977 | 1837 | 58.59 | 1.9 | 27.1 | 9075 | 10 | 1044.5 | 49.64 | 19.84 | Baoshan | (Zhang et al., 2022)
Sn-poor Skarn | 724-6-5@7 | 5849 | 25571 | 0.1144416 | 1654 | 59.38 | 0.1 | 25.7 | 8231 | 12.8 | 1053.3 | 53.58 | 16.74 | Baoshan | (Zhang et al., 2022)
Sn-poor Skarn | 724-6-5@8 | 5789 | 23979 | 0.1205724 | 773 | 29.89 | 0.1 | 12.1 | 8008 | 7.2 | 371.1 | 8.47 | 8.22 | Baoshan | (Zhang et al., 2022)
Sn-poor Skarn | 724-6-6@1 | 4242 | 35933 | 0.1159068 | 3152 | 67.06 | 0.1 | 25.1 | 11205 | 18.7 | 1754.4 | 32.36 | 13.5 | Baoshan | (Zhang et al., 2022)
Sn-poor Skarn | 724-6-6@2 | 3319 | 31551 | 0.1193624 | 2056 | 55.89 | 0.1 | 19.2 | 10187 | 16.5 | 1238.2 | 22.66 | 31.9 | Baoshan | (Zhang et al., 2022)
Sn-poor Skarn | 724-6-6@3 | 4155 | 33877 | 0.1187744 | 2647 | 57.11 | 0.3 | 16 | 11014 | 20.7 | 2042.7 | 10.19 | 15.32 | Baoshan | (Zhang et al., 2022)
Sn-poor Skarn | 724-6-6@4 | 4007 | 32204 | 0.1197998 | 3474 | 61.26 | 0.2 | 17.9 | 10729 | 29.1 | 2272.5 | 13.91 | 128.68 | Baoshan | (Zhang et al., 2022)
Sn-poor Skarn | 724-6-6@5 | 4486 | 35496 | 0.1209543 | 4876 | 60.03 | 0.6 | 12.7 | 10976 | 24.8 | 1815.7 | 2.22 | 6.29 | Baoshan | (Zhang et al., 2022)
Sn-poor Skarn | 724-6-6@6 | 3962 | 33195 | 0.109388 | 1214 | 70.22 | 2.4 | 7.9 | 10454 | 28.3 | 944.8 | 6.37 | 1.98 | Baoshan | (Zhang et al., 2022)
Sn-poor Skarn | 724-6-6@7 | 4120 | 35173 | 0.1116742 | 5595 | 58.83 | 0.1 | 565.8 | 11039 | 29.8 | 1693 | 2133.97 | 34.71 | Baoshan | (Zhang et al., 2022)
Sn-poor Skarn | 724-6-6@8 | 4514 | 48229 | 0.1190554 | 696 | 17.04 | 0.7 | 38.4 | 10895 | 4.2 | 222.6 | 48.11 | 203.7 | Baoshan | (Zhang et al., 2022)
Sn-poor Skarn | 724-6-6@9 | 4555 | 36481 | 0.120153 | 3771 | 69.26 | 0.5 | 22.4 | 11252 | 36.1 | 2630.8 | 18.06 | 7.87 | Baoshan | (Zhang et al., 2022)
Sn-poor Skarn | 724-6-6@10 | 5139 | 39193 | 0.1241529 | 2833 | 23.23 | 0.9 | 9.4 | 11216 | 2 | 65.2 | 3.14 | 26.61 | Baoshan | (Zhang et al., 2022)
Sn-poor Skarn | 729-1-1@2 | 1139 | 24724 | 0.1276781 | 30 | 3.6 | 0.3 | 2.9 | 4385 | 0.4 | 8.6 | 14.89 | 4.28 | Baoshan | (Zhang et al., 2022)
Sn-poor Skarn | 729-1-1@3 | 1341 | 12023 | 0.1322603 | 44 | 9.91 | 0.5 | 0.8 | 3319 | 2.5 | 25.5 | 1.11 | 0.54 | Baoshan | (Zhang et al., 2022)
Sn-poor Skarn | 729-1-1@4 | 1170 | 27652 | 0.1321176 | 12 | 3.57 | 0.3 | 0.7 | 5120 | 0.7 | 2.1 | 1.03 | 1.18 | Baoshan | (Zhang et al., 2022)
Sn-poor Skarn | 729-1-1@5 | 1182 | 27299 | 0.1354472 | 25 | 4.61 | 0.4 | 1.5 | 5028 | 1.1 | 8.8 | 3.56 | 1.81 | Baoshan | (Zhang et al., 2022)
Sn-poor Skarn | 729-1-1@6 | 961 | 21755 | 0.1706095 | 243 | 23.01 | 4.7 | 5.2 | 3931 | 2.3 | 123.6 | 22.73 | 4.63 | Baoshan | (Zhang et al., 2022)
Sn-poor Skarn | 729-1-1@7 | 4791 | 41509 | 0.1212166 | 601 | 17.8 | 0.4 | 6.9 | 7225 | 5.2 | 444.8 | 19.34 | 14.13 | Baoshan | (Zhang et al., 2022)
Sn-poor Skarn | 729-1-1@8 | 4222 | 53296 | 0.1211112 | 80 | 13.19 | 2 | 7.3 | 7188 | 0.2 | 14.3 | 21.39 | 5.31 | Baoshan | (Zhang et al., 2022)
Sn-poor Skarn | 729-1-1@9 | 2758 | 46247 | 0.1238834 | 169 | 10.55 | 3.5 | 7.2 | 5736 | 0.1 | 12.7 | 32.95 | 4.92 | Baoshan | (Zhang et al., 2022)
Sn-poor Skarn | 729-1-1@10 | 2200 | 40299 | 0.1118548 | 2530 | 28.04 | 19.5 | 5.6 | 4290 | 0.1 | 7.5 | 36.85 | 22.13 | Baoshan | (Zhang et al., 2022)
Sn-poor Skarn | 729-1-1@11 | 2792 | 38265 | 0.1184623 | 309 | 15.98 | 5.5 | 17.4 | 5080 | 0.4 | 18.7 | 43.67 | 54.96 | Baoshan | (Zhang et al., 2022)
Sn-poor Skarn | 729-1-1@13 | 2571 | 51721 | 0.1243448 | 2429 | 6.1 | 4.4 | 155.7 | 4603 | 4.4 | 19.1 | 98.62 | 1272.38 | Baoshan | (Zhang et al., 2022)
Sn-poor Skarn | 729-1-1@14 | 4270 | 93956 | 0.1196688 | 2888 | 10.33 | 7.6 | 49.6 | 5407 | 20.2 | 19.6 | 289.28 | 2951.49 | Baoshan | (Zhang et al., 2022)
Sn-poor Skarn | 729-1-1@15 | 2460 | 43987 | 0.1150725 | 4476 | 8.72 | 4.6 | 27.7 | 5749 | 6.9 | 25 | 87.16 | 976.57 | Baoshan | (Zhang et al., 2022)
Sn-poor Skarn | 729-1-1@16 | 3557 | 32353 | 0.1317311 | 1268 | 34.62 | 0.7 | 2.5 | 5824 | 11.1 | 998.7 | 5.1 | 1.21 | Baoshan | (Zhang et al., 2022)
Sn-poor Skarn | 729-1-1@17 | 3842 | 79434 | 0.1100787 | 1464 | 6.08 | 2.8 | 22.9 | 6408 | 8.2 | 21.7 | 89.5 | 644.02 | Baoshan | (Zhang et al., 2022)
Sn-poor Skarn | 729-1-1@19 | 1930 | 40965 | 0.1186736 | 3156 | 8.89 | 7.8 | 16.4 | 5435 | 0.4 | 12.7 | 62.04 | 1562.87 | Baoshan | (Zhang et al., 2022)
Sn-poor Skarn | 729-1-1@20 | 2258 | 39454 | 0.1120206 | 4362 | 9.15 | 8.1 | 18.2 | 5316 | 4.4 | 25.1 | 97.99 | 2556.31 | Baoshan | (Zhang et al., 2022)
Sn-poor Skarn | 729-1-2@1 | 1973 | 47829 | 0.1216647 | 72 | 11.72 | 3.8 | 4.2 | 6669 | 0.1 | 10.9 | 12.92 | 6.77 | Baoshan | (Zhang et al., 2022)
Sn-poor Skarn | 729-1-2@2 | 1845 | 43965 | 0.09617162 | 123 | 10.81 | 3.2 | 5.9 | 5780 | 0.1 | 9.7 | 3.57 | 7.68 | Baoshan | (Zhang et al., 2022)
Sn-poor Skarn | 729-1-2@3 | 1637 | 41271 | 0.1135978 | 41 | 5.71 | 1.4 | 2.7 | 5649 | 0.1 | 9.2 | 12.08 | 2.97 | Baoshan | (Zhang et al., 2022)
Sn-poor Skarn | 729-1-2@4 | 1659 | 40891 | 0.1013417 | 33 | 6.86 | 1.6 | 1.4 | 5138 | 0.1 | 5 | 3.66 | 5.8 | Baoshan | (Zhang et al., 2022)
Sn-poor Skarn | 729-1-2@5 | 1618 | 38679 | 0.1092921 | 77 | 9.45 | 3 | 6.3 | 5477 | 0.2 | 17.1 | 25.47 | 27 | Baoshan | (Zhang et al., 2022)
Sn-poor Skarn | 729-1-2@6 | 2182 | 34466 | 0.1453832 | 184 | 8.17 | 0.5 | 17.2 | 4520 | 0.9 | 51.2 | 16.78 | 74.3 | Baoshan | (Zhang et al., 2022)
Sn-poor Skarn | 729-1-2@7 | 2674 | 35466 | 0.1283475 | 389 | 18.29 | 0.7 | 15.3 | 4749 | 3.9 | 213.8 | 27.52 | 64 | Baoshan | (Zhang et al., 2022)
Sn-poor Skarn | 729-1-3@2 | 1316 | 30068 | 0.1036231 | 90 | 2.77 | 0.3 | 0.8 | 6676 | 0.3 | 0.9 | 0 | 0.2 | Baoshan | (Zhang et al., 2022)
Sn-poor Skarn | 729-1-3@3 | 1004 | 24895 | 0.1035644 | 228 | 15.46 | 4.7 | 7.4 | 4749 | 0.1 | 13.7 | 105.33 | 5.09 | Baoshan | (Zhang et al., 2022)
Sn-poor Skarn | 729-1-3@4 | 1516 | 29903 | 0.1171505 | 108 | 6.8 | 1.5 | 14.6 | 5799 | 3.8 | 34 | 45.15 | 23.35 | Baoshan | (Zhang et al., 2022)
Sn-poor Skarn | 729-1-3@5 | 1085 | 24566 | 0.1137833 | 823 | 46.94 | 16.5 | 29.9 | 4703 | 0.6 | 53.7 | 387.98 | 26.03 | Baoshan | (Zhang et al., 2022)
Sn-poor Skarn | 729-1-3@6 | 1285 | 11582 | 0.1020787 | 82 | 13.31 | 1.5 | 15.4 | 3943 | 3.3 | 31.1 | 33.1 | 14.03 | Baoshan | (Zhang et al., 2022)
Sn-poor Skarn | 729-1-3@7 | 866 | 12688 | 0.1086211 | 47 | 4.17 | 1.8 | 3.7 | 3358 | 2.1 | 25.5 | 2.35 | 5.04 | Baoshan | (Zhang et al., 2022)
Sn-poor Skarn | 729-1-3@8 | 1483 | 12872 | 0.1120557 | 216 | 18.79 | 1.2 | 1.8 | 3945 | 11 | 139.7 | 1.08 | 2.68 | Baoshan | (Zhang et al., 2022)
Sn-poor Skarn | 729-1-3@9 | 1049 | 10474 | 0.1115107 | 19 | 3.4 | 2 | 0.7 | 3968 | 1.9 | 8.2 | 2.5 | 15.28 | Baoshan | (Zhang et al., 2022)
Sn-poor Skarn | 729-1-3@10 | 996 | 11761 | 0.1190166 | 40 | 5.72 | 2.1 | 2 | 3109 | 4 | 19.4 | 2.77 | 122.68 | Baoshan | (Zhang et al., 2022)
Sn-poor Skarn | 729-1-3@11 | 2722 | 37366 | 0.1368908 | 820 | 10.68 | 7.1 | 5.9 | 4116 | 3.7 | 429.3 | 42.02 | 20.42 | Baoshan | (Zhang et al., 2022)
Sn-poor Skarn | 729-1-3@12 | 1826 | 50388 | 0.1131468 | 225 | 18.61 | 0.2 | 16 | 3834 | 68.7 | 110.3 | 25.01 | 201.88 | Baoshan | (Zhang et al., 2022)
Sn-poor Skarn | 729-1-3@13 | 1186 | 21833 | 0.1379722 | 52 | 5.39 | 0.9 | 2.7 | 4050 | 1.8 | 32.6 | 7.61 | 3.03 | Baoshan | (Zhang et al., 2022)
Sn-poor Skarn | 729-1-3@14 | 762 | 9039 | 0.1225498 | 77 | 8.88 | 0.1 | 4.3 | 2458 | 2.3 | 37.5 | 8.35 | 4.34 | Baoshan | (Zhang et al., 2022)
Sn-poor Skarn | 729-1-7@1 | 2397 | 17149 | 0.1291681 | 282 | 14.38 | 0.3 | 5.5 | 4114 | 8.5 | 201.8 | 20.31 | 5.85 | Baoshan | (Zhang et al., 2022)
Sn-poor Skarn | 729-1-7@2 | 1208 | 12574 | 0.1163121 | 226 | 31.45 | 2.2 | 7.6 | 3486 | 6.2 | 91 | 20.46 | 18.08 | Baoshan | (Zhang et al., 2022)
Sn-poor Skarn | 729-1-7@3 | 1273 | 10702 | 0.1138799 | 283 | 30.44 | 1.6 | 9 | 3498 | 4.9 | 150 | 30.7 | 16.19 | Baoshan | (Zhang et al., 2022)
Sn-poor Skarn | 731-4-5@1 | 2285 | 2780 | 0.1107164 | 312 | 9.4 | 10.7 | 33.5 | 6093 | 4 | 81.4 | 51.03 | 9.83 | Baoshan | (Zhang et al., 2022)
Sn-poor Skarn | 731-4-5@2 | 2007 | 2604 | 0.1096993 | 826 | 3.98 | 9.5 | 60.7 | 6098 | 8.9 | 199.3 | 118.01 | 26.81 | Baoshan | (Zhang et al., 2022)
Sn-poor Skarn | 731-4-5@3 | 2275 | 2404 | 0.1217932 | 3115 | 15.03 | 21.8 | 182.7 | 7687 | 56.1 | 907.3 | 429.24 | 78.69 | Baoshan | (Zhang et al., 2022)
Sn-poor Skarn | 731-4-5@4 | 2228 | 1191 | 0.1244562 | 1693 | 5.67 | 10.9 | 135 | 10069 | 15.2 | 478.5 | 111.28 | 87.11 | Baoshan | (Zhang et al., 2022)
Sn-poor Skarn | 731-4-5@5 | 2406 | 947 | 0.1215456 | 613 | 23.98 | 19 | 45.2 | 8480 | 1.6 | 35.6 | 130.45 | 15.43 | Baoshan | (Zhang et al., 2022)
Sn-poor Skarn | 731-4-5@6 | 5532 | 461 | 0.1129612 | 1178 | 78.84 | 79.5 | 90.4 | 10907 | 2.8 | 36.6 | 181.34 | 41.23 | Baoshan | (Zhang et al., 2022)
Sn-poor Skarn | 731-4-5@7 | 4085 | 393 | 0.1339947 | 81 | 19.02 | 0.6 | 16.1 | 11179 | 1.3 | 15.3 | 13.2 | 8.12 | Baoshan | (Zhang et al., 2022)
Sn-poor Skarn | 731-4-5@8 | 1248 | 591 | 0.1139322 | 1143 | 45.28 | 66.3 | 51.7 | 7164 | 4 | 119.7 | 145.97 | 20.17 | Baoshan | (Zhang et al., 2022)
Sn-poor Skarn | 731-4-5@10 | 1693 | 8932 | 0.114984 | 3104 | 113.64 | 12 | 51.3 | 7915 | 23.3 | 1749.6 | 85.48 | 11.08 | Baoshan | (Zhang et al., 2022)
Sn-poor Skarn | 731-4-6@1 | 1859 | 3553 | 0.1071408 | 2279 | 5.71 | 6.9 | 147.5 | 9437 | 14.2 | 580.3 | 212.17 | 76.14 | Baoshan | (Zhang et al., 2022)
Sn-poor Skarn | 731-4-6@2 | 2162 | 13879 | 0.1016712 | 3173 | 32.62 | 40.2 | 159.5 | 10793 | 59.8 | 420.6 | 39.04 | 103.1 | Baoshan | (Zhang et al., 2022)
Sn-poor Skarn | 731-4-6@3 | 2086 | 855 | 0.1102904 | 1582 | 12.76 | 6.5 | 90.1 | 14028 | 10.7 | 329.4 | 153.72 | 67.08 | Baoshan | (Zhang et al., 2022)
Sn-poor Skarn | 731-4-6@4 | 1418 | 1271 | 0.1167746 | 814 | 20.3 | 8 | 22.6 | 7816 | 10.4 | 474.8 | 47.33 | 10.12 | Baoshan | (Zhang et al., 2022)
Sn-poor Skarn | 731-4-6@6 | 1008 | 1322 | 0.1102994 | 376 | 25.96 | 0.1 | 6.8 | 5094 | 74.7 | 231.5 | 6.77 | 4.67 | Baoshan | (Zhang et al., 2022)
Sn-poor Skarn | 731-4-6@7 | 1013 | 2656 | 0.1192932 | 761 | 8.28 | 0.1 | 10.5 | 4902 | 79.6 | 552.8 | 3.43 | 1.17 | Baoshan | (Zhang et al., 2022)
Sn-poor Skarn | 801-10-5@1 | 1635 | 48613 | 0.1188263 | 754 | 26.39 | 0.1 | 3.2 | 3861 | 436.4 | 376.7 | 6.89 | 1.12 | Baoshan | (Zhang et al., 2022)
Sn-poor Skarn | 801-10-5@2 | 1154 | 33980 | 0.1121021 | 597 | 20.36 | 0.3 | 3.8 | 2596 | 256 | 132.6 | 9.29 | 14.15 | Baoshan | (Zhang et al., 2022)
Sn-poor Skarn | 801-10-5@3 | 1290 | 36061 | 0.1105529 | 1034 | 21.67 | 0.3 | 2.6 | 2733 | 243.4 | 90.3 | 2.33 | 45.43 | Baoshan | (Zhang et al., 2022)
Sn-poor Skarn | 801-10-5@4 | 1343 | 41995 | 0.1076611 | 411 | 21.07 | 0.1 | 2.3 | 3092 | 307 | 118 | 6.01 | 1.64 | Baoshan | (Zhang et al., 2022)
Sn-poor Skarn | 801-10-5@5 | 1689 | 47256 | 0.115387 | 619 | 20.86 | 0.3 | 5.8 | 3441 | 349.3 | 114.6 | 8.17 | 19.64 | Baoshan | (Zhang et al., 2022)
Sn-poor Skarn | 801-10-5@6 | 1190 | 36006 | 0.1446036 | 837 | 19.52 | 0.3 | 2.5 | 2597 | 338 | 354.2 | 2.55 | 5.61 | Baoshan | (Zhang et al., 2022)
Sn-poor Skarn | 801-10-5@7 | 1663 | 46410 | 0.1228852 | 629 | 26.25 | 0.4 | 5.7 | 3247 | 422.1 | 108.4 | 2.63 | 29.57 | Baoshan | (Zhang et al., 2022)
Sn-poor Skarn | 801-10-5@8 | 1339 | 40858 | 0.1104802 | 455 | 27.53 | 0.4 | 1.7 | 2754 | 389.7 | 92.9 | 3.35 | 0.33 | Baoshan | (Zhang et al., 2022)
Sn-poor Skarn | 801-10-5@9 | 1559 | 46714 | 0.1197845 | 1987 | 24.17 | 0.4 | 7.3 | 3137 | 433.4 | 1384 | 2.23 | 1.55 | Baoshan | (Zhang et al., 2022)
Sn-poor Skarn | 801-10-5@10 | 1434 | 41871 | 0.1087197 | 424 | 25.33 | 0.2 | 2.9 | 2836 | 268.1 | 191.8 | 4.49 | 2.99 | Baoshan | (Zhang et al., 2022)
Sn-poor Skarn | 801-10-5@11 | 1207 | 38800 | 0.1044632 | 600 | 18.83 | 0.3 | 1.9 | 2645 | 247 | 264.4 | 0 | 0.58 | Baoshan | (Zhang et al., 2022)
Sn-poor Skarn | 801-10-5@12 | 1698 | 51104 | 0.1078791 | 330 | 21.49 | 0.1 | 2.1 | 3388 | 282.8 | 86.7 | 1.11 | 3.16 | Baoshan | (Zhang et al., 2022)
Sn-poor Skarn | 801-10-5@13 | 1749 | 52597 | 0.1073059 | 280 | 18.29 | 0.2 | 1.9 | 3528 | 242.3 | 87.4 | 0.88 | 2.03 | Baoshan | (Zhang et al., 2022)
Sn-poor Skarn | 801-10-5@14 | 1475 | 43444 | 0.1039875 | 303 | 16.81 | 0.2 | 3.7 | 2939 | 210.7 | 69.1 | 8.35 | 5.55 | Baoshan | (Zhang et al., 2022)
Sn-poor Skarn | 801-10-5@15 | 1397 | 45444 | 0.1028625 | 697 | 26.85 | 0.2 | 4.3 | 3122 | 256.9 | 307.1 | 11.01 | 3.06 | Baoshan | (Zhang et al., 2022)
Sn-poor Skarn | 801-10-5@16 | 1518 | 45412 | 0.1146302 | 330 | 14.12 | 0.3 | 2 | 3055 | 248 | 72.5 | 1.81 | 5.74 | Baoshan | (Zhang et al., 2022)
Sn-poor Skarn | 801-10-5@17 | 1483 | 47134 | 0.0956865 | 411 | 22.16 | 0.2 | 1.8 | 3240 | 238.9 | 103.6 | 1.65 | 0.32 | Baoshan | (Zhang et al., 2022)
Sn-poor Skarn | 801-10-5@18 | 1403 | 42082 | 0.112349 | 581 | 32.17 | 0.3 | 2.3 | 2933 | 289.1 | 227 | 0 | 0.14 | Baoshan | (Zhang et al., 2022)
Sn-poor Skarn | 801-10-5@19 | 1227 | 39766 | 0.09490935 | 3189 | 25.88 | 0.3 | 5.2 | 2734 | 367.8 | 527.9 | 10.58 | 96.4 | Baoshan | (Zhang et al., 2022)
Sn-poor Skarn | 801-10-5@20 | 1532 | 44972 | 0.1050012 | 565 | 30.68 | 0.5 | 2.7 | 3095 | 444.8 | 167.6 | 0 | 0.09 | Baoshan | (Zhang et al., 2022)
Sn-poor Skarn | 801-10-5@21 | 1309 | 39996 | 0.1055106 | 802 | 21.12 | 0.4 | 3.4 | 2705 | 412.2 | 174.2 | 4.08 | 9.89 | Baoshan | (Zhang et al., 2022)
Sn-poor Skarn | 801-10-5@22 | 1408 | 41706 | 0.09664211 | 373 | 29.79 | 0.4 | 2.4 | 2913 | 221.4 | 77.8 | 4.47 | 5.57 | Baoshan | (Zhang et al., 2022)
Sn-poor Skarn | 801-10-5@23 | 1355 | 43858 | 0.1148706 | 323 | 13.73 | 0.1 | 1.4 | 3028 | 265.9 | 79.1 | 0 | 0.13 | Baoshan | (Zhang et al., 2022)
Sn-poor Skarn | 801-10-8@1 | 1400 | 49293 | 0.1162459 | 482 | 22.47 | 0.7 | 4.2 | 3301 | 383.9 | 91.1 | 5.81 | 15.72 | Baoshan | (Zhang et al., 2022)
Sn-poor Skarn | 801-10-8@2 | 1671 | 52970 | 0.1101929 | 827 | 27.94 | 0.8 | 3.6 | 3582 | 391.2 | 414.8 | 4.37 | 4.36 | Baoshan | (Zhang et al., 2022)
Sn-poor Skarn | 801-10-8@3 | 1618 | 51437 | 0.1043211 | 429 | 15.93 | 0.1 | 2 | 3459 | 424.7 | 80.4 | 2.77 | 1.19 | Baoshan | (Zhang et al., 2022)
Sn-poor Skarn | 801-10-8@4 | 1524 | 46723 | 0.1071334 | 1036 | 33.37 | 0.4 | 3.3 | 3205 | 393.3 | 475.1 | 0 | 0.98 | Baoshan | (Zhang et al., 2022)
Sn-poor Skarn | 801-10-8@5 | 1263 | 39751 | 0.1062458 | 574 | 28.93 | 0.1 | 1.7 | 2750 | 333.4 | 201.4 | 0 | 1.25 | Baoshan | (Zhang et al., 2022)
Sn-poor Skarn | 801-10-8@6 | 1074 | 37425 | 0.1062741 | 714 | 26.55 | 0.4 | 2.5 | 2592 | 330.3 | 216 | 1.86 | 5.33 | Baoshan | (Zhang et al., 2022)
Sn-poor Skarn | 801-10-9@1 | 1163 | 40663 | 0.1039816 | 694 | 27.56 | 0.3 | 3.4 | 2762 | 557.2 | 56.5 | 2.64 | 4.92 | Baoshan | (Zhang et al., 2022)
Sn-poor Skarn | 801-10-9@2 | 1163 | 42448 | 0.113548 | 686 | 18.47 | 0.3 | 3.2 | 2969 | 594.4 | 49.7 | 6.7 | 2.82 | Baoshan | (Zhang et al., 2022)
Sn-poor Skarn | 801-10-9@3 | 1145 | 41907 | 0.1075558 | 556 | 29.09 | 0.5 | 1.8 | 2895 | 481.4 | 64.8 | 0 | 1.42 | Baoshan | (Zhang et al., 2022)
Sn-poor Skarn | 801-10-9@4 | 919 | 37734 | 0.1118511 | 540 | 19.23 | 0.5 | 4 | 2528 | 449.4 | 54.6 | 7.31 | 9.88 | Baoshan | (Zhang et al., 2022)
Sn-poor Skarn | 815-12-6@1 | 2394 | 3006 | 0.110718 | 2364 | 157.05 | 13 | 131.4 | 4986 | 120.6 | 993.4 | 206.37 | 354.63 | Baoshan | (Zhang et al., 2022)
Sn-poor Skarn | 815-12-6@2 | 2151 | 2534 | 0.106698 | 3480 | 60.33 | 4.2 | 59.6 | 4853 | 84.2 | 2337.7 | 128.59 | 17.8 | Baoshan | (Zhang et al., 2022)
Sn-poor Skarn | 815-12-6@3 | 2577 | 660 | 0.1318425 | 982 | 18.06 | 25.7 | 74 | 6197 | 4.4 | 185.9 | 178.3 | 15.96 | Baoshan | (Zhang et al., 2022)
Sn-poor Skarn | 815-12-6@4 | 1398 | 806 | 0.1225471 | 690 | 68.14 | 5.4 | 3.8 | 4181 | 92.3 | 507.6 | 4.49 | 0.47 | Baoshan | (Zhang et al., 2022)
Sn-poor Skarn | 815-12-6@5 | 2057 | 351 | 0.1199857 | 1002 | 168.62 | 4.9 | 23.8 | 5472 | 32.5 | 171.4 | 78.78 | 19.97 | Baoshan | (Zhang et al., 2022)
Sn-poor Skarn | 815-12-6@6 | 1427 | 1919 | 0.1138202 | 737 | 121.44 | 5.2 | 17.2 | 4435 | 12.6 | 158 | 38.89 | 5.49 | Baoshan | (Zhang et al., 2022)
Sn-poor Skarn | 815-12-6@7 | 1635 | 6725 | 0.1071726 | 3368 | 184.52 | 30.5 | 95.2 | 4574 | 80.6 | 606.2 | 309.5 | 16.88 | Baoshan | (Zhang et al., 2022)
Sn-poor Skarn | 815-12-6@8 | 2777 | 290 | 0.1059607 | 2021 | 27.95 | 41.5 | 92.9 | 3856 | 3.8 | 32.9 | 187.13 | 58.53 | Baoshan | (Zhang et al., 2022)
Sn-poor Skarn | 815-12-6@9 | 2568 | 370 | 0.1163383 | 1004 | 91.89 | 24.5 | 60.1 | 5289 | 7.2 | 43.6 | 232.52 | 18.22 | Baoshan | (Zhang et al., 2022)
Sn-poor Skarn | 815-12-6@10 | 1646 | 330 | 0.09646446 | 1614 | 133.14 | 34.6 | 87.6 | 5903 | 41.9 | 134.6 | 293 | 37.79 | Baoshan | (Zhang et al., 2022)
Sn-poor Skarn | 815-12-6@11 | 1335 | 447 | 0.1236875 | 802 | 70.86 | 8.6 | 64.6 | 4988 | 23.4 | 215 | 76.66 | 14.77 | Baoshan | (Zhang et al., 2022)
Sn-poor Skarn | 815-12-6@12 | 4896 | 7061 | 0.1123975 | 871 | 56.51 | 7.1 | 35.7 | 5627 | 60.8 | 391.6 | 62.29 | 23.62 | Baoshan | (Zhang et al., 2022)
Sn-poor Skarn | 815-12-6@13 | 5412 | 17443 | 0.107797 | 5170 | 105.58 | 10.9 | 100.8 | 6049 | 51.8 | 563.8 | 88.68 | 53.54 | Baoshan | (Zhang et al., 2022)
Sn-poor Skarn | 815-12-6@14 | 4668 | 2312 | 0.1213201 | 3617 | 55.87 | 26.6 | 216.8 | 5671 | 19.8 | 314.9 | 253.24 | 87.67 | Baoshan | (Zhang et al., 2022)
Sn-poor Skarn | 472@3 | 333 | 40236 | 327.91 | 498 | 0.09 | 1.6 | 4 | 2809 | 365.6 | 1.1 | 0.02 | 1.01 | Baoshan | (Zhang et al., 2022)
Sn-poor Skarn | 472@4 | 284 | 39800 | 327.22 | 850 | 0.09 | 1.7 | 7 | 2849 | 390.6 | 1 | 0.13 | 1.43 | Baoshan | (Zhang et al., 2022)
Sn-poor Skarn | 472@5 | 338 | 40549 | 315.18 | 8407 | 0.22 | 1.8 | 67.2 | 2634 | 479.3 | 6.1 | 3.49 | 7.26 | Baoshan | (Zhang et al., 2022)
Sn-poor Skarn | 472@6 | 355 | 41476 | 320.92 | 7408 | 0.19 | 1.3 | 67 | 2593 | 469.7 | 8.4 | 5.9 | 4.63 | Baoshan | (Zhang et al., 2022)
Sn-poor Skarn | 472@7 | 258 | 35338 | 898.34 | 1917 | 0.14 | 1.5 | 34.8 | 2960 | 961.2 | 23.7 | 9.56 | 13.6 | Baoshan | (Zhang et al., 2022)
Sn-poor Skarn | 472@8 | 277 | 35815 | 907.71 | 2922 | 0.07 | 1.9 | 28.1 | 2874 | 502.9 | 22.4 | 3.93 | 9.89 | Baoshan | (Zhang et al., 2022)
Sn-poor Skarn | 472@10 | 271 | 43932 | 820.66 | 2525 | 0.14 | 1.7 | 13.4 | 2919 | 667 | 5.3 | 1.48 | 4.82 | Baoshan | (Zhang et al., 2022)
Sn-poor Skarn | 472@11 | 277 | 43462 | 821.86 | 2061 | 0.28 | 2 | 8.7 | 3001 | 567.6 | 7.4 | 5.83 | 3.26 | Baoshan | (Zhang et al., 2022)
Sn-poor Skarn | 472@12 | 265 | 40161 | 840.09 | 1084 | 0.23 | 1.5 | 4.3 | 3012 | 555.2 | 15.5 | 0.03 | 4.02 | Baoshan | (Zhang et al., 2022)
Sn-poor Skarn | 472@13 | 293 | 45721 | 811.82 | 3593 | 0.19 | 1.2 | 5.6 | 3022 | 502.7 | 4 | 0.25 | 1.12 | Baoshan | (Zhang et al., 2022)
Sn-poor Skarn | 472@14 | 259 | 39907 | 872.06 | 1917 | 0.22 | 2 | 11.6 | 3016 | 470.6 | 8.2 | 0.25 | 2.78 | Baoshan | (Zhang et al., 2022)
Sn-poor Skarn | 472@16 | 226 | 37507 | 916.87 | 1512 | 0.09 | 1.5 | 16.8 | 2939 | 462 | 20.7 | 5.94 | 6.09 | Baoshan | (Zhang et al., 2022)
Sn-poor Skarn | 19DJS-10-1 (Sp Ia) | 4457 | 69147 | 117 | 300 | 0.33 | 1.97 | 12.23 | 3579 | 436 | 1.9 | 0.11 | 62.48 | Dingjiashan | Xing et al. (2021)
Sn-poor Skarn | 19DJS-10-1 (Sp Ia) | 4315 | 70259 | 118 | 306 | 0.72 | 2 | 23.78 | 3430 | 417 | 3.01 | 0.14 | 484.56 | Dingjiashan | Xing et al. (2021)
Sn-poor Skarn | 19DJS-10-1 (Sp Ia) | 3380 | 74162 | 118 | 278 | 0.25 | 1.83 | 45.57 | 3338 | 308 | 3.96 | 0.16 | 452.26 | Dingjiashan | Xing et al. (2021)
Sn-poor Skarn | 19DJS-10-1 (Sp Ia) | 3792 | 63771 | 101 | 198 | 0.45 | 1.65 | 4.97 | 3625 | 298 | 2.03 | 0.14 | 1.93 | Dingjiashan | Xing et al. (2021)
Sn-poor Skarn | 19DJS-10-5 (Sp Ia) | 996 | 86023 | 127 | 503 | 0.17 | 1.5 | 26.75 | 3548 | 350 | 2.15 | 0.155 | 37 | Dingjiashan | Xing et al. (2021)
Sn-poor Skarn | 19DJS-10-5 (Sp Ia) | 851 | 66343 | 127 | 494 | 0.07 | 1.71 | 16.35 | 3683 | 383 | 2.28 | 0.145 | 27.43 | Dingjiashan | Xing et al. (2021)
Sn-poor Skarn | 19DJS-10-5 (Sp Ia) | 2705 | 66738 | 118 | 225 | 0.46 | 1.57 | 4.06 | 3639 | 329 | 1.6 | 0.125 | 1.61 | Dingjiashan | Xing et al. (2021)
Sn-poor Skarn | 19DJS-p10-2 (Sp Ia) | 3064 | 84610 | 181 | 268 | 1.53 | 0.65 | 2.08 | 3314 | 387 | 1.34 | 0.27 | 1.53 | Dingjiashan | Xing et al. (2021)
Sn-poor Skarn | 19DJS-p10-2 (Sp Ia) | 3040 | 80837 | 177 | 307 | 0.76 | 0.705 | 3.62 | 3222 | 418 | 1.31 | 0.31 | 3.07 | Dingjiashan | Xing et al. (2021)
Sn-poor Skarn | 19DJS-p10-2 (Sp Ia) | 3492 | 88095 | 182 | 320 | 1.34 | 2.02 | 3.26 | 3287 | 379 | 2.64 | 0.415 | 9.19 | Dingjiashan | Xing et al. (2021)
Sn-poor Skarn | 19DJS-p10-2 (Sp Ia) | 2659 | 76389 | 175 | 240 | 0.57 | 1.57 | 3.94 | 3080 | 371 | 1.72 | 0.275 | 9.69 | Dingjiashan | Xing et al. (2021)
Sn-poor Skarn | 19DJS-p10-2 (Sp Ia) | 2580 | 78762 | 181 | 656 | 0.29 | 2 | 7.11 | 3653 | 421 | 1.15 | 0.305 | 18.29 | Dingjiashan | Xing et al. (2021)
Sn-poor Skarn | 19DJS-p10-2 (Sp Ia) | 2600 | 75818 | 178 | 242 | 0.39 | 1.85 | 2.22 | 3410 | 373 | 1.18 | 0.285 | 1.33 | Dingjiashan | Xing et al. (2021)
Sn-poor Skarn | 19DJS-180-19 (Sp Ib) | 6774 | 70123 | 21 | 2771 | 3.14 | 2.59 | 10.63 | 3396 | 388 | 6.19 | 0.2 | 81.52 | Dingjiashan | Xing et al. (2021)
Sn-poor Skarn | 19DJS-180-19 (Sp Ib) | 3803 | 71942 | 52 | 1493 | 0.075 | 2.29 | 4.96 | 3386 | 401 | 1.58 | 0.275 | 22.43 | Dingjiashan | Xing et al. (2021)
Sn-poor Skarn | 19DJS-180-19 (Sp Ib) | 4436 | 76624 | 47 | 310 | 0.74 | 2.41 | 4.8 | 2742 | 342 | 10.97 | 0.185 | 8.1 | Dingjiashan | Xing et al. (2021)
Sn-poor Skarn | 19DJS-180-19 (Sp Ib) | 6258 | 81324 | 54 | 3620 | 0.47 | 2.12 | 6.32 | 3448 | 327 | 1.36 | 0.18 | 1.56 | Dingjiashan | Xing et al. (2021)
Sn-poor Skarn | 19DJS-180-19 (Sp Ib) | 5025 | 54317 | 42 | 529 | 0.38 | 1.17 | 3.75 | 3236 | 358 | 3.37 | 0.195 | 1.44 | Dingjiashan | Xing et al. (2021)
Sn-poor Skarn | 19DJS-p30-1 (Sp Ib) | 3673 | 67318 | 258 | 332 | 0.51 | 1.63 | 1.74 | 3282 | 224 | 1.07 | 0.29 | 1.75 | Dingjiashan | Xing et al. (2021)
Sn-poor Skarn | 19DJS-p30-1 (Sp Ib) | 4351 | 62803 | 258 | 152 | 0.68 | 1.42 | 2.45 | 3358 | 223 | 1.73 | 0.33 | 2.77 | Dingjiashan | Xing et al. (2021)
Sn-poor Skarn | 19DJS-p30-1 (Sp Ib) | 4097 | 63863 | 263 | 148 | 0.31 | 1.74 | 2.05 | 3442 | 227 | 1.61 | 0.49 | 7.28 | Dingjiashan | Xing et al. (2021)
Sn-poor Skarn | 19DJS-p30-1 (Sp Ib) | 3983 | 28191 | 2 | 40 | 0.28 | 0.77 | 6.97 | 2476 | 49 | 0.95 | 0.82 | 15.35 | Dingjiashan | Xing et al. (2021)
Sn-poor Skarn | 19DJS-90-9 (Sp IIa) | 4351 | 32192 | 1 | 74 | 0.24 | 0.97 | 1.4 | 2659 | 53 | 1.06 | 0.145 | 3.47 | Dingjiashan | Xing et al. (2021)
Sn-poor Skarn | 19DJS-90-9 (Sp IIa) | 4186 | 32940 | 8 | 36 | 0.12 | 0.87 | 1.26 | 2524 | 51 | 1.4 | 0.13 | 0.75 | Dingjiashan | Xing et al. (2021)
Sn-poor Skarn | 19DJS-90-9 (Sp IIa) | 3958 | 26264 | 1 | 857 | 0.17 | 0.98 | 2.75 | 2416 | 44 | 0.8 | 0.115 | 14.79 | Dingjiashan | Xing et al. (2021)
Sn-poor Skarn | 19DJS-90-9 (Sp IIa) | 4055 | 30564 | 2 | 31 | 0.37 | 0.39 | 0.99 | 2547 | 43 | 1.17 | 0.13 | 0.63 | Dingjiashan | Xing et al. (2021)
Sn-poor Skarn | 19DJS-90-9 (Sp IIa) | 5636 | 33360 | 7 | 35 | 0.13 | 1.04 | 2.39 | 3078 | 53 | 1.06 | 0.115 | 4.25 | Dingjiashan | Xing et al. (2021)
Sn-poor Skarn | 19DJS-50-8 (Sp IIa) | 5990 | 32421 | 4 | 49 | 0.26 | 1.46 | 2.37 | 3176 | 69 | 0.99 | 0.115 | 4.05 | Dingjiashan | Xing et al. (2021)
Sn-poor Skarn | 19DJS-50-8 (Sp IIa) | 8116 | 57572 | 71 | 648 | 0.31 | 1.53 | 1.59 | 3186 | 56 | 1.11 | 0.13 | 2.95 | Dingjiashan | Xing et al. (2021)
Sn-poor Skarn | 19DJS-50-8 (Sp IIa) | 8387 | 57917 | 75 | 73 | 0.2 | 2.13 | 0.63 | 3275 | 55 | 1.23 | 0.135 | 9.79 | Dingjiashan | Xing et al. (2021)
Sn-poor Skarn | 19DJS-110-11 (Sp IIa) | 1584 | 12606 | 140 | 3366 | 0.04 | 0.87 | 3.99 | 3072 | 78 | 0.86 | 0.145 | 11.4 | Dingjiashan | Xing et al. (2021)
Sn-poor Skarn | 19DJS-110-11 (Sp IIa) | 2685 | 19139 | 136 | 3461 | 0.12 | 1.3 | 1.79 | 3054 | 75 | 1.12 | 0.155 | 3.48 | Dingjiashan | Xing et al. (2021)
Sn-poor Skarn | 19DJS-110-11 (Sp IIa) | 2165 | 13565 | 127 | 3722 | 0.12 | 0.415 | 3.49 | 3058 | 76 | 0.82 | 0.145 | 9.3 | Dingjiashan | Xing et al. (2021)
Sn-poor Skarn | 19DJS-110-11 (Sp IIa) | 1335 | 11745 | 112 | 4275 | 0.04 | 0.9 | 5.2 | 3568 | 98 | 0.81 | 0.14 | 43.41 | Dingjiashan | Xing et al. (2021)
Sn-poor Skarn | 19DJS-150-4 (Sp IIb) | 1735 | 10499 | 97 | 3127 | 0.09 | 0.345 | 5.07 | 3445 | 78 | 1.01 | 0.12 | 25.86 | Dingjiashan | Xing et al. (2021)
Sn-poor Skarn | 19DJS-150-4 (Sp IIb) | 3948 | 28978 | 191 | 124 | 0.26 | 1.24 | 1.01 | 3058 | 75 | 1.17 | 0.125 | 0.97 | Dingjiashan | Xing et al. (2021)
Sn-poor Skarn | 19DJS-150-4 (Sp IIb) | 3996 | 28354 | 191 | 55 | 0.31 | 1.08 | 0.93 | 3109 | 75 | 1.11 | 0.125 | 0.97 | Dingjiashan | Xing et al. (2021)
Sn-poor Skarn | 19DJS-150-4 (Sp IIb) | 1962 | 20042 | 240 | 121 | 0.23 | 0.365 | 1.34 | 2732 | 96 | 0.93 | 0.135 | 4.99 | Dingjiashan | Xing et al. (2021)
Sn-poor Skarn | 19DJS-150-4 (Sp IIb) | 1953 | 20533 | 245 | 2654 | 0.21 | 0.365 | 3.37 | 2733 | 95 | 0.86 | 0.135 | 21.63 | Dingjiashan | Xing et al. (2021)
Sn-poor Skarn | 19DJS-110-9 (Sp IIb) | 1934 | 18688 | 248 | 296 | 0.2 | 0.73 | 1.32 | 2760 | 97 | 1.39 | 0.135 | 7.19 | Dingjiashan | Xing et al. (2021)
Sn-poor Skarn | 19DJS-110-9 (Sp IIb) | 357 | 5453 | 140 | 246 | 0.26 | 0.38 | 5.51 | 2661 | 68 | 9.09 | 0.145 | 28.05 | Dingjiashan | Xing et al. (2021)
Sn-poor Skarn | 19DJS-110-9 (Sp IIb) | 332 | 7572 | 111 | 47 | 1.32 | 0.515 | 3.82 | 2402 | 69 | 23.64 | 0.2 | 18.78 | Dingjiashan | Xing et al. (2021)
Sn-poor Skarn | 19DJS-110-9 (Sp IIb) | 626 | 5432 | 142 | 128 | 0.1 | 0.99 | 4.12 | 2495 | 72 | 2.79 | 0.16 | 23.62 | Dingjiashan | Xing et al. (2021)
Sn-poor Skarn | 19DJS-110-9 (Sp IIb) | 283 | 5294 | 113 | 232 | 0.07 | 0.75 | 5.53 | 2550 | 66 | 1 | 0.13 | 20.64 | Dingjiashan | Xing et al. (2021)
Sn-poor Skarn | 19DJS-90-3 (Sp IIb) | 1291 | 10384 | 171 | 6125 | 0.4 | 1.15 | 3.7 | 2595 | 73 | 1.58 | 0.17 | 7.43 | Dingjiashan | Xing et al. (2021)
Sn-poor Skarn | 19DJS-90-3 (Sp IIb) | 349 | 6082 | 138 | 513 | 0.3 | 0.43 | 2.49 | 2535 | 69 | 0.94 | 0.155 | 12.5 | Dingjiashan | Xing et al. (2021)
Sn-poor Skarn | 19DJS-90-3 (Sp IIb) | 581 | 14208 | 106 | 154 | 0.49 | 0.6 | 3.6 | 2703 | 126 | 1.2 | 0.195 | 43.18 | Dingjiashan | Xing et al. (2021)
Sn-poor Skarn | 19DJS-90-3 (Sp IIb) | 848 | 16440 | 134 | 636 | 0.18 | 0.475 | 5.33 | 3044 | 128 | 1.16 | 0.15 | 6.56 | Dingjiashan | Xing et al. (2021)
Sn-poor Skarn | 19FY-280-4 | 3795 | 43506 | 503 | 87.34 | 0.19 | 1.06 | 1.5 | 2011 | 65.49 | 1.55 | 0.175 | 3.49 | Fengyan | Xing et al. (2022)
Sn-poor Skarn | 19FY-280-4 | 4023 | 37773 | 479 | 109 | 0.06 | 0.94 | 1.28 | 2066 | 103.62 | 1.3 | 0.245 | 1.23 | Fengyan | Xing et al. (2022)
Sn-poor Skarn | 19FY-280-4 | 4713 | 38565 | 491 | 87.95 | 0.34 | 1.08 | 1.73 | 2032 | 64.23 | 1.94 | 0.18 | 9.89 | Fengyan | Xing et al. (2022)
Sn-poor Skarn | 19FY-240-2 | 3002 | 36758 | 474 | 102.9 | 0.49 | 0.91 | 3.28 | 2116 | 126 | 1.27 | 0.185 | 3.56 | Fengyan | Xing et al. (2022)
Sn-poor Skarn | 19FY-240-2 | 2839 | 35953 | 481 | 100.8 | 0.04 | 1.23 | 1.48 | 2108 | 127.14 | 1.52 | 0.185 | 0.51 | Fengyan | Xing et al. (2022)
Sn-poor Skarn | 19FY-240-2 | 2886 | 35768 | 477 | 81.11 | 0.76 | 0.96 | 1.63 | 2081 | 92.72 | 1.99 | 0.175 | 0.91 | Fengyan | Xing et al. (2022)
Sn-poor Skarn | 19FY-240-2 | 3156 | 36437 | 474 | 91.25 | 0.58 | 0.93 | 1.65 | 2270 | 105.81 | 1.3 | 0.19 | 0.79 | Fengyan | Xing et al. (2022)
Sn-poor Skarn | 19FY-220-1 | 3364 | 48975 | 503 | 137.1 | 0.32 | 1.51 | 0.91 | 2192 | 181.16 | 1.28 | 0.19 | 0.06 | Fengyan | Xing et al. (2022)
Sn-poor Skarn | 19FY-220-1 | 3219 | 47837 | 499 | 125.1 | 0.22 | 0.93 | 2.55 | 2103 | 164.61 | 1.03 | 0.17 | 4.63 | Fengyan | Xing et al. (2022)
Sn-poor Skarn | 19FY-220-1 | 2572 | 43494 | 495 | 112.4 | 0.31 | 0.99 | 3.78 | 2144 | 147.56 | 1.53 | 0.17 | 9.73 | Fengyan | Xing et al. (2022)
Sn-poor Skarn | 19FY-220-3 | 3777 | 52403 | 365 | 87.45 | 0.28 | 1.38 | 2.18 | 2380 | 113.36 | 1.23 | 0.145 | 2.43 | Fengyan | Xing et al. (2022)
Sn-poor Skarn | 19FY-220-3 | 4157 | 53747 | 359 | 93.65 | 0.21 | 1.8 | 1.06 | 2319 | 125.63 | 0.99 | 0.18 | 1.16 | Fengyan | Xing et al. (2022)
Sn-poor Skarn | 19FY-220-3 | 3743 | 52777 | 366 | 86.95 | 0.11 | 1.55 | 1.99 | 2244 | 117.36 | 1.08 | 0.145 | 5.48 | Fengyan | Xing et al. (2022)
Sn-poor Skarn | 19FY-220-3 | 4216 | 55706 | 357 | 85.87 | 0.33 | 1.57 | 0.85 | 2365 | 118.03 | 1.29 | 0.16 | 0.34 | Fengyan | Xing et al. (2022)
Sn-poor Skarn | 19FY-220-3 | 4875 | 60955 | 352 | 31.75 | 0.63 | 1.56 | 0.99 | 2612 | 39.1 | 1.42 | 0.165 | 0.62 | Fengyan | Xing et al. (2022)
Sn-poor Skarn | 19FY-220-3 | 3886 | 54090 | 348 | 84.67 | 0.2 | 1.17 | 1.8 | 2350 | 112.45 | 1.08 | 0.14 | 2.71 | Fengyan | Xing et al. (2022)
Sn-poor Skarn | 19FY-220-3 | 3913 | 50685 | 354 | 85.49 | 0.29 | 1.37 | 1.77 | 2427 | 113.86 | 1.4 | 0.145 | 2.05 | Fengyan | Xing et al. (2022)
Sn-poor Skarn | 19FY-220-3 | 3851 | 51898 | 342 | 82.23 | 0.42 | 1.35 | 1.2 | 2182 | 108.58 | 1.1 | 0.135 | 1.81 | Fengyan | Xing et al. (2022)
Sn-poor Skarn | 19FY-200-15 | 3477 | 47134 | 493 | 135.4 | 1.48 | 1.42 | 1.26 | 2259 | 178.34 | 1.2 | 0.17 | 0.4 | Fengyan | Xing et al. (2022)
Sn-poor Skarn | 19FY-200-15 | 3327 | 42314 | 474 | 127.5 | 0.45 | 1.04 | 0.85 | 2279 | 183.46 | 1 | 0.185 | 1.09 | Fengyan | Xing et al. (2022)
Sn-poor Skarn | 19FY-200-15 | 3482 | 43530 | 485 | 131.8 | 0.2 | 0.33 | 0.83 | 2253 | 186.97 | 0.68 | 0.175 | 0.32 | Fengyan | Xing et al. (2022)
Sn-poor Skarn | 19FY-200-15 | 3016 | 38312 | 464 | 126.7 | 0.44 | 0.34 | 0.94 | 2202 | 186.35 | 0.77 | 0.18 | 0.71 | Fengyan | Xing et al. (2022)
Sn-poor Skarn | 19FY-200-15 | 3268 | 38497 | 468 | 131.9 | 0.64 | 0.9 | 1.1 | 2262 | 189.17 | 0.68 | 0.175 | 1.43 | Fengyan | Xing et al. (2022)
Sn-poor Skarn | 19FY-200-15 | 2900 | 36122 | 422 | 132.2 | 0.4 | 0.79 | 2.54 | 2170 | 182.46 | 0.86 | 0.16 | 6.42 | Fengyan | Xing et al. (2022)
Sn-poor Skarn | 19FY-280-4 | 2313 | 24259 | 524 | 94.72 | 0.06 | 0.99 | 1.04 | 1877 | 100.28 | 1.17 | 0.185 | 1.67 | Fengyan | Xing et al. (2022)
Sn-poor Skarn | 19FY-280-4 | 2087 | 21021 | 514 | 94.85 | 0.05 | 0.9 | 1.25 | 1829 | 97.79 | 1.47 | 0.18 | 2.12 | Fengyan | Xing et al. (2022)
Sn-poor Skarn | 19FY-280-4 | 2773 | 25127 | 510 | 84.52 | 0.07 | 0.79 | 2.68 | 1832 | 88.93 | 1.49 | 0.24 | 44.43 | Fengyan | Xing et al. (2022)
Sn-poor Skarn | 19FY-280-4 | 2957 | 28474 | 513 | 80.49 | 0.29 | 1.11 | 1.92 | 2066 | 84.7 | 1.47 | 0.18 | 7.07 | Fengyan | Xing et al. (2022)
Sn-poor Skarn | 19FY-280-4 | 2719 | 28713 | 493 | 80.63 | 0.59 | 0.89 | 2.55 | 1952 | 84.6 | 2.17 | 0.185 | 7.46 | Fengyan | Xing et al. (2022)
Sn-poor Skarn | 19FY-280-4 | 1610 | 15534 | 499 | 78.83 | 0.23 | 0.63 | 2.23 | 1820 | 84.89 | 2.94 | 0.185 | 5.02 | Fengyan | Xing et al. (2022)
Sn-poor Skarn | 19FY-280-4 | 2345 | 22915 | 495 | 84.11 | 1.03 | 1.01 | 1.43 | 1819 | 88.9 | 1.15 | 0.21 | 8.22 | Fengyan | Xing et al. (2022)
Sn-poor Skarn | 19FY-240-2 | 2408 | 32787 | 528 | 131.8 | 0.04 | 0.77 | 4.08 | 2025 | 149.27 | 1.27 | 0.17 | 5.42 | Fengyan | Xing et al. (2022)
Sn-poor Skarn | 19FY-240-2 | 2378 | 35952 | 482 | 122.4 | 0.12 | 0.96 | 2.44 | 2083 | 128.12 | 1.22 | 0.17 | 2.67 | Fengyan | Xing et al. (2022)
Sn-poor Skarn | 19FY-240-2 | 2686 | 35810 | 473 | 106.7 | 0.18 | 0.69 | 1.89 | 2030 | 132.08 | 1.27 | 0.185 | 1.71 | Fengyan | Xing et al. (2022)
Sn-poor Skarn | 19FY-240-2 | 2476 | 36055 | 485 | 110.8 | 0.17 | 1.38 | 1.57 | 2076 | 132.98 | 1.57 | 0.17 | 0.63 | Fengyan | Xing et al. (2022)
Sn-poor Skarn | 19FY-240-2 | 2704 | 33432 | 428 | 135.6 | 1.11 | 1.01 | 1.25 | 2086 | 176.02 | 1.39 | 0.155 | 0.87 | Fengyan | Xing et al. (2022)
Sn-poor Skarn | 19FY-200-15 | 2757 | 35429 | 489 | 130.5 | 0.56 | 0.91 | 2.89 | 2084 | 181.24 | 0.82 | 0.17 | 2.76 | Fengyan | Xing et al. (2022)
Sn-poor Skarn | 19FY-200-15 | 2529 | 35567 | 476 | 162 | 6.74 | 2.25 | 2.18 | 2199 | 204.51 | 4.57 | 0.195 | 5.79 | Fengyan | Xing et al. (2022)
Sn-poor Skarn | 19FY-200-15 | 2911 | 37658 | 486 | 133.5 | 0.78 | 0.33 | 0.9 | 2202 | 178.07 | 0.88 | 0.18 | 0.38 | Fengyan | Xing et al. (2022)
Sn-poor Skarn | YH01 | 6006.501 | 68769.02 | 0.03574884 | 341.2291 | 13.57733 | 3.069844 | 7.72753 | 4639.559 | 124.8393 | 6.429651 | 9.249932 | 22.60618 | Yeonhwa | Lee et al. (2019)
Sn-poor Skarn | YH01 | 6180.968 | 72501.41 | 0.1833253 | 175.4024 | 27.78775 | 2.195146 | 3.234851 | 4770.708 | 116.7574 | 3.979764 | 0.605944 | 0.9787965 | Yeonhwa | Lee et al. (2019)
Sn-poor Skarn | YH01 | 6051.982 | 69961.37 | 0.1811636 | 134.6387 | 19.53437 | 1.955377 | 5.070808 | 4815.395 | 120.7792 | 2.993237 | 6.570422 | 6.498339 | Yeonhwa | Lee et al. (2019)
Sn-poor Skarn | YH02 | 5272.125 | 75775.57 | 16.46218 | 148.9916 | 4.62248 | 1.235704 | 19.73511 | 5217.527 | 60.08649 | 4.487019 | 5.246636 | 3.502092 | Yeonhwa | Lee et al. (2019)
Sn-poor Skarn | YH02 | 7164.359 | 72560.16 | 14.79583 | 110.0596 | 3.903215 | 1.735854 | 16.10778 | 4925.557 | 57.87466 | 5.015413 | 4.383815 | 4.216983 | Yeonhwa | Lee et al. (2019)
Sn-poor Skarn | YH02 | 4989.831 | 73352.08 | 10.93598 | 140.5126 | 3.853925 | 2.216523 | 17.37072 | 5242.385 | 61.74665 | 4.340557 | 4.575231 | 3.015705 | Yeonhwa | Lee et al. (2019)
Sn-poor Skarn | GG_SG400_E01 | 10369.7 | 75064.4 | 215.4324 | 86.73826 | 1.186158 | 2.71081 | 5.135457 | 3883.601 | 49.26656 | 2.609054 | 0.08271615 | 1.912948 | Gagok | Lee et al. (2019)
Sn-poor Skarn | GG_SG400_E01 | 12101.84 | 82343.11 | 244.4428 | 73.06767 | 0.7177447 | 3.553261 | 2.698115 | 4051.012 | 43.87111 | 2.19376 | 0.08428529 | 0.4175174 | Gagok | Lee et al. (2019)
Sn-poor Skarn | GG_SG400_E01 | 12745.03 | 85638.12 | 273.0608 | 69.80877 | 0.8688984 | 2.275982 | 2.438705 | 4026.353 | 37.16828 | 2.692567 | 0.1054829 | 0.2223238 | Gagok | Lee et al. (2019)
Sn-poor Skarn | GG_SG400_W01 | 1281.648 | 40826.5 | 1.679776 | 430.0771 | 5.668134 | 3.092932 | 7.466715 | 3831.15 | 40.97469 | 22.05983 | 0.6096812 | 46.28908 | Gagok | Lee et al. (2019)
Sn-poor Skarn | GG_SG400_W01 | 1682.429 | 41358.5 | 2.711857 | 682.9075 | 1.075936 | 2.337531 | 6.83909 | 4055.292 | 42.99024 | 1.825299 | 0.2708263 | 1.378882 | Gagok | Lee et al. (2019)
Sn-poor Skarn | GG_SG400_W02 | 5553.782 | 66488.61 | 189.5859 | 234.9354 | 1.187384 | 0.8362005 | 2.429601 | 4867.239 | 9.286236 | 0.5669945 | 0.09264256 | 3.143195 | Gagok | Lee et al. (2019)
Sn-poor Skarn | GG_SG400_W02 | 8454.358 | 76615.75 | 213.4601 | 35.91655 | 1.387741 | 2.702975 | 2.144654 | 4213.816 | 8.740301 | 0.4363771 | 0.07130067 | 0.06560075 | Gagok | Lee et al. (2019)
Sn-poor Skarn | UJ | 922.4775 | 87348.7 | 13.03458 | 119.7827 | 2.267168 | 2.205411 | 2.836428 | 4057.491 | 79.24872 | 3.23799 | 0.1693769 | 0.3298283 | Uljin | Lee et al. (2019)
Sn-poor Skarn | UJ | 940.2763 | 87673.29 | 13.24499 | 164.4445 | 1.871596 | 0.9265804 | 3.881724 | 4032.119 | 80.89082 | 4.025004 | 0.1860055 | 3.687966 | Uljin | Lee et al. (2019)
Sn-poor Skarn | UJ | 984.2282 | 91016.03 | 13.02938 | 99.12828 | 3.307307 | 0.8434164 | 3.328447 | 3960.642 | 82.76594 | 3.089064 | 0.1693108 | 0.5995887 | Uljin | Lee et al. (2019)
Sn-poor Skarn | UJ | 1118.387 | 96276.68 | 11.52109 | 82.83703 | 6.670607 | 2.743672 | 5.624601 | 3731.392 | 82.5943 | 7.47904 | 0.4097806 | 1.767627 | Uljin | Lee et al. (2019)
Sn-poor Skarn | UJ | 963.4513 | 92321.77 | 13.49735 | 95.05816 | 6.553008 | 2.949258 | 4.477857 | 3986.037 | 81.16084 | 18.8765 | 0.4404859 | 1.727111 | Uljin | Lee et al. (2019)
Sn-poor Skarn | SG | 1638.765 | 27662.74 | 5.016954 | 25.26185 | 1.015608 | 2.177595 | 2.445707 | 3313.909 | 12.31376 | 3.976203 | 0.07504576 | 0.05694578 | Sagok | Lee et al. (2019)
Sn-poor Skarn | SG | 1646.044 | 27593.13 | 4.515407 | 24.23829 | 1.218564 | 2.066335 | 2.160389 | 3247.874 | 13.0861 | 3.529706 | 0.07162741 | 0.1506356 | Sagok | Lee et al. (2019)
Sn-poor Skarn | SG | 1698.545 | 28509.35 | 5.020903 | 27.92204 | 1.04364 | 2.091892 | 2.405184 | 3207.889 | 12.55746 | 3.601467 | 0.07419488 | 0.2663514 | Sagok | Lee et al. (2019)
Sn-poor Skarn | JG01 | 15179.4 | 87515.35 | 0.4414392 | 4773.135 | 60.58896 | 1.070478 | 17.66517 | 2791.18 | 6.865655 | 214.2999 | 7.866222 | 2.392633 | Janggun | Lee et al. (2019)
Sn-poor Skarn | JG01 | 25751.84 | 92518.12 | 0.04996672 | 5180.307 | 65.66511 | 3.194459 | 27.9423 | 2722.443 | 1.654673 | 343.6202 | 17.07907 | 4.995782 | Janggun | Lee et al. (2019)
Sn-poor Skarn | JG01 | 25721.38 | 96538.53 | 0.1764158 | 526.9912 | 60.89435 | 2.777177 | 7.067223 | 2524.976 | 1.48339 | 61.26209 | 1.181207 | 0.6559085 | Janggun | Lee et al. (2019)
Sn-poor Skarn | JG02 | 16774.72 | 91874.64 | 0.04458676 | 135.149 | 7.701734 | 2.324821 | 4.658596 | 2800.979 | 17.81956 | 37.70626 | 0.5386164 | 1.237247 | Janggun | Lee et al. (2019)
Sn-poor Skarn | JG02 | 19115.65 | 92937.17 | 0.1691071 | 717.7241 | 5.037065 | 2.108789 | 11.82036 | 2729.372 | 4.135555 | 8.720566 | 3.068229 | 7.147609 | Janggun | Lee et al. (2019)
Sn-poor Skarn | SYM01 | 19115.65 | 92937.17 | 0.1691071 | 717.7241 | 5.037065 | 2.108789 | 11.82036 | 2729.372 | 4.135555 | 8.720566 | 3.068229 | 7.147609 | Shinyemi | Lee et al. (2019)
Sn-poor Skarn | SYM01 | 8013.579 | 80683.52 | 210.7861 | 42.07747 | 17.55163 | 2.621037 | 1.851712 | 2832.467 | 10.02661 | 4.544368 | 0.1189355 | 0.2825045 | Shinyemi | Lee et al. (2019)
Sn-poor Skarn | SYM01 | 4433.125 | 63825.24 | 155.4915 | 29.00501 | 7.592656 | 2.784745 | 1.496658 | 2956.198 | 3.654876 | 3.585709 | 0.1073757 | 0.0443992 | Shinyemi | Lee et al. (2019)
Sn-poor Skarn | SYM01 | 7393.643 | 77487.02 | 201.0635 | 34.4619 | 9.986734 | 3.200992 | 1.562052 | 2849.454 | 3.819927 | 4.495468 | 0.1599698 | 0.08932534 | Shinyemi | Lee et al. (2019)
Sn-poor Skarn | SYM02 | 5062.295 | 67553.11 | 176.7367 | 34.54073 | 8.499321 | 2.204458 | 1.313445 | 2823.469 | 2.456539 | 3.991001 | 0.1530488 | 0.08546073 | Shinyemi | Lee et al. (2019)
Sn-poor Skarn | SYM02 | 9986.853 | 98690.84 | 53.9095 | 236.9743 | 7.935249 | 2.251096 | 7.109526 | 2586.053 | 68.06251 | 9.120871 | 0.1154876 | 15.50423 | Shinyemi | Lee et al. (2019)
Sn-poor Skarn | SYM02 | 9817.671 | 99269.33 | 54.78036 | 119.1993 | 10.45198 | 2.236386 | 3.923982 | 2677.123 | 65.47861 | 6.970396 | 0.1163333 | 0.09024645 | Shinyemi | Lee et al. (2019)
Sn-poor Skarn | SYM03 | 9781.955 | 97381.51 | 53.56746 | 150.5718 | 9.563768 | 2.554004 | 8.059737 | 2697.301 | 67.55921 | 7.703529 | 0.1161535 | 0.09010698 | Shinyemi | Lee et al. (2019)
Sn-poor Skarn | SYM03 | 5222.754 | 71849.74 | 0.1130174 | 22.34688 | 7.896019 | 2.146965 | 2.298823 | 5894.337 | 2.752235 | 4.793445 | 0.2236042 | 0.254818 | Shinyemi | Lee et al. (2019)
Sn-poor Skarn | SYM03 | 5521.107 | 76073.51 | 0.2694476 | 27.52916 | 11.34243 | 2.307195 | 8.790057 | 6091.442 | 2.499068 | 4.568434 | 4.353088 | 4.172114 | Shinyemi | Lee et al. (2019)
Sn-poor Skarn | SYM04 | 5708.282 | 80130.3 | 0.8270803 | 23.16926 | 10.47869 | 2.380562 | 2.407337 | 6170.21 | 2.384713 | 3.511675 | 0.5028999 | 1.009435 | Shinyemi | Lee et al. (2019)
Sn-poor Skarn | SYM04 | 3473.52 | 85257.88 | 5.284 | 393.3497 | 1.036015 | 1.638481 | 2.104731 | 2260.013 | 561.7615 | 4.323313 | 0.142564 | 3.929474 | Shinyemi | Lee et al. (2019)
Sn-poor Skarn | SYM04 | 4629.793 | 86557.98 | 4.804959 | 491.1154 | 2.009291 | 1.891114 | 2.39885 | 2412.291 | 630.9698 | 22.17981 | 0.145461 | 0.05848136 | Shinyemi | Lee et al. (2019)
Sn-poor Skarn | DN01 | 4045.968 | 68827.62 | 12.19807 | 43.92332 | 1.234403 | 1.476455 | 1.147334 | 3495.379 | 32.13782 | 8.266893 | 0.1185504 | 0.1454714 | Dongnam | Lee et al. (2019)
Sn-poor Skarn | DN01 | 7408.454 | 77196.35 | 11.3812 | 29.33674 | 1.330101 | 1.539242 | 1.20477 | 3873.562 | 21.07618 | 2.815075 | 0.1201794 | 0.06648013 | Dongnam | Lee et al. (2019)
Sn-poor Skarn | DN01 | 7978.939 | 78734 | 11.75932 | 33.95861 | 1.690861 | 2.334839 | 1.348205 | 3990.452 | 27.37262 | 3.640773 | 0.1255971 | 0.06947706 | Dongnam | Lee et al. (2019)
Sn-poor Skarn | DN02 | 2976.46 | 34603.23 | 0.0320093 | 110.3557 | 1.821956 | 1.54817 | 3.63651 | 2573.281 | 0.4552518 | 114.8807 | 0.1893424 | 0.8691805 | Dongnam | Lee et al. (2019)
Sn-poor Skarn | DN02 | 3985.902 | 34506.37 | 0.1898918 | 43.85974 | 1.794136 | 1.490272 | 7.093538 | 2074.551 | 2.134737 | 33.21339 | 1.146338 | 5.964559 | Dongnam | Lee et al. (2019)
Sn-poor Skarn | DN02 | 1527.059 | 31532.58 | 0.05468033 | 31.23368 | 1.697709 | 1.862063 | 3.550769 | 2371.726 | 0.2823737 | 22.09044 | 0.3627162 | 2.260106 | Dongnam | Lee et al. (2019)
Sn-poor Skarn | WD_DH1_360 | 3453.973 | 129283.9 | 1.311034 | 137.942 | 1.40469 | 3.779858 | 4.785002 | 7693.385 | 18.09758 | 7.28726 | 0.1434828 | 0.3591496 | Wondong | Lee et al. (2019)
Sn-poor Skarn | WD_DH1_360 | 3466.462 | 129663 | 1.208594 | 170.2159 | 1.784634 | 3.639636 | 5.370305 | 7678.206 | 18.29802 | 6.211794 | 0.1404946 | 1.035088 | Wondong | Lee et al. (2019)
Sn-poor Skarn | WD_DH1_360 | 3464.656 | 129510.9 | 1.288475 | 72.80416 | 1.433768 | 3.008473 | 3.106777 | 7731.438 | 17.74465 | 6.616906 | 0.1143484 | 0.06945614 | Wondong | Lee et al. (2019)
Sn-poor Skarn | WD_DH1_442 | 2323.43 | 113929.1 | 1.489747 | 131.1525 | 1.298052 | 3.183801 | 6.563628 | 5690.24 | 7.512825 | 4.248852 | 0.1004592 | 0.2253201 | Wondong | Lee et al. (2019)
Sn-poor Skarn | WD_DH1_442 | 2317.969 | 113277.1 | 1.516991 | 82.5159 | 1.424714 | 2.754306 | 4.410463 | 5687.906 | 7.411721 | 4.327038 | 0.1589325 | 0.3921498 | Wondong | Lee et al. (2019)
Sn-poor Skarn | WD_DH1_442 | 2419.127 | 119851.5 | 1.131272 | 86.06112 | 1.130955 | 3.555553 | 5.438877 | 5766.452 | 7.237622 | 4.850562 | 0.159648 | 0.123683 | Wondong | Lee et al. (2019)
Sn-poor Skarn | WD_DH2_353 | 4949.044 | 117479.9 | 3.63506 | 172.022 | 1.730871 | 2.173111 | 3.908274 | 5690.536 | 37.38347 | 7.829593 | 0.1656849 | 0.9459002 | Wondong | Lee et al. (2019)
Sn-poor Skarn | WD_DH2_353 | 5258.784 | 122909.7 | 3.267136 | 131.3073 | 1.76957 | 2.465257 | 4.1336 | 5859.622 | 38.95418 | 6.12685 | 0.1542793 | 1.251241 | Wondong | Lee et al. (2019)
Sn-poor Skarn | WD_DH2_353 | 5289.698 | 121786.5 | 3.604894 | 128.9766 | 1.512153 | 2.006769 | 3.69573 | 5709.941 | 40.16542 | 5.62774 | 0.1025322 | 0.3823461 | Wondong | Lee et al. (2019)
Sn-poor Skarn | SJ | 2181.356 | 77858.99 | 2.644303 | 146.7212 | 1.861221 | 1.854471 | 2.996463 | 13313.46 | 174.08 | 2.227812 | 0.1167502 | 0.3852059 | Seojin | Lee et al. (2019)
Sn-poor Skarn | SJ | 2094.443 | 72562.88 | 2.7586 | 148.6412 | 1.375062 | 2.142972 | 2.68166 | 12912.9 | 179.9936 | 2.741014 | 0.1053048 | 0.143789 | Seojin | Lee et al. (2019)
Sn-poor Skarn | SJ | 2116.526 | 72954.21 | 2.373971 | 192.4185 | 2.095196 | 2.621881 | 3.255438 | 12954.72 | 240.0295 | 2.806245 | 0.1006777 | 0.5094709 | Seojin | Lee et al. (2019)
Sn-poor Skarn | DK23-2@A-1 | 9168.513 | 111522.9 | 26.33828 | 246.7049 | 9.048518 | 1.861848 | 5.564624 | 20547.6 | 43.09223 | 1.56069 | 1.485806 | 467.1554 | Dafang | Chen et al. (2024)
Sn-poor Skarn | DK23-2@A-2 | 9301.099 | 114269.7 | 26.02117 | 354.0179 | 9.145265 | 1.453204 | 6.111653 | 20573.74 | 42.36213 | 1.576953 | 1.212505 | 4.618228 | Dafang | Chen et al. (2024)
Sn-poor Skarn | DK23-2@A-3 | 8548.643 | 113024.5 | 26.41665 | 257.582 | 6.883351 | 1.799999 | 5.291365 | 20896.67 | 42.85346 | 2.439747 | 1.391478 | 32.44219 | Dafang | Chen et al. (2024)
Sn-poor Skarn | DK23-2@A-4 | 8894.455 | 116746 | 28.18058 | 1058.97 | 5.662805 | 1.454975 | 6.372712 | 21157.01 | 41.71771 | 3.00886 | 1.638442 | 7.131965 | Dafang | Chen et al. (2024)
Sn-poor Skarn | DK23-2@A-5 | 8946.285 | 110148.3 | 21.44275 | 170.1146 | 8.712786 | 2.044288 | 2.590249 | 20241.14 | 43.02489 | 1.899236 | 2.028186 | 7.209444 | Dafang | Chen et al. (2024)
Sn-poor Skarn | DK23-2@A-6 | 8460.691 | 113983.9 | 18.14649 | 917.3574 | 9.818924 | 1.401505 | 23.23333 | 20082.18 | 44.2181 | 4.920287 | 2.522053 | 1212.946 | Dafang | Chen et al. (2024)
Sn-poor Skarn | DK23-2@B-1 | 4139.655 | 112639.4 | 30.03053 | 469.285 | 7.750569 | 1.763415 | 3.03122 | 20432.75 | 47.09815 | 0.8138116 | 0.637185 | 974.4618 | Dafang | Chen et al. (2024)
Sn-poor Skarn | DK23-2@B-2 | 4317.548 | 115576 | 30.89419 | 190.7981 | 7.896852 | 0.5344801 | 0.3821475 | 22051.9 | 45.12997 | 0.5626544 | 0.1369136 | 6.964246 | Dafang | Chen et al. (2024)
Sn-poor Skarn | DK23-2@B-3 | 4298.471 | 114091.5 | 29.57364 | 219.1234 | 7.195051 | 0.5344801 | 0.3867117 | 22157.18 | 46.19099 | 0.5191971 | 0.1369136 | 5.716253 | Dafang | Chen et al. (2024)
Sn-poor Skarn | DK23-2@B-4 | 4436.692 | 113652.4 | 31.22265 | 240.712 | 6.979707 | 1.930642 | 0.4158558 | 22090.18 | 46.36185 | 0.4506444 | 0.1369136 | 8.546657 | Dafang | Chen et al. (2024)
Sn-poor Skarn | DK23-2@B-5 | 4312.597 | 112059.5 | 29.28207 | 98.34806 | 7.545889 | 1.947002 | 0.3934914 | 20914.45 | 46.57355 | 0.6032583 | 0.4288698 | 40.17062 | Dafang | Chen et al. (2024)
Sn-poor Skarn | DK23-2@B-6 | 4821.234 | 112763.8 | 18.42903 | 223.4495 | 7.101143 | 0.5344801 | 0.5445184 | 21134.31 | 46.54665 | 0.8727291 | 1.091653 | 39.64031 | Dafang | Chen et al. (2024)
Sn-poor Skarn | DK23-2@B-7 | 5172.138 | 113827.6 | 17.47506 | 128.0196 | 9.080622 | 0.5344801 | 0.259211 | 21884.79 | 47.13856 | 0.4618375 | 0.1369136 | 2.956155 | Dafang | Chen et al. (2024)
Sn-poor Skarn | DK23-3@A-1 | 2289.536 | 103426.8 | 3.572703 | 162.5511 | 2.409844 | 1.5429 | 1.165624 | 20849.87 | 57.47847 | 0.1819896 | 0.1369136 | 1.428432 | Dafang | Chen et al. (2024)
Sn-poor Skarn | DK23-3@A-2 | 2280.663 | 106748.1 | 6.981037 | 175.7473 | 2.23136 | 1.560107 | 0.649231 | 21698.1 | 58.83344 | 0.1819896 | 0.1369136 | 1.181534 | Dafang | Chen et al. (2024)
Sn-poor Skarn | DK23-3@A-3 | 2302.941 | 100101.5 | 1.55107 | 343.1104 | 2.359868 | 1.827785 | 2.357296 | 19652.37 | 58.8799 | 1.985239 | 2.444137 | 24.60073 | Dafang | Chen et al. (2024)
Sn-poor Skarn | DK23-3@A-4 | 2731.742 | 96744.57 | 20.03237 | 103.4136 | 1.907626 | 0.5344801 | 4.306515 | 21185.73 | 62.82621 | 0.4183674 | 1.0595 | 7.33393 | Dafang | Chen et al. (2024)
Sn-poor Skarn | DK23-3@A-5 | 2652.611 | 100986.2 | 15.74681 | 521.8427 | 1.711206 | 1.531889 | 4.228763 | 21239.87 | 62.83778 | 2.109959 | 2.258801 | 53.69148 | Dafang | Chen et al. (2024)
Sn-poor Skarn | DK23-3@A-6 | 2613.1 | 103590.9 | 10.57356 | 135.677 | 2.439401 | 1.478998 | 1.263371 | 21715.64 | 60.53937 | 0.910838 | 4.487435 | 2.142834 | Dafang | Chen et al. (2024)
Sn-poor Skarn | DK23-3@A-7 | 2589.931 | 104214.8 | 25.30028 | 466.148 | 1.630832 | 0.5344801 | 1.328831 | 21649.56 | 61.7085 | 0.1819896 | 0.8142879 | 6.064312 | Dafang | Chen et al. (2024)
Sn-poor Skarn | DK23-3@A-8 | 2392.692 | 98784.11 | 12.96979 | 107.9886 | 2.380873 | 0.5344801 | 0.7014756 | 21714.53 | 58.67593 | 0.3639793 | 0.2738272 | 2.718678 | Dafang | Chen et al. (2024)
Sn-poor Skarn | DK23-3@A-9 | 2251.737 | 83425.3 | 4.127095 | 61.49919 | 1.893303 | 0.5344801 | 0.747171 | 21224.2 | 57.41425 | 0.1819896 | 0.1369136 | 1.87673 | Dafang | Chen et al. (2024)
Sn-poor Skarn | DK-24-1@A-1 | 11019.82 | 120110.2 | 42.37524 | 877.0666 | 9.934621 | 2.327587 | 2.984222 | 19764.38 | 60.03363 | 4.980628 | 3.176553 | 7.21147 | Dafang | Chen et al. (2024)
Sn-poor Skarn | DK-24-1@A-2 | 9995.113 | 117615.9 | 58.37277 | 1049.584 | 8.920592 | 0.5344801 | 14.98118 | 22347.61 | 76.57614 | 2.575957 | 1.990508 | 14.40607 | Dafang | Chen et al. (2024)
Sn-poor Skarn | DK-24-1@A-3 | 8984.3 | 109693.1 | 55.75328 | 869.9842 | 6.562016 | 1.633686 | 20.32239 | 21786.25 | 79.0123 | 11.37748 | 19.80509 | 141.3314 | Dafang | Chen et al. (2024)
Sn-poor Skarn | DK-24-1@A-4 | 10141.93 | 119736.5 | 64.16231 | 279.1304 | 6.386885 | 2.25401 | 3.324245 | 22238.24 | 69.81457 | 1.665247 | 0.1369136 | 5.263818 | Dafang | Chen et al. (2024)
Sn-poor Skarn | DK-24-1@A-5 | 10236.38 | 117804 | 61.22782 | 594.3205 | 12.18764 | 2.159564 | 12.79067 | 22301.43 | 61.26221 | 2.701784 | 8.098297 | 10.50278 | Dafang | Chen et al. (2024)
Sn-poor Skarn | DK-24-2@A-1 | 10999.55 | 124999.3 | 71.95181 | 2868.479 | 5.987584 | 1.863321 | 9.051354 | 21668.85 | 81.68231 | 12.59033 | 6.562099 | 92.4295 | Dafang | Chen et al. (2024)
Sn-poor Skarn | DK-24-2@A-2 | 10378.21 | 127317 | 77.84751 | 1954.197 | 6.469894 | 1.462836 | 9.832396 | 22049.92 | 96.89467 | 6.589104 | 4.863489 | 13.67831 | Dafang | Chen et al. (2024)
Sn-poor Skarn | DK-24-2@A-3 | 11974.41 | 132518 | 75.85947 | 519.6531 | 8.97805 | 2.129708 | 3.784002 | 21648.2 | 74.0187 | 3.380673 | 1.65782 | 4.017972 | Dafang | Chen et al. (2024)
Sn-poor Skarn | DK-24-2@A-4 | 10803.35 | 128687.3 | 85.81474 | 2366.86 | 9.046625 | 2.416289 | 10.23388 | 22363.38 | 89.40103 | 6.246597 | 6.4515 | 14.36561 | Dafang | Chen et al. (2024)
Sn-poor Skarn | DK-24-2@A-5 | 12922.1 | 132280.3 | 64.83813 | 1217.905 | 9.854361 | 2.2326 | 6.752187 | 21019.92 | 66.56513 | 4.651912 | 4.408337 | 8.708183 | Dafang | Chen et al. (2024)
Sn-poor Skarn | DK-24-2@A-6 | 12397.33 | 132300.8 | 69.371 | 803.6766 | 8.210942 | 1.728817 | 6.044767 | 21618.5 | 73.85219 | 4.567504 | 1.832057 | 10.91245 | Dafang | Chen et al. (2024)
Sn-poor Skarn | DK-24-2@A-7 | 12050.24 | 131866.8 | 72.01082 | 1090.551 | 4.772421 | 2.060877 | 8.621954 | 21815.65 | 76.08476 | 5.483552 | 2.455539 | 22.56157 | Dafang | Chen et al. (2024)
Sn-poor Skarn | DK-24-2@A-8 | 10748.46 | 127805.8 | 76.56177 | 1950.947 | 6.398254 | 2.154408 | 13.9681 | 21935.15 | 91.18648 | 8.496253 | 7.364566 | 246.3666 | Dafang | Chen et al. (2024)
Sn-poor Skarn | DK-24-2@A-9 | 9562.866 | 122396.9 | 80.69431 | 1295.361 | 4.634964 | 1.701559 | 11.65461 | 21179.18 | 93.81294 | 5.235372 | 5.212203 | 10.74396 | Dafang | Chen et al. (2024)
Sn-poor Skarn | DK-27-1@A-1 | 19523.76 | 141496.5 | 36.75776 | 2485.301 | 13.40159 | 0.5344801 | 16.64542 | 17804.26 | 47.5924 | 14.82871 | 0.1369136 | 12.78263 | Dafang | Chen et al. (2024)
Sn-poor Skarn | DK-27-1@A-2 | 17803.46 | 139531.3 | 36.78629 | 2713.678 | 26.69681 | 1.993299 | 14.24768 | 18221.49 | 30.87577 | 12.00131 | 0.1369136 | 2.22912 | Dafang | Chen et al. (2024)
Sn-poor Skarn | DK-27-1@A-3 | 19277.32 | 137953 | 36.67464 | 1491.549 | 25.42914 | 2.092957 | 8.180444 | 17510.99 | 38.22222 | 12.50525 | 0.9534156 | 17.68098 | Dafang | Chen et al. (2024)
Sn-poor Skarn | DK-27-1@A-4 | 21773.62 | 145576.5 | 27.38998 | 4385.353 | 9.753293 | 2.593396 | 25.45377 | 19512.08 | 64.08202 | 3.27891 | 0.1369136 | 11.38043 | Dafang | Chen et al. (2024)
Sn-poor Skarn | DK-27-1@A-5 | 20007.86 | 153055.1 | 26.28341 | 9236.544 | 12.82873 | 2.348542 | 56.1482 | 17930.31 | 85.24431 | 7.371501 | 0.1369136 | 19.79181 | Dafang | Chen et al. (2024)
Sn-poor Skarn | DK-27-1@B-1 | 16576.16 | 153325.2 | 32.57356 | 2745.097 | 14.87078 | 3.137799 | 8.69855 | 19465.37 | 95.87661 | 6.855488 | 0.1369136 | 0.6172402 | Dafang | Chen et al. (2024)
Sn-poor Skarn | DK-27-1@B-2 | 16261.76 | 148843.1 | 23.71754 | 3458.531 | 15.09813 | 0.5344801 | 23.9578 | 18880.22 | 81.82577 | 12.54989 | 0.6264876 | 9.487529 | Dafang | Chen et al. (2024)
Sn-poor Skarn | DK-27-1@B-3 | 17055.41 | 160030.7 | 23.30877 | 3837.895 | 15.72505 | 2.956355 | 15.22354 | 19100.61 | 134.6725 | 12.63251 | 0.1369136 | 31.20183 | Dafang | Chen et al. (2024)
Sn-poor Skarn | DK-27-1@B-4 | 17013.02 | 152816.4 | 17.68199 | 6751.771 | 12.66703 | 2.536566 | 24.93949 | 19122.37 | 108.8437 | 8.429807 | 0.1369136 | 8.654634 | Dafang | Chen et al. (2024)
Sn-poor Skarn | DK-27-1@B-5 | 16572.65 | 158426.9 | 18.28249 | 5798.601 | 13.86047 | 2.951884 | 24.57457 | 19392.96 | 88.66041 | 4.204891 | 0.1369136 | 11.84996 | Dafang | Chen et al. (2024)
Sn-poor Skarn | DK-27-1@B-6 | 19894.28 | 206246.1 | 18.08375 | 4773.227 | 20.07019 | 4.027484 | 47.62941 | 18672.97 | 121.292 | 18.15575 | 0.1369136 | 56.49489 | Dafang | Chen et al. (2024)
Sn-poor Skarn | DK-27-1@B-7 | 22369.92 | 165476.9 | 23.04687 | 8908.067 | 35.8917 | 3.485497 | 27.63569 | 18557.21 | 80.23186 | 12.03668 | 0.1369136 | 52.73296 | Dafang | Chen et al. (2024)
Sn-poor Skarn | DK-27-1@B-8 | 21566.1 | 152800.3 | 21.61811 | 6640.949 | 19.64736 | 2.755789 | 16.7671 | 19332.78 | 86.34843 | 9.913437 | 0.1369136 | 15.97586 | Dafang | Chen et al. (2024)
Sn-poor Skarn | DK-27-1@B-9 | 21535.08 | 149709.2 | 23.08513 | 6966.407 | 29.72442 | 2.059919 | 28.65901 | 19196.31 | 92.32796 | 13.63824 | 0.1369136 | 41.24329 | Dafang | Chen et al. (2024)
Sn-poor Skarn | DK-27-2@A-1 | 12782.99 | 151674.1 | 41.05334 | 20251.01 | 24.25436 | 2.168752 | 209.4679 | 18384.17 | 90.27124 | 18.37144 | 2.105243 | 155.6988 | Dafang | Chen et al. (2024)
Sn-poor Skarn | DK-27-2@A-2 | 13171.11 | 150985.1 | 36.31744 | 5200.647 | 10.12847 | 2.937799 | 29.48567 | 20735.27 | 66.50129 | 7.069937 | 0.1369136 | 0.4415745 | Dafang | Chen et al. (2024)
Sn-poor Skarn | DK-27-2@A-3 | 13246.24 | 147094.4 | 25.71735 | 7098.225 | 6.139061 | 2.155181 | 13.38524 | 20265.78 | 29.43511 | 9.014629 | 0.346833 | 3.08155 | Dafang | Chen et al. (2024)
Sn-poor Skarn | DK-27-2@A-4 | 18997.45 | 154738.5 | 19.88913 | 8789.795 | 12.43167 | 1.914712 | 30.06593 | 20516.8 | 81.19757 | 15.23039 | 0.1369136 | 0.5090735 | Dafang | Chen et al. (2024)
Sn-poor Skarn | DK-27-2@A-5 | 20232.21 | 157347.9 | 21.27797 | 9308.978 | 26.86549 | 2.789384 | 60.87033 | 20905.82 | 64.89455 | 12.17131 | 0.1369136 | 0.9810014 | Dafang | Chen et al. (2024)
Sn-poor Skarn | DK-27-2@A-6 | 18676.83 | 152107.1 | 18.94298 | 5638.415 | 9.663627 | 2.903134 | 31.29632 | 20659.8 | 77.28729 | 3.133698 | 0.1369136 | 3.182025 | Dafang | Chen et al. (2024)
Sn-poor Skarn | DK-27-2@A-7 | 12406.21 | 157439.2 | 17.30047 | 3040.095 | 14.00645 | 2.516293 | 20.7206 | 19721.42 | 36.32681 | 5.75043 | 0.5539822 | 2.754362 | Dafang | Chen et al. (2024)
Sn-poor Skarn | DK-27-2@A-8 | 17194.68 | 151824.4 | 21.1568 | 6510.534 | 11.18777 | 2.280371 | 19.94858 | 19957.58 | 53.91359 | 5.47682 | 0.1369136 | 1.644319 | Dafang | Chen et al. (2024)
Sn-poor Skarn | DK-27-2@A-9 | 14067.72 | 155066.9 | 16.62862 | 4275.346 | 20.20479 | 1.973661 | 20.54822 | 19921.33 | 36.28456 | 6.587103 | 0.1369136 | 1.991239 | Dafang | Chen et al. (2024)
Sn-poor Skarn | DK-27-2@A-10 | 19824.11 | 151124.1 | 20.75016 | 8230.111 | 7.004291 | 2.09617 | 34.06905 | 20079.55 | 70.27251 | 17.35769 | 0.1369136 | 5.940039 | Dafang | Chen et al. (2024)
Sn-poor Skarn | DK-27-2@B-1 | 13240.03 | 157055.9 | 23.21223 | 3446.111 | 9.277545 | 2.507328 | 24.12265 | 20917.38 | 35.24513 | 4.469238 | 0.1369136 | 0.2241614 | Dafang | Chen et al. (2024)
Sn-poor Skarn | DK-27-2@B-2 | 13714.75 | 166617 | 17.41849 | 6544.104 | 9.386472 | 2.656402 | 20.49019 | 21517.9 | 75.30115 | 4.189135 | 0.1369136 | 0.06477635 | Dafang | Chen et al. (2024)
Sn-poor Skarn | DK-27-2@B-3 | 16254.04 | 161977.9 | 18.02404 | 5511.454 | 13.88178 | 2.664517 | 46.44732 | 20567.45 | 70.87241 | 10.51536 | 0.1369136 | 0.05289331 | Dafang | Chen et al. (2024)
Sn-poor Skarn | DK19-1 | 32262.73 | 142326.2 | 8.701744 | 564.3352 | 6.143663 | 1.576728 | 23.06339 | 17921.76 | 21.53097 | 14.3771 | 0.8638958 | 26.88831 | Dafang | Chen et al. (2024)
Sn-poor Skarn | DK19-2 | 30203.72 | 137546 | 10.95007 | 127.8299 | 4.454166 | 3.118732 | 21.03928 | 17552.43 | 19.49378 | 8.427342 | 4.23436 | 100.3932 | Dafang | Chen et al. (2024)
Sn-poor Skarn | DK19-3 | 32582.04 | 138461.5 | 5.936508 | 64.92936 | 4.949977 | 2.927666 | 12.71874 | 17253.57 | 24.86395 | 8.677247 | 2.083978 | 32.59512 | Dafang | Chen et al. (2024)
Sn-poor Skarn | DK19-4 | 34035.23 | 141857.8 | 12.76418 | 273.3905 | 4.238081 | 2.027295 | 13.33651 | 17877.92 | 27.61288 | 13.62351 | 1.133591 | 53.69672 | Dafang | Chen et al. (2024)
Sn-poor Skarn | DK19-5 | 32965.59 | 138272.7 | 3.326635 | 1098.59 | 6.628917 | 1.800116 | 89.68381 | 17865.38 | 30.14913 | 72.98683 | 9.523529 | 22.98536 | Dafang | Chen et al. (2024)
Sn-poor Skarn | DK19-7 | 33121.99 | 144050 | 1.959229 | 1016.481 | 9.351759 | 2.59683 | 12.64792 | 19400.1 | 28.21019 | 13.3314 | 3.915882 | 76.72184 | Dafang | Chen et al. (2024)
Sn-poor Skarn | DK-22-1@A-5 | 30621.11 | 139977.6 | 0.7304646 | 2139.667 | 18.89696 | 2.023678 | 11.72372 | 19076.43 | 19.4813 | 33.03184 | 0.1369136 | 0.9603741 | Dafang | Chen et al. (2024)
Sn-poor Skarn | DK-44-4@A-1 | 11856.82 | 107636.4 | 0.3652323 | 634.2302 | 38.42064 | 1.724869 | 3.49794 | 16907.02 | 24.50869 | 69.53667 | 0.1369136 | 0.02644666 | Dafang | Chen et al. (2024)
Sn-poor Skarn | DK-44-4@A-2 | 12229.88 | 103468.3 | 0.7318228 | 1400.516 | 13.82501 | 1.991627 | 6.35223 | 16962.49 | 8.742655 | 7.964436 | 0.1369136 | 0.1217037 | Dafang | Chen et al. (2024)
Sn-poor Skarn | DK-44-4@A-3 | 12091.12 | 120395.6 | 1.193237 | 3627.278 | 9.679728 | 1.992129 | 28.26593 | 18767.05 | 7.768353 | 57.2133 | 19.13758 | 6.31595 | Dafang | Chen et al. (2024)
Sn-poor Skarn | DK-44-4@A-4 | 10937.96 | 104865.6 | 0.3652323 | 6860.58 | 13.70938 | 1.372761 | 64.80545 | 17412.36 | 18.86757 | 55.04291 | 12.9547 | 16.23479 | Dafang | Chen et al. (2024)
Sn-poor Skarn | DK-44-4@A-5 | 11815.06 | 105587.9 | 0.3652323 | 1465.093 | 18.40223 | 2.154941 | 16.29307 | 17191.77 | 10.65743 | 15.92492 | 0.1369136 | 0.3845052 | Dafang | Chen et al. (2024)
Sn-poor Skarn | DK-44-4@A-6 | 11460.09 | 116954.2 | 0.3652323 | 3578.348 | 11.90459 | 1.376718 | 19.10467 | 17818.72 | 6.447803 | 16.89673 | 0.1369136 | 1.66409 | Dafang | Chen et al. (2024)
Sn-poor Skarn | DK-44-4@A-7 | 12722.72 | 101730.7 | 0.3652323 | 2392.632 | 26.14775 | 1.910754 | 34.11999 | 17258.3 | 12.38372 | 99.01425 | 23.24598 | 22.13396 | Dafang | Chen et al. (2024)
Sn-poor Skarn | DK-44-4@A-8 | 11289.87 | 99695.75 | 0.3652323 | 1054.715 | 27.71545 | 1.755023 | 14.32971 | 17205.25 | 13.762 | 20.28954 | 0.2915069 | 6.454745 | Dafang | Chen et al. (2024)
Sn-poor Skarn | DK-44-4@A-9 | 12113.92 | 102081.3 | 0.3652323 | 897.0214 | 25.50639 | 1.592907 | 13.55008 | 17074.21 | 11.52612 | 28.18843 | 4.729096 | 2.322586 | Dafang | Chen et al. (2024)
Sn-poor Skarn | DK-44-4@A-10 | 9814.174 | 77725.39 | 0.3652323 | 965.6453 | 18.03811 | 1.06896 | 15.30166 | 15330.18 | 13.68402 | 13.40012 | 0.5952135 | 7.467558 | Dafang | Chen et al. (2024)
Sn-poor Skarn | DK-44-4@A-11 | 12442.9 | 83349.46 | 0.3652323 | 839.5106 | 15.37084 | 1.734824 | 13.66048 | 16168.35 | 8.459261 | 11.95198 | 1.534049 | 3.703111 | Dafang | Chen et al. (2024)
Sn-poor Skarn | DK-44-6@A-1 | 10775.43 | 108386.4 | 0.3652323 | 4177.493 | 11.70855 | 0.5344801 | 8.188767 | 15475.42 | 13.84958 | 23.31717 | 2.255513 | 1.925879 | Dafang | Chen et al. (2024)
Sn-poor Skarn | DK-44-6@A-2 | 11224.78 | 113612.4 | 0.3652323 | 2061.558 | 13.26565 | 0.5344801 | 3.45568 | 16486.66 | 4.395495 | 8.516487 | 0.3126725 | 1.018753 | Dafang | Chen et al. (2024)
Sn-poor Skarn | DK-44-6@A-3 | 13982.69 | 92613.12 | 0.3652323 | 203.101 | 22.41252 | 0.5344801 | 0.7387898 | 15733.32 | 11.25095 | 35.37896 | 0.1369136 | 0.02644666 | Dafang | Chen et al. (2024)
Sn-poor Skarn | DK-44-6@A-4 | 16571.08 | 105127.5 | 0.3652323 | 2077.267 | 22.89709 | 1.523276 | 23.88262 | 16379.23 | 7.131572 | 32.02885 | 26.1731 | 6.680008 | Dafang | Chen et al. (2024)
Sn-poor Skarn | DK-44-6@A-5 | 13088.78 | 116447.8 | 0.3652323 | 4426.091 | 21.25721 | 2.228026 | 12.46611 | 16758.44 | 8.203582 | 32.72355 | 11.52648 | 14.68291 | Dafang | Chen et al. (2024)
Sn-poor Skarn | DK-44-6@A-6 | 12837.67 | 98426.82 | 0.3652323 | 276.3599 | 22.00449 | 1.731967 | 0.7786561 | 15405.42 | 10.04172 | 11.49325 | 0.1369136 | 0.1416668 | Dafang | Chen et al. (2024)
Sn-poor Skarn | DK-44-6@A-8 | 13920.47 | 117896.1 | 0.8783916 | 804.8293 | 15.45013 | 1.614276 | 10.60866 | 17126.93 | 17.42564 | 18.66082 | 4.184243 | 1.003578 | Dafang | Chen et al. (2024)
Sn-poor Skarn | DK-44-6@A-9 | 9102.882 | 123672.3 | 7.620805 | 3215.958 | 9.389606 | 0.5344801 | 11.55723 | 18208.77 | 12.67414 | 9.591521 | 0.1369136 | 0.784813 | Dafang | Chen et al. (2024)
Sn-poor Skarn | DK-44-6@A-10 | 12378.65 | 105758.7 | 0.941112 | 914.3903 | 17.06358 | 0.5344801 | 11.71622 | 16011.82 | 12.68326 | 9.816608 | 2.063361 | 1.442162 | Dafang | Chen et al. (2024)
Sn-poor Skarn | DK-44-6@A-11 | 11639.61 | 107280.6 | 1.575817 | 3113.156 | 26.80658 | 0.5344801 | 13.3104 | 16374.16 | 12.77348 | 15.67592 | 0.4765553 | 1.595737 | Dafang | Chen et al. (2024)
Sn-poor Skarn | DK-44-6@A-12 | 11880.21 | 102631.6 | 0.8719577 | 6328.968 | 18.45408 | 1.930175 | 24.84909 | 16501.15 | 11.95234 | 22.55138 | 21.08466 | 8.255208 | Dafang | Chen et al. (2024)
Sn-poor Skarn | DK-44-6@B-1 | 11298.62 | 110585 | 0.3652323 | 2101.695 | 19.31913 | 2.535865 | 17.60019 | 16460.68 | 14.20101 | 39.87556 | 18.11322 | 54.45514 | Dafang | Chen et al. (2024)
Sn-poor Skarn | DK-44-6@B-2 | 9785.769 | 101437 | 0.3652323 | 1172.017 | 13.5211 | 0.5344801 | 26.67335 | 15539.95 | 13.41297 | 30.76736 | 30.46756 | 50.07038 | Dafang | Chen et al. (2024)
Sn-poor Skarn | ZOB3-1 | 4418.581 | 85720.98 | 0.4669434 | 141.2082 | 3.327335 | 0.2912594 | 1.85398 | 1875.46 | 197.1443 | 0.220001 | 0.00424823 | 0.06288331 | Chitudian | Chen et al. (2023)
Sn-poor Skarn | ZOB3-2 | 4419.581 | 85721.98 | 1.466943 | 142.2082 | 4.327335 | 1.291259 | 2.85398 | 1876.46 | 198.1443 | 1.220001 | 1.004248 | 1.062883 | Chitudian | Chen et al. (2023)
Sn-poor Skarn | ZOB3-3 | 4420.581 | 85722.98 | 2.466943 | 143.2082 | 5.327335 | 2.291259 | 3.85398 | 1877.46 | 199.1443 | 2.220001 | 2.004248 | 2.062883 | Chitudian | Chen et al. (2023)
Sn-poor Skarn | ZOB3-4 | 4421.581 | 85723.98 | 3.466943 | 144.2082 | 6.327335 | 3.291259 | 4.85398 | 1878.46 | 200.1443 | 3.220001 | 3.004248 | 3.062883 | Chitudian | Chen et al. (2023)
Sn-poor Skarn | ZOB3-5 | 4422.581 | 85724.98 | 4.466943 | 145.2082 | 7.327335 | 4.291259 | 5.85398 | 1879.46 | 201.1443 | 4.220001 | 4.004248 | 4.062883 | Chitudian | Chen et al. (2023)
Sn-poor Skarn | ZOB3-6 | 4423.581 | 85725.98 | 5.466943 | 146.2082 | 8.327335 | 5.291259 | 6.85398 | 1880.46 | 202.1443 | 5.220001 | 5.004248 | 5.062883 | Chitudian | Chen et al. (2023)
Sn-poor Skarn | ZOB3-7 | 4424.581 | 85726.98 | 6.466943 | 147.2082 | 9.327335 | 6.291259 | 7.85398 | 1881.46 | 203.1443 | 6.220001 | 6.004248 | 6.062883 | Chitudian | Chen et al. (2023)
Sn-poor Skarn | ZOB3-8 | 4425.581 | 85727.98 | 7.466943 | 148.2082 | 10.32733 | 7.291259 | 8.85398 | 1882.46 | 204.1443 | 7.220001 | 7.004248 | 7.062883 | Chitudian | Chen et al. (2023)
Sn-poor Skarn | ZOB22-1 | 4426.581 | 85728.98 | 8.466943 | 149.2082 | 11.32733 | 8.291259 | 9.85398 | 1883.46 | 205.1443 | 8.220001 | 8.004248 | 8.062883 | Chitudian | Chen et al. (2023)
Sn-poor Skarn | ZOB22-2 | 4427.581 | 85729.98 | 9.466943 | 150.2082 | 12.32733 | 9.291259 | 10.85398 | 1884.46 | 206.1443 | 9.220001 | 9.004248 | 9.062883 | Chitudian | Chen et al. (2023)
Sn-poor Skarn | ZOB22-3 | 4428.581 | 85730.98 | 10.46694 | 151.2082 | 13.32733 | 10.29126 | 11.85398 | 1885.46 | 207.1443 | 10.22 | 10.00425 | 10.06288 | Chitudian | Chen et al. (2023)
Sn-poor Skarn | ZOB22-4 | 4429.581 | 85731.98 | 11.46694 | 152.2082 | 14.32733 | 11.29126 | 12.85398 | 1886.46 | 208.1443 | 11.22 | 11.00425 | 11.06288 | Chitudian | Chen et al. (2023)
Sn-poor Skarn | ZOB22-5 | 4430.581 | 85732.98 | 12.46694 | 153.2082 | 15.32733 | 12.29126 | 13.85398 | 1887.46 | 209.1443 | 12.22 | 12.00425 | 12.06288 | Chitudian | Chen et al. (2023)
Sn-poor Skarn | ZOB22-6 | 4431.581 | 85733.98 | 13.46694 | 154.2082 | 16.32733 | 13.29126 | 14.85398 | 1888.46 | 210.1443 | 13.22 | 13.00425 | 13.06288 | Chitudian | Chen et al. (2023)
Sn-poor Skarn | ZOB24-1 | 4432.581 | 85734.98 | 14.46694 | 155.2082 | 17.32733 | 14.29126 | 15.85398 | 1889.46 | 211.1443 | 14.22 | 14.00425 | 14.06288 | Chitudian | Chen et al. (2023)
Sn-poor Skarn | ZOB24-2 | 4433.581 | 85735.98 | 15.46694 | 156.2082 | 18.32733 | 15.29126 | 16.85398 | 1890.46 | 212.1443 | 15.22 | 15.00425 | 15.06288 | Chitudian | Chen et al. (2023)
Sn-poor Skarn | ZOB24-3 | 4434.581 | 85736.98 | 16.46694 | 157.2082 | 19.32733 | 16.29126 | 17.85398 | 1891.46 | 213.1443 | 16.22 | 16.00425 | 16.06288 | Chitudian | Chen et al. (2023)
Sn-poor Skarn | ZOB24-4 | 4435.581 | 85737.98 | 17.46694 | 158.2082 | 20.32733 | 17.29126 | 18.85398 | 1892.46 | 214.1443 | 17.22 | 17.00425 | 17.06288 | Chitudian | Chen et al. (2023)
Sn-poor Skarn | ZOB24-5 | 4436.581 | 85738.98 | 18.46694 | 159.2082 | 21.32733 | 18.29126 | 19.85398 | 1893.46 | 215.1443 | 18.22 | 18.00425 | 18.06288 | Chitudian | Chen et al. (2023)
Sn-poor Skarn | ZOB24-6 | 4437.581 | 85739.98 | 19.46694 | 160.2082 | 22.32733 | 19.29126 | 20.85398 | 1894.46 | 216.1443 | 19.22 | 19.00425 | 19.06288 | Chitudian | Chen et al. (2023)
Sn-poor Skarn | ZOB24-7 | 4438.581 | 85740.98 | 20.46694 | 161.2082 | 23.32733 | 20.29126 | 21.85398 | 1895.46 | 217.1443 | 20.22 | 20.00425 | 20.06288 | Chitudian | Chen et al. (2023)
Sn-poor Skarn | ZOB24-8 | 4439.581 | 85741.98 | 21.46694 | 162.2082 | 24.32733 | 21.29126 | 22.85398 | 1896.46 | 218.1443 | 21.22 | 21.00425 | 21.06288 | Chitudian | Chen et al. (2023)
Sn-poor Skarn | ZOB29-1 | 4440.581 | 85742.98 | 22.46694 | 163.2082 | 25.32733 | 22.29126 | 23.85398 | 1897.46 | 219.1443 | 22.22 | 22.00425 | 22.06288 | Chitudian | Chen et al. (2023)
Sn-poor Skarn | ZOB29-2 | 4441.581 | 85743.98 | 23.46694 | 164.2082 | 26.32733 | 23.29126 | 24.85398 | 1898.46 | 220.1443 | 23.22 | 23.00425 | 23.06288 | Chitudian | Chen et al. (2023)
Sn-poor Skarn | ZOB29-3 | 4442.581 | 85744.98 | 24.46694 | 165.2082 | 27.32733 | 24.29126 | 25.85398 | 1899.46 | 221.1443 | 24.22 | 24.00425 | 24.06288 | Chitudian | Chen et al. (2023)
Sn-poor Skarn | ZOB29-4 | 4443.581 | 85745.98 | 25.46694 | 166.2082 | 28.32733 | 25.29126 | 26.85398 | 1900.46 | 222.1443 | 25.22 | 25.00425 | 25.06288 | Chitudian | Chen et al. (2023)
Sn-poor Skarn | ZOB29-5 | 4444.581 | 85746.98 | 26.46694 | 167.2082 | 29.32733 | 26.29126 | 27.85398 | 1901.46 | 223.1443 | 26.22 | 26.00425 | 26.06288 | Chitudian | Chen et al. (2023)
Sn-poor Skarn | ZOB29-6 | 4445.581 | 85747.98 | 27.46694 | 168.2082 | 30.32733 | 27.29126 | 28.85398 | 1902.46 | 224.1443 | 27.22 | 27.00425 | 27.06288 | Chitudian | Chen et al. (2023)
Sn-poor Skarn | ZOB29-7 | 4446.581 | 85748.98 | 28.46694 | 169.2082 | 31.32733 | 28.29126 | 29.85398 | 1903.46 | 225.1443 | 28.22 | 28.00425 | 28.06288 | Chitudian | Chen et al. (2023)
Sn-poor Skarn | YOB1-1 | 4447.581 | 85749.98 | 29.46694 | 170.2082 | 32.32733 | 29.29126 | 30.85398 | 1904.46 | 226.1443 | 29.22 | 29.00425 | 29.06288 | Chitudian | Chen et al. (2023)
Sn-poor Skarn | YOB1-2 | 4448.581 | 85750.98 | 30.46694 | 171.2082 | 33.32733 | 30.29126 | 31.85398 | 1905.46 | 227.1443 | 30.22 | 30.00425 | 30.06288 | Chitudian | Chen et al. (2023)
Sn-poor Skarn | YOB1-3 | 4449.581 | 85751.98 | 31.46694 | 172.2082 | 34.32733 | 31.29126 | 32.85398 | 1906.46 | 228.1443 | 31.22 | 31.00425 | 31.06288 | Chitudian | Chen et al. (2023)
Sn-poor Skarn | YOB1-4 | 4450.581 | 85752.98 | 32.46694 | 173.2082 | 35.32733 | 32.29126 | 33.85398 | 1907.46 | 229.1443 | 32.22 | 32.00425 | 32.06288 | Chitudian | Chen et al. (2023)
Sn-poor Skarn | YOB1-5 | 4451.581 | 85753.98 | 33.46694 | 174.2082 | 36.32733 | 33.29126 | 34.85398 | 1908.46 | 230.1443 | 33.22 | 33.00425 | 33.06288 | Chitudian | Chen et al. (2023)
Sn-poor Skarn | YOB1-6 | 4452.581 | 85754.98 | 34.46694 | 175.2082 | 37.32733 | 34.29126 | 35.85398 | 1909.46 | 231.1443 | 34.22 | 34.00425 | 34.06288 | Chitudian | Chen et al. (2023)
Sn-poor Skarn | YOB1-7 | 4453.581 | 85755.98 | 35.46694 | 176.2082 | 38.32733 | 35.29126 | 36.85398 | 1910.46 | 232.1443 | 35.22 | 35.00425 | 35.06288 | Chitudian | Chen et al. (2023)
Sn-poor Skarn | YOB1-8 | 4454.581 | 85756.98 | 36.46694 | 177.2082 | 39.32733 | 36.29126 | 37.85398 | 1911.46 | 233.1443 | 36.22 | 36.00425 | 36.06288 | Chitudian | Chen et al. (2023)
Sn-poor Skarn | YOB2-1 | 4455.581 | 85757.98 | 37.46694 | 178.2082 | 40.32733 | 37.29126 | 38.85398 | 1912.46 | 234.1443 | 37.22 | 37.00425 | 37.06288 | Chitudian | Chen et al. (2023)
Sn-poor Skarn | YOB2-2 | 4456.581 | 85758.98 | 38.46694 | 179.2082 | 41.32733 | 38.29126 | 39.85398 | 1913.46 | 235.1443 | 38.22 | 38.00425 | 38.06288 | Chitudian | Chen et al. (2023)
Sn-poor Skarn | YOB2-3 | 4457.581 | 85759.98 | 39.46694 | 180.2082 | 42.32733 | 39.29126 | 40.85398 | 1914.46 | 236.1443 | 39.22 | 39.00425 | 39.06288 | Chitudian | Chen et al. (2023)
Sn-poor Skarn | YOB2-4 | 4458.581 | 85760.98 | 40.46694 | 181.2082 | 43.32733 | 40.29126 | 41.85398 | 1915.46 | 237.1443 | 40.22 | 40.00425 | 40.06288 | Chitudian | Chen et al. (2023)
Sn-poor Skarn | YOB2-5 | 4459.581 | 85761.98 | 41.46694 | 182.2082 | 44.32733 | 41.29126 | 42.85398 | 1916.46 | 238.1443 | 41.22 | 41.00425 | 41.06288 | Chitudian | Chen et al. (2023)
Sn-poor Skarn | YOB2-6 | 4460.581 | 85762.98 | 42.46694 | 183.2082 | 45.32733 | 42.29126 | 43.85398 | 1917.46 | 239.1443 | 42.22 | 42.00425 | 42.06288 | Chitudian | Chen et al. (2023)
Sn-poor Skarn | YOB7-1 | 4461.581 | 85763.98 | 43.46694 | 184.2082 | 46.32733 | 43.29126 | 44.85398 | 1918.46 | 240.1443 | 43.22 | 43.00425 | 43.06288 | Chitudian | Chen et al. (2023)
Sn-poor Skarn | YOB7-2 | 4462.581 | 85764.98 | 44.46694 | 185.2082 | 47.32733 | 44.29126 | 45.85398 | 1919.46 | 241.1443 | 44.22 | 44.00425 | 44.06288 | Chitudian | Chen et al. (2023)
Sn-poor Skarn | YOB7-3 | 4463.581 | 85765.98 | 45.46694 | 186.2082 | 48.32733 | 45.29126 | 46.85398 | 1920.46 | 242.1443 | 45.22 | 45.00425 | 45.06288 | Chitudian | Chen et al. (2023)
Sn-poor Skarn | YOB7-4 | 4464.581 | 85766.98 | 46.46694 | 187.2082 | 49.32733 | 46.29126 | 47.85398 | 1921.46 | 243.1443 | 46.22 | 46.00425 | 46.06288 | Chitudian | Chen et al. (2023)
Sn-poor Skarn | YOB7-5 | 4465.581 | 85767.98 | 47.46694 | 188.2082 | 50.32733 | 47.29126 | 48.85398 | 1922.46 | 244.1443 | 47.22 | 47.00425 | 47.06288 | Chitudian | Chen et al. (2023)
Sn-poor Skarn | YOB14-1 | 4466.581 | 85768.98 | 48.46694 | 189.2082 | 51.32733 | 48.29126 | 49.85398 | 1923.46 | 245.1443 | 48.22 | 48.00425 | 48.06288 | Chitudian | Chen et al. (2023)
Sn-poor Skarn | YOB14-2 | 4467.581 | 85769.98 | 49.46694 | 190.2082 | 52.32733 | 49.29126 | 50.85398 | 1924.46 | 246.1443 | 49.22 | 49.00425 | 49.06288 | Chitudian | Chen et al. (2023)
Sn-poor Skarn | YOB14-3 | 4468.581 | 85770.98 | 50.46694 | 191.2082 | 53.32733 | 50.29126 | 51.85398 | 1925.46 | 247.1443 | 50.22 | 50.00425 | 50.06288 | Chitudian | Chen et al. (2023)
Sn-poor Skarn | YOB14-4 | 4469.581 | 85771.98 | 51.46694 | 192.2082 | 54.32733 | 51.29126 | 52.85398 | 1926.46 | 248.1443 | 51.22 | 51.00425 | 51.06288 | Chitudian | Chen et al. (2023)
Sn-poor Skarn | YOB14-5 | 4470.581 | 85772.98 | 52.46694 | 193.2082 | 55.32733 | 52.29126 | 53.85398 | 1927.46 | 249.1443 | 52.22 | 52.00425 | 52.06288 | Chitudian | Chen et al. (2023)
Sn-poor Skarn | YOB14-6 | 4471.581 | 85773.98 | 53.46694 | 194.2082 | 56.32733 | 53.29126 | 54.85398 | 1928.46 | 250.1443 | 53.22 | 53.00425 | 53.06288 | Chitudian | Chen et al. (2023)
Sn-poor Skarn | YOB14-7 | 4472.581 | 85774.98 | 54.46694 | 195.2082 | 57.32733 | 54.29126 | 55.85398 | 1929.46 | 251.1443 | 54.22 | 54.00425 | 54.06288 | Chitudian | Chen et al. (2023)
Sn-poor Skarn | YOB16-1 | 4473.581 | 85775.98 | 55.46694 | 196.2082 | 58.32733 | 55.29126 | 56.85398 | 1930.46 | 252.1443 | 55.22 | 55.00425 | 55.06288 | Chitudian | Chen et al. (2023)
Sn-poor Skarn | YOB16-2 | 4474.581 | 85776.98 | 56.46694 | 197.2082 | 59.32733 | 56.29126 | 57.85398 | 1931.46 | 253.1443 | 56.22 | 56.00425 | 56.06288 | Chitudian | Chen et al. (2023)
Sn-poor Skarn | YOB16-3 | 4475.581 | 85777.98 | 57.46694 | 198.2082 | 60.32733 | 57.29126 | 58.85398 | 1932.46 | 254.1443 | 57.22 | 57.00425 | 57.06288 | Chitudian | Chen et al. (2023)
Sn-poor Skarn | YOB16-4 | 4476.581 | 85778.98 | 58.46694 | 199.2082 | 61.32733 | 58.29126 | 59.85398 | 1933.46 | 255.1443 | 58.22 | 58.00425 | 58.06288 | Chitudian | Chen et al. (2023)
Sn-poor Skarn | YOB16-5 | 4477.581 | 85779.98 | 59.46694 | 200.2082 | 62.32733 | 59.29126 | 60.85398 | 1934.46 | 256.1443 | 59.22 | 59.00425 | 59.06288 | Chitudian | Chen et al. (2023)
Sn-poor Skarn | YOB16-6 | 4478.581 | 85780.98 | 60.46694 | 201.2082 | 63.32733 | 60.29126 | 61.85398 | 1935.46 | 257.1443 | 60.22 | 60.00425 | 60.06288 | Chitudian | Chen et al. (2023)
Sn-poor Skarn | YOB17-1 | 4479.581 | 85781.98 | 61.46694 | 202.2082 | 64.32733 | 61.29126 | 62.85398 | 1936.46 | 258.1443 | 61.22 | 61.00425 | 61.06288 | Chitudian | Chen et al. (2023)
Sn-poor Skarn | YOB17-2 | 4480.581 | 85782.98 | 62.46694 | 203.2082 | 65.32733 | 62.29126 | 63.85398 | 1937.46 | 259.1443 | 62.22 | 62.00425 | 62.06288 | Chitudian | Chen et al. (2023)
Sn-poor Skarn | YOB17-3 | 4481.581 | 85783.98 | 63.46694 | 204.2082 | 66.32733 | 63.29126 | 64.85398 | 1938.46 | 260.1443 | 63.22 | 63.00425 | 63.06288 | Chitudian | Chen et al. (2023)
Sn-poor Skarn | YOB17-4 | 4482.581 | 85784.98 | 64.46694 | 205.2082 | 67.32733 | 64.29126 | 65.85398 | 1939.46 | 261.1443 | 64.22 | 64.00425 | 64.06288 | Chitudian | Chen et al. (2023)
Sn-poor Skarn | XG980-1-1 | 4483.581 | 85785.98 | 65.46694 | 206.2082 | 68.32733 | 65.29126 | 66.85398 | 1940.46 | 262.1443 | 65.22 | 65.00425 | 65.06288 | Chitudian | Chen et al. (2023)
Sn-poor Skarn | XG980-1-2 | 4484.581 | 85786.98 | 66.46694 | 207.2082 | 69.32733 | 66.29126 | 67.85398 | 1941.46 | 263.1443 | 66.22 | 66.00425 | 66.06288 | Chitudian | Chen et al. (2023)
Sn-poor Skarn | XG980-1-3 | 4485.581 | 85787.98 | 67.46694 | 208.2082 | 70.32733 | 67.29126 | 68.85398 | 1942.46 | 264.1443 | 67.22 | 67.00425 | 67.06288 | Chitudian | Chen et al. (2023)
Sn-poor Skarn | XG980-1-4 | 4486.581 | 85788.98 | 68.46694 | 209.2082 | 71.32733 | 68.29126 | 69.85398 | 1943.46 | 265.1443 | 68.22 | 68.00425 | 68.06288 | Chitudian | Chen et al. (2023)
Sn-poor Skarn | XG980-1-5 | 4487.581 | 85789.98 | 69.46694 | 210.2082 | 72.32733 | 69.29126 | 70.85398 | 1944.46 | 266.1443 | 69.22 | 69.00425 | 69.06288 | Chitudian | Chen et al. (2023)
Sn-poor Skarn | XG980-1-6 | 4488.581 | 85790.98 | 70.46694 | 211.2082 | 73.32733 | 70.29126 | 71.85398 | 1945.46 | 267.1443 | 70.22 | 70.00425 | 70.06288 | Chitudian | Chen et al. (2023)
Sn-poor Skarn | XG980-1-7 | 4489.581 | 85791.98 | 71.46694 | 212.2082 | 74.32733 | 71.29126 | 72.85398 | 1946.46 | 268.1443 | 71.22 | 71.00425 | 71.06288 | Chitudian | Chen et al. (2023)
Sn-poor Skarn | XG980-1-8 | 4490.581 | 85792.98 | 72.46694 | 213.2082 | 75.32733 | 72.29126 | 73.85398 | 1947.46 | 269.1443 | 72.22 | 72.00425 | 72.06288 | Chitudian | Chen et al. (2023)
Sn-poor Skarn | XG980-4-1 | 4491.581 | 85793.98 | 73.46694 | 214.2082 | 76.32733 | 73.29126 | 74.85398 | 1948.46 | 270.1443 | 73.22 | 73.00425 | 73.06288 | Chitudian | Chen et al. (2023)
Sn-poor Skarn | XG980-4-2 | 4492.581 | 85794.98 | 74.46694 | 215.2082 | 77.32733 | 74.29126 | 75.85398 | 1949.46 | 271.1443 | 74.22 | 74.00425 | 74.06288 | Chitudian | Chen et al. (2023)
Sn-poor Skarn | XG980-4-3 | 4493.581 | 85795.98 | 75.46694 | 216.2082 | 78.32733 | 75.29126 | 76.85398 | 1950.46 | 272.1443 | 75.22 | 75.00425 | 75.06288 | Chitudian | Chen et al. (2023)
Sn-poor Skarn | XG980-4-4 | 4494.581 | 85796.98 | 76.46694 | 217.2082 | 79.32733 | 76.29126 | 77.85398 | 1951.46 | 273.1443 | 76.22 | 76.00425 | 76.06288 | Chitudian | Chen et al. (2023)
Sn-poor Skarn | XG980-4-5 | 4495.581 | 85797.98 | 77.46694 | 218.2082 | 80.32733 | 77.29126 | 78.85398 | 1952.46 | 274.1443 | 77.22 | 77.00425 | 77.06288 | Chitudian | Chen et al. (2023)
Sn-poor Skarn | XG980-4-6 | 4496.581 | 85798.98 | 78.46694 | 219.2082 | 81.32733 | 78.29126 | 79.85398 | 1953.46 | 275.1443 | 78.22 | 78.00425 | 78.06288 | Chitudian | Chen et al. (2023)
Sn-poor Skarn | XG980-8-1 | 4497.581 | 85799.98 | 79.46694 | 220.2082 | 82.32733 | 79.29126 | 80.85398 | 1954.46 | 276.1443 | 79.22 | 79.00425 | 79.06288 | Chitudian | Chen et al. (2023)
Sn-poor Skarn | XG980-8-2 | 4498.581 | 85800.98 | 80.46694 | 221.2082 | 83.32733 | 80.29126 | 81.85398 | 1955.46 | 277.1443 | 80.22 | 80.00425 | 80.06288 | Chitudian | Chen et al. (2023)
Sn-poor Skarn | XG980-8-3 | 4499.581 | 85801.98 | 81.46694 | 222.2082 | 84.32733 | 81.29126 | 82.85398 | 1956.46 | 278.1443 | 81.22 | 81.00425 | 81.06288 | Chitudian | Chen et al. (2023)
Sn-poor Skarn | XG980-8-4 | 4500.581 | 85802.98 | 82.46694 | 223.2082 | 85.32733 | 82.29126 | 83.85398 | 1957.46 | 279.1443 | 82.22 | 82.00425 | 82.06288 | Chitudian | Chen et al. (2023)
Sn-poor Skarn | XG980-8-5 | 4501.581 | 85803.98 | 83.46694 | 224.2082 | 86.32733 | 83.29126 | 84.85398 | 1958.46 | 280.1443 | 83.22 | 83.00425 | 83.06288 | Chitudian | Chen et al. (2023)
Sn-poor Skarn | XG900-8-2 | 4502.581 | 85804.98 | 84.46694 | 225.2082 | 87.32733 | 84.29126 | 85.85398 | 1959.46 | 281.1443 | 84.22 | 84.00425 | 84.06288 | Chitudian | Chen et al. (2023)
Sn-poor Skarn | XG900-8-3 | 4503.581 | 85805.98 | 85.46694 | 226.2082 | 88.32733 | 85.29126 | 86.85398 | 1960.46 | 282.1443 | 85.22 | 85.00425 | 85.06288 | Chitudian | Chen et al. (2023)
Sn-poor Skarn | XG900-8-5 | 4504.581 | 85806.98 | 86.46694 | 227.2082 | 89.32733 | 86.29126 | 87.85398 | 1961.46 | 283.1443 | 86.22 | 86.00425 | 86.06288 | Chitudian | Chen et al. (2023)
Sn-poor Skarn | XG900-8-7 | 4505.581 | 85807.98 | 87.46694 | 228.2082 | 90.32733 | 87.29126 | 88.85398 | 1962.46 | 284.1443 | 87.22 | 87.00425 | 87.06288 | Chitudian | Chen et al. (2023)
Sn-poor Skarn | XG900-9-3 | 4506.581 | 85808.98 | 88.46694 | 229.2082 | 91.32733 | 88.29126 | 89.85398 | 1963.46 | 285.1443 | 88.22 | 88.00425 | 88.06288 | Chitudian | Chen et al. (2023)
Sn-poor Skarn | XG900-9-4 | 4507.581 | 85809.98 | 89.46694 | 230.2082 | 92.32733 | 89.29126 | 90.85398 | 1964.46 | 286.1443 | 89.22 | 89.00425 | 89.06288 | Chitudian | Chen et al. (2023)
Sn-poor Skarn | XG900-9-9 | 4508.581 | 85810.98 | 90.46694 | 231.2082 | 93.32733 | 90.29126 | 91.85398 | 1965.46 | 287.1443 | 90.22 | 90.00425 | 90.06288 | Chitudian | Chen et al. (2023)
Sn-poor Skarn | XG900-9-10 | 4509.581 | 85811.98 | 91.46694 | 232.2082 | 94.32733 | 91.29126 | 92.85398 | 1966.46 | 288.1443 | 91.22 | 91.00425 | 91.06288 | Chitudian | Chen et al. (2023)
Sn-poor Skarn | XG900-9-11 | 4510.581 | 85812.98 | 92.46694 | 233.2082 | 95.32733 | 92.29126 | 93.85398 | 1967.46 | 289.1443 | 92.22 | 92.00425 | 92.06288 | Chitudian | Chen et al. (2023)
Sn-poor Skarn | XG900-9-12 | 4511.581 | 85813.98 | 93.46694 | 234.2082 | 96.32733 | 93.29126 | 94.85398 | 1968.46 | 290.1443 | 93.22 | 93.00425 | 93.06288 | Chitudian | Chen et al. (2023)
Sn-poor Skarn | XG900-10-4 | 4512.581 | 85814.98 | 94.46694 | 235.2082 | 97.32733 | 94.29126 | 95.85398 | 1969.46 | 291.1443 | 94.22 | 94.00425 | 94.06288 | Chitudian | Chen et al. (2023)
Sn-poor Skarn | XG900-10-7 | 4513.581 | 85815.98 | 95.46694 | 236.2082 | 98.32733 | 95.29126 | 96.85398 | 1970.46 | 292.1443 | 95.22 | 95.00425 | 95.06288 | Chitudian | Chen et al. (2023)
Sn-poor Skarn | XG900-10-8 | 4514.581 | 85816.98 | 96.46694 | 237.2082 | 99.32733 | 96.29126 | 97.85398 | 1971.46 | 293.1443 | 96.22 | 96.00425 | 96.06288 | Chitudian | Chen et al. (2023)
Sn-poor Skarn | XG900-10-12 | 4515.581 | 85817.98 | 97.46694 | 238.2082 | 100.3273 | 97.29126 | 98.85398 | 1972.46 | 294.1443 | 97.22 | 97.00425 | 97.06288 | Chitudian | Chen et al. (2023)
Sn-poor Skarn | XG900-10-13 | 4516.581 | 85818.98 | 98.46694 | 239.2082 | 101.3273 | 98.29126 | 99.85398 | 1973.46 | 295.1443 | 98.22 | 98.00425 | 98.06288 | Chitudian | Chen et al. (2023)
Sn-poor Skarn | XG900-10-14 | 4517.581 | 85819.98 | 99.46694 | 240.2082 | 102.3273 | 99.29126 | 100.854 | 1974.46 | 296.1443 | 99.22 | 99.00425 | 99.06288 | Chitudian | Chen et al. (2023)
Sn-poor Skarn | XG900-8-1 | 4518.581 | 85820.98 | 100.4669 | 241.2082 | 103.3273 | 100.2913 | 101.854 | 1975.46 | 297.1443 | 100.22 | 100.0042 | 100.0629 | Chitudian | Chen et al. (2023)
Sn-poor Skarn | XG900-8-6 | 4519.581 | 85821.98 | 101.4669 | 242.2082 | 104.3273 | 101.2913 | 102.854 | 1976.46 | 298.1443 | 101.22 | 101.0042 | 101.0629 | Chitudian | Chen et al. (2023)
Sn-poor Skarn | XG900-8-8 | 4520.581 | 85822.98 | 102.4669 | 243.2082 | 105.3273 | 102.2913 | 103.854 | 1977.46 | 299.1443 | 102.22 | 102.0042 | 102.0629 | Chitudian | Chen et al. (2023)
Sn-poor Skarn | XG900-9-1 | 4521.581 | 85823.98 | 103.4669 | 244.2082 | 106.3273 | 103.2913 | 104.854 | 1978.46 | 300.1443 | 103.22 | 103.0042 | 103.0629 | Chitudian | Chen et al. (2023)
Sn-poor Skarn | XG900-9-2 | 4522.581 | 85824.98 | 104.4669 | 245.2082 | 107.3273 | 104.2913 | 105.854 | 1979.46 | 301.1443 | 104.22 | 104.0042 | 104.0629 | Chitudian | Chen et al. (2023)
Sn-poor Skarn | XG900-9-5 | 4523.581 | 85825.98 | 105.4669 | 246.2082 | 108.3273 | 105.2913 | 106.854 | 1980.46 | 302.1443 | 105.22 | 105.0042 | 105.0629 | Chitudian | Chen et al. (2023)
Sn-poor Skarn | XG900-9-6 | 4524.581 | 85826.98 | 106.4669 | 247.2082 | 109.3273 | 106.2913 | 107.854 | 1981.46 | 303.1443 | 106.22 | 106.0042 | 106.0629 | Chitudian | Chen et al. (2023)
Sn-poor Skarn | XG900-9-7 | 4525.581 | 85827.98 | 107.4669 | 248.2082 | 110.3273 | 107.2913 | 108.854 | 1982.46 | 304.1443 | 107.22 | 107.0042 | 107.0629 | Chitudian | Chen et al. (2023)
Sn-poor Skarn | XG900-9-8 | 4526.581 | 85828.98 | 108.4669 | 249.2082 | 111.3273 | 108.2913 | 109.854 | 1983.46 | 305.1443 | 108.22 | 108.0042 | 108.0629 | Chitudian | Chen et al. (2023)
Sn-poor Skarn | XG900-10-1 | 4527.581 | 85829.98 | 109.4669 | 250.2082 | 112.3273 | 109.2913 | 110.854 | 1984.46 | 306.1443 | 109.22 | 109.0042 | 109.0629 | Chitudian | Chen et al. (2023)
Sn-poor Skarn | XG900-10-2 | 4528.581 | 85830.98 | 110.4669 | 251.2082 | 113.3273 | 110.2913 | 111.854 | 1985.46 | 307.1443 | 110.22 | 110.0042 | 110.0629 | Chitudian | Chen et al. (2023)
Sn-poor Skarn | XG900-10-3 | 4529.581 | 85831.98 | 111.4669 | 252.2082 | 114.3273 | 111.2913 | 112.854 | 1986.46 | 308.1443 | 111.22 | 111.0042 | 111.0629 | Chitudian | Chen et al. (2023)
Sn-poor Skarn | XG900-10-5 | 4530.581 | 85832.98 | 112.4669 | 253.2082 | 115.3273 | 112.2913 | 113.854 | 1987.46 | 309.1443 | 112.22 | 112.0042 | 112.0629 | Chitudian | Chen et al. (2023)
Sn-poor Skarn | XG900-10-6 | 4531.581 | 85833.98 | 113.4669 | 254.2082 | 116.3273 | 113.2913 | 114.854 | 1988.46 | 310.1443 | 113.22 | 113.0042 | 113.0629 | Chitudian | Chen et al. (2023)
Sn-poor Skarn | XG900-10-9 | 4532.581 | 85834.98 | 114.4669 | 255.2082 | 117.3273 | 114.2913 | 115.854 | 1989.46 | 311.1443 | 114.22 | 114.0042 | 114.0629 | Chitudian | Chen et al. (2023)
Sn-poor Skarn | XG900-10-10 | 4533.581 | 85835.98 | 115.4669 | 256.2082 | 118.3273 | 115.2913 | 116.854 | 1990.46 | 312.1443 | 115.22 | 115.0042 | 115.0629 | Chitudian | Chen et al. (2023)
Sn-poor Skarn | XG900-10-11 | 4534.581 | 85836.98 | 116.4669 | 257.2082 | 119.3273 | 116.2913 | 117.854 | 1991.46 | 313.1443 | 116.22 | 116.0042 | 116.0629 | Chitudian | Chen et al. (2023)
Sn-rich Skarn | Lcs75 | 4026 | 112000 | 1.57 | 4912 | 30.32 | 0.64 | 15 | 4250 | 633.2 | 35.79 | 8.56 | 0.37 | Laochang-Gejiu | Wei et al. (2018)
Sn-rich Skarn | Lcs67 | 2768 | 110500 | 3.14 | 1079 | 24.48 | 0.86 | 64.1 | 4993 | 941.7 | 19.58 | 53.34 | 2.3 | Laochang-Gejiu | Wei et al. (2018)
Sn-rich Skarn | Lcs76 | 3258 | 110500 | 4.09 | 7161 | 30.65 | 0.47 | 27.2 | 4201 | 1576 | 25.7 | 19.79 | 1.19 | Laochang-Gejiu | Wei et al. (2018)
Sn-rich Skarn | Lcc5 | 1971 | 98800 | 1.49 | 5058 | 21.31 | 1.3 | 48.7 | 3859 | 696.6 | 12.21 | 30.51 | 1.69 | Laochang-Gejiu | Wei et al. (2018)
Sn-rich Skarn | Lcs68 | 4594 | 132500 | 1.84 | 2765 | 45.4 | 0.64 | 16.4 | 4186 | 849.4 | 702.3 | 11.86 | 0.63 | Laochang-Gejiu | Wei et al. (2018)
Sn-rich Skarn | Lcs69 | 2785 | 117800 | 1.12 | 2398 | 26.55 | 0.62 | 11.3 | 4420 | 558.2 | 13.1 | 6.97 | 0.46 | Laochang-Gejiu | Wei et al. (2018)
Sn-rich Skarn | Lc117 | 3154 | 100400 | 2.27 | 1053 | 19.29 | 0.58 | 13.8 | 4717 | 192.1 | 12.52 | 10.08 | 0.51 | Laochang-Gejiu | Wei et al. (2018)
Sn-rich Skarn | Lcb5 | 2562 | 110800 | 6.53 | 788 | 8.15 | 0.41 | 17.6 | 3867 | 217.4 | 4.44 | 3.85 | 0.07 | Laochang-Gejiu | Wei et al. (2018)
Sn-rich Skarn | Lcs73 | 3211 | 92550 | 1.1 | 3307 | 36.9 | 1.13 | 67.3 | 4690 | 289.5 | 15.84 | 13.75 | 0.96 | Laochang-Gejiu | Wei et al. (2018)
Sn-rich Skarn | Lcc27 | 3168 | 123100 | 0.17 | 2887 | 44.44 | 0.67 | 78.7 | 4303 | 502 | 514.4 | 25.26 | 0.4 | Laochang-Gejiu | Wei et al. (2018)
Sn-rich Skarn | Lcc9 | 3052 | 112600 | 0.87 | 4129 | 30.81 | 0.99 | 43.7 | 4424 | 532 | 20.2 | 22.8 | 1.77 | Laochang-Gejiu | Wei et al. (2018)
Sn-rich Skarn | Lcc16 | 2977 | 102400 | 0.2 | 1321 | 28.56 | 0.65 | 43.8 | 3914 | 308.8 | 21.51 | 8.6 | 0.29 | Laochang-Gejiu | Wei et al. (2018)
Sn-rich Skarn | Lcc28 | 3278 | 123600 | 0.93 | 1584 | 23.56 | 0.55 | 311 | 3874 | 353.3 | 12.49 | 22.08 | 0.92 | Laochang-Gejiu | Wei et al. (2018)
Sn-rich Skarn | Lcs48 | 2820 | 121100 | 0.31 | 6720 | 12.9 | 0.41 | 82.5 | 3813 | 871.3 | 50.92 | 90.19 | 1.31 | Laochang-Gejiu | Wei et al. (2018)
Sn-rich Skarn | Lk16 | 3377 | 107600 | 0.21 | 1096 | 38.44 | 0.9 | 126 | 4126 | 356.1 | 32.98 | 20.27 | 0.82 | Laochang-Gejiu | Wei et al. (2018)
Sn-rich Skarn | 18-38 a4 sp - 1.d | 596.4913 | 105631.3 | 4.238601 | 404.7578 | 11.38739 | 0.3461718 | 16.5539 | 3241.528 | 1482.621 | 1.977457 | 0.06925273 | 0.408007 | Dulong | Xu et al. (2020)
Sn-rich Skarn | 18-38 a4 sp - 2.d | 414.2131 | 98274.7 | 3.221485 | 404.7578 | 9.016022 | 0.2986511 | 8.717416 | 3191.211 | 1541.459 | 2.577188 | 0.1816452 | 2.289971 | Dulong | Xu et al. (2020)
Sn-rich Skarn | 18-38 a4 sp - 3.d | 399.7243 | 97806.52 | 3.159784 | 404.7578 | 8.361546 | 0.3127916 | 8.335958 | 3149.741 | 1500.768 | 1.599206 | 0.3159784 | 2.464477 | Dulong | Xu et al. (2020)
Sn-rich Skarn | 18-38 a4 sp - 4.d | 580.293 | 106363.2 | 4.09154 | 404.7578 | 12.91937 | 0.328239 | 17.39115 | 3149.73 | 1395.892 | 4.057934 | 0.9253117 | 0.1940751 | Dulong | Xu et al. (2020)
Sn-rich Skarn | 18-38 a4 sp - 5.d | 637.1994 | 110764 | 4.068347 | 404.7578 | 7.842099 | 0.2953314 | 13.47366 | 3132.19 | 1107.573 | 6.666839 | 0.9253117 | 0.1049896 | Dulong | Xu et al. (2020)
Sn-rich Skarn | 18-38 a4 sp - 6.d | 633.6361 | 108198.5 | 4.085218 | 404.7578 | 7.774007 | 0.3119252 | 19.01592 | 3241.68 | 1182.308 | 4.974052 | 0.9253117 | 0.2110981 | Dulong | Xu et al. (2020)
Sn-rich Skarn | 18-38 a4 sp - 7.d | 586.6191 | 106857.5 | 4.017708 | 404.7578 | 10.57318 | 0.2830163 | 30.13281 | 3219.231 | 1145.604 | 6.651644 | 0.7571185 | 1.428143 | Dulong | Xu et al. (2020)
Sn-rich Skarn | 18-38 a4 sp - 8.d | 355.1435 | 92322.73 | 4.018153 | 1254.306 | 2.335124 | 0.3426005 | 18.30411 | 2763.119 | 1713.121 | 6.709077 | 0.5979829 | 2.91699 | Dulong | Xu et al. (2020)
Sn-rich Skarn | 18-38 a4 sp - 9.d | 466.3836 | 92880.56 | 3.814999 | 404.7578 | 7.715262 | 0.3318939 | 5.377682 | 3183.323 | 1619.618 | 4.196499 | 0.1012442 | 0.4680711 | Dulong | Xu et al. (2020)
Sn-rich Skarn | 18-38 a4 sp - 10.d | 543.4352 | 98312.22 | 3.727478 | 1042.917 | 5.064382 | 0.3213707 | 0.6460961 | 3195.535 | 1922.498 | 1.26113 | 0.9253117 | 0.09551661 | Dulong | Xu et al. (2020)
Sn-rich Skarn | 18-38 a4 sp - 11.d | 451.7459 | 92722.15 | 3.808493 | 964.5741 | 6.608361 | 0.2701906 | 4.62146 | 3089.274 | 1756.567 | 1.267056 | 0.08495869 | 0.8232204 | Dulong | Xu et al. (2020)
Sn-rich Skarn | 18-38 a4 sp - 13.d | 504.0518 | 89248.9 | 5.992225 | 930.5572 | 6.052168 | 15.86177 | 8.600605 | 2143.102 | 2519.518 | 9.517063 | 3.736328 | 2.890367 | Dulong | Xu et al. (2020)
Sn-rich Skarn | 18-38 a4 sp - 14.d | 424.7237 | 84944.75 | 3.75072 | 977.6027 | 4.543964 | 0.2 | 18.78715 | 2603.362 | 1966.869 | 14.42585 | 0.5971629 | 2.281297 | Dulong | Xu et al. (2020)
Sn-rich Skarn | 18-38 a4 sp - 16.d | 464.0964 | 94384.9 | 4.40612 | 404.7578 | 4.061586 | 0.875 | 24.15538 | 2160.564 | 2140.579 | 7.157149 | 1.066117 | 8.871883 | Dulong | Xu et al. (2020)
Sn-rich Skarn | 18-38 a4 sp - 17.d | 509.4897 | 101465.1 | 3.750844 | 1007 | 5.90042 | 0.2940245 | 5.690383 | 3129.711 | 1681.619 | 2.163949 | 0.04888921 | 0.5762515 | Dulong | Xu et al. (2020)
Sn-rich Skarn | 18-38 a4 sp - 19.d | 769.0563 | 107511.6 | 3.116648 | 404.7578 | 3.251663 | 0.2836532 | 17.67233 | 3400.289 | 1985.581 | 5.265182 | 0.2335363 | 0.8560167 | Dulong | Xu et al. (2020)
Sn-rich Skarn | 18-38 a4 sp - 20.d | 552.9322 | 100016 | 4.115983 | 404.7578 | 11.00295 | 0.3057322 | 19.624 | 3203.515 | 1497.385 | 5.143004 | 0.2820357 | 1.00332 | Dulong | Xu et al. (2020)
Sn-rich Skarn | 18-62 a4 sp - 1.d | 618.4936 | 102047.7 | 1.984522 | 404.7578 | 2.438698 | 0.3115276 | 7.458416 | 3340.768 | 1417.269 | 1.749389 | 0.08464785 | 1.48604 | Dulong | Xu et al. (2020)
Sn-rich Skarn | 18-62 a4 sp - 2.d | 624.2061 | 105427.1 | 1.894773 | 404.7578 | 4.038465 | 0.4026635 | 9.969419 | 3038.438 | 1372.489 | 8.745104 | 0.1768454 | 1.506101 | Dulong | Xu et al. (2020)
Sn-rich Skarn | 18-62 a4 sp - 3.d | 623.3244 | 103887.4 | 1.965722 | 404.7578 | 2.275333 | 0.2926992 | 11.29835 | 3253.543 | 1409.173 | 2.815013 | 0.5697051 | 1.897013 | Dulong | Xu et al. (2020)
Sn-rich Skarn | 18-62 a4 sp - 4.d | 589.3808 | 102892.7 | 2.000007 | 404.7578 | 2.777152 | 0.322168 | 12.90663 | 3248.944 | 1438.518 | 4.220024 | 1.013754 | 1.897013 | Dulong | Xu et al. (2020)
Sn-rich Skarn | 18-62 a4 sp - 5.d | 546.1021 | 97086.8 | 2.075957 | 404.7578 | 2.841941 | 0.5368855 | 7.999594 | 2954.66 | 1411.233 | 9.395497 | 0.4295084 | 1.897013 | Dulong | Xu et al. (2020)
Sn-rich Skarn | 18-62 a4 sp - 6.d | 557.0602 | 97031.67 | 1.979088 | 404.7578 | 1.554122 | 0.3174769 | 12.14461 | 3394.767 | 1503.806 | 8.04871 | 1.84226 | 1.897013 | Dulong | Xu et al. (2020)
Sn-rich Skarn | 18-62 a4 sp - 7.d | 661.2653 | 109940.7 | 1.915096 | 404.7578 | 2.775031 | 0.3025446 | 10.45703 | 3346.858 | 1395.657 | 4.296299 | 0.05269046 | 1.897013 | Dulong | Xu et al. (2020)
Sn-rich Skarn | 18-62 a4 sp - 8.d | 1060.806 | 147750.3 | 1.960926 | 404.7578 | 0 | 8.034348 | 12.93666 | 2478.392 | 1339.718 | 4.559657 | 1.239196 | 1.897013 | Dulong | Xu et al. (2020)
Sn-rich Skarn | 18-62 a4 sp - 9.d | 643.7187 | 105855.5 | 2.001011 | 404.7578 | 4.605732 | 0.3613528 | 9.044063 | 3282.985 | 1386.898 | 2.565899 | 0.2058573 | 1.897013 | Dulong | Xu et al. (2020)
Sn-rich Skarn | 18-62 a4 sp - 10.d | 631.6596 | 107691.8 | 1.924557 | 404.7578 | 4.500735 | 0.2841575 | 14.30266 | 3271.449 | 1370.1 | 3.29527 | 0.183622 | 1.897013 | Dulong | Xu et al. (2020)
Sn-rich Skarn | 18-62 a4 sp - 11.d | 665.9057 | 110950.2 | 1.786452 | 404.7578 | 6.340408 | 0.248692 | 7.986369 | 3150.576 | 1319.161 | 3.681297 | 0.03783555 | 0.812953 | Dulong | Xu et al. (2020)
Sn-rich Skarn | 18-62 a4 sp - 12.d | 654.2196 | 109812.5 | 1.816714 | 404.7578 | 6.265474 | 0.331224 | 9.392262 | 3173.937 | 1341.199 | 2.682057 | 0.2651695 | 1.680081 | Dulong | Xu et al. (2020)
Sn-rich Skarn | 18-62 a4 sp - 13.d | 662.3385 | 108473.6 | 1.831553 | 404.7578 | 2.99654 | 0.3089247 | 8.078031 | 3154.231 | 1320.833 | 1.783565 | 0.2159474 | 2.629359 | Dulong | Xu et al. (2020)
Sn-rich Skarn | 18-62 a4 sp - 14.d | 618.9595 | 104589.8 | 1.937562 | 404.7578 | 8.116869 | 1.431482 | 10.25655 | 2859.109 | 1400.801 | 4.559657 | 0.6844125 | 1.897013 | Dulong | Xu et al. (2020)
Sn-rich Skarn | 18-62 a4 sp - 15.d | 625.4048 | 101718.5 | 1.874996 | 404.7578 | 3.320563 | 0.4593739 | 10.04998 | 3121.868 | 1422.105 | 2.981243 | 0.2006245 | 2.634369 | Dulong | Xu et al. (2020)
Sn-rich Skarn | 18-62 a4 sp - 16.d | 672.0284 | 111627.5 | 1.775752 | 404.7578 | 0.5793273 | 0.2966874 | 9.557783 | 3192.443 | 1349.939 | 2.736674 | 0.4498558 | 0.3014457 | Dulong | Xu et al. (2020)
Sn-rich Skarn | 18-62 a4 sp - 17.d | 545.6855 | 97060.46 | 1.994883 | 404.7578 | 3.066036 | 0.2822894 | 16.90731 | 3164.976 | 1431.516 | 5.403181 | 1.207665 | 1.897013 | Dulong | Xu et al. (2020)
Sn-rich Skarn | 18-62 a4 sp - 18.d | 634.07 | 109548.7 | 1.792156 | 404.7578 | 8.442995 | 0.3768022 | 21.97032 | 2986.591 | 1315.66 | 8.481191 | 0.1191405 | 1.897013 | Dulong | Xu et al. (2020)
Sn-rich Skarn | 18-62 a4 sp - 19.d | 668.6985 | 114438.2 | 1.803588 | 404.7578 | 13.16513 | 0.2606131 | 9.830079 | 3048.168 | 1348.985 | 3.143094 | 0.1328959 | 2.003986 | Dulong | Xu et al. (2020)
Sn-rich Skarn | 18-62 a4 sp - 20.d | 641.9566 | 120297.6 | 1.873759 | 404.7578 | 13.04995 | 0.3436297 | 14.85703 | 3010.211 | 1266.603 | 4.559657 | 0.05432793 | 0.299358 | Dulong | Xu et al. (2020)
Sn-rich Skarn | 18-112 A3 SP - 2.d | 618.5248 | 123811.8 | 94.11404 | 10319.52 | 1.481478 | 0.6497423 | 85.67476 | 3469.721 | 1987.201 | 24.35642 | 6.783475 | 19.31421 | Dulong | Xu et al. (2020)
Sn-rich Skarn | 18-112 A3 SP - 3.d | 692.0834 | 118133.2 | 94.89391 | 10319.52 | 0.3280011 | 0.2679453 | 69.00448 | 3535.843 | 1799.919 | 7.379505 | 2.772411 | 5.718097 | Dulong | Xu et al. (2020)
Sn-rich Skarn | 18-112 A3 SP - 4.d | 599.2611 | 114422.3 | 92.50538 | 10319.52 | 0.3632006 | 0.325933 | 138.1164 | 3537.319 | 1882.1 | 18.9947 | 7.424124 | 16.28963 | Dulong | Xu et al. (2020)
Sn-rich Skarn | 18-112 A3 SP - 6.d | 567.7433 | 115583.1 | 97.43285 | 10319.52 | 0.2234553 | 0.2811253 | 104.6132 | 3631.044 | 1848.143 | 14.54013 | 4.946438 | 15.10857 | Dulong | Xu et al. (2020)
Sn-rich Skarn | 18-112 A3 SP - 7.d | 611.4759 | 111029.4 | 98.09671 | 10319.52 | 0.9338987 | 0.4709764 | 68.87845 | 3591.451 | 2135.993 | 11.91722 | 3.994759 | 9.110349 | Dulong | Xu et al. (2020)
Sn-rich Skarn | 18-112 A3 SP - 8.d | 801.2189 | 123321.7 | 92.2519 | 10319.52 | 0.3042947 | 0.2941624 | 73.63128 | 3450.668 | 1778.547 | 11.9172 | 2.67073 | 5.9586 | Dulong | Xu et al. (2020)
Sn-rich Skarn | 18-112 A3 SP - 9.d | 636.7173 | 112802.7 | 95.03069 | 10319.52 | 0.3901652 | 0.3337709 | 100.9287 | 3637.133 | 1944.352 | 29.5876 | 4.584131 | 10.90069 | Dulong | Xu et al. (2020)
Sn-rich Skarn | 18-112 A3 SP - 10.d | 828.9437 | 117164.1 | 102.3038 | 11625.43 | 0.7174012 | 0.3854244 | 65.70895 | 3295.557 | 2232.699 | 13.14179 | 3.972864 | 10.12929 | Dulong | Xu et al. (2020)
Sn-rich Skarn | 18-112 A3 SP - 11.d | 640.5491 | 115818.5 | 95.93246 | 14239.98 | 0.1932975 | 0.2539723 | 65.85364 | 3502.534 | 1973.322 | 6.965097 | 3.497538 | 8.49402 | Dulong | Xu et al. (2020)
Sn-rich Skarn | 18-112 A3 SP - 12.d | 736.9686 | 121327.7 | 92.6445 | 15597.77 | 3.461621 | 1.133154 | 86.4682 | 3077.682 | 2211.104 | 28.26442 | 4.836357 | 14.34158 | Dulong | Xu et al. (2020)
Sn-rich Skarn | 18-112 A3 SP - 13.d | 743.414 | 118191.6 | 96.16452 | 11829.36 | 1.225547 | 0.7497838 | 71.38406 | 3153.136 | 1986.05 | 26.71803 | 4.191264 | 17.74404 | Dulong | Xu et al. (2020)
Sn-rich Skarn | 18-112 A3 SP - 14.d | 610.4275 | 116901.1 | 98.5439 | 10319.52 | 1.026037 | 0.4157499 | 130.9212 | 3572.595 | 2353.223 | 21.52433 | 4.579215 | 12.27512 | Dulong | Xu et al. (2020)
Sn-rich Skarn | 18-112 A3 SP - 15.d | 638.8513 | 113789.6 | 99.84812 | 15502.48 | 0.7374893 | 0.3713546 | 63.32551 | 3551.137 | 2076.727 | 12.27238 | 2.709743 | 6.00856 | Dulong | Xu et al. (2020)
Sn-rich Skarn | 18-112 A3 SP - 16.d | 602.358 | 114636 | 97.129 | 19682.96 | 0.3668364 | 0.3207334 | 99.305 | 3525.13 | 2367.236 | 10.52396 | 3.90692 | 9.673336 | Dulong | Xu et al. (2020)
Sn-rich Skarn | 18-112 A3 SP - 17.d | 506.5624 | 114445.6 | 94.49907 | 31795.92 | 1.330824 | 0.5812928 | 130.4423 | 3380.045 | 2131.291 | 24.44929 | 9.420283 | 27.87574 | Dulong | Xu et al. (2020)
Sn-rich Skarn | 18-112 A3 SP - 18.d | 650.7745 | 107289.8 | 92.75619 | 21124.71 | 1.994798 | 1.030443 | 103.9573 | 3509.369 | 2073.313 | 21.1062 | 7.044657 | 16.28325 | Dulong | Xu et al. (2020)
Sn-rich Skarn | 18-112 A3 SP - 19.d | 516.7834 | 112437 | 95.26586 | 27114.88 | 0.3168277 | 0.2380385 | 178.5022 | 3616.61 | 1991.644 | 17.11293 | 6.199072 | 20.15911 | Dulong | Xu et al. (2020)
Sn-rich Skarn | 18-112 A3 SP - 20.d | 623.6617 | 112239.7 | 96.6482 | 17237.85 | 1.022434 | 0.4749854 | 275.0309 | 3571.529 | 2750.357 | 23.09679 | 3.912412 | 13.07365 | Dulong | Xu et al. (2020)
Sn-rich Skarn | 18-30 A4 SP - 1.d | 876.5405 | 102212.5 | 56.81843 | 622.6 | 0.3367894 | 0.4794586 | 39.42916 | 3235.213 | 4572.477 | 8.482324 | 0.4 | 0.2022008 | Dulong | Xu et al. (2020)
Sn-rich Skarn | 18-30 A4 SP - 2.d | 502.492 | 103889.4 | 55.18164 | 622.6 | 0.3963378 | 0.6786776 | 47.4747 | 1921.595 | 3920.152 | 24.66218 | 1.233109 | 0.35 | Dulong | Xu et al. (2020)
Sn-rich Skarn | 18-30 A4 SP - 3.d | 678.6552 | 101182.8 | 74.16067 | 3113 | 0.4872488 | 0.4656509 | 13.39095 | 2967.427 | 3664.344 | 3.542898 | 0.4 | 0.35 | Dulong | Xu et al. (2020)
Sn-rich Skarn | 18-30 A4 SP - 4.d | 700.1881 | 110383.6 | 65.83712 | 622.6 | 0.4392625 | 0.4686664 | 22.56805 | 3169.571 | 3625.956 | 7.751966 | 0.4 | 0.3275478 | Dulong | Xu et al. (2020)
Sn-rich Skarn | 18-30 A4 SP - 5.d | 509.9312 | 90764.16 | 66.16536 | 622.6 | 0.2918742 | 0.4749542 | 34.47422 | 3110.76 | 4284.771 | 3.582087 | 0.8798108 | 3.546176 | Dulong | Xu et al. (2020)
Sn-rich Skarn | 18-64 a3 sp - 1.d | 333.3479 | 91751.02 | 0.5124527 | 35.19338 | 8.226433 | 0.326122 | 13.74997 | 1424.889 | 52.06303 | 5.301921 | 6.469081 | 5.237124 | Dulong | Xu et al. (2020)
Sn-rich Skarn | 18-64 a3 sp - 2.d | 601.6337 | 106662.2 | 0.5239718 | 35.19338 | 22.44946 | 0.3168604 | 9.614342 | 1559.136 | 51.70118 | 5.301921 | 1.032215 | 5.237124 | Dulong | Xu et al. (2020)
Sn-rich Skarn | 18-64 a3 sp - 3.d | 791.652 | 114221.1 | 0.4789916 | 35.19338 | 24.56811 | 0.2831735 | 9.716686 | 1466.451 | 47.94183 | 5.301921 | 0.1558039 | 5.237124 | Dulong | Xu et al. (2020)
Sn-rich Skarn | 18-64 a3 sp - 4.d | 716.0329 | 112593.6 | 0.4597139 | 35.19338 | 25.65324 | 0.3223445 | 8.312208 | 1500.556 | 52.726 | 5.301921 | 1.033578 | 5.237124 | Dulong | Xu et al. (2020)
Sn-rich Skarn | 18-64 a3 sp - 5.d | 561.8261 | 112468.9 | 0.5390213 | 35.19338 | 22.15079 | 0.5597529 | 9.474337 | 1358.956 | 54.76356 | 5.301921 | 2.052427 | 5.237124 | Dulong | Xu et al. (2020)
Sn-rich Skarn | 18-64 a3 sp - 6.d | 407.5801 | 106150.9 | 0.5341785 | 35.19338 | 22.97362 | 0.3961481 | 18.37339 | 1499.809 | 43.62343 | 5.301921 | 6.486453 | 5.237124 | Dulong | Xu et al. (2020)
Sn-rich Skarn | 18-64 a3 sp - 7.d | 417.4765 | 106931.5 | 0.5617602 | 35.19338 | 19.75965 | 0.2972155 | 14.87186 | 1502.955 | 42.26493 | 5.301921 | 6.662279 | 5.237124 | Dulong | Xu et al. (2020)
Sn-rich Skarn | 18-64 a3 sp - 8.d | 456.4133 | 105949.6 | 0.5878494 | 35.19338 | 21.25757 | 0.3452492 | 14.29587 | 1556.532 | 48.09584 | 5.301921 | 2.558414 | 5.237124 | Dulong | Xu et al. (2020)
Sn-rich Skarn | 18-64 a3 sp - 9.d | 513.8551 | 103630.6 | 0.5377332 | 35.19338 | 34.1113 | 0.3216275 | 11.63337 | 1476.617 | 53.60485 | 5.301921 | 3.906445 | 5.237124 | Dulong | Xu et al. (2020)
Sn-rich Skarn | 18-64 a3 sp - 10.d | 341.166 | 98265.21 | 0.5569872 | 35.19338 | 24.2145 | 0.4134611 | 11.82805 | 1423.714 | 52.32699 | 5.301921 | 4.012119 | 5.237124 | Dulong | Xu et al. (2020)
Sn-rich Skarn | 18-64 a3 sp - 11.d | 548.0872 | 99945.32 | 0.5913815 | 35.19338 | 31.69664 | 0.3318461 | 7.986414 | 1497.798 | 52.8237 | 5.301921 | 1.593598 | 5.237124 | Dulong | Xu et al. (2020)
Sn-rich Skarn | 18-64 a3 sp - 12.d | 637.1734 | 109388.2 | 0.5333303 | 35.19338 | 29.53233 | 0.15 | 4.819128 | 1492.115 | 53.56771 | 5.301921 | 1.219905 | 5.237124 | Dulong | Xu et al. (2020)
Sn-rich Skarn | 18-64 a3 sp - 13.d | 640.0399 | 108846.9 | 0.4694963 | 35.19338 | 28.14783 | 0.3234709 | 4.865507 | 1456.643 | 52.63766 | 5.301921 | 0.8065706 | 5.237124 | Dulong | Xu et al. (2020)
Sn-rich Skarn | 18-64 a3 sp - 14.d | 656.7355 | 100078.4 | 0.512844 | 35.19338 | 32.52457 | 0.386653 | 6.14306 | 1444.449 | 53.87069 | 5.301921 | 1.263662 | 5.237124 | Dulong | Xu et al. (2020)
Sn-rich Skarn | 18-64 a3 sp - 15.d | 646.2695 | 109906.3 | 0.4639364 | 35.19338 | 81.40765 | 0.3897015 | 5.27753 | 1435.367 | 51.18053 | 5.301921 | 1.347239 | 5.237124 | Dulong | Xu et al. (2020)
Sn-rich Skarn | 18-64 a3 sp - 16.d | 604.8221 | 106531.2 | 0.5626024 | 35.19338 | 35.50579 | 0.3466878 | 8.787594 | 1564.094 | 26.32208 | 5.301921 | 2.847377 | 5.237124 | Dulong | Xu et al. (2020)
Sn-rich Skarn | 18-64 a3 sp - 17.d | 403.9333 | 101333.6 | 0.576247 | 35.19338 | 14.74113 | 0.3132141 | 11.59032 | 1541.951 | 49.42065 | 5.301921 | 5.528983 | 5.237124 | Dulong | Xu et al. (2020)
Sn-rich Skarn | 18-64 a3 sp - 18.d | 450.8125 | 99619.47 | 0.526101 | 35.19338 | 27.6079 | 0.3373703 | 9.603867 | 1545.249 | 46.30955 | 5.301921 | 3.553247 | 5.237124 | Dulong | Xu et al. (2020)
Sn-rich Skarn | 18-64 a3 sp - 19.d | 269.1999 | 115905.5 | 0.6014268 | 35.19338 | 34.81859 | 0.3290328 | 27.98825 | 1369.501 | 52.22543 | 5.301921 | 2.9183 | 5.237124 | Dulong | Xu et al. (2020)
Sn-rich Skarn | 18-64 a3 sp - 20.d | 385.8929 | 110182.6 | 0.5564982 | 35.19338 | 37.87109 | 0.3457905 | 15.78099 | 1446.083 | 21.97108 | 5.301921 | 2.9183 | 5.237124 | Dulong | Xu et al. (2020)
Sn-rich Skarn | 18-133 SP - 1.d | 6236.964 | 91040.82 | 4.579534 | 35.19338 | 0.01935837 | 0.1805067 | 15.62383 | 1375.431 | 41.46853 | 3.943269 | 1.675497 | 5.237124 | Dulong | Xu et al. (2020)
Sn-rich Skarn | 18-133 SP - 2.d | 6319.723 | 81383.99 | 6.755082 | 32.72212 | 0.005 | 0.2257194 | 10.68735 | 1267.456 | 35.0133 | 0.6144175 | 0.3454782 | 4.578288 | Dulong | Xu et al. (2020)
Sn-rich Skarn | 18-133 SP - 3.d | 4628.924 | 80711.94 | 2.799499 | 35.19338 | 0.04422621 | 0.2288382 | 15.5226 | 1221.473 | 23.05853 | 6.420742 | 1.476353 | 5.237124 | Dulong | Xu et al. (2020)
Sn-rich Skarn | 18-133 SP - 4.d | 4075.629 | 71354.29 | 5.226902 | 45.86622 | 0.1697257 | 0.2275642 | 21.17234 | 1143.885 | 19.19962 | 5.301921 | 0.949954 | 5.237124 | Dulong | Xu et al. (2020)
Sn-rich Skarn | 18-133 SP - 5.d | 6673.312 | 88962.14 | 4.20632 | 35.19338 | 0.2830497 | 0.182357 | 9.748224 | 1383.941 | 9.859319 | 5.301921 | 0.4613136 | 7.345709 | Dulong | Xu et al. (2020)
Sn-rich Skarn | 18-133 SP - 6.d | 1267.012 | 34230.01 | 6.039721 | 8.417215 | 0.05665983 | 0.202022 | 16.27328 | 1216.804 | 1.139522 | 7.353988 | 1.710024 | 4.548249 | Dulong | Xu et al. (2020)
Sn-rich Skarn | 18-133 SP - 7.d | 1839.49 | 43598.54 | 5.356714 | 9.543528 | 0.0537132 | 0.1829747 | 18.73345 | 1025.45 | 2.229587 | 10.23193 | 1.290276 | 3.919731 | Dulong | Xu et al. (2020)
Sn-rich Skarn | 18-133 SP - 8.d | 8133.732 | 80093.42 | 6.841457 | 24.01421 | 0.01556011 | 0.2108689 | 9.21178 | 1111.91 | 33.2773 | 1.039349 | 0.2107722 | 4.899589 | Dulong | Xu et al. (2020)
Sn-rich Skarn | 18-133 SP - 9.d | 8849.473 | 96125.02 | 4.138601 | 35.19338 | 0.1213275 | 0.2436135 | 10.53311 | 1323.689 | 7.509646 | 11.0888 | 0.3922962 | 5.237124 | Dulong | Xu et al. (2020)
Sn-rich Skarn | 18-133 SP - 10.d | 4417.679 | 62746.2 | 6.258378 | 58.09031 | 0.2256091 | 0.2046993 | 25.82393 | 970.6983 | 5.525618 | 5.301921 | 0.9853156 | 9.636603 | Dulong | Xu et al. (2020)
Sn-rich Skarn | 18-133 SP - 11.d | 1563.749 | 55004.11 | 7.588574 | 78.97053 | 0.3981999 | 0.1977751 | 24.53591 | 1140.422 | 5.085293 | 5.301921 | 0.4745825 | 1.993246 | Dulong | Xu et al. (2020)
Sn-rich Skarn | 18-133 SP - 12.d | 6293.812 | 65363.16 | 5.430951 | 28.14169 | 0.02306062 | 0.2537828 | 8.628614 | 976.2177 | 38.59337 | 7.105917 | 0.3158185 | 2.334801 | Dulong | Xu et al. (2020)
Sn-rich Skarn | 18-133 SP - 13.d | 1892.753 | 68127.35 | 8.047139 | 37.03212 | 0.01 | 0.1872826 | 11.60928 | 1307.293 | 50.27588 | 0.975767 | 0.215139 | 4.379195 | Dulong | Xu et al. (2020)
Sn-rich Skarn | 18-133 SP - 14.d | 7240.862 | 74135.68 | 4.944511 | 30.51141 | 0.06074674 | 0.1651102 | 16.56059 | 1175.681 | 19.81157 | 10.40074 | 0.2654556 | 4.547927 | Dulong | Xu et al. (2020)
Sn-rich Skarn | 18-133 SP - 15.d | 6476.219 | 65269.02 | 5.68781 | 81.09352 | 0.2586721 | 0.1657546 | 24.83489 | 959.6067 | 7.199773 | 5.301921 | 0.07377258 | 1.047458 | Dulong | Xu et al. (2020)
Sn-rich Skarn | 18-133 SP - 16.d | 5876.621 | 78922.41 | 4.698573 | 35.19338 | 0.4539484 | 0.1990391 | 26.63206 | 1141.277 | 9.971098 | 5.301921 | 0.8866004 | 5.237124 | Dulong | Xu et al. (2020)
Sn-rich Skarn | 18-133 SP - 17.d | 3246.382 | 73775.63 | 3.800177 | 26.92588 | 0.02892946 | 0.1689551 | 13.1383 | 1097.405 | 18.79053 | 3.271844 | 1.508613 | 11.82702 | Dulong | Xu et al. (2020)
Sn-rich Skarn | 18-133 SP - 18.d | 946.2187 | 24671.93 | 6.499001 | 5.832709 | 0.05508299 | 0.1812408 | 19.75458 | 1114.601 | 0.7447373 | 3.901955 | 0.2724769 | 7.024796 | Dulong | Xu et al. (2020)
Sn-rich Skarn | 18-133 SP - 19.d | 4901 | 78783.07 | 2.759786 | 24.19911 | 0.05328241 | 0.251059 | 15.66825 | 1210.635 | 10.02385 | 2.576254 | 1.916896 | 5.237124 | Dulong | Xu et al. (2020)
Sn-rich Skarn | 18-133 SP - 20.d | 9054.711 | 77564.01 | 4.597625 | 36.54007 | 0.1813218 | 0.2133612 | 11.11595 | 1016.564 | 6.681131 | 5.301921 | 0.8365402 | 5.237124 | Dulong | Xu et al. (2020)
Sn-rich Skarn | 18-66 a5 sp - 1.d | 1550.498 | 126233.5 | 1.39495 | 168.2432 | 0.1802264 | 0.3445446 | 12.35413 | 2536.635 | 458.6603 | 1.544515 | 0.3998391 | 0.4494507 | Dulong | Xu et al. (2020)
Sn-rich Skarn | 18-66 a5 sp - 2.d | 1499.081 | 119435.9 | 1.359456 | 168.2432 | 0.4206427 | 0.2685657 | 13.79268 | 2542.494 | 449.0217 | 1.187755 | 0.07452951 | 0.4494507 | Dulong | Xu et al. (2020)
Sn-rich Skarn | 18-66 a5 sp - 3.d | 1749.309 | 123103.1 | 1.205749 | 168.2432 | 0.005 | 0.310952 | 12.25197 | 2504.846 | 428.936 | 0.8605548 | 0.07001124 | 1.556778 | Dulong | Xu et al. (2020)
Sn-rich Skarn | 18-66 a5 sp - 4.d | 1823.275 | 123635.1 | 1.400416 | 168.2432 | 0.1802264 | 0.3505582 | 13.03735 | 2550.828 | 445.3007 | 0.4961028 | 0.1250023 | 0.4494507 | Dulong | Xu et al. (2020)
Sn-rich Skarn | 18-66 a5 sp - 5.d | 1704.478 | 118825.4 | 1.49705 | 168.2432 | 0.06687397 | 0.2965191 | 28.90854 | 2606.462 | 533.3234 | 0.463663 | 0.2252614 | 0.4494507 | Dulong | Xu et al. (2020)
Sn-rich Skarn | 18-66 a5 sp - 6.d | 1356.157 | 169989.5 | 1.557566 | 252.4331 | 0.0524793 | 0.3542926 | 18.26112 | 2188.649 | 420.5683 | 2.322922 | 0.2148367 | 0.4494507 | Dulong | Xu et al. (2020)
Sn-rich Skarn | 18-66 a5 sp - 7.d | 1503.104 | 128576.4 | 0.9851427 | 293.5116 | 0.1802264 | 0.2843711 | 15.46776 | 2570.512 | 410.8904 | 1.960129 | 0.2021066 | 0.4494507 | Dulong | Xu et al. (2020)
Sn-rich Skarn | 18-66 a5 sp - 8.d | 1441.747 | 113652.1 | 1.115873 | 267.8813 | 0.05085403 | 0.379693 | 11.05998 | 2533.382 | 426.3751 | 1.517156 | 0.1176021 | 1.957042 | Dulong | Xu et al. (2020)
Sn-rich Skarn | 18-66 a5 sp - 9.d | 1671.879 | 130252.3 | 1.45685 | 168.2432 | 0.3904425 | 0.2662815 | 17.09947 | 2604.016 | 503.8328 | 2.633853 | 0.2212025 | 0.4494507 | Dulong | Xu et al. (2020)
Sn-rich Skarn | 18-66 a5 sp - 10.d | 1628.331 | 134210.1 | 1.358003 | 168.2432 | 0.3448674 | 0.321728 | 24.27656 | 2603.634 | 522.3341 | 3.010717 | 0.0551258 | 0.4494507 | Dulong | Xu et al. (2020)
Sn-rich Skarn | 18-66 a5 sp - 11.d | 1662.173 | 127921.6 | 1.524753 | 501.1779 | 0.3719454 | 0.3367491 | 15.76285 | 2515.994 | 486.9091 | 1.212527 | 0.1707642 | 0.4494507 | Dulong | Xu et al. (2020)
Sn-rich Skarn | 18-66 a5 sp - 12.d | 1979.357 | 127654.9 | 1.889615 | 405.3497 | 0.3182348 | 0.2738934 | 13.99566 | 2476.465 | 527.2975 | 0.8863243 | 0.05646662 | 0.4494507 | Dulong | Xu et al. (2020)
Sn-rich Skarn | 18-66 a5 sp - 13.d | 1870.672 | 121201.1 | 1.940559 | 424.1083 | 0.3440328 | 0.256059 | 16.10271 | 2367.539 | 567.7242 | 1.026285 | 0.1493474 | 0.4494507 | Dulong | Xu et al. (2020)
Sn-rich Skarn | 18-66 a5 sp - 14.d | 1679.475 | 126110.1 | 1.975326 | 388.5903 | 0.3507996 | 0.3080432 | 14.24466 | 2428.565 | 563.0135 | 2.291099 | 0.1407123 | 0.1205317 | Dulong | Xu et al. (2020)
Sn-rich Skarn | 18-66 a5 sp - 15.d | 2121.547 | 121203.9 | 1.556695 | 350.017 | 0.3879679 | 0.340314 | 16.37115 | 2442.269 | 547.1707 | 0.4585836 | 0.101482 | 0.4494507 | Dulong | Xu et al. (2020)
Sn-rich Skarn | 18-66 a5 sp - 16.d | 2288.961 | 124210.2 | 1.600212 | 168.2432 | 0.2546848 | 0.3538618 | 15.95307 | 2546.015 | 549.611 | 0.850634 | 0.1138103 | 0.4494507 | Dulong | Xu et al. (2020)
Sn-rich Skarn | 18-66 a5 sp - 17.d | 2021.655 | 125400.1 | 1.579882 | 168.2432 | 0.01 | 0.2988008 | 17.22517 | 2392.11 | 508.3388 | 0.5566733 | 0.1168816 | 0.4494507 | Dulong | Xu et al. (2020)
Sn-rich Skarn | 18-66 a5 sp - 18.d | 1751.494 | 127071.1 | 1.51863 | 168.2432 | 0.04547588 | 0.3422288 | 15.49746 | 2531.385 | 523.6782 | 0.4697416 | 0.1254652 | 0.4494507 | Dulong | Xu et al. (2020)
Sn-rich Skarn | 18-66 a5 sp - 19.d | 1655.567 | 124907.5 | 1.489813 | 313.5513 | 0.1802264 | 0.2824773 | 13.86216 | 2483.35 | 485.2418 | 1.361551 | 0.06314437 | 1.884465 | Dulong | Xu et al. (2020)
Sn-rich Skarn | 18-66 a5 sp - 20.d | 1965.022 | 129636.1 | 1.528805 | 168.2432 | 0.01 | 0.2960947 | 16.08023 | 2511.828 | 477.2959 | 1.133548 | 0.07065476 | 3.020747 | Dulong | Xu et al. (2020)
Sn-rich Skarn | 18-68 a1 sp - 1.d | 219.2839 | 120023.1 | 5.185833 | 286.2139 | 0.04994999 | 0.2834053 | 13.04517 | 3035.656 | 1063.115 | 2.910513 | 0.3157006 | 0.4349978 | Dulong | Xu et al. (2020)
Sn-rich Skarn | 18-68 a1 sp - 2.d | 193.8882 | 102404 | 4.610609 | 286.2139 | 0.03125672 | 0.2625054 | 9.924942 | 2681.433 | 969.5789 | 3.518623 | 0.4772385 | 0.4349978 | Dulong | Xu et al. (2020)
Sn-rich Skarn | 18-68 a1 sp - 3.d | 417.4764 | 126835.9 | 5.069428 | 670.8476 | 0.0339635 | 0.2571132 | 5.560341 | 2805.217 | 999.7511 | 2.03779 | 0.03205962 | 0.1452702 | Dulong | Xu et al. (2020)
Sn-rich Skarn | 18-68 a1 sp - 4.d | 521.3828 | 129046.1 | 5.167958 | 286.2139 | 0.03775911 | 0.3412993 | 7.604136 | 2889.775 | 1073.455 | 1.804198 | 0.09887415 | 2.293473 | Dulong | Xu et al. (2020)
Sn-rich Skarn | 18-68 a1 sp - 5.d | 336.8985 | 121341 | 4.974405 | 286.2139 | 0.0330112 | 0.3304768 | 8.261921 | 2861.96 | 989.1432 | 5.942449 | 0.8146905 | 2.290718 | Dulong | Xu et al. (2020)
Sn-rich Skarn | 18-68 a1 sp - 6.d | 260.1773 | 119342.2 | 4.958451 | 286.2139 | 0.03001143 | 0.306585 | 6.721247 | 2786.537 | 1002.201 | 1.102926 | 0.07447104 | 0.4349978 | Dulong | Xu et al. (2020)
Sn-rich Skarn | 18-68 a1 sp - 7.d | 265.2411 | 123955.4 | 4.836806 | 286.2139 | 0.03426119 | 0.2926562 | 12.28784 | 2906.979 | 1011.452 | 1.324737 | 0.1713444 | 0.4349978 | Dulong | Xu et al. (2020)
Sn-rich Skarn | 18-68 a1 sp - 8.d | 255.3123 | 119183.4 | 4.688257 | 286.2139 | 0.03541655 | 0.3274013 | 8.312713 | 2726.344 | 977.2353 | 2.400614 | 0.1026145 | 0.4349978 | Dulong | Xu et al. (2020)
Sn-rich Skarn | 18-68 a1 sp - 9.d | 306.8193 | 124577.7 | 4.949651 | 286.2139 | 0.02878868 | 0.3249795 | 10.06659 | 2819.235 | 1002.693 | 3.512973 | 0.1633483 | 0.4349978 | Dulong | Xu et al. (2020)
Sn-rich Skarn | 18-68 a1 sp - 10.d | 305.0227 | 121471.8 | 4.797463 | 860.6649 | 0.04463003 | 0.3307275 | 7.388093 | 2768.136 | 989.2502 | 4.231362 | 0.5728171 | 0.9575736 | Dulong | Xu et al. (2020)
Sn-rich Skarn | 18-68 a1 sp - 11.d | 200.5879 | 100971.9 | 4.530177 | 286.2139 | 0.08890865 | 0.4400133 | 20.4177 | 2734.855 | 975.2404 | 1.642987 | 0.5854137 | 0.4349978 | Dulong | Xu et al. (2020)
Sn-rich Skarn | 18-68 a1 sp - 12.d | 314.1626 | 125943.6 | 4.874593 | 286.2139 | 0.0623951 | 0.3068805 | 6.904016 | 2779.513 | 968.9464 | 2.606415 | 0.309104 | 0.865489 | Dulong | Xu et al. (2020)
Sn-rich Skarn | 18-68 a1 sp - 13.d | 363.548 | 116519.4 | 4.721522 | 649.7846 | 0.07217036 | 2.296335 | 7.758759 | 2534.712 | 962.7877 | 1.17808 | 0.1849953 | 0.4349978 | Dulong | Xu et al. (2020)
Sn-rich Skarn | 18-68 a1 sp - 14.d | 327.101 | 128645.5 | 4.826747 | 732.6494 | 0.03400486 | 0.2579261 | 5.893712 | 2742.609 | 963.0065 | 2.550555 | 0.309104 | 0.04979171 | Dulong | Xu et al. (2020)
Sn-rich Skarn | 18-68 a1 sp - 15.d | 154.5856 | 111449.5 | 4.80659 | 932.2672 | 0.02949917 | 0.3214517 | 11.40025 | 3100.515 | 1096.766 | 1.66382 | 0.2376885 | 0.4349978 | Dulong | Xu et al. (2020)
Sn-rich Skarn | 18-68 a1 sp - 16.d | 277.9048 | 124540.7 | 4.958018 | 286.2139 | 0.03860278 | 1.013246 | 7.250118 | 2764.292 | 971.7729 | 6.197523 | 0.09443844 | 0.4349978 | Dulong | Xu et al. (2020)
Sn-rich Skarn | 18-68 a1 sp - 17.d | 360.1104 | 124189.5 | 5.100992 | 286.2139 | 0.015 | 0.3449056 | 8.181207 | 2959.556 | 1115.778 | 2.834975 | 0.1579346 | 0.4349978 | Dulong | Xu et al. (2020)
Sn-rich Skarn | 18-68 a1 sp - 18.d | 422.2128 | 128924.6 | 5.020523 | 286.2139 | 0.05221828 | 0.3320572 | 6.690637 | 2832.064 | 1073.767 | 3.961427 | 0.08554239 | 0.4349978 | Dulong | Xu et al. (2020)
Sn-rich Skarn | 18-68 a1 sp - 19.d | 300.2954 | 124565.5 | 4.880292 | 821.5815 | 0.03913963 | 0.2533275 | 4.693346 | 2704.823 | 958.1471 | 2.361432 | 1.446377 | 0.757626 | Dulong | Xu et al. (2020)
Sn-rich Skarn | 18-68 a1 sp - 20.d | 314.7445 | 127305.6 | 4.826753 | 770.2694 | 0.04474238 | 0.3224774 | 6.274779 | 2752.255 | 977.2024 | 3.197724 | 0.2574268 | 0.9050162 | Dulong | Xu et al. (2020)
Sn-rich Skarn | 18-128 A1 SP - 1.d | 333.3674 | 121521.2 | 3.11962 | 287.6769 | 0.005 | 0.2214018 | 3.973915 | 2267.244 | 446.3588 | 3.03323 | 0.07122407 | 0.1814179 | Dulong | Xu et al. (2020)
Sn-rich Skarn | 18-128 A1 SP - 2.d | 311.7853 | 119359 | 3.101825 | 276.9958 | 0.01614761 | 0.2085482 | 5.609684 | 2285.357 | 444.9538 | 1.046512 | 0.04525459 | 1.763043 | Dulong | Xu et al. (2020)
Sn-rich Skarn | 18-128 A1 SP - 3.d | 339.2958 | 121341.4 | 3.249189 | 267.4111 | 0.01 | 0.2548888 | 3.331617 | 2255.263 | 441.4689 | 1.621719 | 0.07122407 | 0.3575066 | Dulong | Xu et al. (2020)
Sn-rich Skarn | 18-128 A1 SP - 4.d | 370.3135 | 120766.9 | 3.243344 | 276.5427 | 0.01614761 | 0.2541255 | 3.958787 | 2273.202 | 433.633 | 1.456643 | 0.07122407 | 0.06677472 | Dulong | Xu et al. (2020)
Sn-rich Skarn | 18-128 A1 SP - 5.d | 316.0295 | 122577.6 | 3.193215 | 273.8148 | 0.01614761 | 0.1934131 | 2.929857 | 2259.843 | 447.7128 | 2.74783 | 0.07122407 | 0.6706039 | Dulong | Xu et al. (2020)
Sn-rich Skarn | 18-128 A1 SP - 6.d | 311.8553 | 121554.4 | 3.240491 | 278.5382 | 0.005 | 0.2109776 | 3.245292 | 2248.661 | 449.5711 | 1.193461 | 0.04992757 | 0.8996564 | Dulong | Xu et al. (2020)
Sn-rich Skarn | 18-128 A1 SP - 7.d | 322.5078 | 121371.8 | 3.297939 | 268.9163 | 0.01 | 0.1944586 | 3.940271 | 2253.911 | 441.5779 | 2.291301 | 0.07122407 | 0.6706039 | Dulong | Xu et al. (2020)
Sn-rich Skarn | 18-128 A1 SP - 8.d | 297.0783 | 122150.4 | 3.241906 | 276.2374 | 0.005 | 0.210473 | 4.322542 | 2239.424 | 444.604 | 2.295385 | 0.07122407 | 0.07718825 | Dulong | Xu et al. (2020)
Sn-rich Skarn | 18-128 A1 SP - 9.d | 314.9671 | 120832.8 | 3.24607 | 278.0301 | 0.01 | 0.2441806 | 5.583508 | 2234.358 | 444.1208 | 2.062557 | 0.07122407 | 0.07349232 | Dulong | Xu et al. (2020)
Sn-rich Skarn | 18-128 A1 SP - 10.d | 334.9271 | 121739.2 | 3.221377 | 282.4234 | 0.01 | 0.2346365 | 5.067659 | 2232.847 | 442.238 | 2.437669 | 0.07122407 | 0.1019302 | Dulong | Xu et al. (2020)
Sn-rich Skarn | 18-128 A1 SP - 11.d | 321.5194 | 122125.3 | 3.337705 | 283.8979 | 0.01 | 0.23676 | 5.141609 | 2301.666 | 456.5202 | 2.722256 | 0.07122407 | 0.08778358 | Dulong | Xu et al. (2020)
Sn-rich Skarn | 18-128 A1 SP - 12.d | 363.6162 | 122855.1 | 3.347947 | 379.434 | 0.01 | 0.2317119 | 6.123347 | 2264.959 | 442.186 | 7.375188 | 0.05628433 | 2.503682 | Dulong | Xu et al. (2020)
Sn-rich Skarn | 18-128 A1 SP - 13.d | 302.9592 | 121876.8 | 3.15763 | 298.9159 | 0.01614761 | 0.2240377 | 7.508999 | 2229.595 | 441.0952 | 2.366297 | 0.0240673 | 1.561487 | Dulong | Xu et al. (2020)
Sn-rich Skarn | 18-128 A1 SP - 14.d | 350.7856 | 122475.1 | 3.240849 | 293.4177 | 0.01614761 | 0.2227866 | 6.123753 | 2226.028 | 437.826 | 0.8745454 | 0.03095736 | 0.3202152 | Dulong | Xu et al. (2020)
Sn-rich Skarn | 18-128 A1 SP - 15.d | 255.6527 | 120184.3 | 3.256177 | 279.9553 | 0.01614761 | 0.2227966 | 4.366885 | 2282.172 | 450.7887 | 2.895435 | 0.07122407 | 0.0579087 | Dulong | Xu et al. (2020)
Sn-rich Skarn | 18-128 A1 SP - 16.d | 300.9729 | 120351.1 | 3.196054 | 290.3445 | 0.01614761 | 0.2223414 | 4.831527 | 2259.673 | 444.4118 | 2.295074 | 0.07075615 | 0.7810224 | Dulong | Xu et al. (2020)
Sn-rich Skarn | 18-128 A1 SP - 17.d | 301.1886 | 119568.7 | 3.261223 | 289.3828 | 0.01614761 | 0.225575 | 3.655063 | 2255.372 | 443.6426 | 3.48506 | 0.07555687 | 1.766142 | Dulong | Xu et al. (2020)
Sn-rich Skarn | 18-128 A1 SP - 18.d | 344.7331 | 120895.3 | 3.201912 | 355.2374 | 0.01614761 | 0.1916707 | 6.14981 | 2218.324 | 440.2295 | 1.582335 | 0.0267383 | 0.6706039 | Dulong | Xu et al. (2020)
Sn-rich Skarn | 18-128 A1 SP - 19.d | 376.0708 | 122297.9 | 3.349184 | 279.3724 | 0.01614761 | 0.2289221 | 3.902712 | 2276.904 | 438.1594 | 1.823842 | 0.07122407 | 0.1304124 | Dulong | Xu et al. (2020)
Sn-rich Skarn | 18-128 A1 SP - 20.d | 267.5956 | 110711.1 | 3.165674 | 290 | 0.08647609 | 0.2589731 | 6.523736 | 2319.162 | 456.5254 | 0.8220258 | 0.2614742 | 0.6706039 | Dulong | Xu et al. (2020)
Sn-rich Skarn | 18-125 a2 sp - 1.d | 354.6521 | 120608.1 | 3.671093 | 342.4382 | 0.04751819 | 0.2952885 | 5.832225 | 1859.14 | 485.6499 | 0.9154139 | 0.06228589 | 1.358965 | Dulong | Xu et al. (2020)
Sn-rich Skarn | 18-125 a2 sp - 2.d | 357.4859 | 121249.2 | 3.624193 | 342.4382 | 0.04238761 | 0.2682472 | 6.147846 | 2042.641 | 481.0862 | 1.461062 | 0.06261695 | 1.916458 | Dulong | Xu et al. (2020)
Sn-rich Skarn | 18-125 a2 sp - 3.d | 268.56 | 113837.4 | 3.607523 | 325.4787 | 0.07590755 | 0.2121981 | 5.068347 | 2049.607 | 509.2648 | 2.164514 | 0.08996539 | 1.184693 | Dulong | Xu et al. (2020)
Sn-rich Skarn | 18-125 a2 sp - 4.d | 266.2862 | 115438.9 | 3.739569 | 298.7139 | 0.03661531 | 0.2703239 | 5.058355 | 2218.45 | 485.8716 | 1.382015 | 0.02258194 | 0.3170504 | Dulong | Xu et al. (2020)
Sn-rich Skarn | 18-125 a2 sp - 5.d | 322.2389 | 121912.8 | 3.577252 | 443.5793 | 0.04791989 | 0.3103147 | 6.295964 | 1944.117 | 509.2843 | 2.928577 | 0.2661476 | 0.5532817 | Dulong | Xu et al. (2020)
Sn-rich Skarn | 18-125 a4 sp - 1.d | 364.4598 | 113355.9 | 3.379391 | 384.7716 | 0.04910365 | 0.2857359 | 6.554777 | 1988.607 | 664.2755 | 2.714157 | 0.1078862 | 0.2323886 | Dulong | Xu et al. (2020)
Sn-rich Skarn | 18-125 a4 sp - 2.d | 446.8828 | 119555.4 | 3.573566 | 384.2986 | 0.04696778 | 0.2940474 | 7.521327 | 2034.687 | 633.922 | 3.741954 | 0.06735517 | 0.9601628 | Dulong | Xu et al. (2020)
Sn-rich Skarn | 18-125 a4 sp - 3.d | 500.297 | 125221.2 | 3.537157 | 375.5657 | 0.05769285 | 0.2401886 | 8.161915 | 2091.92 | 615.7662 | 3.223614 | 0.02743501 | 0.2155608 | Dulong | Xu et al. (2020)
Sn-rich Skarn | 18-125 a4 sp - 4.d | 562.0908 | 125695.9 | 3.580071 | 335.8775 | 0.08255311 | 0.3092483 | 7.327343 | 2096.899 | 529.137 | 2.950608 | 0.04524266 | 0.5212741 | Dulong | Xu et al. (2020)
Sn-rich Skarn | 18-125 a4 sp - 5.d | 375.0756 | 114184.5 | 3.368354 | 342.0175 | 0.04663727 | 0.2231199 | 12.25831 | 2187.196 | 518.1686 | 3.538112 | 0.2010291 | 2.430218 | Dulong | Xu et al. (2020)
Sn-rich Skarn | 18-125 a7 sp - 1.d | 907.4068 | 132397.1 | 3.273668 | 287.4819 | 0.03019191 | 0.2744856 | 4.806904 | 2175.539 | 429.0072 | 2.703884 | 0.03107912 | 0.1139568 | Dulong | Xu et al. (2020)
Sn-rich Skarn | 18-125 a7 sp - 2.d | 1125.848 | 132856.3 | 3.357793 | 286.9198 | 0.02885256 | 0.208573 | 4.511709 | 2196.599 | 450.8484 | 2.05106 | 0.1078862 | 0.1164312 | Dulong | Xu et al. (2020)
Sn-rich Skarn | 18-125 a7 sp - 3.d | 868.3845 | 130610.3 | 3.423665 | 279.6163 | 0.0287199 | 0.2243318 | 4.701152 | 2177.86 | 426.7074 | 2.105298 | 0.0197244 | 0.1655623 | Dulong | Xu et al. (2020)
Sn-rich Skarn | 18-125 a7 sp - 4.d | 1280.295 | 137381.8 | 3.429169 | 342.4382 | 0.02964552 | 0.210996 | 9.954266 | 2051.052 | 460.2662 | 3.38617 | 0.1526464 | 0.9601628 | Dulong | Xu et al. (2020)
Sn-rich Skarn | 18-125 a7 sp - 5.d | 1144.225 | 136156.4 | 3.409236 | 342.4382 | 0.01773051 | 0.2077184 | 6.530818 | 2177.65 | 447.8198 | 2.801966 | 0.1078862 | 0.1289117 | Dulong | Xu et al. (2020)
Sn-rich Skarn | 18-125 a7 sp - 6.d | 628.306 | 127073.1 | 3.420434 | 308.734 | 0.03298677 | 0.2156962 | 6.502803 | 2146.72 | 484.5287 | 1.670445 | 0.02088056 | 0.1958795 | Dulong | Xu et al. (2020)
Sn-rich Skarn | 18-125 a7 sp - 7.d | 1247.044 | 134264.7 | 3.593 | 342.4382 | 0.02680056 | 0.2920783 | 6.944365 | 2093.815 | 544.4302 | 3.445918 | 0.1078862 | 0.2216734 | Dulong | Xu et al. (2020)
Sn-rich Skarn | 18-125 a7 sp - 8.d | 930.4512 | 129773.7 | 3.442355 | 322.2003 | 0.03107746 | 0.3045418 | 5.747412 | 2142.587 | 515.7191 | 3.391583 | 0.1078862 | 0.1391158 | Dulong | Xu et al. (2020)
Sn-rich Skarn | 18-125 a7 sp - 9.d | 1405.514 | 132564.3 | 3.41265 | 375.4953 | 0.03067537 | 0.2783073 | 6.63859 | 2097.38 | 522.9576 | 2.925129 | 0.1078862 | 0.0819451 | Dulong | Xu et al. (2020)
Sn-rich Skarn | 18-125 a7 sp - 10.d | 636.92 | 126650.6 | 3.379333 | 276.9864 | 0.01919502 | 0.2317667 | 4.935213 | 2140.574 | 441.9277 | 1.788767 | 0.1078862 | 0.9601628 | Dulong | Xu et al. (2020)
Sn-rich Skarn | 18-125 a7 sp - 11.d | 1268.946 | 134359 | 3.406284 | 342.4382 | 0.03798018 | 0.2768657 | 8.820594 | 1955.459 | 527.5025 | 3.553469 | 0.03889892 | 0.9601628 | Dulong | Xu et al. (2020)
Sn-rich Skarn | 18-125 a7 sp - 12.d | 1232.167 | 131335.2 | 3.658477 | 335.0179 | 0.03711931 | 0.2485606 | 6.977826 | 2141.648 | 534.2052 | 2.31224 | 0.1078862 | 0.3463221 | Dulong | Xu et al. (2020)
Sn-rich Skarn | 18-125 a7 sp - 13.d | 516.3988 | 130529.6 | 3.768812 | 427.9492 | 0.03791408 | 0.2660332 | 6.822674 | 1966.115 | 484.4775 | 2.859803 | 0.1021358 | 0.4136501 | Dulong | Xu et al. (2020)
Sn-rich Skarn | 18-125 a7 sp - 14.d | 423.4882 | 129539.9 | 3.669285 | 306.1116 | 0.04637522 | 0.314185 | 5.990462 | 1875.187 | 490.9844 | 1.457578 | 0.1078862 | 0.3953097 | Dulong | Xu et al. (2020)
Sn-rich Skarn | 18-125 a7 sp - 15.d | 796.1624 | 134749.8 | 3.637611 | 318.2119 | 0.02 | 0.3829034 | 6.347368 | 2143.555 | 512.5259 | 2.910089 | 0.1078862 | 0.1244168 | Dulong | Xu et al. (2020)
Sn-rich Skarn | 18-125 a7 sp - 16.d | 709.265 | 133496.4 | 3.708234 | 303.1351 | 0.0610648 | 0.2720225 | 4.711024 | 1890.677 | 477.137 | 3.133719 | 0.02402518 | 0.4387206 | Dulong | Xu et al. (2020)
Sn-rich Skarn | 18-125 a7 sp - 17.d | 1318.09 | 128785.9 | 3.486692 | 595.5592 | 0.0250806 | 0.2714128 | 9.200433 | 1913.65 | 534.3566 | 2.589826 | 0.253944 | 1.471263 | Dulong | Xu et al. (2020)
Sn-rich Skarn | 18-125-1SP - 1.d | 527.9049 | 114855.7 | 3.397141 | 340.4331 | 0.04773007 | 0.2611889 | 8.43893 | 2289.925 | 522.5762 | 2.732092 | 0.08537788 | 1.44693 | Dulong | Xu et al. (2020)
Sn-rich Skarn | 18-125-1SP - 2.d | 512.4959 | 117399.1 | 3.56423 | 342.4382 | 0.03142896 | 0.2615805 | 10.14152 | 2340.634 | 515.4277 | 2.517008 | 0.1276876 | 0.9601628 | Dulong | Xu et al. (2020)
Sn-rich Skarn | 18-125-1SP - 3.d | 430.342 | 118376.5 | 3.538326 | 523.3388 | 0.03871861 | 0.2951816 | 9.521988 | 2327.7 | 502.3305 | 2.234147 | 0.1078862 | 0.945715 | Dulong | Xu et al. (2020)
Sn-rich Skarn | 18-125-1SP - 4.d | 298.8349 | 108930.7 | 3.511694 | 326.3659 | 0.02762978 | 0.245972 | 13.49275 | 2256.178 | 504.6796 | 5.591435 | 0.2216118 | 0.9601628 | Dulong | Xu et al. (2020)
Sn-rich Skarn | 18-125-1SP - 5.d | 493.0034 | 115184.3 | 3.551066 | 342.4382 | 0.04398118 | 0.2361504 | 13.69955 | 2342.442 | 517.4641 | 3.469951 | 0.1288839 | 0.9601628 | Dulong | Xu et al. (2020)
Sn-rich Skarn | 18-125-1SP - 6.d | 389.3172 | 115681.8 | 3.647869 | 297.4416 | 0.03855923 | 0.2554368 | 6.806941 | 2278.334 | 474.1751 | 2.074669 | 0.1078862 | 0.3340108 | Dulong | Xu et al. (2020)
Sn-rich Skarn | 18-125-1SP - 7.d | 277.7174 | 121299.7 | 3.489026 | 416.671 | 0.05301234 | 0.4247386 | 6.330741 | 2218.132 | 496.436 | 3.663667 | 0.2619617 | 3.293504 | Dulong | Xu et al. (2020)
Sn-rich Skarn | 18-125-1SP - 8.d | 257.0686 | 102827.4 | 3.524133 | 342.4382 | 0.02187302 | 0.2772439 | 7.112634 | 2235.169 | 479.0834 | 0.4851717 | 0.2647123 | 6.074704 | Dulong | Xu et al. (2020)
Sn-rich Skarn | 18-125-1SP - 9.d | 317.5873 | 113850.4 | 3.483216 | 319.8145 | 0.03586461 | 0.2419365 | 4.284979 | 2252.955 | 482.7711 | 0.5977591 | 0.06235937 | 1.238279 | Dulong | Xu et al. (2020)
Sn-rich Skarn | 18-125-1SP - 10.d | 338.6655 | 115880.7 | 3.445593 | 324.6111 | 0.03803804 | 0.24281 | 6.15673 | 2315.801 | 480.0908 | 1.234066 | 0.1078862 | 1.177849 | Dulong | Xu et al. (2020)
Sn-rich Skarn | 18-125-1SP - 11.d | 300.7846 | 114235.6 | 3.673773 | 359.3326 | 0.02759213 | 0.2199124 | 5.819042 | 1881.58 | 470.1321 | 1.966497 | 0.1078862 | 0.5095014 | Dulong | Xu et al. (2020)
Sn-rich Skarn | 18-125-1SP - 12.d | 112.5319 | 34079.57 | 1.039987 | 342.4382 | 0.1073495 | 0.665 | 11.99985 | 1306.65 | 499.1128 | 2.52272 | 0.1078862 | 0.9601628 | Dulong | Xu et al. (2020)
Sn-rich Skarn | 18-125-1SP - 13.d | 202.0678 | 104004.3 | 3.751641 | 314.5356 | 0.02963546 | 0.2296883 | 13.59054 | 2054.857 | 483.1744 | 1.529953 | 0.2506519 | 0.9601628 | Dulong | Xu et al. (2020)
Sn-rich Skarn | 18-125-1SP - 14.d | 317.8143 | 116614 | 3.640767 | 309.602 | 0.05433593 | 0.2149923 | 5.100723 | 2007.44 | 485.048 | 2.5093 | 0.03923633 | 1.934442 | Dulong | Xu et al. (2020)
Sn-rich Skarn | 18-125-1SP - 15.d | 374 | 119284.2 | 3.780135 | 286.0768 | 0.05420783 | 0.2729864 | 3.7428 | 1932.069 | 464.858 | 2.753431 | 0.1078862 | 0.7000249 | Dulong | Xu et al. (2020)
Sn-rich Skarn | 18-125-1SP - 16.d | 324.8313 | 119566.3 | 3.66745 | 342.4382 | 0.05547622 | 0.2539148 | 6.006385 | 1983.417 | 475.5377 | 2.881568 | 0.05800558 | 1.768235 | Dulong | Xu et al. (2020)
Sn-rich Skarn | 18-125-1SP - 17.d | 510.6146 | 128104.7 | 3.458226 | 323.2689 | 0.06552124 | 0.3252136 | 5.523138 | 1954.649 | 492.0884 | 2.345579 | 0.1078862 | 1.393314 | Dulong | Xu et al. (2020)
Sn-rich Skarn | 18-125-1SP - 18.d | 337.1394 | 119220.9 | 3.899399 | 291.5221 | 0.06979574 | 0.238451 | 4.347177 | 1874.137 | 468.1702 | 2.528079 | 0.05224075 | 0.4571066 | Dulong | Xu et al. (2020)
Sn-rich Skarn | 18-125-1SP - 19.d | 285.7245 | 111805.2 | 3.718092 | 295.2603 | 0.0475983 | 0.239034 | 3.541373 | 2074.258 | 462.939 | 2.440818 | 0.08660968 | 1.312268 | Dulong | Xu et al. (2020)
Sn-rich Skarn | 18-125-1SP - 20.d | 324.4928 | 109942.2 | 3.750765 | 285.7808 | 0.03991061 | 0.2710401 | 3.905614 | 2079.266 | 464.38 | 2.38294 | 0.1092539 | 0.8172539 | Dulong | Xu et al. (2020)
Sn-rich Skarn | 18-1 a1 sp - 1.d | 1589.716 | 114156 | 50.48745 | 49.48842 | 0.270724 | 0.3606378 | 4.654603 | 2160.895 | 45.97913 | 4.115426 | 0.113437 | 0.4074146 | Dulong | Xu et al. (2020)
Sn-rich Skarn | 18-1 a1 sp - 2.d | 1585.013 | 105544.4 | 51.55354 | 49.48842 | 0.310745 | 0.3022123 | 4.654603 | 2164.067 | 47.94918 | 4.115426 | 0.05908715 | 0.2732781 | Dulong | Xu et al. (2020)
Sn-rich Skarn | 18-1 a1 sp - 3.d | 1245.259 | 101164 | 47.85647 | 49.48842 | 0.2812187 | 0.340142 | 4.654603 | 2211.592 | 49.16959 | 4.115426 | 0.209549 | 0.7157232 | Dulong | Xu et al. (2020)
Sn-rich Skarn | 18-1 a1 sp - 4.d | 1685.73 | 104101.5 | 52.08717 | 49.48842 | 0.2630657 | 0.288796 | 4.654603 | 2211.701 | 44.96677 | 4.115426 | 0.09980338 | 0.7175645 | Dulong | Xu et al. (2020)
Sn-rich Skarn | 18-1 a1 sp - 5.d | 1600.734 | 96476.12 | 51.51244 | 49.48842 | 0.2436742 | 0.3579203 | 4.654603 | 2280.59 | 43.84407 | 4.115426 | 0.1073457 | 0.6953842 | Dulong | Xu et al. (2020)
Sn-rich Skarn | 18-1 a1 sp - 6.d | 1308.262 | 95285.72 | 48.14296 | 49.48842 | 0.4337045 | 0.493432 | 4.654603 | 2187.104 | 50.45635 | 4.115426 | 0.3313996 | 1.197573 | Dulong | Xu et al. (2020)
Sn-rich Skarn | 18-1 a1 sp - 7.d | 1980.625 | 119624.4 | 53.49194 | 49.48842 | 0.1563026 | 0.3314826 | 4.654603 | 2205.81 | 40.74045 | 4.115426 | 0.1247094 | 0.2779237 | Dulong | Xu et al. (2020)
Sn-rich Skarn | 18-1 a1 sp - 8.d | 1890.71 | 130522.9 | 52.79374 | 49.48842 | 0.245752 | 0.2361561 | 4.654603 | 2134.584 | 42.95735 | 4.115426 | 2.74016 | 1.470552 | Dulong | Xu et al. (2020)
Sn-rich Skarn | 18-1 a1 sp - 9.d | 1163.397 | 87041.56 | 46.59677 | 49.48842 | 0.2464979 | 1.005028 | 4.654603 | 2212.281 | 46.24929 | 4.115426 | 0.6639279 | 0.8040228 | Dulong | Xu et al. (2020)
Sn-rich Skarn | 18-1 a1 sp - 10.d | 1652.251 | 111266.1 | 53.25822 | 49.48842 | 0.140582 | 0.2309803 | 4.654603 | 2239.337 | 46.25958 | 4.115426 | 0.1247094 | 1.074508 | Dulong | Xu et al. (2020)
Sn-rich Skarn | 18-1 a1 sp - 11.d | 1301.972 | 88176.22 | 50.15369 | 49.48842 | 0.3064547 | 0.4689568 | 4.654603 | 2235.566 | 44.89718 | 4.115426 | 0.42021 | 0.2073283 | Dulong | Xu et al. (2020)
Sn-rich Skarn | 18-1 a1 sp - 12.d | 1821.374 | 138076.6 | 53.81993 | 49.48842 | 0.09833517 | 0.3621395 | 4.654603 | 2050.375 | 58.18313 | 4.115426 | 0.1236795 | 2.309329 | Dulong | Xu et al. (2020)
Sn-rich Skarn | 18-1 a1 sp - 13.d | 2052.411 | 119369 | 54.21306 | 49.48842 | 0.08969923 | 0.3352522 | 4.654603 | 2247.879 | 56.07037 | 4.115426 | 0.1077578 | 0.4285254 | Dulong | Xu et al. (2020)
Sn-rich Skarn | 18-1 a2 sp - 1.d | 1168.088 | 82064.75 | 52.20214 | 49.48842 | 0.2646815 | 0.8097362 | 4.654603 | 2175.376 | 45.37152 | 4.115426 | 0.4709104 | 0.3979767 | Dulong | Xu et al. (2020)
Sn-rich Skarn | 18-1 a2 sp - 2.d | 1068.641 | 78151.89 | 49.27561 | 49.48842 | 0.1914572 | 0.623465 | 4.654603 | 2173.924 | 45.59258 | 4.115426 | 0.3445465 | 0.4047054 | Dulong | Xu et al. (2020)
Sn-rich Skarn | 18-1 a2 sp - 3.d | 937.7685 | 74160 | 50.75471 | 49.48842 | 0.242756 | 0.6097831 | 4.654603 | 2185.359 | 46.35928 | 4.115426 | 1.16767 | 0.9704633 | Dulong | Xu et al. (2020)
Sn-rich Skarn | 18-1 a2 sp - 4.d | 1136.078 | 77565.94 | 50.64312 | 49.48842 | 0.2285521 | 0.6562754 | 4.654603 | 2221.132 | 44.41908 | 4.115426 | 1.221297 | 0.9645534 | Dulong | Xu et al. (2020)
Sn-rich Skarn | 18-1 a2 sp - 5.d | 1356.984 | 80461.83 | 51.91449 | 49.48842 | 0.4439039 | 1.029087 | 4.654603 | 2094.598 | 45.55314 | 4.115426 | 1.644147 | 1.250002 | Dulong | Xu et al. (2020)
Sn-rich Skarn | 18-1 a2 sp - 6.d | 1231.764 | 79791.05 | 51.76089 | 49.48842 | 0.3686724 | 1.164597 | 4.654603 | 2088.303 | 45.15629 | 4.115426 | 1.306586 | 1.088821 | Dulong | Xu et al. (2020)
Sn-rich Skarn | 18-1 a2 sp - 7.d | 1234.138 | 83503.03 | 51.77304 | 49.48842 | 0.3632443 | 1.031709 | 4.654603 | 2129.941 | 44.36818 | 4.115426 | 0.6544674 | 0.5779181 | Dulong | Xu et al. (2020)
Sn-rich Skarn | 18-1 a2 sp - 8.d | 1892.559 | 123491.6 | 54.18421 | 49.48842 | 0.07381595 | 0.3899232 | 4.654603 | 2177.739 | 50.98823 | 4.115426 | 0.1253064 | 1.028377 | Dulong | Xu et al. (2020)
Sn-rich Skarn | 18-3 a1 sp - 1.d | 2673.367 | 127044.9 | 21.47939 | 49.48842 | 0.1117307 | 0.3052057 | 4.654603 | 2448.438 | 51.2537 | 4.365225 | 0.1247094 | 0.1368016 | Dulong | Xu et al. (2020)
Sn-rich Skarn | 18-3 a1 sp - 2.d | 2150.226 | 107586.6 | 20.96771 | 49.48842 | 0.08160726 | 0.3410698 | 6.60276 | 2430.297 | 51.38335 | 4.96901 | 0.1310012 | 0.3628883 | Dulong | Xu et al. (2020)
Sn-rich Skarn | 18-3 a1 sp - 3.d | 2604.526 | 121948.5 | 21.41139 | 49.48842 | 0.1183608 | 0.2172074 | 6.963609 | 2471.399 | 51.51925 | 4.309587 | 0.04352256 | 0.1368016 | Dulong | Xu et al. (2020)
Sn-rich Skarn | 18-3 a1 sp - 4.d | 2507.634 | 119208.6 | 21.64774 | 49.48842 | 0.1209489 | 0.2781297 | 4.371258 | 2484.276 | 51.19337 | 3.278444 | 0.1247094 | 0.1368016 | Dulong | Xu et al. (2020)
Sn-rich Skarn | 18-3 a1 sp - 5.d | 2479.588 | 117757.8 | 21.55733 | 49.48842 | 0.1702757 | 0.3170148 | 3.840106 | 2446.625 | 51.81843 | 3.667054 | 0.1247094 | 0.1368016 | Dulong | Xu et al. (2020)
Sn-rich Skarn | 18-3 a1 sp - 6.d | 2449.568 | 109662.7 | 20.54352 | 43.43531 | 0.2713273 | 0.5180007 | 6.515297 | 2295.318 | 52.16513 | 4.115426 | 0.3376597 | 0.2164092 | Dulong | Xu et al. (2020)
Sn-rich Skarn | 18-3 a1 sp - 7.d | 2362.721 | 113988.1 | 21.44955 | 46.82368 | 0.2453977 | 0.3090602 | 4.881787 | 2453.656 | 52.93736 | 3.709201 | 0.1247094 | 0.1368016 | Dulong | Xu et al. (2020)
Sn-rich Skarn | 18-3 a1 sp - 8.d | 2597.202 | 117635.5 | 21.12336 | 59.27053 | 0.4159237 | 0.3069349 | 5.67186 | 2376.584 | 53.03862 | 5.877661 | 0.1037234 | 0.08067377 | Dulong | Xu et al. (2020)
Sn-rich Skarn | 18-3 a1 sp - 9.d | 2566.796 | 125485.8 | 21.97978 | 69.89974 | 0.5357097 | 0.3189175 | 5.058071 | 2462.297 | 41.15357 | 5.444452 | 0.1247094 | 0.09483884 | Dulong | Xu et al. (2020)
Sn-rich Skarn | 18-3 a1 sp - 10.d | 2766.345 | 139193.9 | 21.94569 | 49.48842 | 0.1742082 | 0.2281066 | 9.088028 | 2360.16 | 30.19723 | 6.42883 | 0.1247094 | 0.4091074 | Dulong | Xu et al. (2020)
Sn-rich Skarn | 18-3 a2 sp - 1.d | 1858.97 | 101391.9 | 19.57594 | 40.798 | 0.23717 | 0.3063327 | 2.880694 | 2384.022 | 56.83416 | 2.639453 | 0.05534337 | 0.0908199 | Dulong | Xu et al. (2020)
Sn-rich Skarn | 18-3 a2 sp - 2.d | 1903.509 | 101953.3 | 19.12784 | 44.80524 | 0.4215024 | 0.5315271 | 3.303316 | 2363.69 | 57.04547 | 4.115426 | 0.2803895 | 0.08276127 | Dulong | Xu et al. (2020)
Sn-rich Skarn | 18-3 a2 sp - 3.d | 1908.854 | 100878.4 | 19.39915 | 40.309 | 0.5233849 | 0.5435715 | 2.548432 | 2355.712 | 56.59636 | 4.115426 | 0.1715427 | 0.06988776 | Dulong | Xu et al. (2020)
Sn-rich Skarn | 18-3 a2 sp - 4.d | 1985.702 | 105485.8 | 20.2704 | 44.21694 | 0.4069216 | 0.325681 | 3.29228 | 2452.232 | 58.70768 | 2.465519 | 0.0428144 | 0.1026069 | Dulong | Xu et al. (2020)
Sn-rich Skarn | 18-3 a2 sp - 5.d | 2230.027 | 112763.9 | 20.32749 | 54.52755 | 0.3152782 | 0.3173843 | 3.085423 | 2471.495 | 60.3531 | 4.324326 | 0.05839419 | 0.07338729 | Dulong | Xu et al. (2020)
Sn-rich Skarn | 18-3 a2 sp - 6.d | 2343.748 | 115132.9 | 20.61757 | 49.48842 | 0.3819437 | 0.2672711 | 3.80285 | 2528.251 | 58.82523 | 3.271096 | 0.1247094 | 0.1368016 | Dulong | Xu et al. (2020)
Sn-rich Skarn | 18-3 a2 sp - 7.d | 2212.107 | 113098.4 | 20.53816 | 53.42297 | 0.3645559 | 0.376442 | 3.965172 | 2465.371 | 63.63008 | 4.748709 | 0.07123063 | 0.1108032 | Dulong | Xu et al. (2020)
Sn-rich Skarn | 18-3 a2 sp - 8.d | 2785.937 | 132306.5 | 20.27651 | 49.48842 | 2.373027 | 2.03691 | 4.654603 | 2268.377 | 68.53683 | 4.115426 | 0.1601752 | 0.1368016 | Dulong | Xu et al. (2020)
Sn-rich Skarn | 18-3 a2 sp - 9.d | 2299.272 | 114085.4 | 20.34217 | 46.86364 | 0.369466 | 0.3499045 | 3.257302 | 2486.088 | 57.72984 | 3.105614 | 0.04071628 | 0.06386867 | Dulong | Xu et al. (2020)
Sn-rich Skarn | 18-3 a2 sp - 10.d | 2357.019 | 116425.2 | 20.2135 | 49.48842 | 0.2886025 | 0.4242594 | 4.654603 | 2484.118 | 52.63201 | 3.242633 | 0.1247094 | 0.0203683 | Dulong | Xu et al. (2020)
Sn-rich Skarn | 18-11 a1 sp - 1.d | 1368.439 | 70135.19 | 42.60973 | 45.54966 | 0.1820155 | 0.2798375 | 5.762243 | 2204.114 | 13.8567 | 2.443876 | 0.02548654 | 0.7778116 | Dulong | Xu et al. (2020)
Sn-rich Skarn | 18-11 a1 sp - 2.d | 1097.517 | 66513.44 | 64.63352 | 45.54966 | 0.1390078 | 0.2867777 | 5.762243 | 2214.728 | 13.79403 | 0.4046309 | 0.07072089 | 1.057233 | Dulong | Xu et al. (2020)
Sn-rich Skarn | 18-11 a1 sp - 3.d | 1395.597 | 66589.29 | 48.18089 | 45.54966 | 0.1317409 | 0.3090801 | 5.762243 | 2282.677 | 13.33997 | 1.013627 | 0.1193777 | 0.4212243 | Dulong | Xu et al. (2020)
Sn-rich Skarn | 18-11 a1 sp - 4.d | 1399.951 | 67913.52 | 48.47179 | 45.54966 | 0.1502883 | 0.3081199 | 5.762243 | 2224.785 | 13.5259 | 2.833539 | 0.4478819 | 0.5392864 | Dulong | Xu et al. (2020)
Sn-rich Skarn | 18-11 a1 sp - 5.d | 1189.882 | 64390.53 | 62.8306 | 45.54966 | 0.1469233 | 0.2373653 | 5.762243 | 2271.434 | 13.28392 | 0.4783792 | 0.1193777 | 0.0719302 | Dulong | Xu et al. (2020)
Sn-rich Skarn | 18-11 a1 sp - 6.d | 1341.949 | 67675.83 | 43.75702 | 45.54966 | 0.1847593 | 0.3041177 | 5.762243 | 2211.533 | 13.65522 | 2.030275 | 0.03643382 | 0.4545119 | Dulong | Xu et al. (2020)
Sn-rich Skarn | 18-11 a1 sp - 7.d | 1244.711 | 63605.25 | 57.95526 | 45.54966 | 0.1450819 | 0.3026001 | 5.762243 | 2218.907 | 14.24318 | 2.011741 | 0.1694999 | 1.523787 | Dulong | Xu et al. (2020)
Sn-rich Skarn | 18-11 a1 sp - 8.d | 1212.443 | 63195.03 | 57.9302 | 45.54966 | 0.1977968 | 0.2448148 | 5.762243 | 2208.849 | 14.31612 | 1.138871 | 0.1193777 | 0.8131151 | Dulong | Xu et al. (2020)
Sn-rich Skarn | 18-11 a1 sp - 9.d | 1340.121 | 68292.87 | 47.9245 | 45.54966 | 0.1924495 | 0.2896978 | 5.762243 | 2243.646 | 13.69055 | 1.040478 | 0.1193777 | 0.1158129 | Dulong | Xu et al. (2020)
Sn-rich Skarn | 18-11 a1 sp - 10.d | 1252.004 | 64447.75 | 55.10586 | 45.54966 | 0.1645941 | 0.2799444 | 5.762243 | 2252.635 | 14.19189 | 0.6947866 | 0.1193777 | 0.202104 | Dulong | Xu et al. (2020)
Sn-rich Skarn | 18-11 a1 sp - 11.d | 1415.786 | 68011.18 | 46.07002 | 45.54966 | 0.1975857 | 0.2885715 | 5.762243 | 2259.106 | 13.75248 | 1.395923 | 0.1193777 | 0.3048146 | Dulong | Xu et al. (2020)
Sn-rich Skarn | 18-11 a2 sp - 1.d | 1326.769 | 68854.46 | 43.66652 | 48.18886 | 0.2893103 | 0.2403558 | 6.857645 | 2222.248 | 13.85983 | 3.790239 | 0.1193777 | 0.06764974 | Dulong | Xu et al. (2020)
Sn-rich Skarn | 18-11 a2 sp - 2.d | 1324.768 | 66127.16 | 47.34811 | 45.54966 | 0.1733647 | 0.2686649 | 5.762243 | 2248.145 | 13.51146 | 2.349606 | 0.1193777 | 0.6345715 | Dulong | Xu et al. (2020)
Sn-rich Skarn | 18-11 a2 sp - 3.d | 1336.173 | 67215.72 | 47.34954 | 45.54966 | 0.2563992 | 0.339168 | 5.762243 | 2240.826 | 13.63649 | 1.528864 | 0.1193777 | 0.2542075 | Dulong | Xu et al. (2020)
Sn-rich Skarn | 18-11 a2 sp - 4.d | 1371.07 | 67764.57 | 46.81501 | 45.54966 | 0.1491085 | 0.3012468 | 5.762243 | 2251.827 | 13.59234 | 1.484801 | 0.1193777 | 0.08208359 | Dulong | Xu et al. (2020)
Sn-rich Skarn | 18-11 a2 sp - 5.d | 1276.309 | 67231.3 | 48.97117 | 45.54966 | 0.1085085 | 0.2978627 | 5.762243 | 2235.916 | 13.34979 | 1.237852 | 0.04886259 | 0.5157717 | Dulong | Xu et al. (2020)
Sn-rich Skarn | 18-11 a2 sp - 6.d | 1374.049 | 69398.29 | 45.39377 | 70.05211 | 0.3220416 | 0.2228731 | 5.753613 | 2232.327 | 13.59998 | 1.915692 | 0.1193777 | 0.08686462 | Dulong | Xu et al. (2020)
Sn-rich Skarn | 18-11 a3 sp - 1.d | 1254.145 | 65668.03 | 51.53571 | 45.54966 | 0.09464302 | 0.2867475 | 5.762243 | 2253.748 | 13.15711 | 0.4551687 | 0.1193777 | 0.1882543 | Dulong | Xu et al. (2020)
Sn-rich Skarn | 18-11 a3 sp - 2.d | 1329.714 | 67526.33 | 46.30507 | 27.26501 | 0.0800816 | 0.3239583 | 5.162174 | 2256.634 | 13.48361 | 0.5471178 | 0.1193777 | 0.03090034 | Dulong | Xu et al. (2020)
Sn-rich Skarn | 18-11 a3 sp - 3.d | 1354.789 | 68537.36 | 44.37863 | 45.54966 | 0.09876482 | 0.3136299 | 5.762243 | 2229.54 | 13.47152 | 0.8735516 | 0.1193777 | 0.1706516 | Dulong | Xu et al. (2020)
Sn-rich Skarn | 18-11 a3 sp - 4.d | 1373.751 | 68845.06 | 44.95777 | 36.69266 | 0.09539924 | 0.2777477 | 5.34638 | 2238.623 | 13.35406 | 4.354937 | 0.1204557 | 0.1325013 | Dulong | Xu et al. (2020)
Sn-rich Skarn | 18-11 a3 sp - 5.d | 1229.917 | 64659.18 | 52.9979 | 45.54966 | 0.1216956 | 0.3138711 | 5.6914 | 2230.437 | 13.64463 | 0.618744 | 0.03568003 | 0.1766597 | Dulong | Xu et al. (2020)
Sn-rich Skarn | 18-130 A1SP - 1.d | 647.9921 | 74432.54 | 23.3533 | 49.48842 | 0.2031505 | 1.189587 | 123.0508 | 2844.091 | 29.9354 | 4.5 | 6.525077 | 22.23192 | Dulong | Xu et al. (2020)
Sn-rich Skarn | 18-130 A1SP - 2.d | 1339.3 | 96402.29 | 20.47939 | 49.48842 | 0.1423381 | 0.2594479 | 118.3341 | 2928.134 | 30.64722 | 3.557819 | 0.7788213 | 2.505095 | Dulong | Xu et al. (2020)
Sn-rich Skarn | 18-130 A1SP - 3.d | 1027.025 | 94486.3 | 26.31095 | 49.48842 | 0.3556433 | 0.2612513 | 5.762243 | 3100.182 | 28.88337 | 10.92946 | 1.423504 | 10.29891 | Dulong | Xu et al. (2020)
Sn-rich Skarn | 18-130 A1SP - 4.d | 1777.879 | 99340.25 | 30.53532 | 49.48842 | 0.409836 | 6.579157 | 110.0879 | 2601.529 | 36.43311 | 4.5 | 2.89282 | 5.393904 | Dulong | Xu et al. (2020)
Sn-rich Skarn | 18-130 A1SP - 5.d | 1849.333 | 102983.7 | 26.92778 | 49.48842 | 0.421676 | 0.9215425 | 68.30869 | 2839.6 | 34.72581 | 4.5 | 0.801794 | 2.301253 | Dulong | Xu et al. (2020)
Sn-rich Skarn | 18-130 A1SP - 6.d | 804.9025 | 84596.02 | 25.1393 | 49.48842 | 0.2467134 | 0.3207635 | 5.762243 | 3004.057 | 27.44307 | 6.004692 | 2.899702 | 9.494599 | Dulong | Xu et al. (2020)
Sn-rich Skarn | 18-130 A1SP - 7.d | 1230.211 | 83908.89 | 23.76429 | 49.48842 | 0.2338281 | 0.7338847 | 103.6771 | 3150.189 | 35.1903 | 6.940088 | 1.353232 | 5.658972 | Dulong | Xu et al. (2020)
Sn-rich Skarn | 18-130 A1SP - 8.d | 1447.724 | 96029.45 | 25.53665 | 49.48842 | 0.1718242 | 1.699207 | 74.86219 | 2970.213 | 31.02713 | 4.5 | 0.9204845 | 2.893506 | Dulong | Xu et al. (2020)
Sn-rich Skarn | 18-130 A1SP - 9.d | 1159.73 | 92274.61 | 36.38736 | 49.48842 | 0.234515 | 0.2620869 | 119.985 | 2981.897 | 35.36491 | 4.245192 | 1.558125 | 6.447093 | Dulong | Xu et al. (2020)
Sn-rich Skarn | 18-130 A1SP - 10.d | 1885.821 | 121266.4 | 38.68507 | 49.48842 | 0.6347238 | 0.2305103 | 95.63979 | 2962.381 | 27.5946 | 5.43185 | 0.37275 | 2.793172 | Dulong | Xu et al. (2020)
Sn-rich Skarn | 18-130 A1SP - 11.d | 2592.389 | 124038.3 | 31.76836 | 49.48842 | 0.8130173 | 8.848235 | 64.59024 | 2515.884 | 37.07456 | 4.5 | 1.068561 | 2.270065 | Dulong | Xu et al. (2020)
Sn-rich Skarn | 18-130 A1SP - 12.d | 2213.737 | 105767.4 | 31.15273 | 49.48842 | 0.7011789 | 2.630818 | 85.98282 | 2812.622 | 38.58412 | 4.5 | 0.9731886 | 3.721644 | Dulong | Xu et al. (2020)
Sn-rich Skarn | 18-130 A1SP - 13.d | 798.3197 | 84623.6 | 38.025 | 49.48842 | 0.2100199 | 0.3722069 | 122.101 | 2937.44 | 36.27759 | 7.966084 | 2.532718 | 8.633489 | Dulong | Xu et al. (2020)
Sn-rich Skarn | 18-130 A1SP - 14.d | 1403.44 | 112388.8 | 33.28482 | 49.48842 | 0.2667564 | 0.2460906 | 5.762243 | 2873.927 | 39.57094 | 9.204748 | 0.760244 | 3.397802 | Dulong | Xu et al. (2020)
Sn-rich Skarn | 18-130 A1SP - 15.d | 1766.604 | 109471.9 | 29.89723 | 49.48842 | 0.4338674 | 0.2699274 | 63.86783 | 2936.592 | 38.9823 | 3.453512 | 0.2136307 | 1.705725 | Dulong | Xu et al. (2020)
Sn-rich Skarn | 4329-265 a5 sp - 1.d | 566.7338 | 58103.88 | 116.2078 | 123.757 | 2.221356 | 0.2451132 | 6.855132 | 1730.258 | 152.0803 | 0.5858607 | 0.06991753 | 7.533998 | Dulong | Xu et al. (2020)
Sn-rich Skarn | 4329-265 a5 sp - 2.d | 537.7955 | 56188.75 | 113.1469 | 151.5464 | 2.114899 | 0.2059477 | 4.476448 | 1708.2 | 152.529 | 0.5921968 | 0.03264077 | 0.9730058 | Dulong | Xu et al. (2020)
Sn-rich Skarn | 4329-265 a5 sp - 3.d | 592.0476 | 60570.31 | 118.7195 | 119.7164 | 2.435887 | 0.2450459 | 7.891733 | 1726.631 | 146.4237 | 0.9684548 | 0.03769936 | 1.951989 | Dulong | Xu et al. (2020)
Sn-rich Skarn | 4329-265 a5 sp - 4.d | 603.8678 | 57326.21 | 134.2369 | 123.757 | 2.057378 | 0.253726 | 5 | 1699.964 | 145.9844 | 0.8801119 | 0.1879158 | 7.533998 | Dulong | Xu et al. (2020)
Sn-rich Skarn | 4329-265 a5 sp - 5.d | 583.9026 | 58301.56 | 115.0145 | 123.757 | 2.010969 | 0.1391375 | 7.410668 | 1738.564 | 148.9553 | 0.3967409 | 0.05967241 | 7.533998 | Dulong | Xu et al. (2020)
Sn-rich Skarn | 4329-265 a5 sp - 6.d | 602.9412 | 59888.23 | 114.7154 | 123.757 | 2.027837 | 0.2277907 | 4.738046 | 1743.634 | 149.0984 | 1.126528 | 0.34 | 1.028785 | Dulong | Xu et al. (2020)
Sn-rich Skarn | 4329-265 a5 sp - 7.d | 542.1025 | 57418.71 | 114.0432 | 123.757 | 2.15553 | 0.1588346 | 7.489051 | 1751.946 | 150.8455 | 0.4248826 | 0.2382519 | 7.533998 | Dulong | Xu et al. (2020)
Sn-rich Skarn | 4329-265 a5 sp - 8.d | 585.9985 | 59455.08 | 113.565 | 123.757 | 2.141441 | 0.2738387 | 6.611602 | 1716.221 | 148.35 | 1.249955 | 0.2393005 | 7.533998 | Dulong | Xu et al. (2020)
Sn-rich Skarn | 4329-265 a5 sp - 9.d | 615.5675 | 61395.4 | 112.9489 | 123.757 | 1.767386 | 0.2547527 | 5.570593 | 1737.414 | 146.3045 | 0.8330414 | 0.34 | 0.6946257 | Dulong | Xu et al. (2020)
Sn-rich Skarn | 4329-265 a5 sp - 10.d | 629.5205 | 62882.47 | 119.7985 | 123.757 | 1.69339 | 0.2087385 | 4.992329 | 1761.231 | 148.7837 | 0.6288247 | 0.03652924 | 0.6288247 | Dulong | Xu et al. (2020)
Sn-rich Skarn | 4329-265 a6 sp - 1.d | 534.3971 | 55528.75 | 115.8193 | 109.5214 | 2.34752 | 0.2150491 | 2.703475 | 1698.12 | 152.0457 | 1.422396 | 0.34 | 0.06067457 | Dulong | Xu et al. (2020)
Sn-rich Skarn | 4329-265 a6 sp - 2.d | 544.5383 | 56074.81 | 116.8031 | 114.2437 | 1.958486 | 0.259821 | 4.102845 | 1708.614 | 152.7629 | 1.204484 | 0.34 | 0.1194401 | Dulong | Xu et al. (2020)
Sn-rich Skarn | 4329-265 a6 sp - 3.d | 523.5225 | 55159.83 | 115.6754 | 123.757 | 2.208391 | 0.2098057 | 6.111068 | 1695.23 | 152.9507 | 1.268752 | 0.34 | 0.8239642 | Dulong | Xu et al. (2020)
Sn-rich Skarn | 4329-265 a6 sp - 4.d | 546.5459 | 52130.96 | 115.9427 | 123.757 | 1.587449 | 0.2667836 | 12.22157 | 1682.179 | 149.836 | 1.269025 | 0.2949041 | 7.533998 | Dulong | Xu et al. (2020)
Sn-rich Skarn | 4329-265 a6 sp - 5.d | 529.8736 | 53068.1 | 113.7698 | 123.757 | 2.212514 | 0.2091896 | 12.91837 | 1699.207 | 152.3803 | 1.989136 | 0.5578389 | 1.247798 | Dulong | Xu et al. (2020)
Sn-rich Skarn | 4329-265 a6 sp - 6.d | 608.8402 | 57264.41 | 120.4691 | 123.757 | 1.793347 | 0.2415718 | 12.30036 | 1694.963 | 150.6785 | 0.469679 | 0.1694963 | 4.815596 | Dulong | Xu et al. (2020)
Sn-rich Skarn | 4329-265 a6 sp - 7.d | 643.235 | 62482.73 | 119.2616 | 123.757 | 2.113429 | 0.2095721 | 8.253251 | 1685.219 | 155.5592 | 0.6913718 | 0.34 | 0.2195105 | Dulong | Xu et al. (2020)
Sn-rich Skarn | 4329-265 a6 sp - 8.d | 627.2501 | 60840.06 | 118.6507 | 123.757 | 1.484354 | 0.1826043 | 9.205951 | 1684.672 | 155.947 | 0.6799277 | 0.34 | 0.3399638 | Dulong | Xu et al. (2020)
Sn-rich Skarn | 4329-265 a6 sp - 9.d | 534.7251 | 54222.47 | 120.7444 | 123.757 | 1.097564 | 0.2437386 | 15 | 1697.921 | 145.4585 | 1.001203 | 0.1372436 | 7.533998 | Dulong | Xu et al. (2020)
Sn-rich Skarn | 4329-265 a6 sp - 10.d | 573.2886 | 57840.87 | 120.3218 | 123.757 | 1.516246 | 0.2720041 | 2.832042 | 1688.025 | 146.0887 | 1.35602 | 0.34 | 0.8560128 | Dulong | Xu et al. (2020)
Sn-rich Skarn | 4329-360 A4SP - 1.d | 1320.299 | 68791.47 | 280.2216 | 123.757 | 0.5580472 | 0.2904492 | 35.93733 | 2479.808 | 387.5673 | 3.597048 | 0.3911997 | 11.06465 | Dulong | Xu et al. (2020)
Sn-rich Skarn | 4329-360 A4SP - 2.d | 997.6593 | 64591.05 | 262.333 | 123.757 | 0.6142591 | 0.3231615 | 69.57156 | 2458.351 | 389.9088 | 6.66922 | 1.058359 | 7.533998 | Dulong | Xu et al. (2020)
Sn-rich Skarn | 4329-360 A4SP - 3.d | 1019.07 | 55756.61 | 269.5127 | 123.757 | 0.595349 | 0.2739262 | 63.01169 | 2400.221 | 389.9137 | 9.250224 | 1.14469 | 7.533998 | Dulong | Xu et al. (2020)
Sn-rich Skarn | 4329-360 A4SP - 4.d | 1249.986 | 58351.41 | 269.2601 | 123.757 | 0.6187777 | 0.2847267 | 70.79502 | 2480.286 | 386.472 | 6.425685 | 0.7248229 | 34.30781 | Dulong | Xu et al. (2020)
Sn-rich Skarn | 4329-360 A4SP - 5.d | 1152.422 | 57517.16 | 261.4605 | 123.757 | 0.4854731 | 0.2474762 | 62.4373 | 2518.974 | 400.0039 | 8.45433 | 1.275079 | 25.64018 | Dulong | Xu et al. (2020)
Sn-rich Skarn | 4329-360 A4SP - 6.d | 1128.157 | 62329.13 | 262.1578 | 123.757 | 0.5893303 | 0.2849192 | 60.03872 | 2405.303 | 402.3933 | 13.69739 | 1.61455 | 14.58351 | Dulong | Xu et al. (2020)
Sn-rich Skarn | 4329-360 A4SP - 7.d | 1211.471 | 63802.09 | 261.9729 | 123.757 | 0.2807685 | 0.2881395 | 45.58391 | 2460.608 | 400.5012 | 8.225089 | 1.15305 | 21.5236 | Dulong | Xu et al. (2020)
Sn-rich Skarn | 4329-360 A4SP - 8.d | 1317.758 | 68572.98 | 265.4518 | 123.757 | 0.3496617 | 0.2523981 | 29.31288 | 2547.941 | 406.3193 | 5.667598 | 0.2908155 | 4.064808 | Dulong | Xu et al. (2020)
Sn-rich Skarn | 4329-360 A4SP - 9.d | 1325.808 | 72972.21 | 288.8117 | 123.757 | 0.5011903 | 0.2154351 | 23.29836 | 2498.639 | 385.1721 | 3.824447 | 0.3798072 | 6.769711 | Dulong | Xu et al. (2020)
Sn-rich Skarn | 4329-360 A4SP - 10.d | 1329.97 | 70580.24 | 285.2972 | 123.757 | 0.4889067 | 0.3316421 | 21.9309 | 2528.133 | 393.8763 | 7.831856 | 0.3605545 | 7.02401 | Dulong | Xu et al. (2020)
Sn-rich Skarn | 4329-360 A4SP - 11.d | 1408.348 | 76490.59 | 285.9642 | 123.757 | 0.4386407 | 0.2744492 | 15.82341 | 2509.444 | 395.793 | 2.00903 | 0.06082384 | 4.985712 | Dulong | Xu et al. (2020)
Sn-rich Skarn | 4329-360 A4SP - 13.d | 1180.808 | 60911.77 | 256.3432 | 123.757 | 0.4503955 | 0.2891658 | 53.93994 | 2490.778 | 407.8453 | 9.467011 | 0.7544253 | 19.37435 | Dulong | Xu et al. (2020)
Sn-rich Skarn | 4329-360 A4SP - 14.d | 1063.91 | 58948.29 | 269.3866 | 123.757 | 0.3937337 | 0.240754 | 63.70676 | 2525.543 | 403.4608 | 10.77404 | 1.036922 | 21.39894 | Dulong | Xu et al. (2020)
Sn-rich Skarn | 4329-360 A4SP - 15.d | 1307.99 | 69815.53 | 281.365 | 123.757 | 0.4944027 | 0.2565048 | 28.4309 | 2517.565 | 405.7201 | 13.18925 | 0.9597532 | 3.852471 | Dulong | Xu et al. (2020)
Sn-rich Skarn | 18-52 a3 sp - 1.d | 1589.437 | 58558.2 | 158.9437 | 63.30896 | 0.1472594 | 0.2268846 | 7.053837 | 1924.055 | 101.8141 | 0.6062375 | 0.1929014 | 1.487192 | Dulong | Xu et al. (2020)
Sn-rich Skarn | 18-52 a3 sp - 2.d | 1479.251 | 38633.59 | 177.0877 | 18.29474 | 0.3116117 | 0.2388844 | 5.014872 | 2161.982 | 22.76237 | 0.8367205 | 0.1929014 | 0.9416513 | Dulong | Xu et al. (2020)
Sn-rich Skarn | 18-52 a3 sp - 3.d | 1728.879 | 41761.79 | 173.3814 | 14.97385 | 0.474073 | 0.2433195 | 5.789201 | 2328.938 | 14.30393 | 1.29631 | 0.04787507 | 0.7586357 | Dulong | Xu et al. (2020)
Sn-rich Skarn | 18-52 a3 sp - 4.d | 1737.836 | 44042.07 | 168.2454 | 14.23794 | 0.6070767 | 0.2680896 | 11.65911 | 2308.519 | 11.54613 | 0.8971533 | 0.1929014 | 3.075954 | Dulong | Xu et al. (2020)
Sn-rich Skarn | 18-52 a3 sp - 5.d | 1581.806 | 46088.59 | 164.5208 | 13.45267 | 0.5522159 | 0.2283051 | 11.61562 | 2159.742 | 11.38164 | 0.6795425 | 0.08047214 | 1.723407 | Dulong | Xu et al. (2020)
Sn-rich Skarn | 18-52 a3 sp - 6.d | 1514.575 | 43814.5 | 167.5306 | 13.40708 | 0.5522737 | 0.2298252 | 7.665606 | 2135.088 | 13.40293 | 0.7688788 | 0.1460483 | 1.947311 | Dulong | Xu et al. (2020)
Sn-rich Skarn | 18-52 a3 sp - 7.d | 1397.482 | 50277.42 | 163.6898 | 28.29546 | 0.4163423 | 0.2647368 | 13.69107 | 1993.362 | 36.31705 | 1.095108 | 0.02394163 | 1.723407 | Dulong | Xu et al. (2020)
Sn-rich Skarn | 18-52 a3 sp - 8.d | 1219.637 | 40112.19 | 175.3759 | 22.52508 | 0.4006313 | 0.2511363 | 10.32871 | 2000.658 | 26.41684 | 1.103616 | 0.183936 | 2.341647 | Dulong | Xu et al. (2020)
Sn-rich Skarn | 18-52 a3 sp - 9.d | 1754.447 | 42062.21 | 174.9254 | 16.3056 | 0.3563461 | 0.2514867 | 11.17208 | 2340.498 | 11.34403 | 4.324915 | 0.2262605 | 5.25963 | Dulong | Xu et al. (2020)
Sn-rich Skarn | 18-52 a3 sp - 10.d | 1388.255 | 43512.47 | 173.8197 | 17.08267 | 0.3812172 | 0.2465668 | 9.531304 | 2144.16 | 20.43754 | 0.6216068 | 0.1929014 | 2.716652 | Dulong | Xu et al. (2020)
Sn-rich Skarn | 18-52 a4 sp - 1.d | 1270.584 | 45945.21 | 167.2503 | 46.30986 | 0.3539468 | 0.2589746 | 9.367313 | 1989.338 | 70.87789 | 0.7576503 | 0.1929014 | 2.665957 | Dulong | Xu et al. (2020)
Sn-rich Skarn | 18-52 a4 sp - 2.d | 1418.191 | 35517.41 | 182.9742 | 15.81057 | 0.3970172 | 0.2258331 | 11.69506 | 2152.969 | 11.93901 | 1.0555 | 0.02505637 | 1.723407 | Dulong | Xu et al. (2020)
Sn-rich Skarn | 18-52 a4 sp - 3.d | 1324.536 | 36421.52 | 177.868 | 16.7205 | 0.1891211 | 0.2448078 | 8.813108 | 2079.945 | 14.85559 | 2.909867 | 0.8896614 | 2.543725 | Dulong | Xu et al. (2020)
Sn-rich Skarn | 18-52 a4 sp - 4.d | 1296.603 | 34974.98 | 180.8583 | 23.44002 | 0.3993279 | 0.2413891 | 7.550155 | 2080.611 | 29.65986 | 0.9012072 | 0.1929014 | 1.899876 | Dulong | Xu et al. (2020)
Sn-rich Skarn | 18-52 a4 sp - 5.d | 1410.779 | 34613.22 | 182.7114 | 11.12873 | 0.3836817 | 0.2733834 | 1.30639 | 2142.723 | 12.57397 | 0.6220613 | 0.01648249 | 0.04334284 | Dulong | Xu et al. (2020)
Sn-rich Skarn | 18-52 a4 sp - 6.d | 1616.691 | 38909.29 | 178.6259 | 14.35595 | 0.4118332 | 0.2123679 | 6.03197 | 2261.817 | 14.05821 | 0.8797481 | 0.1929014 | 1.256489 | Dulong | Xu et al. (2020)
Sn-rich Skarn | 18-52 a4 sp - 7.d | 1665.671 | 39253.34 | 179.9977 | 11.3537 | 0.3389194 | 0.2022136 | 5.642235 | 2292.894 | 11.72992 | 0.6438379 | 0.02146126 | 1.369367 | Dulong | Xu et al. (2020)
Sn-rich Skarn | 18-52 a4 sp - 8.d | 1227.402 | 49568.15 | 163.9158 | 24.95018 | 0.4841143 | 0.269294 | 2.430325 | 1874.323 | 34.83958 | 0.9765013 | 0.1929014 | 0.05594994 | Dulong | Xu et al. (2020)
Sn-rich Skarn | 18-52 a4 sp - 9.d | 1447.398 | 36670 | 179.4049 | 13.4198 | 0.2017527 | 0.2190661 | 4.33314 | 2160.749 | 12.95087 | 0.7049436 | 0.1929014 | 0.622808 | Dulong | Xu et al. (2020)
Sn-rich Skarn | 18-52 a4 sp - 10.d | 1717.684 | 65465.26 | 154.0223 | 21.54465 | 0.2621689 | 0.2111514 | 3.315983 | 1870.436 | 28.33876 | 0.5553579 | 0.1929014 | 0.3117393 | Dulong | Xu et al. (2020)
Sn-rich Skarn | 18-52 a4 sp - 11.d | 2857.891 | 57666.34 | 155.2008 | 20 | 0.1784184 | 0.263287 | 10.53657 | 1950.689 | 105.67 | 2.064597 | 0.4607205 | 1.723407 | Dulong | Xu et al. (2020)
Sn-rich Skarn | 18-20 a1 sp - 1.d | 1419.155 | 72037.68 | 146.3623 | 124.0014 | 0.2880707 | 0.374958 | 7.254588 | 1786.331 | 187.6321 | 1.360393 | 0.5082023 | 1.500032 | Dulong | Xu et al. (2020)
Sn-rich Skarn | 18-20 a1 sp - 2.d | 866.8412 | 47997.94 | 152.3744 | 110.2175 | 0.4477516 | 0.2840936 | 5.443153 | 2002.031 | 170.1349 | 1.54914 | 0.1523744 | 2.454921 | Dulong | Xu et al. (2020)
Sn-rich Skarn | 18-20 a1 sp - 3.d | 891.9609 | 50222.63 | 151.9079 | 111.163 | 0.4790065 | 0.3239802 | 5.908023 | 1983.218 | 175.2646 | 1.310926 | 0.3631619 | 0.7263237 | Dulong | Xu et al. (2020)
Sn-rich Skarn | 18-20 a1 sp - 4.d | 1584.686 | 79206.38 | 141.0907 | 118.7397 | 0.3258631 | 0.2619608 | 4.120967 | 1890.057061 | 190.7272 | 0.719423 | 0.304204 | 0.9778566 | Dulong | Xu et al. (2020)
Sn-rich Skarn | 18-20 a1 sp - 5.d | 871.9554 | 49380.61 | 150.1449 | 106.4252 | 0.4388152 | 0.2482268 | 1.985675 | 2033.575 | 169.8779 | 1.393456 | 0.01741821 | 0.3570732 | Dulong | Xu et al. (2020)
Sn-rich Skarn | 18-20 a1 sp - 6.d | 1951.077 | 90218.62 | 139.7354 | 125.5409 | 0.2304177 | 0.2555192 | 2.985011 | 2074.869 | 204.5676 | 3.942888 | 0.3707397 | 1.88393 | Dulong | Xu et al. (2020)
Sn-rich Skarn | 18-20 a1 sp - 7.d | 1197.732 | 66010.28 | 144.9432 | 115.9546 | 0.3850944 | 0.2714396 | 4.854724 | 1933.74 | 182.3258 | 0.8778087 | 0.03259767 | 1.500032 | Dulong | Xu et al. (2020)
Sn-rich Skarn | 18-20 a1 sp - 8.d | 1020.778 | 53343.86 | 148.2715 | 122.4933 | 0.2131805 | 0.3177723 | 4.957852 | 1938.066 | 191.0115 | 1.360393 | 0.5644853 | 1.500032 | Dulong | Xu et al. (2020)
Sn-rich Skarn | 18-20 a1 sp - 9.d | 1459.027 | 80457.91 | 136.5798 | 125.0148 | 0.3969127 | 0.2750398 | 4.682735 | 1830.524 | 193.4555 | 0.8272832 | 0.02114326 | 1.684366 | Dulong | Xu et al. (2020)
Sn-rich Skarn | 18-20 a1 sp - 10.d | 1811.474 | 88246.88 | 140.09 | 125.5409 | 0.2918246 | 0.275075 | 2.84818 | 1887.892 | 201.2464 | 0.8404465 | 0.1151723 | 1.335376 | Dulong | Xu et al. (2020)
Sn-rich Skarn | 18-20 a1 sp - 11.d | 1741.589 | 80742.5 | 152.8269 | 125.5409 | 0.1256295 | 0.2978359 | 4.28633 | 2249.967 | 203.2898 | 0.710591 | 0.08401777 | 2.306929 | Dulong | Xu et al. (2020)
Sn-rich Skarn | 18-20 a1 sp - 12.d | 1681.078 | 81190.06 | 138.3238 | 125.5409 | 0.2424625 | 0.2935443 | 10.26689 | 1824.27 | 203.5485 | 2.534504 | 1.0496 | 1.500032 | Dulong | Xu et al. (2020)
Sn-rich Skarn | 18-20 a1 sp - 13.d | 1141.483 | 60262.67 | 139.9752 | 143.3763 | 0.04155585 | 0.3064575 | 7.918111 | 1929.043 | 218.5119 | 3.539236 | 1.668649 | 1.500032 | Dulong | Xu et al. (2020)
Sn-rich Skarn | 18-20 a1 sp - 14.d | 1633.299 | 75858.5 | 148.1047 | 147.0344 | 0.06922909 | 0.2982698 | 5.967001 | 2244.984 | 220.5423 | 0.6435263 | 0.02006839 | 1.500032 | Dulong | Xu et al. (2020)
Sn-rich Skarn | 18-20 a1 sp - 15.d | 1959.328 | 84804.49 | 147.2337 | 133.4138 | 0.1737633 | 0.2158102 | 3.185777 | 2101.416 | 207.2105 | 0.7298869 | 0.1271319 | 0.8375752 | Dulong | Xu et al. (2020)
Sn-rich Skarn | 18-20 a1 sp - 16.d | 1758.802 | 76710.85 | 153.0158 | 145.71 | 0.1661526 | 0.3816263 | 3.842307 | 2287.796 | 228.857 | 1.907624 | 0.1393513 | 2.069975 | Dulong | Xu et al. (2020)
Sn-rich Skarn | 18-20 a1 sp - 17.d | 1622.313 | 77755.85 | 152.769 | 125.5409 | 0.1350161 | 0.2900554 | 3.784941 | 2321.705 | 212.1537 | 0.5471708 | 0.07542455 | 1.500032 | Dulong | Xu et al. (2020)
Sn-rich Skarn | 18-20 a1 sp - 18.d | 1670.524 | 79528.73 | 151.0906 | 125.5409 | 0.1124819 | 0.2723473 | 6.480119 | 2255.418 | 211.9211 | 0.7868716 | 0.3169928 | 1.500032 | Dulong | Xu et al. (2020)
Sn-rich Skarn | 18-20 a1 sp - 19.d | 2003.075 | 88522.5 | 146.1324 | 125.5409 | 0.1814277 | 0.2709616 | 6.198136 | 2179.496 | 214.8816 | 1.615887 | 0.30132 | 1.500032 | Dulong | Xu et al. (2020)
Sn-rich Skarn | 18-20 a1 sp - 20.d | 1399.851 | 77172.17 | 136.3783 | 120.4539 | 0.413742 | 0.249047 | 5.512298 | 1699.965 | 180.0863 | 1.855126 | 0.05580351 | 2.599627 | Dulong | Xu et al. (2020)
Sn-rich Skarn | 18-20 a1 sp - 21.d | 2055.947 | 92006.46 | 142.7966 | 125.5409 | 0.1852419 | 0.3319697 | 2.821856 | 1908.282 | 202.4902 | 0.6052629 | 0.304204 | 0.6928881 | Dulong | Xu et al. (2020)
Sn-rich Skarn | 18-20 a1 sp - 22.d | 1719.056 | 82953.58 | 145.7174 | 133.5743 | 0.1914983 | 0.3210391 | 4.667053 | 1929.731 | 198.722 | 0.8222207 | 0.304204 | 0.6466575 | Dulong | Xu et al. (2020)
Sn-rich Skarn | 18-20 a1 sp - 23.d | 1742.103 | 79085.06 | 149.3829 | 125.5409 | 0.4848835 | 0.2611341 | 4.058863 | 2135.436 | 200.7968 | 0.8089829 | 0.1004255 | 2.426949 | Dulong | Xu et al. (2020)
Sn-rich Skarn | 18-59 a2 sp - 1.d | 1848.854 | 84928.27 | 127.4933 | 30.46391 | 0.290342 | 0.274398 | 6.404923 | 1978.97 | 67.01327 | 0.3631137 | 0.2057644 | 3.187332 | Dulong | Xu et al. (2020)
Sn-rich Skarn | 18-59 a2 sp - 2.d | 1344.867 | 59442.41 | 139.4991 | 36.85147 | 0.2271587 | 0.2643952 | 5.005305 | 1820.689 | 53.2946 | 0.8280991 | 0.02753271 | 1.156374 | Dulong | Xu et al. (2020)
Sn-rich Skarn | 18-59 a2 sp - 3.d | 1373.015 | 59286.08 | 142.3007 | 30.46391 | 0.2770917 | 0.2516631 | 5.372361 | 1820.829 | 55.69122 | 3.372688 | 0.3978223 | 1.191797 | Dulong | Xu et al. (2020)
Sn-rich Skarn | 18-59 a2 sp - 4.d | 1404.906 | 56249.68 | 159.7972 | 34.20408 | 0.258685 | 0.2269962 | 5.711815 | 2195.875 | 48.68702 | 1.189126 | 0.09285874 | 0.6179448 | Dulong | Xu et al. (2020)
Sn-rich Skarn | 18-59 a2 sp - 5.d | 1635.278 | 75076.57 | 133.301 | 33.15139 | 0.2546605 | 0.2355193 | 5.626284 | 1874.239 | 43.86063 | 0.5073464 | 0.1061058 | 1.152898 | Dulong | Xu et al. (2020)
Sn-rich Skarn | 18-59 a2 sp - 6.d | 1384.621 | 59542.94 | 135.2091 | 32.24653 | 0.3182164 | 0.2793815 | 5.275419 | 1874.683 | 37.90295 | 2.446776 | 0.1994193 | 1.279961 | Dulong | Xu et al. (2020)
Sn-rich Skarn | 18-59 a2 sp - 7.d | 1570.465 | 52577.8 | 146.1813 | 20.41917 | 0.3042962 | 0.2363815 | 3.153419 | 2153.691 | 29.08107 | 2.229249 | 1.223901 | 0.41213 | Dulong | Xu et al. (2020)
Sn-rich Skarn | 18-59 a2 sp - 8.d | 1306.306 | 56696.39 | 141.0003 | 35.62042 | 0.2103016 | 0.2375222 | 6.046717 | 1890.777 | 49.34535 | 0.7911907 | 0.87536 | 1.191797 | Dulong | Xu et al. (2020)
Sn-rich Skarn | 18-59 a2 sp - 9.d | 1496.99 | 54518.4 | 163.6847 | 22.3383 | 0.236121 | 0.278141 | 4.506509 | 2298.579 | 27.48779 | 0.6015154 | 0.251847 | 0.3645351 | Dulong | Xu et al. (2020)
Sn-rich Skarn | 18-59 a2 sp - 10.d | 1571.294 | 54602.95 | 158.2967 | 19.06564 | 0.3242987 | 0.2072026 | 3.819613 | 2348.835 | 18.19832 | 3.638035 | 0.01945473 | 0.5058231 | Dulong | Xu et al. (2020)
Sn-rich Skarn | 18-59 a2 sp - 11.d | 1258.491 | 61110.1 | 137.0985 | 20.52486 | 0.2671414 | 0.2467629 | 4.920742 | 1785.402 | 12.70247 | 3.919175 | 0.02322474 | 1.212041 | Dulong | Xu et al. (2020)
Sn-rich Skarn | 18-59 a2 sp - 12.d | 1359.249 | 64188.89 | 132.1895 | 27.06301 | 0.2914346 | 0.2537062 | 3.60586 | 1721.36 | 37.72839 | 0.768437 | 0.251847 | 0.1829612 | Dulong | Xu et al. (2020)
Sn-rich Skarn | 18-59 a2 sp - 13.d | 1624.706 | 74754.24 | 127.5794 | 30.46391 | 0.4610391 | 0.2459166 | 7.866064 | 1774.747 | 44.84844 | 0.6507703 | 0.160695 | 2.841016 | Dulong | Xu et al. (2020)
Sn-rich Skarn | 18-59 a2 sp - 14.d | 1280.013 | 59348.62 | 133.2172 | 42.36166 | 0.2954823 | 0.267897 | 3.11545 | 1683.189 | 51.08835 | 0.5829134 | 0.03101353 | 0.5039698 | Dulong | Xu et al. (2020)
Sn-rich Skarn | 18-59 a2 sp - 15.d | 1156.617 | 55052.09 | 134.2303 | 56.8828 | 0.2893311 | 0.2370869 | 6.995931 | 1654.832 | 46.71032 | 8.499729 | 0.7584373 | 1.191797 | Dulong | Xu et al. (2020)
Sn-rich Skarn | 18-59 a2 sp - 16.d | 1912.862 | 86593.02 | 119.7082 | 30.46391 | 0.2254303 | 0.2389124 | 5.028977 | 1872.754 | 43.88884 | 3.434925 | 0.1707178 | 1.604336 | Dulong | Xu et al. (2020)
Sn-rich Skarn | 18-59 a2 sp - 17.d | 1696.75 | 80647.12 | 126.6984 | 19.40512 | 0.294918 | 0.2598044 | 5.861763 | 1762.36 | 9.372462 | 2.825523 | 0.03831217 | 2.212528 | Dulong | Xu et al. (2020)
Sn-rich Skarn | 18-59 a2 sp - 18.d | 1431.269 | 66325.19 | 128.1604 | 30.46391 | 0.2709172 | 0.2430952 | 7.128777 | 1765.258 | 59.53914 | 2.670337 | 0.2914527 | 1.191797 | Dulong | Xu et al. (2020)
Sn-rich Skarn | 18-59 a2 sp - 19.d | 1128.357 | 48973.02 | 147.268 | 17.83851 | 0.2351115 | 0.2431871 | 4.22843 | 1953.686 | 18.82351 | 2.454467 | 0.1843758 | 1.191797 | Dulong | Xu et al. (2020)
Sn-rich Skarn | 18-59 a2 sp - 20.d | 1213.845 | 52547.96 | 133.9287 | 37.63233 | 0.1397396 | 0.2099485 | 7.489021 | 1990.831 | 53.69255 | 0.498644 | 0.03058017 | 2.209261 | Dulong | Xu et al. (2020)
Sn-rich Skarn | 18-59 a2 sp - 21.d | 1466.73 | 53788.63 | 140.2848 | 23.52773 | 0.2291161 | 0.223884 | 2.925795 | 2187.958 | 29.49321 | 2.536115 | 0.1207369 | 0.347518 | Dulong | Xu et al. (2020)
Sn-rich Skarn | 18-59 a2 sp - 22.d | 1524.474 | 50101.76 | 151.1978 | 20.64764 | 0.1759648 | 0.195385 | 3.945067 | 2351.57 | 27.29697 | 0.8973095 | 0.251847 | 0.8449466 | Dulong | Xu et al. (2020)
Sn-rich Skarn | 18-59 a2 sp - 23.d | 1734.062 | 81115.57 | 126.4902 | 30.46391 | 0.1623591 | 0.2288432 | 6.483465 | 1814.985 | 12.16942 | 2.389152 | 0.1888201 | 1.191797 | Dulong | Xu et al. (2020)
Sn-rich Skarn | 18-59 a2 sp - 24.d | 1747.138 | 81518.91 | 122.1138 | 30.46391 | 0.3126647 | 0.2232185 | 7.057873 | 1791.093 | 17.40587 | 0.6273665 | 0.2894793 | 1.191797 | Dulong | Xu et al. (2020)
Sn-rich Skarn | 18-59 a2 sp - 25.d | 1311.262 | 63343.81 | 125.7849 | 34.60588 | 0.2087853 | 0.2851224 | 5.168313 | 1764.148 | 43.80339 | 0.4634179 | 0.1045699 | 1.617449 | Dulong | Xu et al. (2020)
Sn-rich Skarn | 18-59 a2 sp - 26.d | 1372.89 | 61324.87 | 140.4208 | 44.42775 | 0.2581699 | 0.3019849 | 3.459538 | 1872.521 | 66.60902 | 0.5535261 | 0.251847 | 0.3911099 | Dulong | Xu et al. (2020)
Sn-rich Skarn | 18-85 a1 sp - 1.d | 1792.021 | 89341.11 | 195.2347 | 56.10006 | 0.2064812 | 0.2236339 | 10.08005 | 2054.209 | 125.3315 | 0.8965942 | 0.0965563 | 3.512103 | Dulong | Xu et al. (2020)
Sn-rich Skarn | 18-85 a1 sp - 2.d | 949.2557 | 47126.96 | 207.2019 | 34.81351 | 0.5159939 | 0.2347085 | 6.167923 | 2001.497 | 44.01554 | 6.542924 | 0.02966424 | 0.7947778 | Dulong | Xu et al. (2020)
Sn-rich Skarn | 18-85 a1 sp - 3.d | 975.8686 | 47060.79 | 209.482 | 45.43993 | 0.4660739 | 0.1825115 | 5.784788 | 2010.982 | 57.89298 | 7.970153 | 0.04806684 | 0.6874676 | Dulong | Xu et al. (2020)
Sn-rich Skarn | 18-85 a1 sp - 4.d | 1000.339 | 53761.78 | 201.8301 | 52.35707 | 0.498625 | 0.2230156 | 9.015633 | 1958.282 | 66.18707 | 9.449813 | 0.01660102 | 1.117377 | Dulong | Xu et al. (2020)
Sn-rich Skarn | 18-85 a1 sp - 5.d | 1699.796 | 86936.07 | 194.4188 | 78.67611 | 0.509676 | 0.2226679 | 7.671437 | 1990.65 | 103.1299 | 2.130037 | 0.02818711 | 0.8569708 | Dulong | Xu et al. (2020)
Sn-rich Skarn | 18-85 a1 sp - 6.d | 1402.486 | 73174.72 | 198.5798 | 45.92105 | 0.371278 | 0.250367 | 6.318055 | 1968.417 | 65.36379 | 3.371947 | 0.01564305 | 1.340957 | Dulong | Xu et al. (2020)
Sn-rich Skarn | 18-85 a1 sp - 7.d | 1743.488 | 87637.55 | 200.7753 | 56.10006 | 0.3235379 | 0.2621268 | 10.27295 | 2165.959 | 125.9096 | 0.7327415 | 0.1009601 | 1.630397 | Dulong | Xu et al. (2020)
Sn-rich Skarn | 18-85 a1 sp - 8.d | 1355.521 | 71873.33 | 181.988 | 81.51904 | 0.3786856 | 0.2860507 | 6.658099 | 1830.124 | 129.6511 | 1.937678 | 0.1503448 | 1.792565 | Dulong | Xu et al. (2020)
Sn-rich Skarn | 18-85 a1 sp - 9.d | 1337.811 | 73685.92 | 193.8412 | 50.40747 | 0.3682757 | 0.2096023 | 12.96067 | 1874.528 | 68.51274 | 4.85697 | 0.3255483 | 1.630397 | Dulong | Xu et al. (2020)
Sn-rich Skarn | 18-85 a1 sp - 10.d | 1704.444 | 89472.69 | 190.7405 | 84.58463 | 0.4365519 | 0.2437493 | 6.715765 | 1938.221 | 104.5399 | 1.931845 | 0.01944596 | 2.024293 | Dulong | Xu et al. (2020)
Sn-rich Skarn | 18-85 a1 sp - 11.d | 1804.864 | 90793.13 | 194.8494 | 56.10006 | 0.5373226 | 0.2533797 | 8.098057 | 2050.933 | 149.0741 | 0.6232592 | 0.07871613 | 1.150549 | Dulong | Xu et al. (2020)
Sn-rich Skarn | 18-85 a1 sp - 12.d | 1790.939 | 86342.43 | 195.8599 | 56.10006 | 0.414845 | 0.2320735 | 7.721597 | 2137.026 | 114.4731 | 1.281806 | 0.05332311 | 2.008846 | Dulong | Xu et al. (2020)
Sn-rich Skarn | 18-85 a1 sp - 13.d | 1032.127 | 56325.84 | 199.348 | 53.38244 | 0.2658697 | 0.222962 | 10.61628 | 1921.233 | 81.58163 | 5.037216 | 0.03746136 | 1.630397 | Dulong | Xu et al. (2020)
Sn-rich Skarn | 18-85 a1 sp - 14.d | 1168.835 | 64789.91 | 197.2168 | 48.09227 | 0.2902904 | 0.2196624 | 6.532854 | 1888.295 | 71.21109 | 4.262899 | 0.2770115 | 1.63129 | Dulong | Xu et al. (2020)
Sn-rich Skarn | 18-85 a1 sp - 15.d | 1331.579 | 72899.21 | 185.4514 | 77.57446 | 0.3425203 | 0.2509828 | 7.696841 | 1794.775 | 119.6788 | 2.623333 | 0.1503448 | 2.086545 | Dulong | Xu et al. (2020)
Sn-rich Skarn | 18-85 a1 sp - 16.d | 1008.063 | 56695.56 | 200.9932 | 46.73007 | 0.5993565 | 0.260675 | 6.073562 | 1902.197 | 62.2425 | 5.332884 | 0.1503448 | 0.7285581 | Dulong | Xu et al. (2020)
Sn-rich Skarn | 18-85 a1 sp - 17.d | 934.1162 | 52575.26 | 202.3086 | 51.07667 | 0.3772242 | 0.2800475 | 5.02025 | 1889.462 | 74.83259 | 4.801707 | 0.1503448 | 0.3927534 | Dulong | Xu et al. (2020)
Sn-rich Skarn | 18-85 a1 sp - 18.d | 1262.377 | 70062.7 | 192.8804 | 56.24986 | 0.2642673 | 0.2704611 | 6.748319 | 1844.762 | 86.873 | 1.58598 | 0.02995555 | 0.6898097 | Dulong | Xu et al. (2020)
Sn-rich Skarn | 18-85 a1 sp - 19.d | 1333.727 | 72428.11 | 191.6506 | 70.01958 | 0.4441083 | 0.2439718 | 14.391 | 1823.606 | 98.78606 | 1.970698 | 0.04731053 | 4.447189 | Dulong | Xu et al. (2020)
Sn-rich Skarn | 18-85 a1 sp - 20.d | 1036.346 | 55718.25 | 199.3152 | 55.45356 | 0.5615517 | 0.273615 | 8.324651 | 1852.202 | 84.42761 | 3.149868 | 0.0985988 | 1.555082 | Dulong | Xu et al. (2020)
Sn-rich Skarn | 18-85 a1 sp - 21.d | 1600.159 | 78151.64 | 186.6543 | 56.10006 | 0.3554339 | 0.2399404 | 7.887764 | 2014.122 | 121.9721 | 0.6367224 | 0.9225977 | 1.630397 | Dulong | Xu et al. (2020)
Sn-rich Skarn | 18-85 a1 sp - 22.d | 1180.26 | 68202.52 | 186.7874 | 56.10006 | 0.4212344 | 0.2295031 | 7.887764 | 1709.923 | 130.1899 | 0.3580227 | 0.3142824 | 1.630397 | Dulong | Xu et al. (2020)
Sn-rich Skarn | 18-85 a1 sp - 23.d | 1421.736 | 78247.04 | 190.5065 | 68.30354 | 0.5844186 | 0.2548605 | 8.781883 | 1785.185 | 99.25044 | 4.832359 | 0.04367709 | 3.78225 | Dulong | Xu et al. (2020)
Sn-rich Skarn | 18-85 a1 sp - 24.d | 927.6725 | 54295.86 | 191.3252 | 42.36625 | 0.4599018 | 0.2716373 | 9.027815 | 1726.247 | 55.24983 | 5.397344 | 0.367561 | 1.630397 | Dulong | Xu et al. (2020)
Sn-poor Epithermal | Larga (L-82) | 237 | 106270 | 47 | 1907 | 4.19 | 1.15 | 18.8 | 6860 | 3003 | 115 | 0.05 | 0.4 | Larga | Cook et al. (2009)
Sn-poor Epithermal | Larga (L-82) | 292 | 117115 | 18.1 | 1765 | 10.9 | 1.26 | 18.2 | 6752 | 1856 | 227 | 0.05 | 0.05 | Larga | Cook et al. (2009)
Sn-poor Epithermal | Larga (L-82) | 444 | 111558 | 39.2 | 1421 | 8.12 | 1.58 | 7.88 | 6116 | 106 | 920 | 0.03 | 0.27 | Larga | Cook et al. (2009)
Sn-poor Epithermal | Larga (L-82) | 1755 | 98509 | 89.9 | 514 | 9.21 | 1.2 | 4.95 | 4595 | 176 | 253 | 0.05 | 0.09 | Larga | Cook et al. (2009)
Sn-poor Epithermal | Larga (L-82) | 1228 | 100100 | 147 | 400 | 4.21 | 1.25 | 3.21 | 4907 | 19 | 82.2 | 0.05 | 0.15 | Larga | Cook et al. (2009)
Sn-poor Epithermal | Larga (L-82) | 1083 | 100713 | 161 | 1060 | 4.88 | 1.43 | 5.14 | 4991 | 34 | 377 | 0.04 | 0.54 | Larga | Cook et al. (2009)
Sn-poor Epithermal | Larga (L-82) | 1024 | 99363 | 154 | 488 | 7.45 | 1.57 | 7.64 | 4811 | 17.3 | 262 | 2.68 | 2.36 | Larga | Cook et al. (2009)
Sn-poor Epithermal | Larga (L-82) | 931 | 101360 | 146 | 1144 | 5.76 | 1.2 | 5.63 | 5450 | 140 | 263 | 0.53 | 3.37 | Larga | Cook et al. (2009)
Sn-poor Epithermal | Rosia Montana (CRC-7) | 76001 | 934 | 0.015 | 591 | 451 | 29 | 17.7 | 3428 | 71.7 | 88.7 | 5.05 | 40.9 | Rosia Montana | Cook et al. (2009)
Sn-poor Epithermal | Rosia Montana (CRC-7) | 32476 | 877 | 0.015 | 1366 | 1137 | 240 | 8.9 | 2336 | 4.9 | 7.7 | 2.99 | 2.1 | Rosia Montana | Cook et al. (2009)
Sn-poor Epithermal | Rosia Montana (CRC-7) | 41025 | 1086 | 0.02 | 1295 | 1026 | 234 | 13.9 | 2307 | 6.5 | 10.1 | 4.43 | 3.45 | Rosia Montana | Cook et al. (2009)
Sn-poor Epithermal | Rosia Montana (CRC-7) | 35870 | 887 | 0.015 | 100 | 52 | 4 | 2.6 | 2035 | 4.3 | 5.5 | 5.08 | 5.74 | Rosia Montana | Cook et al. (2009)
Sn-poor Epithermal | Rosia Montana (CRC-7) | 54390 | 804 | 0.015 | 586 | 497 | 102 | 5.8 | 2842 | 30.3 | 47.6 | 5.07 | 2.33 | Rosia Montana | Cook et al. (2009)
Sn-poor Epithermal | Rosia Montana (CRC-7) | 61142 | 986 | 0.015 | 355 | 176 | 6.8 | 2.5 | 2795 | 67.3 | 96.4 | 0.15 | 1.45 | Rosia Montana | Cook et al. (2009)
Sn-poor Epithermal | Rosia Montana (CRC-7) | 55585 | 855 | 0.015 | 843 | 587 | 204 | 7.3 | 2839 | 38.1 | 59.8 | 1.21 | 1.31 | Rosia Montana | Cook et al. (2009)
Sn-poor Epithermal | Rosia Montana (CRC-7) | 31064 | 816 | 0.015 | 1248 | 1088 | 206 | 7.9 | 2273 | 6.1 | 8.6 | 4.05 | 1.83 | Rosia Montana | Cook et al. (2009)
Sn-poor Epithermal | Rosia Montana (CRC-7) | 55346 | 839 | 0.015 | 424 | 295 | 27.8 | 3.1 | 2533 | 52.4 | 109 | 0.2 | 1.41 | Rosia Montana | Cook et al. (2009)
Sn-poor Epithermal | Rosia Montana (RM-21) | 58458 | 2254 | 0.44 | 164 | 63.6 | 1.64 | 2.2 | 3993 | 0.09 | 1.71 | 0.07 | 5.53 | Rosia Montana | Cook et al. (2009)
Sn-poor Epithermal | Rosia Montana (RM-21) | 64301 | 2491 | 0.52 | 1818 | 176 | 2.67 | 9.05 | 3518 | 0.1 | 0.97 | 0.01 | 0.64 | Rosia Montana | Cook et al. (2009)
Sn-poor Epithermal | Rosia Montana (RM-21) | 59794 | 1937 | 0.73 | 106 | 119 | 1.7 | 2.19 | 3375 | 0.13 | 0.78 | 0 | 0.19 | Rosia Montana | Cook et al. (2009)
Sn-poor Epithermal | Rosia Montana (RM-21) | 73617 | 1919 | 0.51 | 124 | 178 | 3.45 | 2.64 | 3658 | 0.07 | 1.59 | 0.01 | 0.41 | Rosia Montana | Cook et al. (2009)
Sn-poor Epithermal | Rosia Montana (RM-21) | 99443 | 4524 | 0.61 | 2866 | 69.8 | 10.1 | 12.39 | 3722 | 0.2 | 4.11 | 0.83 | 14 | Rosia Montana | Cook et al. (2009)
Sn-poor Epithermal | Rosia Montana (RM-21) | 70150 | 2169 | 0.6 | 51 | 56.2 | 1.07 | 2.13 | 3552 | 0.19 | 0.22 | 0.03 | 0.66 | Rosia Montana | Cook et al. (2009)
Sn-poor Epithermal | Rosia Montana (RM-21) | 65467 | 1038 | 0.015 | 637 | 379 | 46 | 4.72 | 2967 | 91.6 | 141 | 0.41 | 2.84 | Rosia Montana | Cook et al. (2009)
Sn-poor Epithermal | Magura Mag-8 | 43904 | 2400 | 0.03 | 372 | 80 | 30.8 | 23.4 | 3704 | 2.25 | 14.8 | 176 | 111 | Magura Mag | Cook et al. (2009)
Sn-poor Epithermal | Magura Mag-8 | 9785 | 130 | 0.015 | 529 | 14 | 32.1 | 25.3 | 4328 | 0.05 | 2.7 | 302 | 22.6 | Magura Mag | Cook et al. (2009)
Sn-poor Epithermal | Magura Mag-8 | 47216 | 601 | 0.015 | 178 | 61 | 10.2 | 8.4 | 4189 | 2.97 | 11.2 | 48.4 | 3.8 | Magura Mag | Cook et al. (2009)
Sn-poor Epithermal | Magura Mag-8 | 6324 | 228 | 0.05 | 2098 | 401 | 246 | 51.9 | 8727 | 0.7 | 2.04 | 1049 | 78.2 | Magura Mag | Cook et al. (2009)
Sn-poor Epithermal | Magura Mag-8 | 15435 | 185 | 0.015 | 1173 | 35 | 140 | 59.9 | 3674 | 0.45 | 5.6 | 678 | 106 | Magura Mag | Cook et al. (2009)
Sn-poor Epithermal | Magura Mag-8 | 2859 | 62 | 0.015 | 1640 | 12 | 90.5 | 135 | 4537 | 0.09 | 5.15 | 1166 | 193 | Magura Mag | Cook et al. (2009)
Sn-poor Epithermal | Sacaramb (Sac 7.3) | 1874 | 5253 | 1.17 | 537 | 22 | 1.8 | 11 | 4583 | 0.34 | 2.01 | 27.7 | 5.7 | Sacaramb | Cook et al. (2009)
Sn-poor Epithermal | Sacaramb (Sac 7.3) | 2864 | 3069 | 0.015 | 65 | 33 | 4.3 | 16 | 4199 | 2.04 | 7.16 | 17 | 4.9 | Sacaramb | Cook et al. (2009)
Sn-poor Epithermal | Sacaramb (Sac 7.3) | 2512 | 2624 | 0.015 | 73 | 57 | 2.8 | 7 | 3559 | 4.31 | 8.77 | 7.9 | 1.4 | Sacaramb | Cook et al. (2009)
Sn-poor Epithermal | Sacaramb (Sac 7.3) | 1767 | 6559 | 0.015 | 1451 | 5.2 | 0.8 | 15 | 4214 | 1.53 | 1.85 | 13.1 | 64.3 | Sacaramb | Cook et al. (2009)
Sn-poor Epithermal | Sacaramb (Sac 7.3) | 2156 | 5008 | 0.015 | 875 | 156 | 12.5 | 28 | 3550 | 0.14 | 0.9 | 54.1 | 12.4 | Sacaramb | Cook et al. (2009)
Sn-poor Epithermal | Sacaramb (Sac 7.3) | 4113 | 4021 | 0.015 | 392 | 191 | 13 | 13 | 3244 | 0.51 | 6.48 | 19.9 | 79.1 | Sacaramb | Cook et al. (2009)
Sn-poor Epithermal | Sacaramb (Sac 7.7) | 29464 | 375 | 0.015 | 1275 | 839 | 165.3 | 16 | 3873 | 82.2 | 205.6 | 87 | 17 | Sacaramb | Cook et al. (2009)
Sn-poor Epithermal | Sacaramb (Sac 7.7) | 18451 | 712 | 0.015 | 1875 | 1126 | 345.5 | 42 | 4591 | 46.5 | 78.1 | 245 | 130 | Sacaramb | Cook et al. (2009)
Sn-poor Epithermal | Sacaramb (Sac 7.7) | 52755 | 992 | 0.08 | 919 | 376 | 63 | 49 | 4376 | 73 | 186 | 298 | 988 | Sacaramb | Cook et al. (2009)
Sn-poor Epithermal | Sacaramb (Sac 7.7) | 77686 | 452 | 0.015 | 88 | 85 | 1.4 | 1.5 | 1015 | 38.8 | 15 | 0.54 | 8 | Sacaramb | Cook et al. (2009)
Sn-poor Epithermal | Toroiaga (Tga-1) | 1212 | 95614 | 0.07 | 2446 | 4.9 | 1.1 | 12.7 | 10390 | 54.7 | 0.23 | 0.04 | 0.71 | Toroiaga | Cook et al. (2009)
Sn-poor Epithermal | Toroiaga (Tga-1) | 711 | 94575 | 4.5 | 1054 | 7.1 | 1.1 | 6.5 | 10106 | 159 | 0.43 | 0.07 | 0.18 | Toroiaga | Cook et al. (2009)
Sn-poor Epithermal | Toroiaga (Tga-1) | 804 | 97741 | 0.11 | 3631 | 6 | 1.2 | 14 | 11044 | 226 | 0.51 | 0.27 | 0.56 | Toroiaga | Cook et al. (2009)
Sn-poor Epithermal | Toroiaga (Tga-1) | 1221 | 97004 | 0.03 | 174 | 7.7 | 1.1 | 3.5 | 10266 | 54.1 | 0.09 | 0.04 | 0.18 | Toroiaga | Cook et al. (2009)
Sn-poor Epithermal | Toroiaga (Tga-1) | 1182 | 94495 | 0.38 | 4312 | 6.2 | 1.1 | 9.5 | 9879 | 129 | 0.26 | 0.77 | 1.4 | Toroiaga | Cook et al. (2009)
Sn-poor Epithermal | Toroiaga (Tga-1) | 978 | 93457 | 0.05 | 1535 | 6.6 | 1 | 7.1 | 10324 | 118 | 0.11 | 0.24 | 0.76 | Toroiaga | Cook et al. (2009)
Sn-poor Epithermal | kb50236 | 1719.002 | 103662.9 | 55.87931 | 1610.47 | 0.4100921 | 0.08494901 | 24.2577 | 7004.005 | 1168.934 | 51.80177 | 0.83305 | 1.662048 | Freiberg | (Bauer et al., 2018)
Sn-poor Epithermal | kb50236 | 1216.042 | 96210.43 | 0.4879972 | 312.8038 | 9.779873 | 0.08494901 | 5.640087 | 6567.384 | 244.0721 | 30.51432 | 0.02 | 1.191648 | Freiberg | (Bauer et al., 2018)
Sn-poor Epithermal | kb50236 | 1156.543 | 93737.75 | 0.3451761 | 2270.208 | 12.48428 | 0.08494901 | 17.76065 | 6482.716 | 271.7012 | 70.01469 | 0.2813311 | 4.681591 | Freiberg | (Bauer et al., 2018)
Sn-poor Epithermal | kb50236 | 1081.025 | 96269.91 | 0.4392584 | 1055.988 | 10.51759 | 0.08494901 | 14.63236 | 7006.466 | 424.3703 | 358.7565 | 0.02 | 0.1404465 | Freiberg | (Bauer et al., 2018)
Sn-poor Epithermal | kb50236 | 1028.438 | 94129.65 | 0.4367197 | 1382.334 | 9.303982 | 0.08494901 | 15.0978 | 6603.17 | 399.0122 | 551.6627 | 0.6323024 | 1.351067 | Freiberg | (Bauer et al., 2018)
Sn-poor Epithermal | kb50236 | 1061.536 | 92840.7 | 0.5222923 | 768.4584 | 8.444457 | 0.08494901 | 10.18082 | 6274.629 | 339.1642 | 320.2886 | 0.02 | 0.187396 | Freiberg | (Bauer et al., 2018)
Sn-poor Epithermal | kb50236 | 2965.657 | 98109.6 | 6.841905 | 1037.971 | 8.847791 | 0.08494901 | 22.37081 | 6861.073 | 348.2039 | 17.5313 | 0.04793179 | 1.41922 | Freiberg | (Bauer et al., 2018)
Sn-poor Epithermal | kb02 | 13939.4 | 97078.07 | 0.198928 | 404.6853 | 7.008212 | 0.08494901 | 5.242305 | 3917.46 | 28.60884 | 78.47646 | 0.08774181 | 0.4469762 | Freiberg | (Bauer et al., 2018)
Sn-poor Epithermal | kb02 | 11868.23 | 99648.99 | 0.2655393 | 2200.87 | 10.43968 | 0.08494901 | 11.94659 | 4131.044 | 92.92081 | 352.194 | 0.3649741 | 1.356837 | Freiberg | (Bauer et al., 2018)
Sn-poor Epithermal | kb02 | 11503.39 | 101238.8 | 0.6451724 | 4382.29 | 2.965829 | 0.08494901 | 10.2039 | 4173.991 | 166.1933 | 483.8045 | 0.2731428 | 0.7859799 | Freiberg | (Bauer et al., 2018)
Sn-poor Epithermal | kbH5 | 900.1582 | 103004.8 | 35.41509 | 312.1426 | 3.190063 | 0.08494901 | 3.01245 | 5283.213 | 253.1001 | 20.79067 | 0.02 | 0.1383189 | Freiberg | (Bauer et al., 2018)
Sn-poor Epithermal | kbH5 | 889.4981 | 100755.3 | 36.01744 | 350.9683 | 2.698735 | 0.08494901 | 2.89039 | 5227.115 | 267.9826 | 11.36318 | 0.02 | 0.3860771 | Freiberg | (Bauer et al., 2018)
Sn-poor Epithermal | kbH5 | 970.5483 | 109346.7 | 36.27128 | 779.1618 | 2.402596 | 0.08494901 | 10.52991 | 6242.98 | 547.3038 | 7.094692 | 0.02 | 0.06003854 | Freiberg | (Bauer et al., 2018)
Sn-poor Epithermal | kbH5 | 1212.027 | 108876.3 | 39.917 | 1682.578 | 3.121433 | 0.2568603 | 23.59425 | 7094.278 | 1085.322 | 84.20349 | 0.02 | 0.1012223 | Freiberg | (Bauer et al., 2018)
Sn-poor Epithermal | kbH5 | 1088.647 | 104488.2 | 43.97195 | 825.8261 | 2.107328 | 0.08494901 | 9.659609 | 6522.382 | 576.1558 | 8.925889 | 0.02 | 0.09866779 | Freiberg | (Bauer et al., 2018)
Sn-poor Epithermal | kbH5 | 1057.223 | 104185.6 | 44.1769 | 1354.494 | 3.132527 | 0.08494901 | 10.90771 | 6446.12 | 924.5591 | 34.33422 | 0.02 | 0.1278188 | Freiberg | (Bauer et al., 2018)
Sn-poor Epithermal | kbFRS8 | 859.7092 | 100404.5 | 26.13613 | 958.6834 | 1.062052 | 0.08494901 | 10.51014 | 6295.945 | 654.7853 | 2.953508 | 0.04908863 | 0.3757181 | Freiberg | (Bauer et al., 2018)
Sn-poor Epithermal | kbFRS8 | 891.3486 | 100458.2 | 26.4822 | 932.0997 | 1.189394 | 0.08494901 | 8.810629 | 6187.211 | 669.108 | 3.766308 | 0.02 | 0.1192652 | Freiberg | (Bauer et al., 2018)
Sn-poor Epithermal | kbFRS8 | 5330.366 | 101414.9 | 35.94814 | 742.8514 | 1.010251 | 0.08494901 | 9.286082 | 5976.591 | 513.4624 | 3.757443 | 0.04489804 | 0.2235835 | Freiberg | (Bauer et al., 2018)
Sn-poor Epithermal | kbFRS8 | 5914.399 | 90191.1 | 24.24646 | 2070.167 | 2.000732 | 0.08494901 | 40.73292 | 5810.462 | 529.3398 | 4.702997 | 0.04267534 | 1.791819 | Freiberg | (Bauer et al., 2018)
Sn-poor Epithermal | kbFRS8 | 1319.084 | 104471.8 | 31.5444 | 1337.154 | 1.135668 | 0.08494901 | 14.71467 | 6831.555 | 958.4738 | 6.039719 | 0.02 | 0.09497473 | Freiberg | (Bauer et al., 2018)
Sn-poor Epithermal | kbFRS8 | 1657.854 | 102329 | 33.4677 | 1441.237 | 1.124026 | 0.08494901 | 12.86038 | 6839.186 | 1021.074 | 8.101359 | 0.05433653 | 0.2010626 | Freiberg | (Bauer et al., 2018)
Sn-poor Epithermal | kbFRS8 | 2614.945 | 98815.5 | 47.92186 | 574.6465 | 0.638457 | 0.08494901 | 6.544399 | 6197.075 | 409.6875 | 2.630436 | 0.02 | 0.3165964 | Freiberg | (Bauer et al., 2018)
Sn-poor Epithermal | kbFRS8 | 2373.109 | 101543 | 47.6643 | 591.278 | 0.8100582 | 0.08494901 | 10.81164 | 6280.59 | 413.0939 | 2.846239 | 0.02 | 0.3745985 | Freiberg | (Bauer et al., 2018)
Sn-poor Epithermal | kb182 | 1511.366 | 107268.2 | 92.32326 | 520.5678 | 0.512635 | 0.08494901 | 6.26209 | 6493.347 | 364.7923 | 4.500797 | 0.02 | 0.4559752 | Freiberg | (Bauer et al., 2018)
Sn-poor Epithermal | kb182 | 1383.752 | 101400.5 | 83.99256 | 762.7587 | 1.30269 | 0.08494901 | 11.96091 | 6082.349 | 300.4066 | 4.987433 | 0.04916035 | 0.5518319 | Freiberg | (Bauer et al., 2018)
Sn-poor Epithermal | kb182 | 1273.284 | 100384.9 | 86.95013 | 1367.477 | 0.7729694 | 0.08494901 | 32.40011 | 6294.796 | 327.5803 | 4.515076 | 0.04669965 | 3.325547 | Freiberg | (Bauer et al., 2018)
Sn-poor Epithermal | kb182 | 1197.419 | 103976.9 | 9.21705 | 860.4664 | 1.953223 | 0.08494901 | 26.85594 | 6618.268 | 615.1358 | 7.395832 | 0.02 | 0.8210355 | Freiberg | (Bauer et al., 2018)
Sn-poor Epithermal | kb182 | 1207.557 | 99921.97 | 8.692832 | 1019.111 | 2.390821 | 0.08494901 | 29.83938 | 7527.844 | 622.6318 | 7.890503 | 0.02 | 0.8070832 | Freiberg | (Bauer et al., 2018)
Sn-poor Epithermal | kb182 | 1197.844 | 112842.2 | 9.298653 | 1690.823 | 2.467102 | 0.08494901 | 44.90922 | 7081.891 | 657.5678 | 18.46991 | 0.02 | 1.48728 | Freiberg | (Bauer et al., 2018)
Sn-poor Epithermal | kb182 | 884.1584 | 107438.4 | 21.58645 | 866.9617 | 2.095068 | 0.08494901 | 11.10534 | 5584.6 | 620.7802 | 7.745843 | 0.02 | 0.3196597 | Freiberg | (Bauer et al., 2018)
Sn-poor Epithermal | kb182 | 860.8041 | 102810.1 | 19.9121 | 1360.72 | 1.666166 | 0.08494901 | 32.0621 | 7046.548 | 561.5154 | 3.45127 | 0.1093507 | 0.8149399 | Freiberg | (Bauer et al., 2018)
Sn-poor Epithermal | kb230 | 2005.425 | 94870.43 | 0.6792703 | 599.766 | 18.62321 | 0.08494901 | 6.14122 | 5489.515 | 143.1471 | 333.8607 | 0.09939281 | 0.6654546 | Freiberg | (Bauer et al., 2018)
Sn-poor Epithermal | kb230 | 2166.755 | 92290.49 | 1.096453 | 670.3349 | 17.60654 | 0.3575444 | 6.855904 | 5699.659 | 228.426 | 304.6204 | 0.06503901 | 1.365372 | Freiberg | (Bauer et al., 2018)
Sn-poor Epithermal | kb230 | 1915.279 | 96373.2 | 0.1407407 | 1797.963 | 19.70752 | 0.3240952 | 22.39313 | 5402.028 | 32.85261 | 1456.177 | 0.02 | 0.2144193 | Freiberg | (Bauer et al., 2018)
Sn-poor Epithermal | kb230 | 2270.989 | 96955.93 | 2.518906 | 2536.939 | 16.9622 | 0.3136599 | 58.60017 | 5340.06 | 75.89467 | 1444.428 | 0.05178881 | 0.1510347 | Freiberg | (Bauer et al., 2018)
Sn-poor Epithermal | kb230 | 1682.564 | 96994.51 | 0.2020335 | 2411.382 | 18.21461 | 0.2659926 | 38.0158 | 5327.889 | 20.23339 | 1462.09 | 0.04852913 | 0.2079482 | Freiberg | (Bauer et al., 2018)
Sn-poor Epithermal | kb230 | 1929.793 | 99429.88 | 0.5591324 | 336.7387 | 17.60399 | 0.08494901 | 3.089252 | 4920.743 | 83.10571 | 187.6239 | 0.04808397 | 0.1073917 | Freiberg | (Bauer et al., 2018)
Sn-poor Epithermal | kb230 | 1218.203 | 91659.88 | 0.1767372 | 3068.712 | 19.30998 | 0.08494901 | 54.22191 | 5272.938 | 86.73236 | 2433.193 | 3.812198 | 0.3838716 | Freiberg | (Bauer et al., 2018)
Sn-poor Epithermal | kb236 | 1483.13 | 108278.6 | 33.70241 | 390.1883 | 1.782555 | 0.08494901 | 2.379403 | 5374.845 | 366.5602 | 4.07363 | 0.05549939 | 0.03753791 | Freiberg | (Bauer et al., 2018)
Sn-poor Epithermal | kb236 | 1256.055 | 103628.7 | 8.441731 | 1532.158 | 10.58834 | 0.08494901 | 22.60366 | 5488.537 | 557.2863 | 649.7069 | 0.04316715 | 0.05384359 | Freiberg | (Bauer et al., 2018)
Sn-poor Epithermal | kb236 | 3087.819 | 102765.7 | 34.28793 | 677.4013 | 1.772772 | 0.08494901 | 8.162177 | 6174.685 | 472.5345 | 8.449773 | 0.0488691 | 0.1341495 | Freiberg | (Bauer et al., 2018)
Sn-poor Epithermal | kb236 | 1204.813 | 102526 | 27.77997 | 711.0647 | 4.168874 | 0.08494901 | 7.289247 | 6564.242 | 453.7069 | 56.53658 | 0.02 | 0.02927895 | Freiberg | (Bauer et al., 2018)
Sn-poor Epithermal | kb236 | 1947.669 | 101671.4 | 27.35305 | 586.5975 | 2.528224 | 0.08494901 | 8.069264 | 6338.18 | 426.6332 | 12.27896 | 0.02 | 0.02981682 | Freiberg | (Bauer et al., 2018)
Sn-poor Epithermal | kb236 | 1856.328 | 103116.1 | 35.12892 | 775.9273 | 1.288625 | 0.08494901 | 9.965415 | 6260.492 | 569.331 | 4.577671 | 0.04722953 | 0.0694441 | Freiberg | (Bauer et al., 2018)
Sn-poor Epithermal | eb01 | 2071.013 | 90098.42 | 0.289586 | 17.50446 | 5.407424 | 0.2982209 | 4.668966 | 969.9454 | 0.09578052 | 0.7292739 | 4.120827 | 0.6352089 | Freiberg | (Bauer et al., 2018)
Sn-poor Epithermal | eb01 | 2787.09 | 96234.69 | 0.04963939 | 58.84862 | 6.420316 | 0.2648919 | 40.78092 | 949.5 | 2.9943 | 1.519147 | 119.1062 | 19.55939 | Freiberg | (Bauer et al., 2018)
Sn-poor Epithermal | eb01 | 1642.737 | 80680.92 | 0.009775344 | 16.90545 | 5.096896 | 0.08494901 | 2.032744 | 794.7937 | 0.6451991 | 0.5121541 | 2.038323 | 13.01875 | Freiberg | (Bauer et al., 2018)
Sn-poor Epithermal | eb01 | 1405.016 | 92797.21 | 0.009775344 | 10.15478 | 2.648639 | 0.2548689 | 0.3922126 | 1036.324 | 0.06902436 | 0.5722113 | 0.06641668 | 0.3026988 | Freiberg | (Bauer et al., 2018)
Sn-poor Epithermal | eb01 | 23.57404 | 1481.791 | 1.807024 | 133.7404 | 0.1380436 | 0.08494901 | 46.90126 | 2219.563 | 2.468127 | 36.19248 | 60.08484 | 27.45218 | Freiberg | (Bauer et al., 2018)
Sn-poor Epithermal | eb01 | 0.6662924 | 52.81494 | 1.139252 | 141.5981 | 0.02766794 | 0.2479123 | 26.80576 | 1813.507 | 1.312081 | 60.13139 | 40.32913 | 15.64372 | Freiberg | (Bauer et al., 2018)
Sn-poor Epithermal | eb01 | 4339.453 | 87059.13 | 0.7167304 | 397.1592 | 12.0428 | 0.2352754 | 30.1606 | 1229.772 | 3.868536 | 39.65458 | 40.93232 | 23.86263 | Freiberg | (Bauer et al., 2018)
Sn-poor Epithermal | eb01 | 2630.972 | 86408.23 | 0.03770336 | 36.4782 | 12.27824 | 0.2750414 | 10.08177 | 774.7393 | 1.272341 | 4.018556 | 7.045723 | 1.342216 | Freiberg | (Bauer et al., 2018)
Sn-poor Epithermal | eb01 | 2277.525 | 81576.32 | 0.01955069 | 18.42454 | 8.691821 | 0.08494901 | 0.7330169 | 769.2903 | 1.301657 | 0.6140711 | 0.03573759 | 0.3714909 | Freiberg | (Bauer et al., 2018)
Sn-poor Epithermal | eb01 | 1907.89 | 94564.69 | 0.009775344 | 30.70373 | 11.27987 | 0.6920187 | 1.535813 | 1182.665 | 0.07072062 | 12.30612 | 0.2126182 | 0.4739711 | Freiberg | (Bauer et al., 2018)
Sn-poor Epithermal | eb01 | 11.21738 | 691.9042 | 1.153756 | 151.1434 | 0.09176021 | 0.08494901 | 78.19454 | 2670.911 | 6.205202 | 46.22006 | 97.71277 | 34.38782 | Freiberg | (Bauer et al., 2018)
Sn-poor Epithermal | eb02 | 2463.432 | 107909.5 | 2.03993 | 60.11085 | 1.949189 | 0.08494901 | 1.700525 | 5262.837 | 38.52246 | 6.891239 | 0.03700769 | 0.133319 | Freiberg | (Bauer et al., 2018)
Sn-poor Epithermal | eb02 | 4820.181 | 91128.21 | 92.70817 | 31.17901 | 1.327372 | 0.08494901 | 2.594902 | 3705.232 | 14.06489 | 6.698736 | 0.03954749 | 0.3455114 | Freiberg | (Bauer et al., 2018)
Sn-poor Epithermal | eb02 | 3402.948 | 122034.8 | 65.38655 | 871.9 | 0.8125593 | 0.8221642 | 9.248622 | 5640.857 | 50.50282 | 36.89512 | 1.206601 | 4.303544 | Freiberg | (Bauer et al., 2018)
Sn-poor Epithermal | eb02 | 11069.48 | 138361.9 | 22.80968 | 994.346 | 7.718231 | 0.4359973 | 13.85186 | 3397.402 | 38.78047 | 105.8261 | 1.430901 | 11.84826 | Freiberg | (Bauer et al., 2018)
Sn-poor Epithermal | eb02 | 12251 | 75258.98 | 115.9982 | 141.6959 | 1.855935 | 0.08494901 | 3.644854 | 3844.002 | 8.621303 | 92.27927 | 0.02 | 0.3739594 | Freiberg | (Bauer et al., 2018)
Sn-poor Epithermal | eb02 | 5341.45 | 70903.98 | 75.5838 | 134.2928 | 1.153356 | 0.08494901 | 5.186846 | 2988.198 | 26.70363 | 18.61004 | 0.9277266 | 3.77663 | Freiberg | (Bauer et al., 2018)
Sn-poor Epithermal | eb02 | 5523.662 | 68185.99 | 81.19721 | 52.17729 | 0.9017354 | 0.08494901 | 4.554091 | 3111.837 | 30.11208 | 6.957681 | 3.031833 | 2.09431 | Freiberg | (Bauer et al., 2018)
Sn-poor Epithermal | eb02 | 9803.88 | 89812.61 | 93.35277 | 78.25167 | 1.242802 | 0.08494901 | 2.300898 | 3415.738 | 68.1176 | 3.797155 | 0.02 | 5.557765 | Freiberg | (Bauer et al., 2018)
Sn-poor Epithermal | eb02 | 9500.697 | 104183.2 | 72.75086 | 59.35903 | 1.304251 | 0.08494901 | 1.773184 | 3564.154 | 48.02984 | 6.665916 | 0.02 | 0.1049723 | Freiberg | (Bauer et al., 2018)
Sn-poor Epithermal | eb03 | 6355.725 | 80620.93 | 0.02319998 | 55.42628 | 7.283672 | 0.08494901 | 10.4731 | 1062.127 | 1.260485 | 4.827063 | 26.43492 | 888.4638 | Freiberg | (Bauer et al., 2018)
Sn-poor Epithermal | eb03 | 690.2641 | 6517.481 | 0.3676201 | 992.1868 | 8.011867 | 0.08494901 | 640.8701 | 4022.528 | 6.110955 | 120.5418 | 711.2591 | 109.3891 | Freiberg | (Bauer et al., 2018)
Sn-poor Epithermal | eb03 | 4986.56 | 87447.84 | 0.1020216 | 13.65451 | 6.411544 | 0.08494901 | 0.688659 | 1150.25 | 0.9001534 | 1.147325 | 0.3445986 | 0.3812071 | Freiberg | (Bauer et al., 2018)
Sn-poor Epithermal | eb03 | 5516.446 | 83948.2 | 0.02523077 | 32.24101 | 11.66532 | 0.08494901 | 2.098805 | 1208.859 | 0.9814441 | 1.644884 | 0.2914759 | 0.5441733 | Freiberg | (Bauer et al., 2018)
Sn-poor Epithermal | eb03 | 5663.312 | 81639.6 | 0.02369339 | 17.50817 | 10.2722 | 0.08494901 | 1.053983 | 1046.097 | 1.007853 | 1.00084 | 3.341597 | 0.395771 | Freiberg | (Bauer et al., 2018)
Sn-poor Epithermal | eb03 | 2285.307 | 35622.2 | 0.02372904 | 100.4788 | 2.575249 | 0.08494901 | 52.61607 | 1277.159 | 2.889671 | 16.98324 | 57.84126 | 25.85295 | Freiberg | (Bauer et al., 2018)
Sn-poor Epithermal | eb03 | 545.9481 | 10491.46 | 0.009775344 | 212.6294 | 0.6889929 | 0.08494901 | 347.3799 | 1206.779 | 2.092487 | 23.3829 | 129.5292 | 31.72343 | Freiberg | (Bauer et al., 2018)
Sn-poor Epithermal | eb03 | 1323.967 | 26514.48 | 0.02300227 | 114.7025 | 1.950647 | 0.08494901 | 54.58129 | 1008.782 | 1.491838 | 48.16817 | 73.76199 | 38.58137 | Freiberg | (Bauer et al., 2018)
Sn-poor Epithermal | eb03 | 9525.214 | 88177.82 | 0.2176948 | 14.26493 | 6.437221 | 0.08494901 | 0.6632867 | 1193.113 | 1.41379 | 0.9843211 | 0.08569065 | 0.263961 | Freiberg | (Bauer et al., 2018)
Sn-poor Epithermal | eb03 | 6932.284 | 88354.85 | 0.0601202 | 83.45458 | 10.33104 | 0.186165 | 101.9482 | 1190.768 | 0.8791479 | 2.255984 | 85.50436 | 0.8550508 | Freiberg | (Bauer et al., 2018)
Sn-poor Epithermal | eb03 | 3427.782 | 81625.71 | 0.0219176 | 23.12159 | 11.05971 | 0.2361289 | 1.798309 | 977.8844 | 1.210087 | 1.085335 | 0.02 | 0.2833786 | Freiberg | (Bauer et al., 2018)
Sn-poor Epithermal | eb04 | 2857.416 | 94100.83 | 1.615903 | 350.2539 | 3.647079 | 0.2276434 | 6.944869 | 4976.45 | 298.3816 | 39.61808 | 1.247075 | 0.7770574 | Freiberg | (Bauer et al., 2018)
Sn-poor Epithermal | eb04 | 3030.837 | 94187.68 | 1.639389 | 4198.119 | 15.41299 | 0.2655116 | 96.84761 | 6618.451 | 26.33192 | 3091.508 | 0.0434554 | 0.2138152 | Freiberg | (Bauer et al., 2018)
Sn-poor Epithermal | eb04 | 2118.944 | 96484.07 | 1.280049 | 2047.634 | 17.08711 | 0.08494901 | 45.42951 | 5152.24 | 42.86295 | 1506.608 | 0.04321572 | 4.211581 | Freiberg | (Bauer et al., 2018)
Sn-poor Epithermal | eb04 | 2723.384 | 97104.12 | 1.195007 | 1098.02 | 12.92402 | 0.08494901 | 14.23456 | 6253.812 | 55.44589 | 821.4712 | 0.02 | 0.2425365 | Freiberg | (Bauer et al., 2018)
Sn-poor Epithermal | eb04 | 3106.038 | 92159.71 | 1.619064 | 3931.803 | 14.99615 | 0.08494901 | 93.73113 | 6938.586 | 92.80071 | 2939.84 | 0.08455445 | 0.2546754 | Freiberg | (Bauer et al., 2018)
Sn-poor Epithermal | eb04 | 1189.951 | 103829.1 | 0.6523295 | 957.2435 | 16.85365 | 0.08494901 | 13.01305 | 5306.167 | 15.06787 | 705.9678 | 0.02 | 0.1165952 | Freiberg | (Bauer et al., 2018)
Sn-poor Epithermal | eb06 | 3484.583 | 88034.51 | 0.4424918 | 619.0068 | 11.05341 | 0.6680954 | 17.07976 | 2585.692 | 7.333599 | 429.3366 | 6.284011 | 0.335164 | Freiberg | (Bauer et al., 2018)
Sn-poor Epithermal | eb06 | 3397.761 | 88478.39 | 0.5254262 | 502.131 | 10.56047 | 0.6868901 | 9.65301 | 2644.083 | 5.65858 | 354.8895 | 1.205493 | 0.7874153 | Freiberg | (Bauer et al., 2018)
Sn-poor Epithermal | eb06 | 3661.569 | 91625.32 | 0.3048664 | 798.4199 | 9.618033 | 0.3427104 | 43.73809 | 2742.362 | 6.852437 | 487.5641 | 34.33469 | 3.179938 | Freiberg | (Bauer et al., 2018)
Sn-poor Epithermal | eb06 | 3217.452 | 83462.3 | 0.3980539 | 297.9832 | 9.212185 | 0.2936824 | 11.93823 | 2474.893 | 5.77532 | 206.5566 | 0.09384424 | 0.2028454 | Freiberg | (Bauer et al., 2018)
Sn-poor Epithermal | eb06 | 3160.385 | 86313.77 | 0.1356046 | 251.9341 | 11.15789 | 0.2654293 | 9.372585 | 2401.27 | 1.667223 | 163.6083 | 0.1703017 | 0.5321983 | Freiberg | (Bauer et al., 2018)
Sn-poor Epithermal | eb06 | 2531.951 | 79808.28 | 2.927339 | 459.6821 | 6.40057 | 0.2531249 | 50.80868 | 2469.419 | 2.140536 | 175.5319 | 28.33974 | 4.523949 | Freiberg | (Bauer et al., 2018)
Sn-poor Epithermal | eb06 | 2935.897 | 86459.76 | 0.009775344 | 61.60875 | 10.18162 | 0.4224857 | 54.62176 | 2315.635 | 0.6861999 | 20.33641 | 67.3807 | 1.057043 | Freiberg | (Bauer et al., 2018)
Sn-poor Epithermal | eb06 | 4112.284 | 80288.69 | 0.157795 | 888.9288 | 21.10522 | 0.2539616 | 358.0708 | 2275.891 | 2.964993 | 241.9799 | 234.1719 | 6.208729 | Freiberg | (Bauer et al., 2018)
Sn-poor Epithermal | eb06 | 3157.101 | 81993.6 | 0.1137388 | 602.4367 | 7.256687 | 2.808191 | 611.0034 | 2322.613 | 1.887261 | 22.48152 | 481.2425 | 2.742737 | Freiberg | (Bauer et al., 2018)
Sn-poor Epithermal | eb06 | 3822.317 | 97334.86 | 0.5525745 | 683.0454 | 9.188379 | 0.4278389 | 12.54169 | 2976.759 | 6.246241 | 476.2816 | 0.2518192 | 0.1546074 | Freiberg | (Bauer et al., 2018)
Sn-poor Epithermal | eb06 | 3106.521 | 84197.6 | 0.4263424 | 236.5378 | 12.68725 | 0.6497119 | 9.789546 | 2425.606 | 4.178805 | 152.2887 | 0.1997399 | 0.4523444 | Freiberg | (Bauer et al., 2018)
Sn-poor Epithermal | eb08 | 589.6605 | 96920.43 | 2.700889 | 1036.992 | 33.7541 | 0.08494901 | 11.6794 | 5067.905 | 87.9275 | 649.9117 | 0.09674233 | 0.2760908 | Freiberg | (Bauer et al., 2018)
Sn-poor Epithermal | eb08 | 6479.36 | 98696.58 | 2.566439 | 122.8411 | 6.993836 | 0.08494901 | 2.28259 | 5131.655 | 95.32414 | 13.0691 | 0.02 | 0.264957 | Freiberg | (Bauer et al., 2018)
Sn-poor Epithermal | eb08 | 3217.801 | 99105.04 | 15.88695 | 968.9841 | 4.651747 | 0.08494901 | 8.286279 | 4159.867 | 164.9687 | 374.4796 | 0.06713741 | 0.5625155 | Freiberg | (Bauer et al., 2018)
Sn-poor Epithermal | eb08 | 2913.38 | 94757.22 | 15.48635 | 469.3076 | 6.937516 | 0.08494901 | 7.620122 | 4002.231 | 19.62973 | 288.2809 | 3.753483 | 1.55018 | Freiberg | (Bauer et al., 2018)
Sn-poor Epithermal | eb08 | 2269.197 | 91540.29 | 0.4616256 | 267.679 | 6.353575 | 0.08494901 | 4.675056 | 5091.194 | 154.3195 | 85.02317 | 0.02 | 0.2091099 | Freiberg | (Bauer et al., 2018)
Sn-poor Epithermal | eb08 | 2366.762 | 95013.02 | 0.5419774 | 321.167 | 6.019017 | 0.08494901 | 5.06728 | 5178.584 | 192.5915 | 93.04232 | 0.02 | 0.1926827 | Freiberg | (Bauer et al., 2018)
Sn-poor Epithermal | eb08 | 2041.801 | 92404.78 | 0.6505785 | 636.261 | 6.98997 | 0.08494901 | 8.996994 | 5335.173 | 311.0423 | 233.1518 | 0.04017474 | 0.1401063 | Freiberg | (Bauer et al., 2018)
Sn-poor Epithermal | eb08 | 1517.628 | 91185.34 | 0.8820087 | 1082.852 | 10.65977 | 0.08494901 | 7.647093 | 5382.749 | 396.8941 | 604.6144 | 0.1804673 | 1.044016 | Freiberg | (Bauer et al., 2018)
Sn-poor Epithermal | eb08 | 1542.856 | 90830.62 | 0.7879785 | 677.3546 | 10.10035 | 0.08494901 | 11.56202 | 4988.537 | 315.6259 | 185.4951 | 0.02 | 0.2049655 | Freiberg | (Bauer et al., 2018)
Sn-poor Epithermal | eb08 | 4280.637 | 99071.01 | 19.61294 | 165.1403 | 3.5482 | 0.08494901 | 2.014994 | 3790.318 | 38.79245 | 81.21384 | 0.02 | 0.1369479 | Freiberg | (Bauer et al., 2018)
Sn-poor Epithermal | eb09 | 2792.61 | 74561.61 | 10.51287 | 2402.567 | 4.933562 | 0.2369984 | 112.5013 | 2161.674 | 3.750728 | 105.5606 | 6.072782 | 26.00817 | Freiberg | (Bauer et al., 2018)
Sn-poor Epithermal | eb09 | 2472.151 | 75868.69 | 7.196036 | 4764.926 | 5.526452 | 0.2589481 | 112.2839 | 1852.043 | 3.507327 | 229.0374 | 9.629592 | 22.7726 | Freiberg | (Bauer et al., 2018)
Sn-poor Epithermal | eb09 | 5728.95 | 81402.02 | 3.502917 | 2688.654 | 5.810178 | 0.08494901 | 89.32035 | 2222.916 | 2.336172 | 49.58036 | 4.532025 | 24.46182 | Freiberg | (Bauer et al., 2018)
Sn-poor Epithermal | eb09 | 7679.738 | 82763.86 | 1.871182 | 8041.088 | 12.86011 | 0.2572128 | 298.7596 | 2225.336 | 4.701569 | 120.6761 | 54.6693 | 50.78668 | Freiberg | (Bauer et al., 2018)
Sn-poor Epithermal | eb09 | 7682.917 | 84349.51 | 1.842681 | 4242.361 | 11.81535 | 0.2824747 | 147.7409 | 2219.034 | 4.88543 | 146.4822 | 2.83477 | 45.85723 | Freiberg | (Bauer et al., 2018)
Sn-poor Epithermal | eb09 | 6003.447 | 85085.12 | 3.248129 | 2320.524 | 8.538988 | 0.4378486 | 163.4065 | 2285.074 | 7.407451 | 68.50227 | 63.06128 | 37.8601 | Freiberg | (Bauer et al., 2018)
Sn-poor Epithermal | eb12 | 1565.787 | 100330.4 | 0.9584114 | 5994.999 | 8.510677 | 0.08494901 | 69.38835 | 4960.535 | 328.2955 | 187.1941 | 2.298108 | 38.71904 | Freiberg | (Bauer et al., 2018)
Sn-poor Epithermal | eb12 | 1057.815 | 98599.38 | 0.5503789 | 624.1037 | 19.52502 | 0.08494901 | 5.902552 | 5265.817 | 112.1098 | 372.6478 | 0.1018315 | 0.4012749 | Freiberg | (Bauer et al., 2018)
Sn-poor Epithermal | eb12 | 657.8367 | 87874.08 | 0.4296534 | 8808.651 | 16.8436 | 0.08494901 | 90.74694 | 5590.441 | 277.4608 | 411.6237 | 11.54238 | 36.81826 | Freiberg | (Bauer et al., 2018)
Sn-poor Epithermal | eb12 | 1690.309 | 95385.16 | 0.09433676 | 505.9023 | 20.78281 | 0.4441246 | 5.226586 | 4832.2 | 32.05975 | 307.3458 | 0.199031 | 0.5322505 | Freiberg | (Bauer et al., 2018)
Sn-poor Epithermal | eb12 | 991.8985 | 95175.84 | 0.04939003 | 1535.993 | 9.252784 | 0.08494901 | 15.78006 | 5203.956 | 189.7716 | 63.58271 | 0.9832435 | 4.715743 | Freiberg | (Bauer et al., 2018)
Sn-poor Epithermal | eb12 | 2101.368 | 92911.44 | 0.1350691 | 3527.411 | 13.86462 | 0.08494901 | 20.2964 | 4970.831 | 128.9871 | 105.035 | 3.389003 | 12.09838 | Freiberg | (Bauer et al., 2018)
Sn-poor Epithermal | eb12 | 2728.214 | 93363.49 | 0.7810076 | 992.9594 | 7.479491 | 0.08494901 | 12.07716 | 5359.833 | 504.6657 | 127.7328 | 0.401478 | 1.601795 | Freiberg | (Bauer et al., 2018)
Sn-poor Epithermal | eb13 | 4898.992 | 90854.94 | 0.7802553 | 130.2901 | 15.99502 | 0.4658694 | 6.256598 | 1867.441 | 15.8217 | 49.2248 | 0.3469003 | 0.663683 | Freiberg | (Bauer et al., 2018)
Sn-poor Epithermal | eb13 | 3866.514 | 83692.44 | 0.3145359 | 60.63842 | 18.55237 | 0.2919568 | 1.691979 | 1665.397 | 7.68121 | 14.56482 | 0.06788313 | 0.1049437 | Freiberg | (Bauer et al., 2018)
Sn-poor Epithermal | eb13 | 3769.516 | 83758.46 | 0.3206155 | 277.5369 | 9.211775 | 0.2437336 | 108.9684 | 1643.343 | 4.706898 | 75.1372 | 120.2158 | 0.72413 | Freiberg | (Bauer et al., 2018)
Sn-poor Epithermal | eb13 | 4772.245 | 89079.77 | 1.119273 | 81.00871 | 10.53405 | 0.2464857 | 3.549699 | 1875.123 | 9.952016 | 34.68151 | 0.2167877 | 0.3838455 | Freiberg | (Bauer et al., 2018)
Sn-poor Epithermal | eb13 | 4171.099 | 86918.85 | 0.3103809 | 202.2996 | 13.04944 | 6.268298 | 31.48106 | 1872.547 | 5.79924 | 39.66443 | 25.45025 | 2.29929 | Freiberg | (Bauer et al., 2018)
Sn-poor Epithermal | eb13 | 5885.624 | 89790.95 | 0.06595323 | 234.7015 | 16.9283 | 0.3107042 | 71.36411 | 1653.867 | 5.237462 | 66.87256 | 110.5932 | 3.927966 | Freiberg | (Bauer et al., 2018)
Sn-poor Epithermal | eb13 | 3316.154 | 81826.46 | 0.009775344 | 180.4731 | 6.52469 | 0.2511903 | 8.783758 | 1646.142 | 2.223037 | 119.1768 | 0.1403822 | 0.3393267 | Freiberg | (Bauer et al., 2018)
Sn-poor Epithermal | eb13 | 3550.584 | 84938.21 | 0.009775344 | 189.6422 | 14.5117 | 0.3619176 | 8.274102 | 1818.603 | 2.006593 | 105.5393 | 0.1976672 | 0.7935784 | Freiberg | (Bauer et al., 2018)
Sn-poor Epithermal | eb13 | 4145.971 | 89243.52 | 0.5888441 | 82.92414 | 25.30677 | 0.4208114 | 4.075043 | 1940.205 | 9.885972 | 27.26844 | 0.02 | 0.1435926 | Freiberg | (Bauer et al., 2018)
Sn-poor Epithermal | eb14 | 3769.539 | 84263.43 | 0.02521488 | 1491.804 | 10.22615 | 0.511525 | 41.85803 | 2115.304 | 2.114023 | 652.9651 | 32.99233 | 1.149473 | Freiberg | (Bauer et al., 2018)
Sn-poor Epithermal | eb14 | 4566.657 | 85935.48 | 0.1577518 | 1623.289 | 3.9066 | 0.2026375 | 73.15618 | 1740.284 | 3.277015 | 0.7892661 | 44.88794 | 5.099528 | Freiberg | (Bauer et al., 2018)
Sn-poor Epithermal | eb14 | 4701.88 | 88032.93 | 0.04812686 | 24.59654 | 3.853199 | 0.08494901 | 1.482556 | 1733.337 | 4.292993 | 0.6917257 | 0.02 | 0.1761968 | Freiberg | (Bauer et al., 2018)
Sn-poor Epithermal | eb14 | 4227.733 | 87141.08 | 0.009775344 | 192.9168 | 13.72299 | 0.290629 | 5.839592 | 2069.25 | 0.3661735 | 118.0095 | 0.7100946 | 0.5184846 | Freiberg | (Bauer et al., 2018)
Sn-poor Epithermal | eb14 | 5927.395 | 95273.88 | 0.02676168 | 356.5808 | 10.21962 | 0.288664 | 41.44165 | 1860.545 | 0.9363454 | 252.5666 | 44.70099 | 0.6678154 | Freiberg | (Bauer et al., 2018)
Sn-poor Epithermal | eb14 | 3130.492 | 85786.97 | 0.04157032 | 1354.687 | 9.852755 | 0.3838365 | 11.39274 | 2049.623 | 3.423353 | 1039.318 | 0.7806568 | 0.8349948 | Freiberg | (Bauer et al., 2018)
Sn-poor Epithermal | eb14 | 4505.851 | 90055.08 | 0.009775344 | 165.4533 | 13.81193 | 0.2868446 | 12.24887 | 2165.517 | 0.2841743 | 57.79144 | 8.704317 | 1.202711 | Freiberg | (Bauer et al., 2018)
Sn-poor Epithermal | eb14 | 58.30139 | 2234.89 | 2.654905 | 431.0114 | 2.30614 | 0.4266644 | 84.72032 | 3738.757 | 25.88524 | 230.7932 | 93.6732 | 52.374 | Freiberg | (Bauer et al., 2018)
Sn-poor Epithermal | eb14 | 1139.459 | 43949.46 | 6.416678 | 562.7562 | 13.45151 | 0.3756849 | 38.22908 | 2114.377 | 0.5603412 | 109.0961 | 32.07661 | 3.053325 | Freiberg | (Bauer et al., 2018)
Sn-poor Epithermal | eb14 | 316.921 | 6245.513 | 6.107752 | 4042.669 | 1.825450759 | 0.08494901 | 667.3908 | 5042.161 | 3.562082 | 534.0781 | 107.9575 | 111.7527 | Freiberg | (Bauer et al., 2018)
Sn-poor Epithermal | eb14 | 5995.77 | 91402.11 | 0.02323608 | 78.31976 | 18.18782 | 0.3070883 | 3.430726 | 1814.062 | 0.284077 | 36.95505 | 0.09478102 | 0.3539464 | Freiberg | (Bauer et al., 2018)
Sn-poor Epithermal | eb16 | 2296.386 | 81780.75 | 1.115224 | 40.87213 | 12.48371 | 0.08494901 | 3.81955 | 1956.722 | 4.351567 | 3.555719 | 0.06839895 | 1.020018 | Freiberg | (Bauer et al., 2018)
Sn-poor Epithermal | eb16 | 2461.084 | 90326.71 | 1.221537 | 589.4231 | 8.31202 | 0.2513162 | 15.74508 | 1997.997 | 2.271372 | 433.0259 | 0.5005678 | 0.4035191 | Freiberg | (Bauer et al., 2018)
Sn-poor Epithermal | eb16 | 1772.81 | 27111.58 | 4.287639 | 1108.679 | 2.706797 | 0.5157869 | 186.3413 | 2159.488 | 3.744017 | 301.826 | 263.0015 | 61.51161 | Freiberg | (Bauer et al., 2018)
Sn-poor Epithermal | eb16 | 1527.106 | 38571.48 | 1.17539 | 1245.172 | 4.105962 | 0.08494901 | 515.5363 | 2017.378 | 3.259188 | 184.4542 | 604.7689 | 46.11032 | Freiberg | (Bauer et al., 2018)
Sn-poor Epithermal | eb16 | 3370.537 | 102696.1 | 1.034495 | 734.1863 | 9.77115 | 0.3033675 | 142.7969 | 2449.781 | 3.910003 | 259.0721 | 131.1312 | 2.852756 | Freiberg | (Bauer et al., 2018)
Sn-poor Epithermal | eb16 | 2959.26 | 87201.63 | 0.8744359 | 1025.051 | 10.62497 | 0.2815245 | 21.69395 | 2041.695 | 4.304464 | 173.849 | 8.151482 | 9.222063 | Freiberg | (Bauer et al., 2018)
Sn-poor Epithermal | eb16 | 2957.882 | 86811.3 | 0.9909963 | 193.9968 | 11.07708 | 0.08494901 | 19.64007 | 1810.684 | 3.215815 | 70.41968 | 5.941519 | 3.15053 | Freiberg | (Bauer et al., 2018)
Sn-poor Epithermal | eb17 | 8693.415 | 93485.71 | 0.009775344 | 371.9015 | 9.29023 | 0.08494901 | 10.98934 | 1910.384 | 3.033485 | 5.974915 | 0.4764447 | 4.144313 | Freiberg | (Bauer et al., 2018)
Sn-poor Epithermal | eb17 | 5633.19 | 91603.28 | 0.1223907 | 1519.811 | 11.45759 | 0.4895465 | 553.666 | 1807.732 | 1.293226 | 189.4484 | 429.9331 | 10.78804 | Freiberg | (Bauer et al., 2018)
Sn-poor Epithermal | eb17 | 5898.277 | 90792.12 | 0.04069211 | 4004.687 | 12.76714 | 0.5419223 | 796.4882 | 1786.131 | 1.273309 | 190.5356 | 777.5837 | 18.90111 | Freiberg | (Bauer et al., 2018)
Sn-poor Epithermal | eb17 | 5965.292 | 95371.69 | 0.1577546 | 1279.83 | 8.516347 | 0.2677615 | 172.6667 | 1879.109 | 1.62347 | 394.7287 | 154.2239 | 3.876722 | Freiberg | (Bauer et al., 2018)
Sn-poor Epithermal | eb17 | 6207.963 | 89687.99 | 0.1250761 | 751.0977 | 9.522011 | 0.08494901 | 21.46896 | 1659.826 | 1.809048 | 197.5912 | 4.654768 | 2.789894 | Freiberg | (Bauer et al., 2018)
Sn-poor Epithermal | eb17 | 4466.289 | 85743.39 | 0.02326832 | 981.7322 | 5.655012 | 0.2906593 | 9.306348 | 1748.685 | 0.994467 | 3.745043 | 0.9304982 | 5.036552 | Freiberg | (Bauer et al., 2018)
Sn-poor Epithermal | eb17 | 6970.806 | 90769.16 | 0.0225699 | 430.7092 | 6.36782 | 0.08494901 | 19.79016 | 1801.264 | 1.188881 | 27.31809 | 1.442711 | 4.275904 | Freiberg | (Bauer et al., 2018)
Sn-poor Epithermal | eb17 | 4257.777 | 82099.26 | 0.07566597 | 2552.258 | 8.976684 | 0.5155718 | 219.8533 | 2050.174 | 6.154498 | 1102.396 | 8.480804 | 2.459478 | Freiberg | (Bauer et al., 2018)
Sn-poor Epithermal | eb17 | 6149.795 | 97470.16 | 0.08405574 | 339.3354 | 10.04671 | 0.08494901 | 34.9569 | 1924.71 | 1.228248 | 112.8835 | 36.92597 | 1.638776 | Freiberg | (Bauer et al., 2018)
Sn-poor Epithermal | eb17 | 6310.72 | 95363.05 | 0.06627558 | 535.6657 | 11.82222 | 0.08494901 | 160.1878 | 1883.212 | 1.055539 | 128.4976 | 156.8864 | 2.799307 | Freiberg | (Bauer et al., 2018)
Sn-poor Epithermal | eb18 | 4721.125 | 77075.11 | 2.129036 | 4979.096 | 11.0947 | 0.3691012 | 161.5763 | 2635.03 | 7.065417 | 921.8229 | 20.62215 | 52.96081 | Freiberg | (Bauer et al., 2018)
Sn-poor Epithermal | eb18 | 3036.04 | 84422.11 | 3.501148 | 1197.587 | 11.70967 | 0.3496914 | 33.63797 | 2573.941 | 4.270031 | 848.9224 | 0.4603084 | 1.585495 | Freiberg | (Bauer et al., 2018)
Sn-poor Epithermal | eb18 | 3867.207 | 79534.22 | 8.583952 | 5470.024 | 11.01991 | 0.08494901 | 159.2834 | 2440.175 | 10.65053 | 98.68731 | 24.48399 | 55.27328 | Freiberg | (Bauer et al., 2018)
Sn-poor Epithermal | eb18 | 3212.561 | 78220.78 | 0.2674762 | 1443.783 | 19.96044 | 0.3220278 | 102.7081 | 1972.311 | 3.139892 | 179.6577 | 29.30936 | 159.4151 | Freiberg | (Bauer et al., 2018)
Sn-poor Epithermal | eb18 | 2915.44 | 80071.36 | 0.336622 | 987.5983 | 18.32702 | 0.2953509 | 368.6752 | 2023.547 | 3.08302 | 265.1911 | 234.1188 | 17.00336 | Freiberg | (Bauer et al., 2018)
Sn-poor Epithermal | eb18 | 5541.243 | 78517.59 | 1.592968 | 3599.3 | 13.44602 | 0.5535837 | 157.3435 | 2622.872 | 5.581856 | 1435.748 | 29.95929 | 15.92445 | Freiberg | (Bauer et al., 2018)
Sn-poor Epithermal | eb19 | 1628.789 | 82623.11 | 0.0734937 | 218.1102 | 5.231572 | 0.08494901 | 137.8487 | 1011.119 | 2.322744 | 24.25347 | 247.8561 | 0.4957316 | Freiberg | (Bauer et al., 2018)
Sn-poor Epithermal | eb19 | 1627.553 | 82497.82 | 0.0453253 | 11.73939 | 5.290972 | 0.08494901 | 0.3720627 | 1035.622 | 0.7702049 | 0.9037395 | 0.07343445 | 0.2417733 | Freiberg | (Bauer et al., 2018)
Sn-poor Epithermal | eb19 | 1829.58 | 92734.86 | 0.09754246 | 21.28691 | 4.149353 | 0.08494901 | 0.5452291 | 1219.845 | 7.186952 | 0.4060255 | 0.03993816 | 0.2644428 | Freiberg | (Bauer et al., 2018)
Sn-poor Epithermal | eb19 | 2084.785 | 89866.18 | 0.0239707 | 244.708 | 4.565189 | 0.08494901 | 10.48404 | 1193.283 | 0.4779818 | 1.309274 | 1.446044 | 7.910421 | Freiberg | (Bauer et al., 2018)
Sn-poor Epithermal | eb19 | 1895.474 | 92277.25 | 0.009775344 | 2861.934 | 4.652286 | 0.08494901 | 52.35151 | 2023.997 | 0.7319398 | 6.618871 | 80.18448 | 21.47241 | Freiberg | (Bauer et al., 2018)
Sn-poor Epithermal | eb19 | 7006.816 | 93012.42 | 0.4833793 | 32.23356 | 9.536605 | 0.08494901 | 1.158297 | 1212.581 | 15.18287 | 2.020769 | 0.2124862 | 0.2761306 | Freiberg | (Bauer et al., 2018)
Sn-poor Epithermal | eb19 | 4.922721 | 152.7304 | 1.418628 | 117.2517 | 0.03202499 | 0.08494901 | 32.03105 | 1155.458 | 14.09566 | 29.86664 | 50.05741 | 22.33909 | Freiberg | (Bauer et al., 2018)
Sn-poor Epithermal | eb19 | 5.36028 | 404.8576 | 3.607143 | 294.2147 | 0.9353247 | 0.08494901 | 222.7171 | 1300.654 | 12.06609 | 18.14074 | 255.7442 | 85.14894 | Freiberg | (Bauer et al., 2018)
Sn-poor Epithermal | eb19 | 1967.653 | 81100.34 | 0.2059302 | 43.91401 | 9.912745 | 0.2907846 | 15.53312 | 829.6719 | 9.519874 | 3.674665 | 15.10313 | 2.04809 | Freiberg | (Bauer et al., 2018)
Sn-poor Epithermal | eb19 | 2032.232 | 88366.12 | 0.3121768 | 24.32103 | 5.844987 | 0.08494901 | 1.612077 | 935.428 | 11.97004 | 0.8970181 | 0.02 | 0.1835106 | Freiberg | (Bauer et al., 2018)
Sn-poor Epithermal | eb19 | 7103.631 | 95232.09 | 0.2214596 | 28.15069 | 7.977489 | 0.3038793 | 1.083299 | 1526.97 | 5.970986 | 2.537936 | 0.3709254 | 0.2538121 | Freiberg | (Bauer et al., 2018)
Sn-poor Epithermal | eb19 | 1737.646 | 81377.35 | 0.5014875 | 77.77411 | 10.85519 | 0.2893192 | 4.14457 | 904.2078 | 54.24697 | 1.550888 | 6.322009 | 0.6615461 | Freiberg | (Bauer et al., 2018)
Sn-poor Epithermal | eb19 | 1894.862 | 85057.38 | 0.2505062 | 160.5244 | 8.870621 | 0.2842657 | 78.00169 | 862.3938 | 15.95307 | 18.90899 | 95.0398 | 108.654 | Freiberg | (Bauer et al., 2018)
Sn-poor Epithermal | eb20 | 1278.173 | 86458.07 | 4.745327 | 2041.986 | 9.053037 | 0.08494901 | 10.86085 | 5719.345 | 192.9934 | 21.70316 | 1.237743 | 2.987308 | Freiberg | (Bauer et al., 2018)
Sn-poor Epithermal | eb20 | 1692.863 | 91728.23 | 1.017801 | 1555.779 | 10.98578 | 0.08494901 | 14.78816 | 5824.065 | 292.2039 | 1015.734 | 0.02 | 0.7033747 | Freiberg | (Bauer et al., 2018)
Sn-poor Epithermal | eb20 | 1571.185 | 85690.6 | 0.9119292 | 1991.046 | 11.87995 | 0.4352595 | 18.31899 | 6112.91 | 155.7709 | 1279.695 | 0.4960778 | 1.580176 | Freiberg | (Bauer et al., 2018)
Sn-poor Epithermal | eb20 | 690.0686 | 99898.23 | 4.882969 | 887.01 | 11.01912 | 0.08494901 | 11.42563 | 5765.096 | 329.2993 | 460.4042 | 0.02 | 0.1021383 | Freiberg | (Bauer et al., 2018)
Sn-poor Epithermal | eb20 | 5377.952 | 84199.85 | 29.02702 | 2373.848 | 7.111567 | 0.08494901 | 18.89643 | 4995.747 | 332.7085 | 94.39844 | 2.624261 | 5.021647 | Freiberg | (Bauer et al., 2018)
Sn-poor Epithermal | eb20 | 4897.008 | 87894.98 | 25.80882 | 791.4139 | 7.495879 | 0.08494901 | 9.688067 | 5867.779 | 314.7604 | 274.5287 | 1.957547 | 1.620851 | Freiberg | (Bauer et al., 2018)
Sn-poor Epithermal | eb20 | 1463.575 | 89026.11 | 3.034544 | 1952.438 | 10.36407 | 0.2823682 | 28.02058 | 5623.724 | 291.9667 | 1407.896 | 0.1535831 | 0.5807965 | Freiberg | (Bauer et al., 2018)
Sn-poor Epithermal | eb20 | 1575.522 | 89474.04 | 3.575522 | 518.0492 | 6.265569 | 0.08494901 | 6.644915 | 5561.063 | 277.5088 | 203.0434 | 0.02 | 0.2774162 | Freiberg | (Bauer et al., 2018)
Sn-poor Epithermal | eb20 | 661.5041 | 96521.81 | 3.172856 | 550.9946 | 8.717446 | 0.08494901 | 5.985615 | 6119.523 | 268.4918 | 217.9619 | 0.09254417 | 0.3065489 | Freiberg | (Bauer et al., 2018)
Sn-poor Epithermal | eb21 | 2168.941 | 100846.8 | 0.1223413 | 2084.879 | 23.81014 | 0.08494901 | 50.35411 | 8268.651 | 149.2155 | 224.6321 | 5.590145 | 9.9351 | Freiberg | (Bauer et al., 2018)
Sn-poor Epithermal | eb21 | 417.7725 | 102112.4 | 0.5076158 | 751.3319 | 35.74229 | 0.08494901 | 21.64059 | 8652.029 | 418.6821 | 57.98718 | 2.114902 | 5.810988 | Freiberg | (Bauer et al., 2018)
Sn-poor Epithermal | eb21 | 414.7554 | 100756.1 | 0.6096622 | 1653.903 | 35.66226 | 0.2853514 | 31.86841 | 6155.599 | 865.7528 | 396.2853 | 0.1080898 | 0.4922798 | Freiberg | (Bauer et al., 2018)
Sn-poor Epithermal | eb21 | 479.0616 | 95792.89 | 0.2551994 | 2730.998 | 26.20641 | 0.2537451 | 82.98123 | 5582.586 | 299.3075 | 512.0123 | 5.805108 | 6.877732 | Freiberg | (Bauer et al., 2018)
Sn-poor Epithermal | eb21 | 689.838 | 89192.06 | 1.790448 | 9563.395 | 15.72978 | 0.08494901 | 237.4837 | 5552.33 | 293.67 | 296.6545 | 11.41384 | 49.20434 | Freiberg | (Bauer et al., 2018)
Sn-poor Epithermal | eb21 | 658.2281 | 113896.6 | 0.4144543 | 8116.77 | 27.15058 | 0.169898 | 127.5946 | 4445.415 | 367.3365 | 5989.891 | 1.493106 | 583.6249 | Freiberg | (Bauer et al., 2018)
Sn-poor Epithermal | eb21 | 649.6378 | 102387.3 | 0.233558 | 1417.287 | 29.69522 | 0.316621 | 14.40663 | 5164.985 | 403.5863 | 658.4232 | 0.0887132 | 2.539562 | Freiberg | (Bauer et al., 2018)
Sn-poor Epithermal | eb21 | 832.1026 | 105403.2 | 0.6420048 | 1565.001 | 13.4595 | 0.08494901 | 55.40282 | 7171.606 | 893.4833 | 250.8227 | 1.703205 | 2.697768 | Freiberg | (Bauer et al., 2018)
Sn-poor Epithermal | fba03_dSp | 119.0171 | 5419.689 | 0.07192839 | 22.80447 | 35.80756 | 11.07438 | 21.61015 | 483.9328 | 0.032252 | 0.3562865 | 959.6283 | 1036.515 | Freiberg | (Bauer et al., 2018)
Sn-poor Epithermal | fba03_dSp | 123.1181 | 10418.85 | 0.09899226 | 23.60584 | 45.19696 | 25.9419 | 14.69897 | 31.37388 | 0.02532476 | 0.2757986 | 4023.189 | 4419.27 | Freiberg | (Bauer et al., 2018)
Sn-poor Epithermal | fba03_dSp | 184.4592 | 7605.272 | 0.05058898 | 248.8496 | 42.62562 | 20.21122 | 138.2703 | 1311.125 | 5.37352 | 5.094127 | 5587.279 | 6519.314 | Freiberg | (Bauer et al., 2018)
Sn-poor Epithermal | fba03_dSp | 204.1168 | 11337.53 | 0.009775344 | 28.76253 | 52.80648 | 40.1955 | 103.9541 | 73.54545 | 0.814334 | 2.191495 | 7734.357 | 8337.088 | Freiberg | (Bauer et al., 2018)
Sn-poor Epithermal | fba04_dSp | 112.4323 | 16009.11 | 0.1028561 | 59.28225 | 70.70202 | 29.68858 | 8.25216 | 69.04951 | 0.0199465 | 0.2101674 | 1298.111 | 2326.147 | Freiberg | (Bauer et al., 2018)
Sn-poor Epithermal | fba04_dSp | 27.25733 | 2351.608 | 0.3725235 | 73.55461 | 24.10667 | 6.323272 | 6.883348 | 1182.127 | 49.85717 | 17.97724 | 426.8456 | 282.8631 | Freiberg | (Bauer et al., 2018)
Sn-poor Epithermal | fba04_dSp | 79.55464 | 7721.802 | 0.6533893 | 85.38234 | 62.62897 | 10.36652 | 7.766216 | 659.7166 | 1.937592 | 1.341819 | 1008.528 | 947.6715 | Freiberg | (Bauer et al., 2018)
Sn-poor Epithermal | fba04_dSp | 265.8636 | 13550.09 | 0.08671805 | 54.23998 | 52.66137 | 48.53185 | 173.9143 | 41.34757 | 0.04258645 | 0.3555194 | 8901.744 | 13046.09 | Freiberg | (Bauer et al., 2018)
Sn-poor Epithermal | fba04_dSp | 258.0789 | 16511.57 | 0.04406702 | 386.6386 | 57.36943 | 61.31374 | 67.97949 | 36.82667 | 0.04661439 | 0.452776 | 6502.093 | 10221.97 | Freiberg | (Bauer et al., 2018)
Sn-poor Epithermal | fba04_dSp | 276.385 | 11053.15 | 0.1161395 | 602.5185 | 36.13373 | 53.21409 | 51.15477 | 77.92788 | 0.6786773 | 1.045788 | 8178.11 | 11921.85 | Freiberg | (Bauer et al., 2018)
Sn-poor Epithermal | fba04_dSp | 216.7321 | 9495.168 | 0.04204321 | 792.065 | 35.18637 | 37.28977 | 71.61361 | 128.8527 | 1.506136 | 3.726226 | 6413.418 | 8303.917 | Freiberg | (Bauer et al., 2018)
Sn-poor Epithermal | fba04_dSp | 192.1631 | 8038.315 | 0.04562523 | 114.8794 | 26.57784 | 25.62465 | 66.11365 | 4172.438 | 0.1370722 | 0.7456329 | 8221.343 | 8398.24 | Freiberg | (Bauer et al., 2018)
Sn-poor Epithermal | fba04_dSp | 246.8993 | 9324.737 | 0.08503061 | 723.4417 | 32.5554 | 66.97208 | 55.84587 | 90.05085 | 0.1704097 | 1.054992 | 7317.809 | 11296.77 | Freiberg | (Bauer et al., 2018)
Sn-poor Epithermal | fba04_dSp | 155.9323 | 7396.372 | 0.009775344 | 113.857 | 62.23511 | 14.48786 | 251.8929 | 1288.48 | 5.869848 | 4.050063 | 2415.217 | 3573.564 | Freiberg | (Bauer et al., 2018)
Sn-poor Epithermal | fba05_dSp | 136.0572 | 8482.331 | 0.009775344 | 54.0126 | 40.28167 | 13.90241 | 946.9182 | 5678.997 | 67.2803 | 37.25258 | 4646.163 | 5275.965 | Freiberg | (Bauer et al., 2018)
Sn-poor Epithermal | fba05_dSp | 152.3154 | 6992.075 | 0.03845198 | 446.3656 | 48.80578 | 17.38727 | 269.0157 | 1693.919 | 20.62356 | 13.36212 | 4370.637 | 5702.593 | Freiberg | (Bauer et al., 2018)
Sn-poor Epithermal | fba05_dSp | 149.1584 | 6703.022 | 0.04677576 | 902.5883 | 48.7473 | 24.07987 | 1076.746 | 2175.805 | 99.87639 | 143.4078 | 5905.312 | 39110.18 | Freiberg | (Bauer et al., 2018)
Sn-poor Epithermal | fba05_dSp | 90.4057 | 5739.403 | 0.2139077 | 683.5219 | 75.92704 | 9.070072 | 389.3215 | 3179.812 | 162.1981 | 62.10712 | 1386.389 | 3170.26 | Freiberg | (Bauer et al., 2018)
Sn-poor Epithermal | fba05_dSp | 176.499 | 7584.684 | 0.08216134 | 55.6288 | 47.74049 | 17.49932 | 156.7362 | 1447.881 | 3.547464 | 5.43456 | 6103.37 | 6843.486 | Freiberg | (Bauer et al., 2018)
Sn-poor Epithermal | fba05_dSp | 274.7984 | 12486.14 | 0.08167402 | 10.93124 | 41.58201 | 55.37432 | 233.5134 | 146.0233 | 0.2186766 | 0.4531017 | 9951.732 | 13645.49 | Freiberg | (Bauer et al., 2018)
Sn-poor Epithermal | fba07_dSp | 157.9788 | 7163.475 | 0.009775344 | 132.0244 | 43.79337 | 21.85188 | 669.1942 | 2190.054 | 41.55105 | 29.64119 | 3449.622 | 3994.761 | Freiberg | (Bauer et al., 2018)
Sn-poor Epithermal | fba07_dSp | 125.6221 | 7346.447 | 0.0876305 | 265.6208 | 70.8717 | 12.58891 | 238.8034 | 1602.378 | 63.4612 | 12.45741 | 2606.402 | 3591.941 | Freiberg | (Bauer et al., 2018)
Sn-poor Epithermal | fba07_dSp | 218.6435 | 13460.24 | 0.04556858 | 122.9138 | 58.70898 | 41.36192 | 200.9519 | 624.0993 | 20.26226 | 14.2194 | 6633.255 | 7734.701 | Freiberg | (Bauer et al., 2018)
Sn-poor Epithermal | fba07_dSp | 140.4996 | 6294.272 | 0.1288315 | 170.7552 | 39.4115 | 19.38491 | 337.9904 | 1757.217 | 19.10164 | 9.821185 | 4402.442 | 5339.171 | Freiberg | (Bauer et al., 2018)
Sn-poor Epithermal | fba07_dSp | 124.2169 | 5652.383 | 0.07105321 | 339.8356 | 47.88961 | 12.69227 | 367.5916 | 1926.731 | 13.34883 | 8.434553 | 3845.668 | 4709.478 | Freiberg | (Bauer et al., 2018)
Sn-poor Epithermal | fba07_dSp | 91.4478 | 6986.891 | 0.05006066 | 517.7054 | 79.92274 | 10.04043 | 633.9473 | 3464.037 | 40.67249 | 63.11052 | 1609.03 | 2203.826 | Freiberg | (Bauer et al., 2018)
Sn-poor Epithermal | fba07_dSp | 245.986 | 12085.53 | 0.009775344 | 213.2068 | 48.68717 | 55.85289 | 63.54108 | 22.25112 | 0.1307971 | 0.5044964 | 6182.139 | 8998.007 | Freiberg | (Bauer et al., 2018)
Sn-poor Epithermal | fba07_dSp | 177.3119 | 6760.873 | 0.009775344 | 414.9966 | 48.55919 | 21.76901 | 455.9763 | 2825.065 | 50.14801 | 34.25987 | 4560.424 | 6764.579 | Freiberg | (Bauer et al., 2018)
Sn-poor Epithermal | fba07_dSp | 108.3791 | 5007.483 | 0.1200163 | 269.1239 | 41.99229 | 9.679381 | 481.8069 | 2148.77 | 16.20928 | 7.962125 | 1482.027 | 3820.962 | Freiberg | (Bauer et al., 2018)
Sn-poor Epithermal | fba07_dSp | 121.7785 | 7047.124 | 0.1004244 | 319.2407 | 63.87864 | 14.96741 | 162.4592 | 1405.275 | 4.839108 | 4.840449 | 1398.579 | 2628.356 | Freiberg | (Bauer et al., 2018)
Sn-poor Epithermal | fba18_dSp | 184.1274 | 13115.81 | 0.4580312 | 2083.029 | 3.654539 | 2746.632 | 595.0887 | 38.64887 | 0.02025282 | 0.09684633 | 35.59294 | 12482.49 | Freiberg | (Bauer et al., 2018)
Sn-poor Epithermal | fba18_dSp | 33.37146 | 1476.455 | 0.09301852 | 434.1042 | 22.04499 | 44.46112 | 277.9578 | 1738.038 | 40.59499 | 0.4736989 | 332.6388 | 1788.796 | Freiberg | (Bauer et al., 2018)
Sn-poor Epithermal | fba17_dSp | 171.6787 | 6841.96 | 0.06925709 | 555.7041 | 22.41282 | 43.29266 | 7932.463 | 17678.43 | 1555.73 | 156.6679 | 15882.14 | 20462.57 | Freiberg | (Bauer et al., 2018)
Sn-poor Epithermal | fba17_dSp | 209.0138 | 6832.731 | 0.04114156 | 297.0863 | 28.60342 | 32.97301 | 1961.719 | 7387.644 | 18.97192 | 4.347365 | 10909.6 | 14561.51 | Freiberg | (Bauer et al., 2018)
Sn-poor Epithermal | fba17_dSp | 127.7637 | 9555.559 | 0.009775344 | 1778.647 | 34.65012 | 28.79242 | 7197.425 | 16944.08 | 1589.546 | 172.5726 | 13334.8 | 15490.32 | Freiberg | (Bauer et al., 2018)
Sn-poor Epithermal | fba17_dSp | 172.4069 | 7522.822 | 0.009775344 | 272.7478 | 25.11009 | 40.82974 | 7184.238 | 16839.5 | 1321.947 | 142.8498 | 15672.87 | 20505.77 | Freiberg | (Bauer et al., 2018)
Sn-poor Epithermal | fba17_dSp | 217.7139 | 7207.632 | 0.03764178 | 23.60345 | 29.03631 | 36.9779 | 1658.244 | 7480.571 | 20.1662 | 4.110093 | 11990.16 | 15745.63 | Freiberg | (Bauer et al., 2018)
Sn-poor Epithermal | fba19_dSp | 533.8536 | 16845.18 | 0.2644815 | 216.1561 | 56.87472 | 136.6206 | 845.153 | 1708.895 | 0.03655678 | 0.8887269 | 12622.14 | 19937.28 | Freiberg | (Bauer et al., 2018)
Sn-poor Epithermal | fba19_dSp | 374.892 | 11865.12 | 0.2830354 | 4499.32 | 58.29012 | 125.6813 | 2678.963 | 3833.325 | 3.59841 | 33.66791 | 11999.42 | 18615.64 | Freiberg | (Bauer et al., 2018)
Sn-poor Epithermal | fba19_dSp | 415.2115 | 11704.53 | 0.2710282 | 340.3886 | 55.79624 | 125.77 | 2206.894 | 3282.287 | 0.1055644 | 1.811733 | 10301.69 | 14683.37 | Freiberg | (Bauer et al., 2018)
Sn-poor Epithermal | fba19_dSp | 411.4485 | 10626.99 | 0.2861385 | 544.7886 | 49.69895 | 129.2213 | 2599.453 | 3419.295 | 0.1911931 | 2.544365 | 10118.91 | 14792.64 | Freiberg | (Bauer et al., 2018)
Sn-poor Epithermal | fba19_dSp | 529.7689 | 17634.41 | 0.3055333 | 5.727213 | 57.31064 | 137.7943 | 723.4377 | 1251.09 | 0.01902195 | 0.6905562 | 12170.88 | 19724.31 | Freiberg | (Bauer et al., 2018)
Sn-poor Epithermal | fba19_dSp | 516.7339 | 17214.24 | 0.2918412 | 8.730684 | 58.62074 | 129.7917 | 824.8874 | 1360.346 | 0.03485951 | 0.7339837 | 11752.9 | 19203.88 | Freiberg | (Bauer et al., 2018)
Sn-poor Epithermal | fba19_dSp | 502.089 | 16223.4 | 0.2528639 | 12.0502 | 55.17101 | 143.8994 | 937.1137 | 1653.298 | 0.02294326 | 0.8795941 | 10823.81 | 17601.26 | Freiberg | (Bauer et al., 2018)
Sn-poor Epithermal | fba19_dSp | 354.5731 | 5823.309 | 0.8032677 | 420.8362 | 43.99232 | 338.4795 | 271.0149 | 1491.935 | 0.07903268 | 0.8189906 | 4605.674 | 16003.68 | Freiberg | (Bauer et al., 2018)
Sn-poor Epithermal | fba19_dSp | 406.7117 | 13595.51 | 1.074554 | 1048.855 | 83.28495 | 745.73 | 612.2348 | 1512.401 | 0.06998712 | 0.5358104 | 5096.04 | 21278.56 | Freiberg | (Bauer et al., 2018)
Sn-poor Epithermal | fba19_dSp | 431.7934 | 11633.82 | 0.2470753 | 768.9201 | 48.49442 | 102.1244 | 5572.447 | 4011.868 | 0.8312616 | 9.194644 | 11416.8 | 17389.63 | Freiberg | (Bauer et al., 2018)
Sn-poor Epithermal | fba22_dSp | 144.7745 | 8481.526 | 0.04111443 | 6.233667 | 41.05486 | 11.55253 | 871.1436 | 9547.223 | 1.371136 | 5.689373 | 4403.587 | 4836.571 | Freiberg | (Bauer et al., 2018)
Sn-poor Epithermal | fba22_dSp | 213.4929 | 7686.105 | 0.07546566 | 24.66664 | 24.50233 | 24.56648 | 111.0316 | 3730.424 | 0.7222531 | 1.285967 | 8282.157 | 9409.016 | Freiberg | (Bauer et al., 2018)
Sn-poor Epithermal | fba22_dSp | 199.3373 | 9126.296 | 0.07228712 | 241.9213 | 36.51564 | 22.89386 | 36.48057 | 1936.65 | 0.5044214 | 0.4887298 | 6064.906 | 6938.544 | Freiberg | (Bauer et al., 2018)
Sn-poor Epithermal | fba22_hSp | 206.6763 | 7263.089 | 0.04485001 | 1.505716 | 34.66009 | 13.9881 | 352.331 | 3388.487 | 0.8317815 | 1.219917 | 4428.394 | 6501.883 | Freiberg | (Bauer et al., 2018)
Sn-poor Epithermal | fba22_hSp | 170.4227 | 7165.293 | 0.009775344 | 5.76803 | 26.25137 | 18.13035 | 310.5082 | 3695.448 | 1.04375 | 1.543897 | 5983.576 | 7174.052 | Freiberg | (Bauer et al., 2018)
Sn-poor Epithermal | fba20_dSp | 248.039 | 12189.42 | 0.0401706 | 280.8463 | 42.64324 | 58.91308 | 50.18619 | 129.2202 | 0.04477197 | 0.4265719 | 6425.772 | 9904.582 | Freiberg | (Bauer et al., 2018)
Sn-poor Epithermal | fba03 | 0.5094694 | 384.6956 | 4.145829 | 105.8243 | 91.10333 | 1.176133 | 15.22378 | 1408.666 | 26.67868 | 14.42603 | 79.60472 | 9.166695 | Freiberg | (Bauer et al., 2018)
Sn-poor Epithermal | fba03 | 1.122419 | 723.7515 | 3.558934 | 5.900125 | 5.239325 | 0.254153 | 0.8421224 | 4064.538 | 1.66046 | 0.5624889 | 2.604566 | 0.8809728 | Freiberg | (Bauer et al., 2018)
Sn-poor Epithermal | fba03 | 1.938081 | 841.4375 | 2.972867 | 1.539683 | 0.736325 | 0.08494901 | 0.4147378 | 11465.16 | 0.04546891 | 0.3960074 | 1.061113 | 1.016461 | Freiberg | (Bauer et al., 2018)
Sn-poor Epithermal | fba03 | 0.4283198 | 758.7056 | 0.8187791 | 416.2744 | 0.8563218 | 0.08494901 | 0.3939038 | 1573.057 | 63.16506 | 476.1638 | 0.9746988 | 0.612843 | Freiberg | (Bauer et al., 2018)
Sn-poor Epithermal | fba03 | 0.907467 | 431.6183 | 4.444884 | 72.38666 | 21.04878 | 1.615103 | 22.13575 | 3251.926 | 8.73445 | 4.801496 | 93.3177 | 10.92717 | Freiberg | (Bauer et al., 2018)
Sn-poor Epithermal | fba03 | 1.23127 | 1134.575 | 0.233653 | 129.9536 | 11.17234 | 0.08494901 | 2.415607 | 1454.682 | 57.67389 | 109.4127 | 18.53886 | 0.9423803 | Freiberg | (Bauer et al., 2018)
Sn-poor Epithermal | fba03 | 1.679267 | 511.2705 | 4.394913 | 10.69273 | 0.9547131 | 0.08494901 | 2.20613 | 4972.307 | 1.065986 | 2.351772 | 9.356515 | 2.103375 | Freiberg | (Bauer et al., 2018)
Sn-poor Epithermal | fba03 | 1.739351 | 633.0897 | 2.298812 | 237.581 | 106.6033 | 1.198615 | 26.0882 | 1007.747 | 13.14286 | 17.52758 | 206.9136 | 31.69464 | Freiberg | (Bauer et al., 2018)
Sn-poor Epithermal | fba03 | 0.8489437 | 972.2382 | 0.6355154 | 28.74212 | 4.379653 | 0.08494901 | 0.1433022 | 2271.557 | 19.36836 | 21.58331 | 0.725634 | 0.5672858 | Freiberg | (Bauer et al., 2018)
Sn-poor Epithermal | fba03 | 0.5113858 | 1060.377 | 0.3327612 | 42.03126 | 12.06002 | 0.08494901 | 0.3328916 | 1371.874 | 27.81046 | 22.33714 | 2.000589 | 0.8587659 | Freiberg | (Bauer et al., 2018)
Sn-poor Epithermal | fba04 | 0.7235252 | 1042.501 | 0.1276392 | 28.17386 | 19.56113 | 0.08494901 | 0.2147372 | 1180.116 | 25.56467 | 5.128705 | 0.7533284 | 0.7213286 | Freiberg | (Bauer et al., 2018)
Sn-poor Epithermal | fba04 | 0.8555734 | 587.3453 | 4.108281 | 70.67051 | 22.63811 | 0.08494901 | 17.02889 | 1922.832 | 4.329671 | 7.398269 | 91.18151 | 6.938474 | Freiberg | (Bauer et al., 2018)
Sn-poor Epithermal | fba04 | 0.9315958 | 415.3282 | 4.376408 | 17.54658 | 8.486467 | 0.08494901 | 5.552106 | 1302.845 | 5.28402 | 1.211558 | 24.91444 | 6.152367 | Freiberg | (Bauer et al., 2018)
Sn-poor Epithermal | fba04 | 1.119405 | 1038.817 | 0.3297802 | 22.98291 | 12.40199 | 0.08494901 | 0.7934188 | 1894.88 | 22.67544 | 0.5680979 | 3.54665 | 2.089939 | Freiberg | (Bauer et al., 2018)
Sn-poor Epithermal | fba04 | 0.7230219 | 792.018 | 1.495528 | 25.61123 | 10.8033 | 0.08494901 | 2.674888 | 1574.997 | 7.613027 | 2.968145 | 13.88635 | 2.524316 | Freiberg | (Bauer et al., 2018)
Sn-poor Epithermal | fba04 | 1.087213 | 724.6342 | 1.271422 | 149.8314 | 17.41198 | 0.6320402 | 15.74837 | 1604.984 | 60.20896 | 32.9727 | 136.0921 | 3.102874 | Freiberg | (Bauer et al., 2018)
Sn-poor Epithermal | fba04 | 0.9627454 | 1102.878 | 0.1787676 | 249.2516 | 32.25764 | 0.08494901 | 24.18608 | 1315.319 | 121.198 | 60.52507 | 219.6241 | 5.859322 | Freiberg | (Bauer et al., 2018)
Sn-poor Epithermal | fba04 | 1.026147 | 1061.355 | 0.1789289 | 184.6096 | 28.56832 | 0.08494901 | 13.35274 | 1325.155 | 124.9001 | 45.03074 | 124.5936 | 2.484084 | Freiberg | (Bauer et al., 2018)
Sn-poor Epithermal | fba04 | 0.3091265 | 851.7535 | 0.4916414 | 37.20444 | 9.04823 | 0.08494901 | 6.353123 | 1596.652 | 34.04948 | 15.62801 | 18.83335 | 4.658195 | Freiberg | (Bauer et al., 2018)
Sn-poor Epithermal | fba04 | 0.7958787 | 563.3078 | 3.100563 | 147.2485 | 11.3035 | 0.5806399 | 17.60206 | 1960.606 | 127.1671 | 29.65548 | 75.49985 | 9.633362 | Freiberg | (Bauer et al., 2018)
Sn-poor Epithermal | fba04 | 0.7085713 | 1049.085 | 0.1533822 | 13.35471 | 19.09475 | 0.08494901 | 0.2632258 | 1308.144 | 1.911736 | 0.6046821 | 1.258678 | 0.6498181 | Freiberg | (Bauer et al., 2018)
Sn-poor Epithermal | fba04 | 1.256201 | 838.8867 | 1.077055 | 21.83307 | 8.588662 | 0.08494901 | 7.337661 | 2242.295 | 3.414016 | 0.8888323 | 28.20199 | 9.666543 | Freiberg | (Bauer et al., 2018)
Sn-poor Epithermal | fba04 | 0.981271 | 790.4222 | 1.505437 | 64.67791 | 10.03395 | 0.08494901 | 3.989314 | 1493.572 | 65.44014 | 19.67195 | 16.57383 | 4.834514 | Freiberg | (Bauer et al., 2018)
Sn-poor Epithermal | fba12 | 1.160645 | 579.9721 | 10.23183 | 125.7938 | 176.2065 | 0.9883267 | 5.023742 | 2387.962 | 0.05453928 | 2.243823 | 41.59954 | 10.0395 | Freiberg | (Bauer et al., 2018)
Sn-poor Epithermal | fba12 | 0.8580578 | 503.8778 | 8.872784 | 214.9605 | 173.6503 | 0.7474967 | 24.59062 | 3247.868 | 11.58597 | 12.78028 | 160.2801 | 38.42532 | Freiberg | (Bauer et al., 2018)
Sn-poor Epithermal | fba12 | 0.6732401 | 391.6307 | 7.922671 | 379.7605 | 410.987 | 2.527675 | 39.83331 | 2242.123 | 0.1000184 | 3.135606 | 252.7314 | 44.68522 | Freiberg | (Bauer et al., 2018)
Sn-poor Epithermal | fba12 | 1.281179 | 537.5509 | 13.08674 | 1109.569 | 629.3774 | 42.65362 | 118.4085 | 2833.352 | 4.521229 | 57.94828 | 1079.506 | 251.8728 | Freiberg | (Bauer et al., 2018)
Sn-poor Epithermal | fba12 | 2.808642 | 977.0649 | 10.14427 | 318.3246 | 209.7038 | 1.345338 | 40.3576 | 5363.859 | 3.986227 | 46.14022 | 269.653 | 92.02221 | Freiberg | (Bauer et al., 2018)
Sn-poor Epithermal | fba12 | 4.262841 | 1404.403 | 11.76023 | 100.5019 | 44.81403 | 0.08494901 | 12.22223 | 16177.69 | 0.9686492 | 12.69074 | 112.4223 | 37.557 | Freiberg | (Bauer et al., 2018)
Sn-poor Epithermal | fba12 | 1.921154 | 936.8925 | 13.32728 | 285.6114 | 208.4376 | 1.182859 | 39.91973 | 3560.834 | 2.462244 | 5.477316 | 263.708 | 66.08899 | Freiberg | (Bauer et al., 2018)
Sn-poor Epithermal | fba13_hSp | 0.6346228 | 361.253 | 5.879466 | 215.6925 | 218.8229 | 2.110717 | 21.3155 | 2991.485 | 1.417073 | 9.06132 | 134.6763 | 31.68614 | Freiberg | (Bauer et al., 2018)
Sn-poor Epithermal | fba13_hSp | 0.7501979 | 466.1678 | 8.492439 | 165.3367 | 132.4785 | 1.217457 | 13.74229 | 3042.247 | 0.3438471 | 6.633516 | 119.5444 | 36.88804 | Freiberg | (Bauer et al., 2018)
Sn-poor Epithermal | fba13_hSp | 0.874155 | 452.4256 | 10.96132 | 527.046 | 485.6313 | 10.519 | 53.30222 | 2007.583 | 0.1028237 | 1.974702 | 401.5319 | 105.4093 | Freiberg | (Bauer et al., 2018)
Sn-poor Epithermal | fba13_hSp | 0.7252058 | 350.179 | 6.029507 | 202.9048 | 174.0986 | 5.104742 | 25.41916 | 2801.76 | 0.9937109 | 25.45981 | 122.0114 | 50.25942 | Freiberg | (Bauer et al., 2018)
Sn-poor Epithermal | fba13_hSp | 2.339255 | 841.0191 | 6.237817 | 788.7205 | 108.7894 | 1.914066 | 59.09071 | 14180.03 | 72.28169 | 143.6877 | 727.0382 | 328.1189 | Freiberg | (Bauer et al., 2018)
Sn-poor Epithermal | fba13_hSp | 1.77403 | 596.8446 | 7.757897 | 377.7255 | 42.84921 | 1.60644 | 32.94532 | 10864.78 | 0.504687 | 4.383162 | 391.6833 | 228.2288 | Freiberg | (Bauer et al., 2018)
Sn-poor Epithermal | fba13_hSp | 0.9624399 | 431.5211 | 10.97016 | 61.70966 | 102.2875 | 1.06676 | 1.955197 | 2307.115 | 0.7314952 | 5.942075 | 16.16337 | 3.904525 | Freiberg | (Bauer et al., 2018)
Sn-poor Epithermal | fba13_hSp | 0.6682665 | 406.2178 | 7.63135 | 518.9015 | 440.7019 | 11.30375 | 42.77209 | 2426.772 | 4.772412 | 77.36826 | 332.3375 | 85.26215 | Freiberg | (Bauer et al., 2018)
Sn-poor Epithermal | fba13_hSp | 0.727738 | 358.0241 | 6.467667 | 354.7873 | 388.8485 | 6.916288 | 21.81307 | 2335.264 | 10.72307 | 37.06046 | 157.8463 | 27.03899 | Freiberg | (Bauer et al., 2018)
Sn-poor Epithermal | fba13_hSp | 1.296863 | 584.0438 | 9.550627 | 308.3835 | 205.6644 | 3.073806 | 33.65925 | 2656.613 | 0.3774903 | 28.89221 | 239.8877 | 77.92324 | Freiberg | (Bauer et al., 2018)
Sn-poor Epithermal | fba13_hSp | 2.365012 | 811.8075 | 7.523398 | 1199.428 | 95.31539 | 3.036644 | 103.2255 | 17270.85 | 239.3729 | 414.4499 | 995.7616 | 356.1938 | Freiberg | (Bauer et al., 2018)
Sn-poor Epithermal | fba13_hSp | 1.04536 | 572.8264 | 11.14883 | 965.4415 | 337.629 | 3.220548 | 102.9347 | 3472.399 | 285.6909 | 216.5991 | 680.706 | 169.792 | Freiberg | (Bauer et al., 2018)
Sn-poor Epithermal | fba13_hSp | 0.8694411 | 521.3343 | 10.52733 | 773.3048 | 358.604 | 9.937498 | 78.92894 | 4210.897 | 9.956005 | 44.69197 | 697.887 | 170.6928 | Freiberg | (Bauer et al., 2018)
Sn-poor Epithermal | fba13_dSp | 3.377003 | 1507.369 | 20.07243 | 969.3544 | 317.6214 | 15.37051 | 101.2737 | 9462.447 | 0.02048268 | 3.261382 | 852.9035 | 213.83 | Freiberg | (Bauer et al., 2018)
Sn-poor Epithermal | fba13_dSp | 1.510056 | 1048.4 | 19.77339 | 1077 | 752.0045 | 7.010036 | 117.6805 | 2263.449 | 0.4849282 | 22.02748 | 825.0142 | 131.3092 | Freiberg | (Bauer et al., 2018)
Sn-poor Epithermal | fba13_dSp | 1.951276 | 1222.596 | 9.622359 | 1137.09 | 138.5304 | 1.883832 | 113.8744 | 5217.616 | 1095.112 | 275.481 | 1161.923 | 393.2223 | Freiberg | (Bauer et al., 2018)
Sn-poor Epithermal | fba13_dSp | 2.947963 | 1115.655 | 12.0012 | 3.234935 | 0.8445763 | 0.08494901 | 0.07599961 | 16593.15 | 0.2900862 | 0.2538622 | 1.247018 | 0.9683728 | Freiberg | (Bauer et al., 2018)
Sn-poor Epithermal | fba13_dSp | 1.296065 | 654.2791 | 13.4546 | 653.6079 | 348.6885 | 5.203842 | 70.51081 | 5657.281 | 58.53593 | 84.6574 | 593.5607 | 179.9093 | Freiberg | (Bauer et al., 2018)
Sn-poor Epithermal | fba13_dSp | 0.959147 | 366.5992 | 6.882169 | 474.1088 | 181.3544 | 2.792049 | 55.92175 | 4083.774 | 22.13606 | 25.86073 | 589.3306 | 252.707 | Freiberg | (Bauer et al., 2018)
Sn-poor Epithermal | fba13_dSp | 1.877758 | 1135.983 | 25.76293 | 444.0297 | 566.5977 | 3.938988 | 15.23214 | 2082.34 | 0.02538444 | 1.614634 | 173.3229 | 21.90133 | Freiberg | (Bauer et al., 2018)
Sn-poor Epithermal | fba13_dSp | 2.174101 | 1033.569 | 15.64892 | 1047.652 | 431.8255 | 13.64191 | 80.37644 | 6003.429 | 8.040961 | 90.70875 | 828.7111 | 212.7095 | Freiberg | (Bauer et al., 2018)
Sn-poor Epithermal | fba13_dSp | 1.476747 | 906.5542 | 19.85464 | 319.9887 | 280.2094 | 2.284424 | 17.84204 | 2741.751 | 7.343322 | 18.87947 | 200.2876 | 29.49837 | Freiberg | (Bauer et al., 2018)
Sn-poor Epithermal | fba23 | 5.905999 | 3219.099 | 25.92964 | 2090.503 | 658.2303 | 10.39747 | 122.9778 | 17749.78 | 632.3336 | 9.441545 | 1021.379 | 286.0843 | Freiberg | (Bauer et al., 2018)
Sn-poor Epithermal | fba23 | 3.489134 | 2281.718 | 24.40018 | 3327.686 | 1748.078 | 18.64462 | 209.4075 | 12743.87 | 276.623 | 25.45096 | 2593.578 | 396.6279 | Freiberg | (Bauer et al., 2018)
Sn-poor Epithermal | fba23 | 6.779536 | 4137.275 | 36.86289 | 2287.35 | 714.5322 | 14.1364 | 158.6175 | 9808.304 | 0.06727271 | 0.6348922 | 1246.006 | 562.6562 | Freiberg | (Bauer et al., 2018)
Sn-poor Epithermal | fba23 | 1.086964 | 847.9808 | 0.2835564 | 148.3226 | 15.92962 | 0.08494901 | 1.694349 | 1964.582 | 266.6744 | 18.9381 | 1.124383 | 3.725587 | Freiberg | (Bauer et al., 2018)
Sn-poor Epithermal | fba23 | 0.810307 | 593.4518 | 3.146479 | 394.8443 | 109.8733 | 6.934524 | 23.2373 | 2452.57 | 72.21991 | 292.5356 | 69.18089 | 30.18808 | Freiberg | (Bauer et al., 2018)
Sn-poor Epithermal | fba23 | 2.350934 | 2037.156 | 43.21453 | 244.3517 | 311.734 | 3.683816 | 15.45375 | 2962.422 | 0.02231085 | 0.4775551 | 101.0064 | 19.60161 | Freiberg | (Bauer et al., 2018)
Sn-poor Epithermal | fba23 | 2.371068 | 1837.472 | 28.95257 | 381.6682 | 380.4664 | 5.428787 | 39.97124 | 3355.029 | 0.05707649 | 1.095615 | 246.9766 | 55.15766 | Freiberg | (Bauer et al., 2018)
Sn-poor Epithermal | fba23 | 3.98131 | 2937.476 | 42.01854 | 805.8685 | 907.8999 | 5.138194 | 73.79271 | 3532.527 | 0.07233311 | 2.513627 | 508.609 | 100.591 | Freiberg | (Bauer et al., 2018)
Sn-poor Epithermal | fba23 | 4.70578 | 3023.479 | 35.00284 | 725.1016 | 592.8536 | 7.286545 | 55.73483 | 4583.098 | 121.1532 | 19.81086 | 438.3178 | 111.3855 | Freiberg | (Bauer et al., 2018)
Sn-poor Epithermal | fba26_hSp | 1.322642 | 669.7847 | 11.25341 | 409.6134 | 291.4568 | 2.019763 | 70.23018 | 2350.222 | 0.4074066 | 37.00483 | 371.4136 | 98.39401 | Freiberg | (Bauer et al., 2018)
Sn-poor Epithermal | fba26_hSp | 1.210631 | 535.279 | 11.7275 | 222.226 | 216.029 | 1.784054 | 27.49766 | 2616.145 | 0.01669446 | 0.4440558 | 188.456 | 46.52545 | Freiberg | (Bauer et al., 2018)
Sn-poor Epithermal | fba26_hSp | 1.753307 | 566.6229 | 7.413468 | 892.3704 | 378.3728 | 20.52325 | 86.1035 | 5125.93 | 52.16457 | 139.5529 | 668.5302 | 213.9738 | Freiberg | (Bauer et al., 2018)
Sn-poor Epithermal | fba26_hSp | 1.360117 | 432.9101 | 8.23272 | 928.9728 | 493.3086 | 29.05417 | 53.14728 | 3868.434 | 15.61563 | 47.13923 | 651.3259 | 147.4359 | Freiberg | (Bauer et al., 2018)
Sn-poor Epithermal | fba26_hSp | 2.743562 | 951.0561 | 9.088159 | 20.36648 | 29.75597 | 0.08494901 | 2.425708 | 12984.76 | 0.0212689 | 1.355564 | 16.83897 | 4.166842 | Freiberg | (Bauer et al., 2018)
Sn-poor Epithermal | fba26_hSp | 1.556454 | 629.9327 | 9.697224 | 137.0206 | 151.243 | 1.096677 | 17.64761 | 4665.827 | 0.02167032 | 2.400649 | 106.8007 | 26.2731 | Freiberg | (Bauer et al., 2018)
Sn-poor Epithermal | fba26_hSp | 1.617954 | 735.8959 | 10.59633 | 85.44816 | 164.1285 | 0.904079 | 3.792133 | 2786.594 | 1.123625 | 2.725764 | 27.26059 | 7.234789 | Freiberg | (Bauer et al., 2018)
Sn-poor Epithermal | fba26_hSp | 0.8254335 | 433.2847 | 7.232912 | 114.7525 | 101.9014 | 0.5058478 | 12.37871 | 3061.906 | 1.801423 | 6.514736 | 85.88323 | 22.87168 | Freiberg | (Bauer et al., 2018)
Sn-poor Epithermal | fba26_hSp | 2.552779 | 1034.836 | 12.98455 | 857.8688 | 296.9488 | 2.033694 | 166.4977 | 3711.294 | 38.43156 | 54.927 | 973.2527 | 329.8594 | Freiberg | (Bauer et al., 2018)
Sn-poor Epithermal | fba26_hSp | 2.014096 | 563.9675 | 6.735074 | 10.84368 | 2.367588 | 0.08494901 | 1.750408 | 15435.18 | 0.1377303 | 0.8383584 | 10.3552 | 4.818155 | Freiberg | (Bauer et al., 2018)
Sn-poor Epithermal | fba26_hSp | 0.7555748 | 380.4974 | 6.06548 | 148.9247 | 165.134 | 0.5601488 | 15.07645 | 2936.956 | 13.25451 | 11.28109 | 102.9845 | 26.58727 | Freiberg | (Bauer et al., 2018)
Sn-poor Epithermal | fba26_hSp | 1.513952 | 596.5034 | 8.867333 | 292.9306 | 204.4589 | 1.384601 | 43.56189 | 3060.157 | 0.5575501 | 30.56926 | 290.7933 | 91.77743 | Freiberg | (Bauer et al., 2018)
Sn-poor Epithermal | fba26_hSp | 1.636701 | 554.4594 | 8.62967 | 2365.676 | 745.0205 | 32.12222 | 140.8968 | 3399.584 | 3.952575 | 335.7498 | 1630.645 | 475.4964 | Freiberg | (Bauer et al., 2018)
Sn-poor Epithermal | fba24_dSp | 20.4925 | 1452.149 | 0.9284749 | 599.4418 | 147.257 | 4.53389 | 749.0148 | 3542.888 | 0.1782813 | 2.416842 | 1118.471 | 604.4856 | Freiberg | (Bauer et al., 2018)
Sn-poor Epithermal | fba24_hSp | 1.450862 | 1038.279 | 15.5741 | 502.232 | 347.4985 | 6.41515 | 64.58914 | 3493.231 | 0.05165264 | 1.605622 | 522.7722 | 80.7912 | Freiberg | (Bauer et al., 2018)
Sn-poor Epithermal | fba24_hSp | 5.225144 | 1625.574 | 9.680919 | 452.4436 | 62.37158 | 8.12127 | 120.5727 | 1641.169 | 0.02322866 | 3.053287 | 643.6331 | 142.1977 | Freiberg | (Bauer et al., 2018)
Sn-poor Epithermal | fba24_hSp | 2.899654 | 1889.886 | 31.39261 | 731.6738 | 421.8239 | 40.20071 | 91.94236 | 7724.346 | 3.7969 | 35.53805 | 666.4498 | 159.3181 | Freiberg | (Bauer et al., 2018)
Sn-poor Epithermal | 2019- TO-05-KK-50 (slC) | 1984.55 | 204.5309 | 0.045773 | 2893.129 | 1414.658 | 1.098926 | 3.990802 | 4073.297 | 1190.662 | 0.4707629 | 0.1283146 | 0.5435037 | Toromocho | Benites et al. (2021)
Sn-poor Epithermal | 2019- TO-05-KK-50 (slC) | 4694.245 | 66.30845 | 0.07475 | 3124.549 | 1123.428 | 1.244769 | 6.705287 | 3951.022 | 1456.327 | 2.814768 | 0.4302555 | 3.397256 | Toromocho | Benites et al. (2021)
Sn-poor Epithermal | 2019- TO-05-KK-50 (slC) | 4663.114 | 97.65855 | 0.05798961 | 2258.952 | 726.3791 | 0.8786316 | 6.297487 | 3897.109 | 1080.865 | 3.412091 | 0.1363931 | 1.939439 | Toromocho | Benites et al. (2021)
Sn-poor Epithermal | 2019- TO-05-KK-50 (slC) | 2255.697 | 173.5543 | 0.1059506 | 1001.451 | 686.1376 | 2.300429 | 3.932593 | 3634.606 | 144.6363 | 8.141729 | 0.3613557 | 2.563072 | Toromocho | Benites et al. (2021)
Sn-poor Epithermal | 2019- TO-05-KK-50 (slC) | 5447.682 | 72.05402 | 0.042752 | 2271.032 | 838.5799 | 1.609509 | 4.317079 | 3707.59 | 1349.245 | 1.785237 | 0.08180879 | 2.650481 | Toromocho | Benites et al. (2021)
Sn-poor Epithermal | 2019- TO-05-KK-50 (slC) | 3019.836 | 230.582 | 0.045845 | 1282.757 | 645.9034 | 1.744205 | 4.405859 | 3713.087 | 370.9728 | 3.353524 | 2.130316 | 1.305282 | Toromocho | Benites et al. (2021)
Sn-poor Epithermal | 2019- TO-05-KK-50 (slC) | 520.6207 | 120.8656 | 0.050948 | 3270.276 | 1738.93 | 4.162477 | 4.741406 | 4366.726 | 1233.038 | 0.4443171 | 0.2627654 | 0.8791944 | Toromocho | Benites et al. (2021)
Sn-poor Epithermal | 2019-MOR-44 (slC1) | 1585.936 | 18151.49 | 0.061833 | 110.0768 | 0.3307197 | 0.231294 | 2.010595 | 1954.125 | 75.15242 | 0.038838 | 0.01 | 0.5992762 | Lower Ombla | Benites et al. (2021)
Sn-poor Epithermal | 2019-MOR-44 (slC1) | 1500.92 | 16971.49 | 0.066537 | 77.43258 | 0.4085516 | 0.2186678 | 1.707933 | 1915.304 | 72.71152 | 0.042879 | 0.01 | 0.206408 | Lower Ombla | Benites et al. (2021)
Sn-poor Epithermal | 2019-MOR-41 (slC1) | 532.1534 | 13361.18 | 12.69659 | 68.92684 | 1.12541 | 0.2284451 | 2.490935 | 1990.035 | 49.39984 | 0.2269561 | 0.068591 | 0.6754321 | Lower Ombla | Benites et al. (2021)
Sn-poor Epithermal | 2019-MOR-41 (slC1) | 543.0342 | 13502.75 | 7.079514 | 59.52351 | 1.131147 | 0.1510191 | 2.472278 | 1985.667 | 48.34652 | 0.4542863 | 0.064189 | 0.1857047 | Lower Ombla | Benites et al. (2021)
Sn-poor Epithermal | 2019-MOR-42 (slC1) | 1809.036 | 27002.86 | 3.902845 | 82.37756 | 3.962441 | 0.1937198 | 3.20425 | 1997.291 | 45.34902 | 3.205371 | 0.036239 | 0.2373516 | Lower Ombla | Benites et al. (2021)
Sn-poor Epithermal | 2019-MOR-42 (slC1) | 1771.758 | 25985.07 | 2.651609 | 167.8676 | 7.3193 | 0.20012 | 3.557563 | 2033.515 | 49.50679 | 1.110211 | 0.050882 | 0.8484595 | Lower Ombla | Benites et al. (2021)
Sn-poor Epithermal | 2019-MOR-42 (slC1) | 1677.214 | 23340.21 | 1.669602 | 89.10855 | 5.491418 | 0.14235 | 4.043582 | 1965.79 | 47.98539 | 0.5933813 | 0.037296 | 2.992559 | Lower Ombla | Benites et al. (2021)
Sn-poor Epithermal | 2019-MOR-42 (slC1) | 1572.966 | 22168.75 | 0.3184571 | 49.85585 | 6.322996 | 0.1509655 | 2.314475 | 1892.624 | 49.42568 | 0.3069221 | 0.037184 | 0.4346171 | Lower Ombla | Benites et al. (2021)
Sn-poor Epithermal | 2019-MOR-44 (slC2) | 1622.095 | 20465.61 | 0.048893 | 96.48347 | 1.010698 | 0.15176 | 1.965003 | 1954.623 | 70.12705 | 0.9286217 | 0.029409 | 0.5173662 | Lower Ombla | Benites et al. (2021)
Sn-poor Epithermal | 2019-MOR-44 (slC2) | 1564.079 | 17617.26 | 0.04974 | 103.9435 | 0.7832923 | 0.1477857 | 2.183177 | 1904.932 | 72.4551 | 0.4166087 | 0.026978 | 0.7596691 | Lower Ombla | Benites et al. (2021)
Sn-poor Epithermal | 2019-MOR-44 (slC2) | 1599.295 | 18419.84 | 0.051792 | 152.0088 | 1.524203 | 0.3056246 | 2.401348 | 1943.324 | 74.87872 | 0.6381167 | 0.03124 | 1.127569 | Lower Ombla | Benites et al. (2021)
Sn-poor Epithermal | 2019-MOR-44 (slC2) | 1652.924 | 19503.83 | 0.060281 | 217.2598 | 0.9160479 | 0.17251 | 2.293217 | 1982.902 | 76.80597 | 0.4341222 | 0.03375 | 0.1901947 | Lower Ombla | Benites et al. (2021)
Sn-poor Epithermal | 2019-MOR-41 (slC2) | 535.5516 | 14543.6 | 8.074569 | 93.91576 | 1.175251 | 0.21361 | 2.391054 | 2033.929 | 48.47836 | 0.4510728 | 0.2607 | 0.2001152 | Lower Ombla | Benites et al. (2021)
Sn-poor Epithermal | 2019-MOR-41 (slC2) | 520.0437 | 12983.71 | 4.998764 | 60.67786 | 1.227075 | 0.2504558 | 2.182899 | 2039.543 | 46.94911 | 0.4631646 | 0.13157 | 0.09645841 | Lower Ombla | Benites et al. (2021)
Sn-poor Epithermal | 2019-MOR-41 (slC2) | 530.2899 | 12445.88 | 6.518617 | 120.4702 | 0.9283953 | 0.4723307 | 3.152097 | 1968.185 | 46.08587 | 3.118117 | 0.093233 | 0.6312751 | Lower Ombla | Benites et al. (2021)
Sn-poor Epithermal | 2019-MOR-41 (slC2) | 563.7345 | 13540.56 | 6.332055 | 90.1778 | 1.20663 | 0.3683929 | 3.162483 | 2085.037 | 48.65271 | 2.483782 | 0.083384 | 0.5721488 | Lower Ombla | Benites et al. (2021)
Sn-poor Epithermal | 2019-MOR-41 (slC2) | 561.1888 | 14214.64 | 12.78683 | 71.21624 | 1.204528 | 0.3631308 | 3.1499 | 2059.698 | 50.33654 | 0.4091726 | 0.11737 | 0.6747803 | Lower Ombla | Benites et al. (2021)
Sn-poor Epithermal | 2019-MOR-41 (slC2) | 549.8087 | 12971.81 | 6.412679 | 119.7524 | 0.9955182 | 0.2661553 | 2.485626 | 2075.318 | 46.56743 | 0.2037839 | 0.069135 | 0.6928303 | Lower Ombla | Benites et al. (2021)
Sn-poor Epithermal | 2019-MOR-41 (slC2) | 527.6948 | 12083.45 | 4.181307 | 76.30041 | 1.001839 | 0.19612 | 2.266282 | 2070.487 | 44.75937 | 0.4948647 | 0.078983 | 0.3152574 | Lower Ombla | Benites et al. (2021)
Sn-poor Epithermal | 2019-MOR-41 (slC2) | 499.2019 | 10800.14 | 3.614075 | 81.59404 | 0.9500176 | 0.408611 | 2.259972 | 1943.814 | 47.76956 | 2.115671 | 0.092146 | 0.5138413 | Lower Ombla | Benites et al. (2021)
Sn-poor Epithermal | 2019-MOR-42 (slC2) | 1609.991 | 19585.62 | 0.1001109 | 50.93665 | 6.284435 | 0.3440066 | 2.407562 | 1908.594 | 49.43154 | 0.9541681 | 0.042997 | 1.128024 | Lower Ombla | Benites et al. (2021)
Sn-poor Epithermal | 2019-MOR-42 (slC2) | 1628.698 | 20237.51 | 0.1605565 | 56.4156 | 5.963444 | 0.1536397 | 2.721595 | 1907.704 | 49.51403 | 0.6435013 | 0.039577 | 0.8199824 | Lower Ombla | Benites et al. (2021)
Sn-poor Epithermal | 2019-MOR-42 (slC2) | 1948.792 | 29091.97 | 5.546338 | 79.17198 | 3.161242 | 0.30428 | 4.121924 | 2047.994 | 46.46454 | 1.329026 | 0.07973 | 0.3083506 | Lower Ombla | Benites et al. (2021)
Sn-poor Epithermal | 2019-MOR-42 (slC2) | 1610.317 | 21513.73 | 0.2386336 | 77.2254 | 6.453097 | 0.15032 | 2.881897 | 1871.579 | 47.49085 | 0.7137463 | 0.037564 | 1.073956 | Lower Ombla | Benites et al. (2021)
Sn-poor Epithermal | 2019-MOR-42 (slC2) | 1714.1 | 20813.43 | 1.102956 | 74.33087 | 3.955421 | 0.18698 | 12.92101 | 2094.283 | 54.85304 | 0.4098304 | 0.049778 | 15.35919 | Lower Ombla | Benites et al. (2021)
Sn-poor Epithermal | 2019-MOR-42 (slC2) | 1579.533 | 22487.26 | 0.757943 | 67.26239 | 6.427347 | 0.14449 | 2.187779 | 1888.016 | 45.39747 | 3.465631 | 0.037152 | 0.108309 | Lower Ombla | Benites et al. (2021)
Sn-poor Epithermal | 2019-MOR-42 (slC2) | 1878.427 | 27667.77 | 2.411964 | 88.2032 | 4.350099 | 0.2465607 | 4.160435 | 1925.881 | 48.084 | 4.432337 | 0.040653 | 1.529948 | Lower Ombla | Benites et al. (2021)
Sn-poor Epithermal | 2019-MOR-031-SPB (slC1) | 491.6264 | 16192.52 | 0.195036 | 6945.128 | 15.2256 | 0.15821 | 14.8638 | 4545.461 | 72.54661 | 35.57418 | 5.360153 | 29.83572 | Isabel | Benites et al. (2021)
Sn-poor Epithermal | 2019-MOR-031-SPB (slC1) | 4954.459 | 15188.03 | 1.609551 | 248.6354 | 14.29675 | 0.2122 | 3.222327 | 4910.931 | 111.5897 | 13.60426 | 0.053149 | 0.4937062 | Isabel | Benites et al. (2021)
Sn-poor Epithermal | 2019-MOR-031-SPB (slC2) | 3654.462 | 13718.67 | 2.104298 | 329.6139 | 44.93808 | 0.1599 | 2.344429 | 4846.207 | 276.8901 | 108.5732 | 0.037521 | 0.09687942 | Isabel | Benites et al. (2021)
Sn-poor Epithermal | 2019-MOR-032-SP (slC2) | 547.0798 | 3101.967 | 13.02298 | 149.5243 | 1.113217 | 0.17982 | 4.693315 | 3578.255 | 5.033311 | 23.26294 | 4.669133 | 15.91603 | Isabel | Benites et al. (2021)
Sn-poor Epithermal | 2019-MOR-032-SP (slC2) | 814.3294 | 1519.477 | 0.897468 | 113.6054 | 1.727519 | 0.14283 | 3.157533 | 4067.879 | 9.020834 | 97.84773 | 0.5295218 | 22.84573 | Isabel | Benites et al. (2021)
Sn-poor Epithermal | 2019-MOR-032-SP (slC2) | 1973.719 | 2153.589 | 2.734269 | 126.1084 | 3.012804 | 0.15118 | 2.49425 | 3731.012 | 16.43019 | 85.8716 | 0.590269 | 1.256319 | Isabel | Benites et al. (2021)
Sn-poor Epithermal | 2019-MOR-032-SP (slC2) | 1051.563 | 2923.821 | 2.753718 | 955.1643 | 10.95664 | 0.14882 | 3.612569 | 2838.7 | 5.477335 | 6.84456 | 0.06417053 | 1.084627 | Isabel | Benites et al. (2021)
Sn-poor Epithermal | 2019-MOR-032-SP (slC2) | 1350.388 | 1987.553 | 6.086744 | 114.4267 | 1.382458 | 0.19038 | 2.085195 | 3805.763 | 11.75431 | 55.1294 | 0.08919473 | 0.08210522 | Isabel | Benites et al. (2021)
Sn-poor Epithermal | 2019-MOR-032-SP (slC2) | 226.7415 | 4918.022 | 2.17306 | 30.54747 | 23.02697 | 0.16962 | 1.949769 | 2958.271 | 1.607246 | 6.377583 | 0.038569 | 0.03421425 | Isabel | Benites et al. (2021)
Sn-poor Epithermal | 2019-MOR-032-SP (slC2) | 112.4517 | 5068.153 | 2.287496 | 34.49027 | 26.6834 | 0.14163 | 1.953133 | 2881.117 | 1.192058 | 1.793821 | 0.08160816 | 0.7873717 | Isabel | Benites et al. (2021)
Sn-poor Epithermal | KMO-06-293 (slA) | 2655.727 | 56280.76 | 1.674474 | 49.59978 | 10.83013 | 0.1803446 | 2.828762 | 1936.68 | 38.83497 | 0.4247927 | 0.06315778 | 0.721179 | Manto Italia | Benites et al. (2021)
Sn-poor Epithermal | KMO-06-293 (slA) | 2861.954 | 58740.21 | 0.3851478 | 27.85093 | 6.234793 | 0.13514 | 3.6969 | 1863.611 | 24.26605 | 0.1795879 | 0.1087455 | 1.519523 | Manto Italia | Benites et al. (2021)
Sn-poor Epithermal | KMO-06-293 (slA) | 3068.209 | 58411.39 | 0.09267965 | 46.63473 | 25.96445 | 0.13988 | 3.044119 | 1871.557 | 19.16889 | 0.2644246 | 0.041493 | 0.9302486 | Manto Italia | Benites et al. (2021)
Sn-poor Epithermal | KMO-06-293 (slA) | 2885.059 | 59654.16 | 0.2768623 | 27.92514 | 5.73651 | 0.1643 | 3.453429 | 1730.221 | 24.73125 | 0.6142549 | 0.2334938 | 1.383734 | Manto Italia | Benites et al. (2021)
Sn-poor Epithermal | KMO-06-293 (slA) | 2752.653 | 60401.27 | 0.2509029 | 45.99314 | 3.978047 | 0.4964121 | 14.62496 | 1765.239 | 27.49048 | 4.068424 | 2.202771 | 12.73324 | Manto Italia | Benites et al. (2021)
Sn-poor Epithermal | MO-05-KK-07 (slA) | 3146.432 | 67245.03 | 0.2477967 | 277.2215 | 7.103802 | 0.8908062 | 11.60368 | 1751.343 | 323.8498 | 38.15523 | 2.449769 | 29.08353 | Manto Italia | Benites et al. (2021)
Sn-poor Epithermal | MO-05-KK-07 (slA) | 3312.259 | 72835.17 | 0.2504674 | 271.2437 | 9.686516 | 0.2295524 | 6.171608 | 1809.09 | 312.7555 | 7.061843 | 0.5896069 | 2.110703 | Manto Italia | Benites et al. (2021)
Sn-poor Epithermal | MO-05-KK-07 (slA) | 3156.116 | 71126.79 | 0.3337116 | 249.3861 | 10.59957 | 0.1690109 | 5.220541 | 1921.543 | 302.4696 | 11.87467 | 0.1477613 | 0.6192447 | Manto Italia | Benites et al. (2021)
Sn-poor Epithermal | MO-05-KK-07 (slA) | 3116.5 | 67948.87 | 0.1854132 | 251.8334 | 7.657856 | 0.2280389 | 8.689355 | 1877.365 | 316.3864 | 19.32904 | 0.9111235 | 5.872163 | Manto Italia | Benites et al. (2021)
Sn-poor Epithermal | MO-05-KK-07 (slA) | 3290.823 | 75297.63 | 0.3914771 | 255.2002 | 4.930455 | 0.1624313 | 6.180229 | 1978.358 | 307.0774 | 14.85844 | 0.038959 | 0.2576731 | Manto Italia | Benites et al. (2021)
Sn-poor Epithermal | 2019-MOR-54 (slA) | 11097.98 | 71421.62 | 160.5685 | 153.3564 | 0.2562664 | 0.2697383 | 3.56912 | 2003.409 | 166.4828 | 0.9881051 | 0.025471 | 0.05467843 | Porvenir | Benites et al. (2021)
Sn-poor Epithermal | 2019-MOR-54 (slA) | 12323.58 | 69767.38 | 162.145 | 347.2962 | 0.2389822 | 0.4016588 | 5.637877 | 1992.353 | 167.5288 | 1.017482 | 0.029454 | 3.600898 | Porvenir | Benites et al. (2021)
Sn-poor Epithermal | 2019-MOR-54 (slA) | 8759.145 | 73533.31 | 162.5887 | 170.278 | 0.2659286 | 0.3820802 | 3.33114 | 2062.81 | 166.1561 | 2.76574 | 0.027682 | 0.3981536 | Porvenir | Benites et al. (2021)
Sn-poor Epithermal | 2019-MOR-54 (slA) | 10629.44 | 71295.83 | 128.9093 | 164.7762 | 0.231812 | 0.3138908 | 4.384044 | 2057.211 | 171.3791 | 1.54993 | 0.025368 | 0.05724687 | Porvenir | Benites et al. (2021)
Sn-poor Epithermal | 2019-MOR-54 (slA) | 9668.726 | 72327.77 | 118.3693 | 161.2895 | 0.2616395 | 0.3005545 | 5.105643 | 2081.315 | 169.6605 | 0.6544104 | 0.02878962 | 1.862412 | Porvenir | Benites et al. (2021)
Sn-poor Epithermal | 2019-MOR-54 (slA) | 8378.677 | 77244.34 | 168.6796 | 166.854 | 0.2711106 | 0.344688 | 4.15351 | 2072.617 | 164.4306 | 1.47097 | 0.027225 | 0.4187413 | Porvenir | Benites et al. (2021)
Sn-poor Epithermal | 2019-MOR-54 (slA) | 8172.467 | 79054.74 | 170.0602 | 139.2001 | 0.2681259 | 0.4409626 | 3.527335 | 2075.099 | 162.9317 | 3.156915 | 0.028218 | 0.06939772 | Porvenir | Benites et al. (2021)
Sn-poor Epithermal | 2019-MOR-54 (slA) | 10552.47 | 73376.89 | 159.3827 | 153.2853 | 0.2548316 | 0.4293227 | 5.095592 | 2082.339 | 172.7617 | 1.71462 | 0.03840867 | 1.799618 | Porvenir | Benites et al. (2021)
Sn-poor Epithermal | 2019-MOR-54 (slA) | 15568.78 | 63576.87 | 167.4635 | 161.6621 | 0.2507244 | 0.4393468 | 6.341212 | 2084.839 | 167.975 | 0.1995758 | 0.02496255 | 3.607854 | Porvenir | Benites et al. (2021)
Sn-poor Epithermal | 2019-MOR-54 (slA) | 8920.878 | 77229.65 | 177.6287 | 162.0786 | 0.2537138 | 0.4871604 | 5.167094 | 2096.946 | 168.5555 | 2.219091 | 0.025973 | 0.09121116 | Porvenir | Benites et al. (2021)
Sn-poor Epithermal | 2019-MOR-54 (slA) | 9428.866 | 74790.83 | 172.1489 | 173.1383 | 0.2501388 | 0.3955087 | 6.913179 | 2111.858 | 170.7043 | 2.000048 | 0.026358 | 0.489532 | Porvenir | Benites et al. (2021)
Sn-poor Epithermal | 2019-MOR-052-SP (slA) | 3295.63 | 74806.49 | 272.6639 | 150.3368 | 0.1138318 | 0.3674168 | 3.064739 | 1686.202 | 212.2661 | 0.174628 | 0.032596 | 0.9441595 | Porvenir | Benites et al. (2021)
Sn-poor Epithermal | 2019-MOR-052-SP (slA) | 3534.197 | 73863.26 | 261.7247 | 148.1279 | 0.1155021 | 0.4521454 | 3.16016 | 1699.386 | 208.9919 | 0.2621705 | 0.025878 | 0.1766758 | Porvenir | Benites et al. (2021)
Sn-poor Epithermal | 2019-MOR-052-SP (slA) | 3765.411 | 72789.54 | 266.0311 | 159.1266 | 0.1155315 | 0.2027692 | 3.65636 | 1668.831 | 215.3221 | 0.1897833 | 0.027693 | 2.238268 | Porvenir | Benites et al. (2021)
Sn-poor Epithermal | 2019-MOR-052-SP (slA) | 3711.482 | 72939.18 | 262.2461 | 156.1189 | 0.110052 | 0.1797507 | 2.994625 | 1723.099 | 216.2665 | 0.2349506 | 0.028479 | 0.3543165 | Porvenir | Benites et al. (2021)
Sn-poor Epithermal | 2019-MOR-052-SP (slA) | 3654.924 | 73676.88 | 269.3353 | 150.2031 | 0.08901735 | 0.3409 | 2.878059 | 1732.608 | 209.7075 | 0.2231102 | 0.03035 | 0.1892491 | Porvenir | Benites et al. (2021)
Sn-poor Epithermal | 2019-MOR-052-SP (slA) | 4593.352 | 72704.11 | 263.1675 | 191.5396 | 0.1402382 | 0.3720565 | 2.917043 | 1703.07 | 210.5211 | 0.1467104 | 0.027015 | 0.3634367 | Porvenir | Benites et al. (2021)
Sn-poor Epithermal | 2019-MOR-052-SP (slA) | 3140.672 | 75380.56 | 267.8888 | 155.0408 | 0.1293883 | 0.5126802 | 2.857733 | 1764.792 | 202.4577 | 0.2601787 | 0.026131 | 0.260988 | Porvenir | Benites et al. (2021)
Sn-poor Epithermal | 2019-MOR-052-SP (slA) | 4572.036 | 72704.52 | 286.5409 | 156.0334 | 0.1715975 | 0.4771588 | 3.311155 | 1738.263 | 203.5462 | 0.2045925 | 0.029308 | 0.1212428 | Porvenir | Benites et al. (2021)
Sn-poor Epithermal | 2019-MOR-052-SP (slA) | 3488.55 | 73336.53 | 273.4132 | 416.1367 | 0.1510158 | 0.2652931 | 5.167599 | 1758.162 | 203.9869 | 0.1529117 | 0.030835 | 4.444559 | Porvenir | Benites et al. (2021)
Sn-poor Epithermal | 2019-MOR-052-SP (slA) | 3753.478 | 73500.48 | 283.5746 | 145.7039 | 0.1804841 | 0.3309144 | 2.944316 | 1759.54 | 205.365 | 0.2067343 | 0.027817 | 0.3922397 | Porvenir | Benites et al. (2021)
Sn-poor Epithermal | 2019-MOR-052-SP (slA) | 4209.368 | 73955.6 | 279.3429 | 277.246 | 0.1427567 | 0.4316176 | 4.772895 | 1774.285 | 206.5087 | 0.1941186 | 0.031577 | 4.915683 | Porvenir | Benites et al. (2021)
Sn-poor Epithermal | 2019-MOR-052-SP (slA) | 3817.851 | 75292.75 | 274.0891 | 158.6251 | 0.1424557 | 0.3910966 | 3.107163 | 1766.725 | 205.0354 | 0.264186 | 0.025237 | 0.9638894 | Porvenir | Benites et al. (2021)
Sn-poor Epithermal | 2019-MOR-052-SP (slA) | 4103.88 | 74382.5 | 279.9212 | 196.9436 | 0.1038827 | 0.4171209 | 8.824372 | 1780.017 | 217.1643 | 0.1933164 | 0.028284 | 11.9158 | Porvenir | Benites et al. (2021)
Sn-poor Epithermal | 2019-MOR-052-SP (slA) | 3700.397 | 74889.65 | 275.4185 | 155.1516 | 0.1531991 | 0.4725103 | 3.091105 | 1774.291 | 203.632 | 0.15756 | 0.027275 | 0.5446715 | Porvenir | Benites et al. (2021)
Sn-poor Epithermal | 2019-MOR-052-SP (slA) | 4609.313 | 75812.29 | 279.9809 | 157.1854 | 0.1912522 | 0.1768522 | 2.983184 | 1810.451 | 210.1685 | 0.2130922 | 0.029033 | 0.13901 | Porvenir | Benites et al. (2021)
Sn-poor Epithermal | 2019-MOR-052-SP (slA) | 4602.532 | 74564.14 | 273.2771 | 156.1568 | 0.1785191 | 0.5654987 | 2.544579 | 1782.498 | 203.9111 | 0.1763169 | 0.029316 | 0.3492533 | Porvenir | Benites et al. (2021)
Sn-poor Epithermal | 2019-MOR-052-SP (slA) | 4286.197 | 73589.16 | 279.09 | 150.9133 | 0.2227306 | 0.3889782 | 2.929896 | 1744.884 | 206.9636 | 0.96254 | 0.2893539 | 1.018408 | Porvenir | Benites et al. (2021)
Sn-poor Epithermal | 2019-MOR-052-SP (slA) | 4766.703 | 75961.89 | 286.3076 | 163.2557 | 0.2087088 | 0.2083656 | 2.728144 | 1782.988 | 207.1681 | 0.21872 | 0.029643 | 0.1524798 | Porvenir | Benites et al. (2021)
Sn-poor Epithermal | 2019-MOR-052-SP (slA) | 6319.784 | 72111.46 | 277.0957 | 215.4286 | 0.1337698 | 0.521515 | 4.242597 | 1845.982 | 210.2088 | 0.1621833 | 0.029009 | 4.581803 | Porvenir | Benites et al. (2021)
Sn-poor Epithermal | 2019-MOR-052-SP (slA) | 4357.338 | 74420.34 | 282.7824 | 159.8351 | 0.2104011 | 0.2421088 | 2.830703 | 1765.576 | 207.2021 | 0.2509838 | 0.027245 | 0.1282428 | Porvenir | Benites et al. (2021)
Sn-poor Epithermal | 2019-MOR-052-SP (slA) | 4105.785 | 75706.49 | 281.0794 | 163.4116 | 0.1698841 | 0.3416545 | 2.954319 | 1806.178 | 208.4175 | 0.2282299 | 0.025639 | 0.1530448 | Porvenir | Benites et al. (2021)
Sn-poor Epithermal | 2019-MOR-052-SP (slA) | 4697.236 | 75592.19 | 292.2353 | 224.1022 | 0.1732545 | 0.3352413 | 2.470039 | 1799.865 | 208.1727 | 0.1763467 | 0.0295 | 0.6831219 | Porvenir | Benites et al. (2021)
Sn-poor Epithermal | 2019-MOR-052-SP (slA) | 4497.174 | 77336.45 | 292.2722 | 162.0933 | 0.1889353 | 0.3286019 | 2.6645 | 1827.958 | 213.2571 | 0.2625105 | 0.029114 | 0.1943028 | Porvenir | Benites et al. (2021)
Sn-poor Epithermal | 2019-MOR-052-SP (slA) | 4713.309 | 76612.9 | 289.2283 | 166.9874 | 0.154716 | 0.2973998 | 2.744073 | 1806.38 | 208.8207 | 0.1897119 | 0.02885337 | 0.4114682 | Porvenir | Benites et al. (2021)
Sn-poor Epithermal | 2019-MOR-034-SP (slC1) | 2507.304 | 24370.98 | 0.4008851 | 190.8865 | 37.2074 | 0.4066407 | 11.49766 | 4510.226 | 0.5485648 | 158.4856 | 0.4463419 | 3.299013 | Rosita/Rubí | Benites et al. (2021)
Sn-poor Epithermal | 2019-MOR-034-SP (slC1) | 2507.304 | 24370.98 | 0.4008851 | 190.8865 | 37.2074 | 0.4066407 | 11.49766 | 4510.226 | 0.5485648 | 158.4856 | 0.4463419 | 3.299013 | Rosita/Rubí | Benites et al. (2021)
Sn-poor Epithermal | 2019-MOR-034-SP (slC1) | 2766.665 | 20602.44 | 1.703752 | 78.48204 | 21.9788 | 0.2427376 | 9.455264 | 4934.214 | 0.3476725 | 58.50217 | 0.02954 | 0.04162114 | Rosita/Rubí | Benites et al. (2021)
Sn-poor Epithermal | 2019-MOR-034-SP (slC1) | 1145.443 | 20813.89 | 1.908652 | 59.4611 | 35.02476 | 0.1626496 | 9.908732 | 4923.546 | 0.1815842 | 27.44932 | 0.2439735 | 0.6004611 | Rosita/Rubí | Benites et al. (2021)
Sn-poor Epithermal | 2019-MOR-034-SP (slC1) | 1428.807 | 21408.63 | 0.9085935 | 114.653 | 52.57078 | 0.3220676 | 10.46993 | 4956.663 | 0.3562088 | 68.85935 | 0.029109 | 0.02392221 | Rosita/Rubí | Benites et al. (2021)
Sn-poor Epithermal | 2019-MOR-034-SP (slC1) | 10225.43 | 9837.887 | 0.3692051 | 2285.284 | 13.7804 | 0.18494 | 41.76672 | 4866.548 | 25.19052 | 85.36615 | 1.302416 | 1.006628 | Rosita/Rubí | Benites et al. (2021)
Sn-poor Epithermal | 2019-MOR-034-SP (slC1) | 1014.727 | 20173.34 | 1.942093 | 64.26795 | 26.51711 | 0.1818644 | 7.011804 | 5223.552 | 0.2784146 | 41.98143 | 0.029214 | 0.04944206 | Rosita/Rubí | Benites et al. (2021)
Sn-poor Epithermal | 2019-MOR-034-SP (slC1) | 1775.337 | 22917.19 | 0.6113825 | 79.07926 | 26.02186 | 0.3546395 | 5.450331 | 4937.123 | 0.9564178 | 60.30918 | 0.03974689 | 0.2429536 | Rosita/Rubí | Benites et al. (2021)
Sn-poor Epithermal | 2019-MOR-026-SP (slC1) | 1580.44 | 30928.13 | 0.929903 | 229.388 | 27.8258 | 0.3191049 | 7.643399 | 5525.192 | 0.3770465 | 216.5713 | 0.028531 | 0.015061 | Rosita/Rubí | Benites et al. (2021)
Sn-poor Epithermal | 2019-MOR-026-SP (slC1) | 3366.231 | 16385.63 | 0.17321 | 1021.203 | 81.56565 | 1.606917 | 12.53025 | 4388.908 | 1.084979 | 840.0485 | 0.4602808 | 0.1658138 | Rosita/Rubí | Benites et al. (2021)
Sn-poor Epithermal | 2019-MOR-026-SP (slC1) | 1650.327 | 11270.99 | 0.5835908 | 458.2873 | 76.44639 | 0.4533197 | 7.305386 | 4154.823 | 6.052908 | 397.414 | 0.99699 | 1.276903 | Rosita/Rubí | Benites et al. (2021)
Sn-poor Epithermal | 2019-MOR-026-SP (slC1) | 11704.03 | 3182.181 | 0.1717 | 328.0481 | 40.68353 | 0.3458246 | 12.45292 | 4698.649 | 5.367638 | 235.4847 | 7.59865 | 1.691557 | Rosita/Rubí | Benites et al. (2021)
Sn-poor Epithermal | 2019-MOR-026-SP (slC1) | 777.3948 | 7924.294 | 0.19377 | 425.3533 | 60.70117 | 0.852528 | 8.266614 | 4237.615 | 2.233784 | 362.3296 | 0.5708122 | 1.399703 | Rosita/Rubí | Benites et al. (2021)
Sn-poor Epithermal | 2019-MOR-029-SPB (slC1) | 705.7837 | 8486.97 | 0.17975 | 705.1083 | 61.22615 | 1.105811 | 9.993235 | 4334.962 | 17.57603 | 235.4847 | 0.7256364 | 2.981302 | Rosita/Rubí | Benites et al. (2021)
Sn-poor Epithermal | 2019-MOR-029-SPB (slC1) | 2357.42 | 5106.013 | 0.1575511 | 24.60776 | 11.12168 | 0.227418 | 4.012728 | 2954.235 | 0.2266678 | 0.627262 | 1.234257 | 46.86493 | Rosita/Rubí | Benites et al. (2021)
Sn-poor Epithermal | 2019-MOR-029-SPB (slC1) | 2605.27 | 5697.595 | 0.3020871 | 37.15736 | 3.032787 | 0.22305 | 2.483407 | 3350.12 | 0.2052838 | 0.4131409 | 0.1076329 | 1.01033 | Rosita/Rubí | Benites et al. (2021)
Sn-poor Epithermal | 2019-MOR-029-SPB (slC1) | 1360.066 | 11951.6 | 1.23885 | 8978.059 | 0.631124 | 0.16823 | 43.55324 | 2506.138 | 0.05428177 | 1.760848 | 7.669978 | 0.6953286 | Rosita/Rubí | Benites et al. (2021)
Sn-poor Epithermal | 2019-MOR-029-SPB (slC1) | 1554.319 | 11562.7 | 0.4272682 | 9528.716 | 0.6944315 | 0.16005 | 46.30898 | 2803.223 | 0.03083891 | 0.5535932 | 2.856522 | 0.2171211 | Rosita/Rubí | Benites et al. (2021)
Sn-poor Epithermal | 2019-MOR-029-SPB (slC1) | 2955.133 | 2683.63 | 0.12051 | 13.47715 | 10.43461 | 0.2084896 | 3.919512 | 3714.807 | 0.03030106 | 0.327482 | 0.2134613 | 40.6101 | Rosita/Rubí | Benites et al. (2021)
Sn-poor Epithermal | 2019-MOR-029-SPB (slC1) | 1369.929 | 6527.947 | 1.867434 | 3341.789 | 1.337449 | 0.17805 | 33.53022 | 2500.231 | 0.03914106 | 0.823726 | 6.393604 | 16.18075 | Rosita/Rubí | Benites et al. (2021)
Sn-poor Epithermal | 2019-MOR-029-SPB (slC1) | 580.8567 | 12515.32 | 0.670886 | 5955.622 | 0.761638 | 0.17664 | 17.71071 | 2082.686 | 0.04836241 | 0.3832285 | 0.7834586 | 10.90023 | Rosita/Rubí | Benites et al. (2021)
Sn-poor Epithermal | 2019-MOR-028-SPB (slC1) | 343.6156 | 4775.926 | 0.1263637 | 486.9035 | 0.3500767 | 0.14693 | 7.952311 | 2611.658 | 0.04397323 | 1.788144 | 3.731631 | 0.929407 | Rosita/Rubí | Benites et al. (2021)
Sn-poor Epithermal | 2019-MOR-028-SPB (slC1) | 3658.839 | 3079.712 | 0.16147 | 1506.85 | 428.7083 | 0.1425411 | 2.831463 | 3704.939 | 0.1883041 | 338.5096 | 0.00525622 | 42.72277 | Rosita/Rubí | Benites et al. (2021)
Sn-poor Epithermal | 2019-MOR-028-SPB (slC1) | 2377.953 | 7155.972 | 0.28466 | 4900.335 | 45.43934 | 2.282068 | 18.62663 | 3577.724 | 0.03961539 | 271.5246 | 5.593348 | 2.874946 | Rosita/Rubí | Benites et al. (2021)
Sn-poor Epithermal | 2019-MOR-028-SPB (slC1) | 3404.334 | 1965.972 | 0.2741 | 626.6285 | 75.10386 | 6.411118 | 27.25319 | 4298.435 | 0.437442 | 215.9477 | 8.338703 | 7.424476 | Rosita/Rubí | Benites et al. (2021)
Sn-poor Epithermal | 2019-MOR-028-SPA (slC2) | 1382.279 | 15978.55 | 0.21148 | 2620.97 | 93.37963 | 12.09867 | 55.97568 | 4357.339 | 2.548542 | 1.689385 | 43.71579 | 23.10311 | Rosita/Rubí | Benites et al. (2021)
Sn-poor Epithermal | 2019-MOR-028-SPA (slC2) | 2038.567 | 1734.414 | 0.13309 | 333.4977 | 110.8875 | 13.19821 | 19.38025 | 4289.917 | 0.2104864 | 63.0256 | 18.49616 | 0.4447198949 | Rosita/Rubí | Benites et al. (2021)
Sn-poor Epithermal | 2019-MOR-028-SPA (slC2) | 2551.527 | 1784.699 | 0.17351 | 283.0467 | 73.32381 | 6.020979 | 15.98673 | 4175.791 | 0.09968868 | 70.96494 | 19.04997 | 26.50986 | Rosita/Rubí | Benites et al. (2021)
Sn-poor Epithermal | 2019-MOR-036-SP (slC2) | 1818.201 | 1681.987 | 0.32589 | 110.7813 | 23.14058 | 0.41824 | 12.40863 | 4809.078 | 0.9641451 | 71.48666 | 6.116157 | 6.577683 | Rosita/Rubí | Benites et al. (2021)
Sn-poor Epithermal | 2019-MOR-036-SP (slC2) | 415.546 | 4008.125 | 0.15026 | 8.543147 | 0.4455285 | 0.1770103 | 3.579304 | 3121.328 | 6.729625 | 4.021328 | 0.08780401 | 0.455561 | Rosita/Rubí | Benites et al. (2021)
Sn-poor Epithermal | 2019-MOR-036-SP (slC2) | 4181.975 | 1157.724 | 0.15626 | 67.66062 | 36.10529 | 0.13846 | 3.427264 | 3265.888 | 1.428951 | 26.40893 | 0.034692 | 0.05123458 | Rosita/Rubí | Benites et al. (2021)
Sn-poor Epithermal | 2019-MOR-036-SP (slC2) | 215.4393 | 4918.118 | 6.023606 | 14.31246 | 0.5760164 | 0.13932 | 2.631267 | 4034.989 | 1.493978 | 10.97966 | 0.038499 | 0.1782713 | Rosita/Rubí | Benites et al. (2021)
Sn-poor Epithermal | 2019-MOR-036-SP (slC2) | 260.2841 | 5730.065 | 5.830191 | 8.8406 | 0.711501 | 0.13649 | 7.175796 | 4073.932 | 0.7296537 | 6.282857 | 0.036034 | 0.5239433 | Rosita/Rubí | Benites et al. (2021)
Sn-poor Epithermal | 2019-MOR-036-SP (slC2) | 213.1492 | 4877.885 | 5.276867 | 133.7307 | 0.9297263 | 0.13763 | 3.624842 | 3563.023 | 1.698847 | 123.7044 | 0.0338 | 0.02949075 | Rosita/Rubí | Benites et al. (2021)
Sn-poor Epithermal | 2019-MOR-036-SP (slC2) | 713.2258 | 26069.41 | 0.9076389 | 4.8206 | 0.4114573 | 0.12639 | 3.248322 | 2237.97 | 0.01731411 | 0.552396 | 0.031046 | 0.7569025 | Rosita/Rubí | Benites et al. (2021)
Sn-poor Epithermal | 2019-MOR-036-SP (slC2) | 527.4344 | 23081.97 | 1.457578 | 10.14662 | 0.4592076 | 0.445014 | 4.43894 | 2433.82 | 0.01850941 | 0.5448957 | 0.05490656 | 1.756811 | Rosita/Rubí | Benites et al. (2021)
Sn-poor Epithermal | 2019-MOR-036-SP (slC2) | 187.4605 | 6657.15 | 0.7172715 | 5.2895 | 1.410662 | 0.14175 | 2.168952 | 2652.367 | 0.2312061 | 0.2674849 | 0.1124707 | 6.490716 | Rosita/Rubí | Benites et al. (2021)
Sn-poor Epithermal | 2019-MOR-036-SP (slC2) | 433.4334 | 9767.162 | 0.15636 | 65.35097 | 1.763293 | 0.2686949 | 4.681374 | 3255.096 | 0.1413666 | 58.02231 | 0.03897144 | 0.2184163 | Rosita/Rubí | Benites et al. (2021)
Sn-poor Epithermal | 2019-MOR-036-SP (slC2) | 743.1985 | 12862.63 | 0.15045 | 76.02824 | 1.988213 | 0.13055 | 7.602755 | 3222.522 | 0.1844093 | 74.88205 | 0.1890828 | 11.71445 | Rosita/Rubí | Benites et al. (2021)
Sn-poor Epithermal | 2019-MOR-036-SP (slC2) | 822.6682 | 13191.14 | 0.302405 | 8.697852 | 0.5966522 | 0.1582565 | 7.057023 | 2952.062 | 0.3825997 | 0.4216204 | 0.06442388 | 1.406832 | Rosita/Rubí | Benites et al. (2021)
Sn-poor Epithermal | 2019-MOR-036-SP (slC2) | 369.1203 | 12792.96 | 0.14697 | 11.06132 | 2.123635 | 0.4247554 | 4.476353 | 2236.906 | 0.03390927 | 6.306422 | 4.280863 | 2.486161 | Rosita/Rubí | Benites et al. (2021)
Sn-poor Epithermal | 2019-MOR-037-SP (slC2) | 667.1388 | 10912.05 | 0.17448 | 34.43525 | 12.25772 | 0.2102117 | 3.062943 | 2204.421 | 0.4774588 | 6.34511 | 0.1308888 | 36.75348 | Rosita/Rubí | Benites et al. (2021)
Sn-poor Epithermal | 2019-MOR-037-SP (slC2) | 379.8745 | 15215.83 | 2.313587 | 6.356799 | 1.019932 | 0.13509 | 1.770025 | 3258.898 | 0.02843464 | 8.926311 | 0.032131 | 0.06475124 | Rosita/Rubí | Benites et al. (2021)
Sn-poor Epithermal | 2019-MOR-037-SP (slC2) | 426.0489 | 13563.08 | 1.69881 | 74.2791 | 11.85409 | 8.82003 | 8.1643 | 3515.675 | 0.03796724 | 29.26749 | 15.35666 | 4.992866 | Rosita/Rubí | Benites et al. (2021)
Sn-poor Epithermal | 2019-MOR-037-SP (slC2) | 403.9226 | 12567.62 | 1.892478 | 16.18188 | 2.180657 | 0.7753748 | 4.438888 | 3345.31 | 0.01697064 | 5.54112 | 4.04975 | 4.802838 | Rosita/Rubí | Benites et al. (2021)
Sn-poor Epithermal | 2019-MOR-037-SP (slC2) | 405.5345 | 13338.7 | 1.794213 | 11.01712 | 1.229216 | 0.8764635 | 2.443353 | 3358.65 | 0.01554083 | 5.094194 | 2.412731 | 0.8358743 | Rosita/Rubí | Benites et al. (2021)
Sn-poor Epithermal | 2019-MOR-029-SPA (slC2) | 2019.073 | 3248.064 | 0.15251 | 38.41308 | 7.860488 | 0.3554125 | 1.891936 | 2093.304 | 0.5484318 | 33.87646 | 0.1130679 | 0.04879549 | Rosita/Rubí | Benites et al. (2021)
Sn-poor Epithermal | 2019-MOR-039-SPA (slC1) | 440.9548 | 26178.09 | 7.724198 | 778.5005 | 58.34871 | 0.12624 | 5.582864 | 3646.576 | 463.0034 | 320.7896 | 0.026334 | 0.011836 | Ramal Alianza | Benites et al. (2021)
Sn-poor Epithermal | 2019-MOR-039-SPA (slC1) | 430.9499 | 25184.92 | 9.558262 | 816.5825 | 54.68464 | 0.13281 | 5.495707 | 3621.304 | 607.2305 | 245.7634 | 0.027556 | 0.03843506 | Ramal Alianza | Benites et al. (2021)
Sn-poor Epithermal | 2019-MOR-039-SPA (slC1) | 1357.469 | 45160.92 | 0.2964731 | 158.931 | 26.97044 | 0.12817 | 4.309574 | 4574.072 | 177.9662 | 4.959829 | 0.0783176 | 1.627744 | Ramal Alianza | Benites et al. (2021)
Sn-poor Epithermal | 2019-MOR-039-SPA (slC1) | 597.024 | 28075.09 | 5.548839 | 556.3937 | 43.0297 | 0.1996553 | 5.359983 | 4016.679 | 485.7297 | 145.1386 | 0.02887783 | 0.8790692 | Ramal Alianza | Benites et al. (2021)
Sn-poor Epithermal | 2019-MOR-039-SPA (slC1) | 1052.189 | 26120.26 | 10.12047 | 801.1515 | 36.46448 | 0.13533 | 6.532858 | 3832.197 | 656.7347 | 239.2824 | 0.5050887 | 0.8041046 | Ramal Alianza | Benites et al. (2021)
Sn-poor Epithermal | 2019-MOR-039-SPA (slC1) | 1195.718 | 24073.64 | 9.343463 | 275.1104 | 14.72858 | 0.13807 | 4.794696 | 3724.972 | 121.6677 | 5.358888 | 0.2023942 | 21.17693 | Ramal Alianza | Benites et al. (2021)
Sn-poor Epithermal | 2019-MOR-039-SPA (slC1) | 5477.625 | 56941.15 | 0.3333314 | 255.3479 | 32.20462 | 0.13384 | 5.048194 | 4534.172 | 272.5704 | 5.000766 | 0.027797 | 0.01442153 | Ramal Alianza | Benites et al. (2021)
Sn-poor Epithermal | 2019-MOR-039-SPA (slC1) | 5254.891 | 55366.52 | 0.2820505 | 219.2312 | 32.09731 | 0.1881877 | 4.5452 | 4470.329 | 256.9438 | 4.468205 | 0.027184 | 0.01987524 | Ramal Alianza | Benites et al. (2021)
Sn-poor Epithermal | 2019-MOR-039-SPB (slC1) | 5603.256 | 56404.04 | 0.3976065 | 230.1378 | 38.23869 | 0.12896 | 5.036078 | 4531.926 | 267.5346 | 4.3602 | 0.023807 | 0.013845 | Ramal Alianza | Benites et al. (2021)
Sn-poor Epithermal | 2019-MOR-039-SPB (slC1) | 444.677 | 19701.69 | 8.955756 | 462.5877 | 71.30364 | 0.1446184 | 4.430502 | 4461.073 | 58.52661 | 274.9457 | 0.05450031 | 0.4620796 | Ramal Alianza | Benites et al. (2021)
Sn-poor Epithermal | 2019-MOR-039-SPA (slC1) | 685.7565 | 38214.64 | 2.940146 | 139.4617 | 54.26322 | 0.1639799 | 2.821613 | 4103.343 | 118.2213 | 23.8481 | 0.06091347 | 0.4983241 | Ramal Alianza | Benites et al. (2021)
Sn-poor Epithermal | 2019-MOR-039-SPA (slC1) | 646.1313 | 37448.65 | 6.593163 | 87.93602 | 9.59501 | 0.1724468 | 3.768379 | 4087.389 | 111.4353 | 13.61313 | 0.01583403 | 0.05515162 | Ramal Alianza | Benites et al. (2021)
Sn-poor Epithermal | 2019-MOR-039-SPA (slC1) | 807.7025 | 42073.96 | 2.382593 | 494.6708 | 40.90663 | 0.2813173 | 4.018711 | 4409.772 | 334.2403 | 298.8967 | 0.1520307 | 0.6811136 | Ramal Alianza | Benites et al. (2021)
Sn-poor Epithermal | 2019-MOR-039-SPA (slC1) | 822.384 | 43660.42 | 2.169886 | 549.491 | 45.7116 | 0.2594109 | 4.141622 | 4316.315 | 366.3113 | 326.2021 | 0.01435915 | 0.2617136 | Ramal Alianza | Benites et al. (2021)
Sn-poor Epithermal | 2019-MOR-039-SPA (slC1) | 5487.362 | 43893.5 | 0.6996989 | 314.2888 | 25.29506 | 0.114088 | 4.28994 | 4864.484 | 408.7625 | 32.55325 | 0.3874668 | 2.513134 | Ramal Alianza | Benites et al. (2021)
Sn-poor Epithermal | 2019-MOR-039-SPA (slC1) | 3370.352 | 43419.05 | 1.498794 | 171.2579 | 14.21946 | 0.1048643 | 7.488087 | 4914.973 | 220.5156 | 1.459444 | 1.280718 | 8.97893 | Ramal Alianza | Benites et al. (2021)
Sn-poor Epithermal | 2019-MOR-039-SPA (slC1) | 1152.84 | 46868.24 | 0.4126586 | 177.0819 | 63.2938 | 0.2598231 | 2.230699 | 4688.235 | 151.703 | 27.68265 | 0.01426915 | 0.05462656 | Ramal Alianza | Benites et al. (2021)
Sn-poor Epithermal | 2019-MOR-039-SPA (slC1) | 1237.051 | 40545.97 | 0.7791204 | 237.4031 | 86.38318 | 0.3561836 | 11.74773 | 4543.145 | 174.1911 | 52.58196 | 3.937877 | 13.98238 | Ramal Alianza | Benites et al. (2021)
Sn-poor Epithermal | 2019-MOR-039-SPB (slC1) | 440.9548 | 26178.09 | 7.724198 | 778.5005 | 58.34871 | 0.06311807 | 5.582864 | 3646.576 | 463.0034 | 320.7896 | 0.01316699 | 0.005918019 | Ramal Alianza | Benites et al. (2021)
Sn-poor Epithermal | 2019-MOR-039-SPB (slC1) | 430.9499 | 25184.92 | 9.558262 | 816.5825 | 54.68464 | 0.06640727 | 5.495707 | 3621.304 | 607.2305 | 245.7634 | 0.01377803 | 0.03843506 | Ramal Alianza | Benites et al. (2021)
Sn-poor Epithermal | 2019-MOR-039-SPB (slC1) | 1357.469 | 45160.92 | 0.2964731 | 158.931 | 26.97044 | 0.06408445 | 4.309574 | 4574.072 | 177.9662 | 4.959829 | 0.0783176 | 1.627744 | Ramal Alianza | Benites et al. (2021)
Sn-poor Epithermal | 2019-MOR-039-SPB (slC1) | 597.024 | 28075.09 | 5.548839 | 556.3937 | 43.0297 | 0.1996553 | 5.359983 | 4016.679 | 485.7297 | 145.1386 | 0.02887783 | 0.8790692 | Ramal Alianza | Benites et al. (2021)
Sn-poor Epithermal | 2019-MOR-039-SPB (slC1) | 1052.189 | 26120.26 | 10.12047 | 801.1515 | 36.46448 | 0.06766386 | 6.532858 | 3832.197 | 656.7347 | 239.2824 | 0.5050887 | 0.8041046 | Ramal Alianza | Benites et al. (2021)
Sn-poor Epithermal | 2019-MOR-039-SPB (slC1) | 5477.625 | 56941.15 | 0.3333314 | 255.3479 | 32.20462 | 0.06691916 | 5.048194 | 4534.172 | 272.5704 | 5.000766 | 0.01389853 | 0.01442153 | Ramal Alianza | Benites et al. (2021)
Sn-poor Epithermal | 2019-MOR-039-SPB (slC1) | 5254.891 | 55366.52 | 0.2820505 | 219.2312 | 32.09731 | 0.1881877 | 4.5452 | 4470.329 | 256.9438 | 4.468205 | 0.01359187 | 0.01987524 | Ramal Alianza | Benites et al. (2021)
Sn-poor Epithermal | 2019-MOR-039-SPB (slC1) | 5603.256 | 56404.04 | 0.3976065 | 230.1378 | 38.23869 | 0.06448223 | 5.036078 | 4531.926 | 267.5346 | 4.3602 | 0.01190355 | 0.006922327 | Ramal Alianza | Benites et al. (2021)
Sn-poor Epithermal | 2019-MOR-039-SPB (slC1) | 444.677 | 19701.69 | 8.955756 | 462.5877 | 71.30364 | 0.1446184 | 4.430502 | 4461.073 | 58.52661 | 274.9457 | 0.05450031 | 0.4620796 | Ramal Alianza | Benites et al. (2021)
Sn-poor Epithermal | 2019-MOR-039-SPB (slC1) | 1195.718 | 24073.64 | 9.343463 | 275.1104 | 14.72858 | 0.06903689 | 4.794696 | 3724.972 | 121.6677 | 5.358888 | 0.2023942 | 21.17693 | Ramal Alianza | Benites et al. (2021)
Sn-rich Epithermal | Hanes (1962) | 3468 | 109931 | 3.1 | 683 | 4.67 | 1.21 | 13.6 | 4094 | 38 | 1.1 | 0.05 | 0.05 | Hanes | Cook et al. (2009)
Sn-rich Epithermal | Hanes (1962) | 4615 | 92516 | 0.73 | 168 | 1.4 | 1.14 | 9.61 | 4338 | 71.2 | 22.7 | 1.22 | 1.61 | Hanes | Cook et al. (2009)
Sn-rich Epithermal | Hanes (1962) | 1747 | 83527 | 7.82 | 99 | 4.83 | 1.14 | 3.72 | 3942 | 86 | 25.4 | 0.05 | 0.18 | Hanes | Cook et al. (2009)
Sn-rich Epithermal | Hanes (1962) | 3615 | 108355 | 0.56 | 2829 | 4.25 | 1.19 | 38.8 | 3756 | 43.4 | 4 | 0.65 | 0.75 | Hanes | Cook et al. (2009)
Sn-rich Epithermal | Hanes (1962) | 5941 | 79417 | 1.65 | 335 | 3.04 | 1.41 | 12.3 | 3910 | 65.7 | 29.2 | 4.02 | 38.8 | Hanes | Cook et al. (2009)
Sn-rich Epithermal | Hanes (1962) | 2192 | 50902 | 7.43 | 20 | 1.86 | 0.97 | 6.22 | 3189 | 17 | 6.2 | 1.84 | 2.72 | Hanes | Cook et al. (2009)
Sn-rich Epithermal | Hanes (1962) | 782 | 108572 | 39 | 1594 | 10.4 | 1.3 | 6.75 | 5223 | 23.4 | 319 | 0.07 | 11.7 | Hanes | Cook et al. (2009)
Sn-rich Epithermal | Toyoha (In-1) | 74 | 34976 | 0.78 | 32007 | 160 | 0.9 | 5959 | 8501 | 18136 | 13408 | 12 | 79.2 | Toyoha | Cook et al. (2009)
Sn-rich Epithermal | Toyoha (In-1) | 75 | 30993 | 0.85 | 30667 | 201 | 0.8 | 6065 | 10472 | 25692 | 11962 | 22.2 | 228 | Toyoha | Cook et al. (2009)
Sn-rich Epithermal | Toyoha (In-1) | 80 | 35613 | 1.9 | 27728 | 183 | 1 | 6640 | 7899 | 14884 | 16557 | 11.6 | 94.8 | Toyoha | Cook et al. (2009)
Sn-rich Epithermal | Toyoha (In-1) | 158 | 60333 | 16.4 | 34839 | 147 | 1.2 | 11313 | 12141 | 2220 | 29962 | 10.7 | 111 | Toyoha | Cook et al. (2009)
Sn-rich Epithermal | Toyoha (In-1) | 72 | 50537 | 0.01 | 37738 | 197 | 0.9 | 3664 | 9033 | 61598 | 1402 | 7.8 | 19.5 | Toyoha | Cook et al. (2009)
Sn-rich Epithermal | Toyoha (In-1) | 296 | 36510 | 35.5 | 1941 | 85 | 2.4 | 485 | 2306 | 38 | 1406 | 92.9 | 103 | Toyoha | Cook et al. (2009)
Sn-rich Epithermal | Toyoha (In-1) | 183 | 57889 | 0.3 | 2366 | 500 | 3.8 | 844 | 9631 | 408 | 2505 | 131 | 158 | Toyoha | Cook et al. (2009)
Sn-rich Epithermal | Toyoha (In-1) | 180 | 57067 | 1.04 | 2798 | 601 | 3.7 | 763 | 13081 | 1082 | 2319 | 104 | 237 | Toyoha | Cook et al. (2009)
Sn-rich Epithermal | Toyoha (In-1) | 70 | 45751 | 1.03 | 39245 | 211 | 0.9 | 2931 | 8212 | 61139 | 2488 | 1.6 | 16.9 | Toyoha | Cook et al. (2009)
Sn-rich Epithermal | Toyoha (In-1) | 66 | 41854 | 0.92 | 34724 | 188 | 0.8 | 2783 | 8356 | 55862 | 2222 | 2.9 | 57 | Toyoha | Cook et al. (2009)
Sn-rich Epithermal | Toyoha (In-1) | 114 | 54722 | 0.61 | 12436 | 61 | 1.1 | 5061 | 8063 | 15917 | 1876 | 143 | 5240 | Toyoha | Cook et al. (2009)
Sn-rich Epithermal | Toyoha (In-1) | 53 | 37683 | 0.08 | 7616 | 153 | 0.9 | 758 | 6970 | 9656 | 1747 | 5.3 | 13.9 | Toyoha | Cook et al. (2009)
Sn-rich Epithermal | Toyoha (In-1) | 82 | 128588 | 117 | 41504 | 191 | 1.2 | 3904 | 9082 | 67341 | 2400 | 46.3 | 289 | Toyoha | Cook et al. (2009)
Sn-rich Epithermal | Toyoha (In-1) | 76 | 50322 | 0.035 | 38712 | 249 | 0.9 | 3560 | 8815 | 64818 | 1939 | 4.5 | 142 | Toyoha | Cook et al. (2009)
Sn-rich Epithermal | Toyoha (In-1) | 65 | 38818 | 0.81 | 40031 | 204 | 0.9 | 3177 | 9572 | 64347 | 3630 | 5.9 | 124 | Toyoha | Cook et al. (2009)
Sn-rich Epithermal | Toyoha (In-1) | 69 | 42276 | 0.05 | 21641 | 223 | 0.9 | 1696 | 8423 | 36160 | 1526 | 3.6 | 76.6 | Toyoha | Cook et al. (2009)
Sn-rich Epithermal | Toyoha (In-1) | 203 | 55131 | 11 | 22613 | 123 | 1.2 | 31901 | 10858 | 3580 | 31013 | 34.7 | 1713 | Toyoha | Cook et al. (2009)
Sn-rich Epithermal | Toyoha (In-1) | 144 | 58088 | 13.3 | 31134 | 168 | 1.2 | 22748 | 12640 | 3227 | 33917 | 26.1 | 197 | Toyoha | Cook et al. (2009)
Sn-rich Epithermal | Toyoha (In-2) | 85 | 22893 | 11.2 | 1259 | 110 | 10.4 | 635 | 1514 | 236 | 1095 | 468 | 6333 | Toyoha | Cook et al. (2009)
Sn-rich Epithermal | Toyoha (In-2) | 546 | 98644 | 123.5 | 1176 | 75.7 | 3.9 | 518 | 1902 | 495 | 786 | 2177 | 2295 | Toyoha | Cook et al. (2009)
Sn-rich Epithermal | Toyoha (In-2) | 117 | 40795 | 11.3 | 703 | 68.2 | 1.5 | 344 | 1401 | 297 | 794 | 377 | 1802 | Toyoha | Cook et al. (2009)
Sn-rich Epithermal | Toyoha (In-2) | 80 | 17363 | 5.7 | 7323 | 855 | 8.4 | 4107 | 13212 | 7254 | 915 | 5018 | 4495 | Toyoha | Cook et al. (2009)
Sn-rich Epithermal | kb730 | 1615.321 | 92511.92 | 0.6819397 | 580.2632 | 9.449954 | 0.3271931 | 10.77765 | 5387.579 | 271.0543 | 214.7976 | 1.430963 | 1.813588 | Freiberg | (Bauer et al., 2018)
Sn-rich Epithermal | kb730 | 1729.231 | 92695.69 | 0.7983008 | 1478.742 | 8.492604 | 0.3163981 | 20.97003 | 5654.615 | 337.7075 | 282.5152 | 0.7997308 | 1.677458 | Freiberg | (Bauer et al., 2018)
Sn-rich Epithermal | kb730 | 1725.636 | 93744.11 | 0.6787393 | 711.0879 | 7.684551 | 0.29641 | 8.700002 | 6080.338 | 205.5123 | 94.73234 | 0.4202652 | 1.152831 | Freiberg | (Bauer et al., 2018)
Sn-rich Epithermal | kb730 | 1619.974 | 93800.48 | 0.6900633 | 610.6943 | 8.542232 | 0.08494901 | 9.538689 | 6063.856 | 224.02 | 126.8265 | 0.2799967 | 2.444214 | Freiberg | (Bauer et al., 2018)
Sn-rich Epithermal | kb730 | 1944.776 | 94506.06 | 0.5365135 | 2310.371 | 8.890885 | 0.08494901 | 21.84071 | 6600.005 | 455.1135 | 174.3691 | 1.19759 | 3.475093 | Freiberg | (Bauer et al., 2018)
Sn-rich Epithermal | kb730 | 1371.667 | 93165.45 | 0.1793994 | 1390.575 | 12.90655 | 0.3008271 | 17.84736 | 6343.265 | 270.9688 | 885.8778 | 0.1077031 | 0.3893576 | Freiberg | (Bauer et al., 2018)
Sn-rich Epithermal | kb730 | 2221.543 | 88099.17 | 1.949859 | 2378.514 | 8.658854 | 0.08494901 | 15.30333 | 5737.888 | 129.959 | 205.5334 | 1.678202 | 4.205517 | Freiberg | (Bauer et al., 2018)
Sn-rich Epithermal | kb730 | 2242.906 | 90566.93 | 0.9091584 | 1110.453 | 8.923206 | 0.08494901 | 10.2913 | 5730.848 | 121.5145 | 121.7215 | 1.278912 | 3.277398 | Freiberg | (Bauer et al., 2018)
Sn-rich Epithermal | kb730 | 1416.434 | 88459.48 | 0.3381586 | 2922.786 | 15.43365 | 0.236053 | 102.0891 | 5601.49 | 148.0152 | 1828.074 | 0.4550623 | 8.6568 | Freiberg | (Bauer et al., 2018)
Sn-rich Epithermal | kb730 | 1292.283 | 98171.06 | 0.5428758 | 1907.162 | 12.93211 | 0.08494901 | 26.81332 | 6144.373 | 706.7085 | 743.6992 | 0.02 | 0.2334076 | Freiberg | (Bauer et al., 2018)
Sn-rich Epithermal | kb50112 | 1944.152 | 97839.5 | 0.09936373 | 4121.105 | 29.25242 | 0.4384856 | 52.9675 | 5548.467 | 1841.863 | 1917.355 | 0.0480951 | 0.1931777 | Freiberg | (Bauer et al., 2018)
Sn-rich Epithermal | kb50112 | 2196.865 | 100079 | 0.08313433 | 3453.998 | 28.63732 | 0.8980616 | 42.21393 | 5705.972 | 1645.631 | 1542.767 | 0.02 | 0.355688 | Freiberg | (Bauer et al., 2018)
Sn-rich Epithermal | kb50112 | 1422.18 | 98080.75 | 0.1091405 | 2385.826 | 29.61911 | 0.08494901 | 21.60202 | 6252.899 | 1510.615 | 780.8983 | 0.03945288 | 0.2012266 | Freiberg | (Bauer et al., 2018)
Sn-rich Epithermal | kb50112 | 1169.349 | 98417.16 | 0.07539467 | 1949.239 | 30.26682 | 0.2637372 | 15.22727 | 6109.49 | 1145.677 | 303.5311 | 0.1770766 | 1.253426 | Freiberg | (Bauer et al., 2018)
Sn-rich Epithermal | kb50112 | 761.9768 | 102267.2 | 0.05424862 | 1377.001 | 26.56243 | 0.08494901 | 15.81289 | 5984.479 | 872.3505 | 145.1293 | 0.02 | 0.2277236 | Freiberg | (Bauer et al., 2018)
Sn-rich Epithermal | kb50112 | 957.9179 | 100406.5 | 0.06861145 | 2139.299 | 22.82167 | 0.08494901 | 25.07754 | 5896.088 | 1472.304 | 755.7706 | 0.2907555 | 1.435254 | Freiberg | (Bauer et al., 2018)
Sn-rich Epithermal | kb50112 | 739.8387 | 100650.2 | 0.05642707 | 2280.136 | 26.86337 | 0.2745352 | 24.5221 | 6577.326 | 1265.201 | 890.2438 | 0.4703157 | 2.774958 | Freiberg | (Bauer et al., 2018)
Sn-rich Epithermal | kb50112 | 2384.002 | 98495.13 | 0.1218999 | 2306.332 | 33.68224 | 0.08494901 | 22.99799 | 6120.895 | 1291.259 | 525.6417 | 0.3541204 | 2.385573 | Freiberg | (Bauer et al., 2018)
Sn-rich Epithermal | kb50112 | 801.8515 | 86289.31 | 0.06153377 | 2013.463 | 27.41665 | 0.2352465 | 22.97106 | 5141.462 | 1548.623 | 676.3532 | 0.02 | 0.3355854 | Freiberg | (Bauer et al., 2018)
Sn-rich Epithermal | kb50112 | 930.2803 | 100385.1 | 0.08598752 | 2108.547 | 30.79476 | 0.08494901 | 22.56021 | 6600.047 | 1598.353 | 691.0342 | 0.08266293 | 0.5929771 | Freiberg | (Bauer et al., 2018)
Sn-rich Epithermal | kb50112 | 961.5573 | 102488.3 | 0.1167962 | 1804.908 | 24.77963 | 0.08494901 | 13.16341 | 6640.566 | 1129.574 | 240.8672 | 0.1165384 | 0.4500211 | Freiberg | (Bauer et al., 2018)
Sn-rich Epithermal | kb50112 | 891.8694 | 101530.6 | 0.06269186 | 1698.069 | 34.75991 | 0.3397411 | 15.24826 | 6201.535 | 677.2859 | 160.974 | 0.3943799 | 3.820474 | Freiberg | (Bauer et al., 2018)
Sn-rich Epithermal | kb50112 | 865.6749 | 102935.2 | 0.06451843 | 1754.181 | 26.43213 | 0.2677757 | 12.89578 | 6063.008 | 696.514 | 798.1408 | 0.1109915 | 0.671548 | Freiberg | (Bauer et al., 2018)
Sn-rich Epithermal | kb50024 | 269.5362 | 89046.54 | 39.90363 | 1144.049 | 116.2447 | 0.08494901 | 3.769851 | 5478.051 | 309.4593 | 98.13046 | 0.5873624 | 2.176876 | Freiberg | (Bauer et al., 2018)
Sn-rich Epithermal | kb50024 | 311.8526 | 87833.98 | 38.43451 | 676.4176 | 84.10417 | 0.2434456 | 3.837378 | 5959.582 | 285.5671 | 203.3953 | 0.02 | 0.1329372 | Freiberg | (Bauer et al., 2018)
Sn-rich Epithermal | kb50024 | 567.377 | 76457.98 | 34.6692 | 1784.272 | 83.17503 | 0.6961209 | 26.91545 | 5417.102 | 165.1624 | 604.6292 | 1.423144 | 19.1502 | Freiberg | (Bauer et al., 2018)
Sn-rich Epithermal | kb50024 | 665.5159 | 91477.59 | 42.46986 | 1562.375 | 113.3128 | 1.472098 | 40.50298 | 5764.216 | 223.3367 | 389.7676 | 0.1097057 | 18.45606 | Freiberg | (Bauer et al., 2018)
Sn-rich Epithermal | kb50024 | 220.1639 | 88581.51 | 38.36422 | 1111.642 | 179.7612 | 0.5656744 | 9.765778 | 6722.782 | 303.5668 | 378.665 | 0.04571567 | 0.4182281 | Freiberg | (Bauer et al., 2018)
Sn-rich Epithermal | kb50024 | 993.4988 | 90311.7 | 36.03923 | 798.1704 | 36.70379 | 0.08494901 | 8.280784 | 5949.697 | 339.3287 | 245.5513 | 0.06290024 | 0.9951406 | Freiberg | (Bauer et al., 2018)
Sn-rich Epithermal | kb50024 | 1044.626 | 89854.64 | 36.05929 | 1209.974 | 33.48315 | 0.3751773 | 5.762267 | 7066.932 | 424.183 | 112.9829 | 0.05613744 | 0.1158836 | Freiberg | (Bauer et al., 2018)
Sn-rich Epithermal | kb50024 | 218.9734 | 89830.91 | 38.15798 | 652.372 | 166.8273 | 0.25093 | 5.093856 | 7836.06 | 197.7978 | 211.2116 | 0.02 | 0.1044221 | Freiberg | (Bauer et al., 2018)
Sn-rich Epithermal | kb50024 | 263.2304 | 86418.78 | 36.28094 | 740.4997 | 101.4058 | 0.2583099 | 8.16792 | 5675.57 | 166.368 | 230.9772 | 0.5467306 | 0.8536473 | Freiberg | (Bauer et al., 2018)
Sn-rich Epithermal | kbSohle13 | 2987.398 | 84151.71 | 1.291279 | 660.0053 | 7.025154 | 0.08494901 | 5.415026 | 5779.606 | 487.6187 | 23.2728 | 0.02 | 0.1294206 | Freiberg | (Bauer et al., 2018)
Sn-rich Epithermal | kbSohle13 | 1053.407 | 105419.8 | 16.97359 | 2262.871 | 4.227497 | 0.3133134 | 33.41012 | 7109.123 | 2406.4 | 144.2838 | 0.02 | 0.1075814 | Freiberg | (Bauer et al., 2018)
Sn-rich Epithermal | kbSohle13 | 4725.989 | 104081.6 | 2.051053 | 1074.142 | 4.272504 | 0.08494901 | 10.13094 | 6591.008 | 823.202 | 18.08593 | 0.02 | 0.1996829 | Freiberg | (Bauer et al., 2018)
Sn-rich Epithermal | kbSohle13 | 4169.607 | 99349.08 | 17.13743 | 1824.858 | 1.819921 | 0.3168041 | 7.857429 | 5882.74 | 491.1865 | 6.878582 | 0.2322999 | 1.407513 | Freiberg | (Bauer et al., 2018)
Sn-rich Epithermal | kbSohle13 | 4108.598 | 106951.6 | 17.15159 | 12081.92 | 1.644699 | 0.08494901 | 15.03672 | 6832.721 | 440.5662 | 157.3184 | 1.339296 | 5.750881 | Freiberg | (Bauer et al., 2018)
Sn-rich Epithermal | kbSohle13 | 3321.808 | 105445.3 | 3.838592 | 2149.684 | 6.313011 | 0.08494901 | 18.91133 | 5634.956 | 1584.061 | 16.80395 | 0.02 | 0.1508257 | Freiberg | (Bauer et al., 2018)
Sn-rich Epithermal | kbSohle13 | 5567.321 | 101149 | 6.866222 | 6285.495 | 4.092204 | 0.3028925 | 23.94058 | 6548.727 | 820.2696 | 71.24642 | 4.592496 | 4.733671 | Freiberg | (Bauer et al., 2018)
Sn-rich Epithermal | kb01 | 4767.787 | 95062.18 | 5.987047 | 437.794 | 5.516354 | 0.08494901 | 11.42163 | 4024.553 | 239.9896 | 146.2258 | 0.0884378 | 0.2257368 | Freiberg | (Bauer et al., 2018)
Sn-rich Epithermal | kb01 | 19599.28 | 93494.67 | 4.549706 | 88.07163 | 2.782794 | 0.08494901 | 1.915617 | 3803.512 | 73.04378 | 9.1246 | 0.04402554 | 0.1806676 | Freiberg | (Bauer et al., 2018)
Sn-rich Epithermal | kb01 | 18737.93 | 94284.06 | 4.773379 | 89.07076 | 2.942512 | 0.08494901 | 1.306865 | 3806.722 | 68.09252 | 14.62197 | 0.0452699 | 0.2027123 | Freiberg | (Bauer et al., 2018)
Sn-rich Epithermal | kb01 | 6588.788 | 90920.16 | 5.504676 | 655.895 | 6.050384 | 0.08494901 | 7.239797 | 3674.477 | 178.8687 | 369.9318 | 0.2344616 | 0.4810555 | Freiberg | (Bauer et al., 2018)
Sn-rich Epithermal | kb01 | 6446.188 | 88774.74 | 5.577286 | 1080.344 | 6.380983 | 0.08494901 | 27.38229 | 3689.186 | 219.1053 | 734.2778 | 0.07195024 | 0.3258646 | Freiberg | (Bauer et al., 2018)
Sn-rich Epithermal | kb01 | 5708.245 | 96544.15 | 6.119983 | 7905.986 | 5.385461 | 0.4044944 | 22.43447 | 3951.074 | 225.0163 | 7643.08 | 0.1833762 | 0.4653998 | Freiberg | (Bauer et al., 2018)
Sn-rich Epithermal | kb01 | 16696.16 | 97717.29 | 4.220604 | 322.4589 | 3.592805 | 0.08494901 | 3.222898 | 3709.778 | 78.33401 | 163.3869 | 0.02 | 0.299811 | Freiberg | (Bauer et al., 2018)
Sn-rich Epithermal | kb01 | 19107.92 | 94079.47 | 3.562162 | 5028.751 | 2.214282 | 0.08494901 | 9.474754 | 4156.855 | 114.8175 | 74.77544 | 7.873687 | 8.289059 | Freiberg | (Bauer et al., 2018)
Sn-rich Epithermal | kb04 | 3494.872 | 106280.2 | 26.83607 | 80.67106 | 5.822488 | 0.2581635 | 1.480025 | 3685.645 | 65.41619 | 4.183827 | 0.02 | 3.200252 | Freiberg | (Bauer et al., 2018)
Sn-rich Epithermal | kb04 | 3368.013 | 104306 | 25.86194 | 258.8541 | 3.699855 | 0.08494901 | 3.959634 | 3695.038 | 71.35403 | 7.128818 | 0.4644732 | 13.41619 | Freiberg | (Bauer et al., 2018)
Sn-rich Epithermal | kb04 | 4783.832 | 94400.07 | 17.83191 | 623.0959 | 4.462309 | 0.2889048 | 10.14553 | 4446.231 | 64.4213 | 12.10902 | 2.620172 | 3.849403 | Freiberg | (Bauer et al., 2018)
Sn-rich Epithermal | kb04 | 4421.05 | 93831.11 | 18.17345 | 1383.118 | 5.714489 | 0.08494901 | 17.71992 | 4379.354 | 63.87771 | 95.51993 | 4.610662 | 8.048574 | Freiberg | (Bauer et al., 2018)
Sn-rich Epithermal | kb04 | 4550.923 | 97901.64 | 16.90211 | 253.1596 | 5.232209 | 0.08494901 | 3.895306 | 4425.829 | 53.97507 | 147.6122 | 0.1214474 | 0.872755 | Freiberg | (Bauer et al., 2018)
Sn-rich Epithermal | kb04 | 3655.781 | 98521.79 | 18.97854 | 349.7699 | 5.749701 | 0.3043611 | 6.684575 | 4409.991 | 58.62072 | 165.5872 | 2.623783 | 9.822222 | Freiberg | (Bauer et al., 2018)
Sn-rich Epithermal | kb04 | 3205.573 | 97320.75 | 19.20076 | 1066.783 | 6.907694 | 0.08494901 | 11.94217 | 4435.263 | 49.24865 | 512.4854 | 1.061048 | 2.69719 | Freiberg | (Bauer et al., 2018)
Sn-rich Epithermal | kb03 | 10181.6 | 99301.3 | 0.009775344 | 1916.32 | 11.84328 | 0.2553275 | 13.66139 | 3270.315 | 13.89175 | 1358.098 | 0.3985111 | 1.142334 | Freiberg | (Bauer et al., 2018)
Sn-rich Epithermal | kb03 | 10145.64 | 98001.59 | 0.02637784 | 362.121 | 8.536482 | 0.08494901 | 4.302749 | 3296.468 | 12.20529 | 201.6284 | 0.2046657 | 0.7672774 | Freiberg | (Bauer et al., 2018)
Sn-rich Epithermal | kb03 | 10227.01 | 98003.54 | 0.1279296 | 230.2125 | 6.599576 | 0.08494901 | 5.825354 | 3810.923 | 10.88633 | 153.724 | 0.02 | 0.1647329 | Freiberg | (Bauer et al., 2018)
Sn-rich Epithermal | kb03 | 9881.554 | 116835.4 | 0.1505397 | 9741.823 | 8.302697 | 0.08494901 | 19.24838 | 3841.146 | 12.91031 | 806.072 | 0.2406636 | 2.957394 | Freiberg | (Bauer et al., 2018)
Sn-rich Epithermal | kb03 | 9990.12 | 99652.55 | 0.1143747 | 214.778 | 8.943664 | 0.08494901 | 6.97676 | 3716.792 | 13.87656 | 137.383 | 0.02 | 0.2418665 | Freiberg | (Bauer et al., 2018)
Sn-rich Epithermal | kb03 | 4610.897 | 101033 | 0.009775344 | 2035.267 | 10.25713 | 0.08494901 | 20.98035 | 4525.745 | 36.16958 | 788.8724 | 4.894286 | 3.095502 | Freiberg | (Bauer et al., 2018)
Sn-rich Epithermal | kb03 | 6035.889 | 100977.6 | 0.02255639 | 726.3789 | 12.07352 | 0.2616604 | 7.75304 | 4379.966 | 24.64834 | 663.7284 | 0.02 | 0.3925454 | Freiberg | (Bauer et al., 2018)
Sn-rich Epithermal | kb06 | 1179.837 | 92242.52 | 54.07802 | 948.954 | 3.599817 | 0.2688557 | 10.84621 | 5959.19 | 407.8482 | 49.35967 | 0.02 | 0.5859494 | Freiberg | (Bauer et al., 2018)
Sn-rich Epithermal | kb06 | 1935.767 | 84354.05 | 79.83834 | 1400.66 | 3.655501 | 0.08494901 | 10.54478 | 5775.234 | 826.7116 | 3.08059 | 0.2189308 | 3.458136 | Freiberg | (Bauer et al., 2018)
Sn-rich Epithermal | kb06 | 2488.814 | 84424.62 | 95.00629 | 1606.013 | 0.6812019 | 0.08494901 | 9.953457 | 5824.823 | 539.3618 | 3.643433 | 1.164775 | 6.189751 | Freiberg | (Bauer et al., 2018)
Sn-rich Epithermal | kb06 | 977.7509 | 87941.71 | 84.98023 | 995.4444 | 1.781517 | 0.08494901 | 17.34842 | 5734.054 | 771.1758 | 3.813503 | 0.05070235 | 0.1848897 | Freiberg | (Bauer et al., 2018)
Sn-rich Epithermal | kb06 | 2364.832 | 89378.18 | 82.52888 | 1322.807 | 3.160152 | 0.08494901 | 16.40322 | 5470.715 | 1013.11 | 2.714042 | 0.0420115 | 0.2164291 | Freiberg | (Bauer et al., 2018)
Sn-rich Epithermal | kb06 | 1308.911 | 88137.39 | 84.26132 | 822.7938 | 1.045225 | 0.08494901 | 10.96762 | 6981.878 | 633.1782 | 2.82194 | 2.231144 | 1.215172 | Freiberg | (Bauer et al., 2018)
Sn-rich Epithermal | kb06 | 825.3454 | 87893.19 | 75.16335 | 1260.536 | 4.912344 | 0.08494901 | 19.18859 | 5907.973 | 954.0492 | 3.07238 | 0.02 | 0.1450519 | Freiberg | (Bauer et al., 2018)
Sn-rich Epithermal | kb06 | 971.9285 | 87503.08 | 77.28432 | 863.6387 | 3.651192 | 0.2343538 | 12.88372 | 5727.402 | 683.1438 | 2.202449 | 0.02 | 0.1331267 | Freiberg | (Bauer et al., 2018)
Sn-rich Epithermal | kbH6 | 621.5002 | 60621.9 | 52.34267 | 41936 | 11.98279 | 0.08494901 | 271.8424 | 6911.066 | 117.3236 | 25.19278 | 1.522877 | 28.68347 | Freiberg | (Bauer et al., 2018)
Sn-rich Epithermal | kbH6 | 851.0459 | 102612 | 99.81869 | 150.9844 | 12.17922 | 0.08494901 | 2.274043 | 5792.362 | 119.4346 | 6.509282 | 0.02 | 9.569079 | Freiberg | (Bauer et al., 2018)
Sn-rich Epithermal | kbH6 | 806.3389 | 99590.24 | 99.00778 | 379.3046 | 3.232957 | 0.08494901 | 2.965929 | 5301.102 | 128.993 | 26.84337 | 0.02 | 0.380135 | Freiberg | (Bauer et al., 2018)
Sn-rich Epithermal | kbH6 | 653.0943 | 67073.95 | 68.78717 | 29348.76 | 6.57205 | 0.2088104 | 236.0833 | 6057.952 | 106.1171 | 69.02745 | 3.59487 | 49.56852 | Freiberg | (Bauer et al., 2018)
Sn-rich Epithermal | kbH6 | 745.9959 | 92791.5 | 95.75916 | 4057.524 | 5.699677 | 0.08494901 | 22.89164 | 5677.307 | 212.9266 | 59.88469 | 0.3450437 | 5.498577 | Freiberg | (Bauer et al., 2018)
Sn-rich Epithermal | kbH6 | 799.3791 | 103909.9 | 100.7753 | 172.2002 | 9.773953 | 0.08494901 | 1.706767 | 5595.811 | 128.29 | 18.48854 | 0.02 | 5.368792 | Freiberg | (Bauer et al., 2018)
Sn-rich Epithermal | kbH6 | 355.1939 | 45032.75 | 19.55111 | 40018.27 | 4.119986 | 0.08494901 | 260.1186 | 7628.629 | 73.59629 | 96.8358 | 5.820085 | 48.6993 | Freiberg | (Bauer et al., 2018)
Sn-rich Epithermal | kbH6 | 770.833 | 98382.28 | 96.5042 | 308.3667 | 5.775421 | 0.08494901 | 3.182272 | 5721.079 | 125.0058 | 102.9805 | 0.02 | 0.1427744 | Freiberg | (Bauer et al., 2018)
Sn-rich Epithermal | kbFRS19 | 2049.439 | 105181.4 | 0.4885008 | 7027.433 | 20.86669 | 0.08494901 | 19.21603 | 5819.978 | 775.1447 | 382.8559 | 1.320041 | 4.328994 | Freiberg | (Bauer et al., 2018)
Sn-rich Epithermal | kbFRS19 | 2085.723 | 96514.32 | 0.4243137 | 1171.773 | 18.92083 | 0.5001579 | 7.828388 | 5865.771 | 714.4798 | 76.93794 | 0.2618424 | 0.9897451 | Freiberg | (Bauer et al., 2018)
Sn-rich Epithermal | kbFRS19 | 9119.085 | 93803.32 | 13.55742 | 956.0441 | 15.73526 | 0.08494901 | 9.088744 | 5917.066 | 564.0281 | 4.247986 | 0.4295426 | 2.0059 | Freiberg | (Bauer et al., 2018)
Sn-rich Epithermal | kbFRS19 | 9276.849 | 94167 | 13.83781 | 2128.194 | 15.24333 | 0.2919463 | 31.50674 | 6202.675 | 582.9288 | 22.03215 | 3.894876 | 5.426819 | Freiberg | (Bauer et al., 2018)
Sn-rich Epithermal | kbFRS19 | 6973.445 | 95459.78 | 6.687643 | 1669.563 | 9.805848 | 0.2769005 | 20.7032 | 6137.944 | 1213.689 | 6.626174 | 0.02 | 0.2343556 | Freiberg | (Bauer et al., 2018)
Sn-rich Epithermal | kbFRS19 | 7322.516 | 95381.46 | 8.504437 | 1435.109 | 12.04387 | 0.08494901 | 17.1585 | 6207.672 | 1039.69 | 7.869719 | 0.02 | 0.1041909 | Freiberg | (Bauer et al., 2018)
Sn-rich Epithermal | kbFRS19 | 3013.988 | 93733.09 | 1.174567 | 1929.258 | 17.39299 | 0.08494901 | 16.01805 | 5863.809 | 543.5719 | 834.173 | 0.1679109 | 2.058833 | Freiberg | (Bauer et al., 2018)
Sn-rich Epithermal | kbFRS19 | 2925.191 | 92768.83 | 1.113881 | 1507.607 | 17.16273 | 0.08494901 | 12.73454 | 5733.963 | 432.2993 | 608.6589 | 0.04217389 | 6.817826 | Freiberg | (Bauer et al., 2018)
Sn-rich Epithermal | kbFRS19 | 10166.96 | 91581.1 | 10.73906 | 674.9039 | 1.101779 | 0.08494901 | 7.281064 | 5626.119 | 441.503 | 3.530944 | 0.2471364 | 1.235445 | Freiberg | (Bauer et al., 2018)
Sn-rich Epithermal | kbFRS19 | 10014.19 | 94368.55 | 13.5677 | 573.9302 | 0.2943913 | 0.2754094 | 6.680641 | 5732.942 | 408.4417 | 3.245583 | 0.09460492 | 1.201905 | Freiberg | (Bauer et al., 2018)
Sn-rich Epithermal | kb59 | 851.5414 | 44251.68 | 43.61178 | 494.942 | 0.7121008 | 3.009314 | 18.88713 | 7280.714 | 88.20126 | 36.39662 | 6.333569 | 71.66261 | Freiberg | (Bauer et al., 2018)
Sn-rich Epithermal | kb59 | 1568.009 | 70448.7 | 161.3204 | 290.3392 | 1.194727 | 0.2785743 | 18.03078 | 6554.687 | 189.6763 | 9.822604 | 0.06303119 | 0.9386785 | Freiberg | (Bauer et al., 2018)
Sn-rich Epithermal | kb59 | 925.8708 | 86373.25 | 80.05458 | 580.385 | 0.950116 | 0.08494901 | 6.933201 | 6285.954 | 285.6636 | 1.441498 | 0.09665212 | 4.491655 | Freiberg | (Bauer et al., 2018)
Sn-rich Epithermal | kb59 | 6792.592 | 98751.7 | 218.6984 | 612.3163 | 0.1712049 | 0.08494901 | 5.959965 | 6725.46 | 447.2659 | 1.495248 | 0.02 | 0.1088445 | Freiberg | (Bauer et al., 2018)
Sn-rich Epithermal | kb59 | 2463.792 | 82429.02 | 201.8076 | 511.1237 | 0.3924869 | 0.28899 | 10.89698 | 5969.447 | 360.7922 | 1.357219 | 0.02 | 0.2553635 | Freiberg | (Bauer et al., 2018)
Sn-rich Epithermal | kb59 | 2379.859 | 84815.54 | 208.6237 | 599.2034 | 0.5523212 | 0.08494901 | 9.985302 | 5966.195 | 402.8547 | 5.757772 | 0.3386476 | 1.854554 | Freiberg | (Bauer et al., 2018)
Sn-rich Epithermal | kb59 | 1708.52 | 74352.42 | 186.8603 | 295.1173 | 0.8325447 | 0.08494901 | 2.884767 | 6531.589 | 287.8929 | 1.988339 | 0.02 | 0.1708536 | Freiberg | (Bauer et al., 2018)
Sn-rich Epithermal | kb59 | 1658.092 | 72389.53 | 164.471 | 368.6539 | 0.7147711 | 0.3044849 | 2.998235 | 6344.18 | 309.6892 | 2.011104 | 0.2669462 | 2.432728 | Freiberg | (Bauer et al., 2018)
Sn-rich Epithermal | kb59 | 1124.599 | 48092.68 | 78.82875 | 253.987 | 0.6179964 | 0.08494901 | 2.1476 | 7581.518 | 321.1789 | 2.235591 | 0.02 | 0.01 | Freiberg | (Bauer et al., 2018)
Sn-rich Epithermal | kb189 | 4930.462 | 101741.5 | 37.53478 | 1692.064 | 0.8409478 | 0.326047 | 3.509685 | 3870.788 | 77.15549 | 9.8016 | 0.1278355 | 6.057827 | Freiberg | (Bauer et al., 2018)
Sn-rich Epithermal | kb189 | 3183.021 | 100398.8 | 20.74722 | 2115.49 | 0.6511424 | 0.08494901 | 9.518728 | 4467.177 | 73.80497 | 3.818364 | 0.1448932 | 1.084475 | Freiberg | (Bauer et al., 2018)
Sn-rich Epithermal | kb189 | 1717.588 | 126842.9 | 29.51991 | 3887.922 | 1.325348 | 0.08494901 | 30.54555 | 3384.14 | 310.7348 | 13.242 | 0.02 | 4.227397 | Freiberg | (Bauer et al., 2018)
Sn-rich Epithermal | kb189 | 1918.926 | 108931.7 | 53.15168 | 339.9152 | 0.3828335 | 0.5456213 | 4.798703 | 5769.05 | 280.2994 | 1.412777 | 0.05285265 | 0.1671273 | Freiberg | (Bauer et al., 2018)
Sn-rich Epithermal | kb189 | 3516.083 | 114958.6 | 23.72886 | 1104.212 | 0.5284624 | 0.08494901 | 14.67321 | 4054.527 | 85.87378 | 5.182918 | 0.1679122 | 27.29126 | Freiberg | (Bauer et al., 2018)
Sn-rich Epithermal | kb199 | 1420.467 | 107811.5 | 5.436956 | 1396.908 | 1.939707 | 0.08494901 | 20.93793 | 7154.96 | 1034.319 | 9.598326 | 0.02 | 0.163178 | Freiberg | (Bauer et al., 2018)
Sn-rich Epithermal | kb199 | 1548.301 | 107593.4 | 6.747406 | 837.2991 | 1.348454 | 0.08494901 | 10.69619 | 6777.917 | 494.5807 | 5.928108 | 0.04997004 | 0.4268137 | Freiberg | (Bauer et al., 2018)
Sn-rich Epithermal | kb199 | 2479.691 | 104251.5 | 22.93602 | 1575.864 | 7.436986 | 0.08494901 | 30.94611 | 6462.631 | 617.7902 | 561.1423 | 0.02 | 0.1576919 | Freiberg | (Bauer et al., 2018)
Sn-rich Epithermal | kb199 | 2482.33 | 101720 | 2.391371 | 863.2152 | 4.684413 | 0.2720671 | 41.77954 | 6464.766 | 487.11 | 77.38542 | 0.02 | 2.901218 | Freiberg | (Bauer et al., 2018)
Sn-rich Epithermal | kb199 | 2374.886 | 101317.5 | 1.952805 | 2440.822 | 6.186913 | 0.08494901 | 27.97135 | 6376.121 | 569.6333 | 22.4218 | 0.4241001 | 4.771317 | Freiberg | (Bauer et al., 2018)
Sn-rich Epithermal | kb199 | 2511.683 | 107897.2 | 62.47162 | 647.4107 | 0.5824168 | 0.7331101 | 11.87594 | 7030.657 | 450.5813 | 3.776673 | 0.02 | 0.2496388 | Freiberg | (Bauer et al., 2018)
Sn-rich Epithermal | kb199 | 2618.002 | 96570.88 | 1.544429 | 455.4267 | 6.153209 | 0.08494901 | 7.229581 | 6052.628 | 295.3985 | 104.6445 | 0.02 | 0.4663381 | Freiberg | (Bauer et al., 2018)
Sn-rich Epithermal | kb199 | 1656.286 | 103829.8 | 93.18746 | 607.4583 | 0.6613655 | 0.2644519 | 12.55781 | 6426.974 | 423.9406 | 3.834402 | 0.06259386 | 0.2349383 | Freiberg | (Bauer et al., 2018)
Sn-rich Epithermal | kb216 | 1340.2 | 115005.4 | 100.3071 | 2514.273 | 1.798842 | 0.08494901 | 7.373261 | 7596.903 | 1637.742 | 31.19586 | 0.05390343 | 0.07809938 | Freiberg | (Bauer et al., 2018)
Sn-rich Epithermal | kb216 | 1638.523 | 107296.6 | 98.76318 | 1569.953 | 1.080336 | 0.08494901 | 11.3048 | 7220.143 | 1146.274 | 8.439084 | 0.04783221 | 0.08060705 | Freiberg | (Bauer et al., 2018)
Sn-rich Epithermal | kb216 | 1850.413 | 101585 | 105.9078 | 662.1378 | 0.5996854 | 0.2726019 | 4.602281 | 6429.206 | 440.6085 | 5.764578 | 0.04416309 | 0.1056451 | Freiberg | (Bauer et al., 2018)
Sn-rich Epithermal | kb216 | 1440.041 | 107326.4 | 115.3404 | 1147.062 | 3.168023 | 0.08494901 | 4.82765 | 6777.28 | 809.5462 | 9.772388 | 0.02 | 0.1086722 | Freiberg | (Bauer et al., 2018)
Sn-rich Epithermal | kb216 | 1284.347 | 108722 | 97.22875 | 1575.768 | 1.278712 | 0.08494901 | 16.38337 | 6058.063 | 1148.543 | 9.900254 | 0.02 | 0.05522537 | Freiberg | (Bauer et al., 2018)
Sn-rich Epithermal | kb216 | 1731.331 | 106820.3 | 105.3313 | 1049.961 | 2.442412 | 0.08494901 | 8.724652 | 7408.242 | 676.1153 | 13.42023 | 0.04582585 | 0.2296171 | Freiberg | (Bauer et al., 2018)
Sn-rich Epithermal | kb216 | 1776.041 | 101767 | 105.6656 | 432.7715 | 1.295633 | 0.2887988 | 2.608545 | 6779.492 | 288.6495 | 3.949141 | 0.04862217 | 0.1322608 | Freiberg | (Bauer et al., 2018)
Sn-rich Epithermal | kb216 | 1759.136 | 101213.1 | 103.3972 | 607.4547 | 0.5046331 | 0.08494901 | 4.571933 | 6817.12 | 354.2301 | 3.240138 | 0.04984247 | 0.260347 | Freiberg | (Bauer et al., 2018)
Sn-rich Epithermal | kb216 | 1286.921 | 105011.3 | 96.82782 | 1486.185 | 1.196153 | 0.2898073 | 9.810643 | 6516.214 | 1060.307 | 6.249836 | 0.04705292 | 0.1547921 | Freiberg | (Bauer et al., 2018)
Sn-rich Epithermal | kb223 | 10892.24 | 97153.83 | 0.6560083 | 2637.701 | 7.637419 | 0.08494901 | 28.36255 | 7318.461 | 1550.363 | 19.19262 | 0.5410127 | 2.595868 | Freiberg | (Bauer et al., 2018)
Sn-rich Epithermal | kb223 | 8880.601 | 100319.3 | 1.654484 | 2480.276 | 6.707067 | 0.2866522 | 15.49339 | 7245.048 | 1793.832 | 25.86664 | 0.02 | 0.3784656 | Freiberg | (Bauer et al., 2018)
Sn-rich Epithermal | kb223 | 10663.93 | 89740.81 | 0.7637015 | 5917.515 | 6.079039 | 0.08494901 | 64.27755 | 6438.565 | 1901.066 | 18.1195 | 1.223161 | 3.792713 | Freiberg | (Bauer et al., 2018)
Sn-rich Epithermal | kb223 | 4228.314 | 98425.26 | 6.03956 | 800.5344 | 2.843897 | 0.08494901 | 8.374787 | 6869.506 | 563.655 | 13.19747 | 0.05081915 | 0.298038 | Freiberg | (Bauer et al., 2018)
Sn-rich Epithermal | kb223 | 10123.36 | 93078.79 | 1.315182 | 2208.483 | 5.728008 | 0.08494901 | 17.80122 | 6432.587 | 1556.463 | 12.11414 | 0.5177129 | 3.106582 | Freiberg | (Bauer et al., 2018)
Sn-rich Epithermal | kb223 | 9463.561 | 90407.84 | 1.268384 | 2233.577 | 5.591663 | 0.4307428 | 18.2203 | 6863.015 | 1616.33 | 12.9778 | 0.2827371 | 18.46863 | Freiberg | (Bauer et al., 2018)
Sn-rich Epithermal | kb223 | 6261.303 | 94124.89 | 4.079935 | 897.2001 | 0.4131253 | 0.08494901 | 12.06687 | 6787.914 | 645.6817 | 5.296532 | 0.02 | 10.5923 | Freiberg | (Bauer et al., 2018)
Sn-rich Epithermal | kb230 | 2005.425 | 94870.43 | 0.6792703 | 599.766 | 18.62321 | 0.08494901 | 6.14122 | 5489.515 | 143.1471 | 333.8607 | 0.09939281 | 0.6654546 | Freiberg | (Bauer et al., 2018)
Sn-rich Epithermal | kb230 | 2166.755 | 92290.49 | 1.096453 | 670.3349 | 17.60654 | 0.3575444 | 6.855904 | 5699.659 | 228.426 | 304.6204 | 0.06503901 | 1.365372 | Freiberg | (Bauer et al., 2018)
Sn-rich Epithermal | kb230 | 1915.279 | 96373.2 | 0.1407407 | 1797.963 | 19.70752 | 0.3240952 | 22.39313 | 5402.028 | 32.85261 | 1456.177 | 0.02 | 0.2144193 | Freiberg | (Bauer et al., 2018)
Sn-rich Epithermal | kb230 | 2270.989 | 96955.93 | 2.518906 | 2536.939 | 16.9622 | 0.3136599 | 58.60017 | 5340.06 | 75.89467 | 1444.428 | 0.05178881 | 0.1510347 | Freiberg | (Bauer et al., 2018)
Sn-rich Epithermal | kb230 | 1682.564 | 96994.51 | 0.2020335 | 2411.382 | 18.21461 | 0.2659926 | 38.0158 | 5327.889 | 20.23339 | 1462.09 | 0.04852913 | 0.2079482 | Freiberg | (Bauer et al., 2018)
Sn-rich Epithermal | kb230 | 1929.793 | 99429.88 | 0.5591324 | 336.7387 | 17.60399 | 0.08494901 | 3.089252 | 4920.743 | 83.10571 | 187.6239 | 0.04808397 | 0.1073917 | Freiberg | (Bauer et al., 2018)
Sn-rich Epithermal | kb230 | 1218.203 | 91659.88 | 0.1767372 | 3068.712 | 19.30998 | 0.08494901 | 54.22191 | 5272.938 | 86.73236 | 2433.193 | 3.812198 | 0.3838716 | Freiberg | (Bauer et al., 2018)
Sn-rich Epithermal | kb244 | 2050.55 | 101280.6 | 7.176813 | 420.1832 | 5.956397 | 0.08494901 | 5.042223 | 6605.258 | 341.487 | 2.157385 | 0.1044074 | 1.031888 | Freiberg | (Bauer et al., 2018)
Sn-rich Epithermal | kb244 | 2932.963 | 108261.9 | 17.21376 | 6958.591 | 0.9513512 | 0.08494901 | 15.94297 | 6071.88 | 242.9003 | 44.26994 | 0.7168762 | 4.318391 | Freiberg | (Bauer et al., 2018)
Sn-rich Epithermal | kb244 | 2091.203 | 99360.47 | 10.30513 | 776.7835 | 4.184078 | 0.08494901 | 23.43039 | 6758.105 | 367.6444 | 2.24349 | 0.2018499 | 5.685353 | Freiberg | (Bauer et al., 2018)
Sn-rich Epithermal | kb244 | 2162.04 | 95063.14 | 10.73436 | 1185.733 | 4.806378 | 0.08494901 | 30.72405 | 6684.585 | 325.7019 | 24.4544 | 2.933312 | 9.472421 | Freiberg | (Bauer et al., 2018)
Sn-rich Epithermal | kb244 | 272.628 | 46082.53 | 0.08422924 | 123.7087 | 86.21343 | 26.1218 | 4.36418 | 1291.513 | 12.63046 | 33.76974 | 0.530363 | 9.047303 | Freiberg | (Bauer et al., 2018)
Sn-rich Epithermal | kb244 | 1723.21 | 100240.7 | 22.18579 | 1257.305 | 3.63699 | 0.08494901 | 25.11775 | 6459.739 | 583.1075 | 42.70936 | 1.204204 | 4.509469 | Freiberg | (Bauer et al., 2018)
Sn-rich Epithermal | kb244 | 1684.917 | 97775.8 | 20.77503 | 2129.559 | 2.595381 | 0.08494901 | 57.01887 | 6311.082 | 631.9597 | 28.04364 | 3.352388 | 15.19296 | Freiberg | (Bauer et al., 2018)
Sn-rich Epithermal | kb244 | 1331.302 | 104149.3 | 11.56234 | 418.8467 | 4.346537 | 0.08494901 | 5.362435 | 6790.468 | 365.4091 | 11.34721 | 0.05036596 | 0.1430654 | Freiberg | (Bauer et al., 2018)
Sn-rich Epithermal | kb271 | 2372.777 | 90476.63 | 0.009775344 | 1258.036 | 24.80646 | 0.08494901 | 18.17113 | 5633.634 | 59.23207 | 987.1361 | 0.9259252 | 3.062601 | Freiberg | (Bauer et al., 2018)
Sn-rich Epithermal | kb271 | 1206.053 | 98299.96 | 0.1400324 | 2793.843 | 24.22049 | 0.3288192 | 59.91584 | 6617.216 | 1171.412 | 1520.434 | 0.02 | 0.1428127 | Freiberg | (Bauer et al., 2018)
Sn-rich Epithermal | kb271 | 1151.364 | 96580.03 | 0.05843468 | 2358.814 | 31.09755 | 0.3236688 | 37.20635 | 5913.744 | 92.43552 | 1430.54 | 0.1835242 | 0.4310622 | Freiberg | (Bauer et al., 2018)
Sn-rich Epithermal | kb329 | 1516.385 | 96929.35 | 0.2524664 | 1795.965 | 18.02674 | 0.08494901 | 15.89284 | 5673.887 | 843.161 | 192.2866 | 0.4464922 | 14.19586 | Freiberg | (Bauer et al., 2018)
Sn-rich Epithermal | kb329 | 2021.679 | 98375.65 | 0.8018224 | 1567.999 | 14.41909 | 0.08494901 | 15.4404 | 6802.113 | 1000.989 | 96.91877 | 0.1538539 | 1.414804 | Freiberg | (Bauer et al., 2018)
Sn-rich Epithermal | kb329 | 1990.903 | 96703.86 | 0.0645736 | 1419.379 | 10.42809 | 0.2877235 | 14.04496 | 6360.118 | 932.3126 | 92.04231 | 0.1263073 | 1.027883 | Freiberg | (Bauer et al., 2018)
Sn-rich Epithermal | kb329 | 3323.3 | 96280.39 | 0.4765543 | 1195.152 | 13.91342 | 0.3388535 | 11.31099 | 6321.829 | 541.2112 | 311.4078 | 0.1098063 | 0.7221085 | Freiberg | (Bauer et al., 2018)
Sn-rich Epithermal | kb329 | 6214.659 | 96133.2 | 1.345355 | 1641.571 | 10.73585 | 0.08494901 | 14.08888 | 6881.733 | 991.6653 | 146.2054 | 0.5687559 | 1.393013 | Freiberg | (Bauer et al., 2018)
Sn-rich Epithermal | kb329 | 6121.814 | 93234.33 | 1.204984 | 2620.675 | 10.02455 | 0.08494901 | 20.10685 | 7121.766 | 1151.668 | 127.5942 | 1.869967 | 4.798862 | Freiberg | (Bauer et al., 2018)
Sn-rich Epithermal | kb329 | 1769.697 | 97221.8 | 1.30582 | 2524.008 | 13.16073 | 0.08494901 | 28.25637 | 7054.307 | 1944.856 | 33.61627 | 0.1415977 | 0.58755 | Freiberg | (Bauer et al., 2018)
Sn-rich Epithermal | kb329 | 5817.524 | 105440.3 | 4.492507 | 5352.162 | 17.31255 | 0.08494901 | 43.77955 | 5352.084 | 2679.435 | 18.80836 | 1.878003 | 109.7411 | Freiberg | (Bauer et al., 2018)
Sn-rich Epithermal | kb340 | 1443.274 | 97806.32 | 131.074 | 797.4903 | 0.7361067 | 0.3328554 | 5.878783 | 7020.317 | 544.838 | 3.515213 | 0.02 | 0.3360199 | Freiberg | (Bauer et al., 2018)
Sn-rich Epithermal | kb340 | 1614.657 | 98434.68 | 91.39486 | 622.7167 | 3.210185 | 0.08494901 | 5.036503 | 7052.129 | 432.64 | 12.44509 | 0.02 | 0.1630743 | Freiberg | (Bauer et al., 2018)
Sn-rich Epithermal | kb340 | 1107.064 | 99949.59 | 124.693 | 1365.852 | 3.625947 | 0.3188999 | 11.00524 | 8089.108 | 868.1634 | 72.09064 | 0.02 | 0.06181722 | Freiberg | (Bauer et al., 2018)
Sn-rich Epithermal | kb340 | 1078.739 | 101140.7 | 121.3664 | 1045.102 | 4.766132 | 0.08494901 | 15.82041 | 7302.351 | 684.8334 | 50.64233 | 17.19901 | 4.701357 | Freiberg | (Bauer et al., 2018)
Sn-rich Epithermal | kb340 | 809.3115 | 98584.93 | 46.829 | 460.8207 | 7.182103 | 0.08494901 | 2.640135 | 7767.765 | 372.5846 | 8.536835 | 0.539898 | 1.045847 | Freiberg | (Bauer et al., 2018)
Sn-rich Epithermal | kb340 | 626.0198 | 96476.87 | 49.12912 | 1205.215 | 7.157012 | 0.08494901 | 14.36594 | 8715.227 | 696.0419 | 46.25088 | 2.020101 | 1.163124 | Freiberg | (Bauer et al., 2018)
Sn-rich Epithermal | 2019-MOR-023-SPB (slC1) | 2643.703 | 9775.886 | 0.2549815 | 365.1153 | 60.08329 | 0.4045856 | 16.31339 | 4106.226 | 91.61061 | 4.935067 | 4.614747 | 12.93328 | Ivette | Benites et al. (2021)
Sn-rich Epithermal | 2019-MOR-023-SPB (slC1) | 2260.591 | 8063.884 | 0.13928 | 1071.629 | 470.7264 | 3.324004 | 8.541906 | 4209.938 | 378.0675 | 66.04746 | 0.09065733 | 0.8871354 | Ivette | Benites et al. (2021)
Sn-rich Epithermal | 2019-MOR-023-SPB (slC1) | 2545.295 | 10282.56 | 0.11844 | 1117.901 | 370.8475 | 2.805279 | 7.947389 | 4313.649 | 94.52322 | 7.911535 | 0.035568 | 1.006368 | Ivette | Benites et al. (2021)
Sn-rich Epithermal | 2019-MOR-023-SPB (slC1) | 2492.876 | 10039.38 | 0.11149 | 3427.115 | 2137.44 | 113.6449 | 23.85049 | 4302.681 | 65.48233 | 81.53574 | 0.1867209 | 6.091153 | Ivette | Benites et al. (2021)
Sn-rich Epithermal | 2019-MOR-023-SPB (slC1) | 2655.697 | 10049.73 | 0.1715835 | 2428.845 | 1901.001 | 91.65701 | 19.68625 | 4208.387 | 65.04937 | 45.49031 | 0.032128 | 1.325816 | Ivette | Benites et al. (2021)
Sn-rich Epithermal | 2019-MOR-023-SPB (slC1) | 2578.996 | 9704.62 | 0.2361663 | 340.0993 | 74.10494 | 0.16433 | 4.300618 | 4215.731 | 247.3902 | 5.656811 | 0.033987 | 0.5537284 | Ivette | Benites et al. (2021)
Sn-rich Epithermal | 2019-MOR-023-SPB (slC1) | 2404.647 | 10377.59 | 0.2849301 | 232.5515 | 26.33745 | 0.17639 | 18.80528 | 4727.48 | 55.25029 | 33.4091 | 2.71695 | 6.670725 | Ivette | Benites et al. (2021)
Sn-rich Epithermal | 2019-MOR-025-SPA (slC1) | 981.1318 | 18935.83 | 4.945712 | 154.1456 | 38.43045 | 0.21535 | 3.537553 | 4335.47 | 113.7192 | 60.90678 | 0.041872 | 0.2728162 | Ivette | Benites et al. (2021)
Sn-rich Epithermal | 2019-MOR-025-SPA (slC1) | 2748.735 | 21803.44 | 1.81212 | 144.3057 | 49.39156 | 0.2071105 | 4.371758 | 4443.945 | 18.0955 | 20.88992 | 0.2681593 | 0.168348 | Ivette | Benites et al. (2021)
Sn-rich Epithermal | 2019-MOR-025-SPA (slC1) | 666.472 | 22735.67 | 5.343952 | 785.8193 | 43.34234 | 0.2079835 | 10.20879 | 4503.94 | 92.30087 | 2.957363 | 0.031109 | 0.03608046 | Ivette | Benites et al. (2021)
Sn-rich Epithermal | 2019-MOR-025-SPA (slC1) | 433.7884 | 21546.68 | 4.709165 | 92.65499 | 33.19293 | 0.14805 | 3.3964 | 4303.767 | 51.14264 | 27.40495 | 0.028457 | 0.1382534 | Ivette | Benites et al. (2021)
Sn-rich Epithermal | 2019-MOR-025-SPA (slC1) | 1047.048 | 24386.79 | 3.080562 | 347.926 | 64.97435 | 0.3398213 | 5.194622 | 4632.668 | 68.97419 | 178.242 | 0.04463003 | 0.4218824 | Ivette | Benites et al. (2021)
Sn-rich Epithermal | 2019-MOR-025-SPA (slC1) | 686.4879 | 22338.28 | 5.565666 | 110.8635 | 27.94893 | 0.14563 | 3.26249 | 4441.89 | 55.17023 | 148.3028 | 0.036244 | 0.2117785 | Ivette | Benites et al. (2021)
Sn-rich Epithermal | 2019-MOR-025-SPA (slC1) | 615.9525 | 21705.68 | 5.99103 | 123.7878 | 44.64075 | 0.1413 | 3.058358 | 4342.378 | 64.52338 | 47.26565 | 0.03662174 | 0.2925731 | Ivette | Benites et al. (2021)
Sn-rich Epithermal | 2019-MOR-025-SPA (slC1) | 846.9935 | 24006.32 | 2.663488 | 316.8025 | 65.58241 | 0.3427964 | 5.664736 | 4576.974 | 89.98494 | 174.572 | 0.0272 | 0.115983 | Ivette | Benites et al. (2021)
Sn-rich Epithermal | 2019-MOR-017-SP (slC1) | 1073.002 | 5299.749 | 0.15953 | 146.7232 | 52.08796 | 0.14547 | 2.326131 | 4233.022 | 107.3919 | 5.143866 | 0.031239 | 0.2820462 | Ivette | Benites et al. (2021)
Sn-rich Epithermal | 2019-MOR-017-SP (slC1) | 675.709 | 5717.146 | 0.15445 | 80.11887 | 1.289743 | 0.14045 | 1.905255 | 4184.277 | 100.9131 | 2.177621 | 0.031621 | 0.05402047 | Ivette | Benites et al. (2021)
Sn-rich Epithermal | 2019-MOR-017-SP (slC1) | 781.5606 | 6445.404 | 0.33873 | 1324.333 | 0.1719938 | 0.3464994 | 3.417846 | 4014.386 | 115.262 | 0.7235974 | 0.09068701 | 1.178977 | Ivette | Benites et al. (2021)
Sn-rich Epithermal | 2019-MOR-017-SP (slC1) | 499.4466 | 4424.976 | 0.38536 | 355.9099 | 1.967615 | 0.36573 | 3.216519 | 4168.768 | 73.02964 | 2.234407 | 0.3616419 | 5.751103 | Ivette | Benites et al. (2021)
Sn-rich Epithermal | 2019-MOR-25--SPB (slC1) | 4098.57 | 19986.58 | 0.5720574 | 797.8569 | 9.349104 | 0.16634 | 6.339967 | 3580.382 | 11.34109 | 2.260913 | 1.236723 | 1.374492 | Ivette | Benites et al. (2021)
Sn-rich Epithermal | 2019-MOR-25--SPB (slC1) | 5471.023 | 20154.15 | 0.2528206 | 522.2965 | 4.047377 | 0.1593864 | 9.464322 | 3904.95 | 3.644011 | 3.852911 | 1.096657 | 0.4073954 | Ivette | Benites et al. (2021)
Sn-rich Epithermal | 2019-MOR-25--SPB (slC1) | 312.7572 | 36952.21 | 2.082373 | 146.1585 | 19.87005 | 0.1243 | 4.045791 | 3954.499 | 135.3447 | 31.78938 | 0.031095 | 0.1122382 | Ivette | Benites et al. (2021)
Sn-rich Epithermal | 2019-MOR-25--SPB (slC1) | 1008.046 | 33959.2 | 2.049533 | 59.922 | 22.6656 | 0.12225 | 3.283352 | 3810.58 | 29.70365 | 9.252615 | 0.032864 | 0.1334824 | Ivette | Benites et al. (2021)
Sn-rich Epithermal | 2019-MOR-25--SPB (slC1) | 1315.36 | 34074.8 | 2.083557 | 471.5858 | 33.47862 | 0.2451847 | 6.700413 | 4351.204 | 410.9822 | 108.134 | 0.05839623 | 0.5264409 | Ivette | Benites et al. (2021)
Sn-rich Epithermal | 2019-MOR-25--SPB (slC1) | 5039.646 | 10421.02 | 0.1969011 | 158.0645 | 2.769501 | 0.14674 | 10.94126 | 2944.532 | 3.207894 | 93.60728 | 2.55113 | 14.40024 | Ivette | Benites et al. (2021)
Sn-rich Epithermal | 2019-MOR-25--SPB (slC1) | 1142.315 | 28114.87 | 3.287082 | 343.8634 | 58.07108 | 0.2306125 | 6.583785 | 3911.092 | 9.990683 | 269.9924 | 0.03055 | 0.01930818 | Ivette | Benites et al. (2021)
Sn-rich Epithermal | 2019-MOR-25--SPB (slC1) | 986.7973 | 7799.758 | 4.371483 | 735.4516 | 72.28403 | 0.15753 | 8.963824 | 3370.242 | 239.9615 | 2.120835 | 0.05627228 | 0.4774924 | Ivette | Benites et al. (2021)
Sn-rich Epithermal | 2019-MOR-25--SPB (slC1) | 683.8887 | 31321.65 | 3.892028 | 73.30359 | 40.30678 | 0.13432 | 3.714621 | 4146.98 | 37.40822 | 3.853006 | 0.02912 | 0.04818468 | Ivette | Benites et al. (2021)
Sn-rich Epithermal | 2019-MOR-25--SPB (slC1) | 1013.254 | 17231.9 | 0.7065194 | 84.17371 | 16.74363 | 0.14177 | 5.937804 | 3996.934 | 31.43731 | 45.33057 | 0.2211109 | 4.365649 | Ivette | Benites et al. (2021)
Sn-rich Epithermal | 2019-MOR-023-SPA (slC2) | 984.267 | 8919.487 | 0.15946 | 6045.316 | 38.02027 | 0.2719881 | 19.95674 | 3593.712 | 1257.009 | 12.40747 | 0.2844704 | 4.488429 | Ivette | Benites et al. (2021)
Sn-rich Epithermal | 2019-MOR-023-SPA (slC2) | 2668.252 | 2941.444 | 0.2947565 | 662.7308 | 471.214 | 38.88242 | 6.509073 | 4707.886 | 15.22912 | 4.573839 | 0.1151022 | 2.346458 | Ivette | Benites et al. (2021)
Sn-rich Epithermal | 2019-MOR-023-SPA (slC2) | 2848.245 | 4145.504 | 0.386108 | 1252.453 | 889.2804 | 90.72001 | 12.19639 | 4626.292 | 12.16501 | 45.24114 | 0.2886933 | 20.3051 | Ivette | Benites et al. (2021)
Sn-rich Epithermal | 2019-MOR-023-SPA (slC2) | 2011.53 | 2000.247 | 0.11634 | 1305.82 | 978.5207 | 27.05897 | 9.033399 | 4738.815 | 17.12143 | 82.60918 | 0.032043 | 0.5359127 | Ivette | Benites et al. (2021)
Sn-rich Epithermal | 2019-MOR-013-SPB (slC2) | 23554.18 | 3158.205 | 0.11437 | 667.3851 | 53.37923 | 0.17201 | 2.615615 | 4628.965 | 737.6311 | 8.301789 | 0.06971804 | 0.6441209 | Ivette | Benites et al. (2021)
Sn-rich Epithermal | 2019-MOR-013-SPB (slC2) | 23188.79 | 3101.098 | 0.1079 | 718.7423 | 65.09704 | 0.5460357 | 2.584486 | 4478.515 | 714.7361 | 69.71364 | 0.5585562 | 0.3607754 | Ivette | Benites et al. (2021)
Sn-rich Epithermal | 2019-MOR-013-SPB (slC2) | 23115.28 | 3131.074 | 0.126 | 656.3227 | 51.85146 | 0.2335355 | 13.8893 | 4424.386 | 710.3925 | 18.67078 | 0.9004909 | 26.99362 | Ivette | Benites et al. (2021)
Sn-rich Epithermal | 2019-MOR-013-SPB (slC2) | 19771.24 | 2866.998 | 0.16807 | 528.4939 | 54.47268 | 1.422032 | 4.350672 | 4281.267 | 201.1792 | 282.8461 | 0.7810452 | 4.041321 | Ivette | Benites et al. (2021)
Sn-rich Epithermal | 2019-MOR-013-SPB (slC2) | 18959.71 | 2688.461 | 0.16568 | 342.1786 | 62.0366 | 0.5041418 | 2.23822 | 4272.723 | 200.4717 | 7.842129 | 0.045598 | 1.072314 | Ivette | Benites et al. (2021)
Sn-rich Epithermal | 2019-MOR-013-SPB (slC2) | 18602.8 | 2546.104 | 0.12952 | 826.0779 | 78.75248 | 2.895532 | 9.76352 | 4258.992 | 194.5536 | 321.5303 | 0.2006984 | 1.056053 | Ivette | Benites et al. (2021)
Sn-rich Epithermal | 2019-MOR-013-SPB (slC2) | 18633.66 | 2501.969 | 0.13666 | 929.1288 | 31.16665 | 0.400223 | 5.340367 | 4328.241 | 171.1444 | 81.76743 | 10.8874 | 2.647953 | Ivette | Benites et al. (2021)
Sn-rich Epithermal | 2019-MOR-013-SPB (slC2) | 23434.59 | 2975.853 | 0.11881 | 628.065 | 47.8486 | 0.271855 | 2.965191 | 4489.365 | 693.8591 | 18.5556 | 0.1061429 | 0.5779985 | Ivette | Benites et al. (2021)
Sn-rich Epithermal | 2019-MOR-013-SPB (slC2) | 23404.84 | 3029.759 | 0.1314901 | 625.2703 | 69.8283 | 0.17218 | 3.873893 | 4463.206 | 669.6248 | 4.565167 | 0.1289928 | 3.769298 | Ivette | Benites et al. (2021)
Sn-rich Epithermal | 2019-MOR-013-SPB (slC2) | 22804.73 | 2956.404 | 0.1222 | 621.4925 | 52.94082 | 0.1800437 | 2.702769 | 4394.232 | 668.3597 | 23.69353 | 0.07743475 | 1.516473 | Ivette | Benites et al. (2021)
Sn-rich Epithermal | 2019-MOR-013-SPB (slC2) | 23668.92 | 4965.967 | 0.15059 | 3015.949 | 73.24483 | 0.20737 | 7.015901 | 4358.935 | 725.5817 | 9.469114 | 0.1745765 | 8.981859 | Ivette | Benites et al. (2021)
Sn-rich Epithermal | 2019-MOR-013-SPB (slC2) | 23866.43 | 4577.813 | 0.11491 | 2414.982 | 60.40131 | 0.2106374 | 11.14856 | 4551.819 | 713.8811 | 14.2665 | 0.9936123 | 16.40868 | Ivette | Benites et al. (2021)
Sn-rich Epithermal | 2019-MOR-013-SPB (slC2) | 24157.33 | 3054.899 | 0.11235 | 638.0139 | 52.04471 | 0.16389 | 2.535577 | 4568.425 | 713.9001 | 5.139287 | 0.033942 | 0.4615774 | Ivette | Benites et al. (2021)
Sn-rich Epithermal | 2019-MOR-013-SPB (slC2) | 24095.73 | 3124.911 | 0.1115 | 673.8126 | 74.69769 | 0.16148 | 2.463779 | 4549.025 | 741.726 | 5.17448 | 0.03725823 | 0.6113359 | Ivette | Benites et al. (2021)
Sn-rich Epithermal | 2019-MOR-013-SPB (slC2) | 23373.64 | 2888.144 | 0.11038 | 672.1463 | 36.00559 | 0.16149 | 5.350218 | 4434.779 | 775.4159 | 8.574215 | 0.8987193 | 8.069041 | Ivette | Benites et al. (2021)
Sn-rich Epithermal | 2019-MOR-013-SPB (slC2) | 23503.1 | 2948.937 | 0.13298 | 748.7024 | 71.28668 | 0.20275 | 3.614204 | 4602.854 | 829.5513 | 26.06835 | 0.4835425 | 25.94646 | Ivette | Benites et al. (2021)
Sn-rich Epithermal | 2019-MOR-025-SPA (slC2) | 4033.098 | 2213.833 | 0.1589713 | 90.51957 | 1.589915 | 0.14794 | 3.428988 | 4460.256 | 16.17601 | 104.3829 | 0.489628 | 0.972413 | Ivette | Benites et al. (2021)
Sn-rich Epithermal | 2019-MOR-025-SPA (slC2) | 8691.721 | 3287.888 | 0.2852658 | 121.151 | 5.921475 | 0.3781311 | 4.499931 | 5199.333 | 18.78487 | 127.3038 | 0.6211923 | 1.446482 | Ivette | Benites et al. (2021)
Sn-rich Epithermal | 2019-MOR-010-SPA (slC2) | 115.0487 | 103.2192 | 0.19241 | 713.1235 | 823.9932 | 11.19258 | 3.842667 | 1901.701 | 94.18224 | 53.6643 | 0.1062052 | 13.03206 | Ivette | Benites et al. (2021)
Sn-rich Epithermal | 2019-MOR-010-SPA (slC2) | 400.2578 | 1494.319 | 0.36346 | 7109.825 | 210.3109 | 5.531504 | 5.837615 | 1945.889 | 4608.333 | 3442.766 | 29.9828 | 21.43663 | Ivette | Benites et al. (2021)
Sn-rich Epithermal | 2019-MOR-010-SPA (slC2) | 1315.566 | 1565.99 | 0.19056 | 3103.892 | 147.0336 | 2.401391 | 6.693603 | 1920.456 | 2942.545 | 441.9773 | 0.6696831 | 0.6699342 | Ivette | Benites et al. (2021)
Sn-rich Epithermal | 2019-MOR-010-SPA (slC2) | 140.284 | 237.2074 | 0.19601 | 655.7454 | 703.9228 | 13.32358 | 3.645224 | 2347.15 | 7.417306 | 6.069669 | 0.068165 | 0.3136465 | Ivette | Benites et al. (2021)
Sn-rich Epithermal | 2019-MOR-010-SPA (slC2) | 145.7913 | 266.0764 | 0.19738 | 638.9032 | 690.5223 | 36.36416 | 3.311834 | 2579.444 | 11.54583 | 13.1321 | 0.066595 | 0.2610494 | Ivette | Benites et al. (2021)
Sn-rich Epithermal | 2019-MOR-012-SPB (slC2) | 29258.86 | 250.324 | 0.16657 | 810.0696 | 51.56522 | 0.4211601 | 5.706421 | 2789.054 | 11.11598 | 3.32545852 | 0.830875 | 1.390262 | Ivette | Benites et al. (2021)
Sn-rich Epithermal | 2019-MOR-012-SPB (slC2) | 25000.95 | 253.1653 | 0.14594 | 813.3325 | 62.50734 | 0.266164 | 4.546484 | 2566.547 | 11.62551 | 2.638708 | 1.185587 | 1.547965 | Ivette | Benites et al. (2021)
Sn-rich Epithermal | 2019-MOR-012-SPB (slC2) | 23341.63 | 285.7519 | 0.15565 | 990.024 | 26.24393 | 0.13819 | 7.10756 | 2655.204 | 9.763763 | 3.745925 | 1.031907 | 3.322427 | Ivette | Benites et al. (2021)
Sn-rich Epithermal | 2019-MOR-012-SPB (slC2) | 29.20112 | 29.20112 | 0.16698 | 292.1272 | 51.42267 | 0.2511173 | 12.58836 | 3564.489 | 8.043454 | 167.5811 | 1.997657 | 9.845463 | Ivette | Benites et al. (2021)
Sn-rich Epithermal | 2019-MOR-012-SPB (slC2) | 97.60603 | 97.60603 | 0.1462 | 191.9511 | 72.15112 | 0.5004835 | 2.519854 | 3353.954 | 4.268417 | 71.36454 | 0.09555482 | 0.2745348 | Ivette | Benites et al. (2021)
Sn-rich Epithermal | 2019-MOR-012-SPB (slC2) | 109.3982 | 109.3982 | 0.17045 | 960.163 | 68.13796 | 0.546647 | 6.187239 | 3892.949 | 11.07782 | 2.2026 | 2.495008 | 2.769766 | Ivette | Benites et al. (2021)
Sn-rich Epithermal | 2019-MOR-012-SPB (slC2) | 38.56253 | 38.56253 | 0.16373 | 730.0319 | 57.98886 | 0.498896 | 18.68296 | 3851.971 | 14.64073 | 3.843449 | 4.311984 | 15.37713 | Ivette | Benites et al. (2021)
Sn-rich Epithermal | 2019-MOR-012-SPB (slC2) | 27.90386 | 27.90386 | 0.16526 | 514.7518 | 32.4957 | 0.1876895 | 15.03155 | 3901.784 | 15.06102 | 373.7621 | 2.99298 | 10.60902 | Ivette | Benites et al. (2021)
Sn-rich Epithermal | 2019-MOR-019-SPA (slC2) | 900.594 | 1531.347 | 0.2704695 | 8.453121 | 1.21943 | 0.1453879 | 1.952445 | 2368.178 | 0.5494315 | 0.5629116 | 0.028854 | 0.094179 | Ivette | Benites et al. (2021)
Sn-rich Epithermal | 2019-MOR-019-SPA (slC2) | 890.9302 | 885.4237 | 0.2140503 | 571.4103 | 24.46786 | 0.9121623 | 3.651954 | 2404.794 | 302.7593 | 286.5731 | 7.489005 | 11.66719 | Ivette | Benites et al. (2021)
Sn-rich Epithermal | 2019-MOR-019-SPA (slC2) | 1.3113 | 39.50879 | 0.13831 | 106.8477 | 12.19603 | 0.3105381 | 8.769503 | 2114.538 | 31.26162 | 29.59841 | 19.43012 | 11.17709 | Ivette | Benites et al. (2021)
Sn-rich Epithermal | 2019-MOR-019-SPA (slC2) | 1.3282 | 217.0966 | 0.15063 | 41.63902 | 4.089579 | 0.171694 | 2.372366 | 3093.278 | 10.55199 | 16.52621 | 1.912266 | 2.202421 | Ivette | Benites et al. (2021)
Sn-rich Epithermal | 2019-MOR-019-SPA (slC2) | 900.2863 | 312.5292 | 0.4811682 | 19.05231 | 2.593887 | 0.3331626 | 8.746718 | 3625.096 | 1.455047 | 1.60959 | 2.380118 | 2.75915 | Ivette | Benites et al. (2021)
Sn-rich Epithermal | 2019-MOR-019-SPA (slC2) | 901.8249 | 304.1357 | 0.14183 | 493.3729 | 192.9906 | 22.23044 | 17.42888 | 1117.875 | 14.60874 | 34.9665 | 82.79311 | 22.16951 | Ivette | Benites et al. (2021)
Sn-rich Epithermal | 2019-MOR-019-SPA (slC2) | 902.0177 | 308.4405 | 0.3875089 | 21.23542 | 0.6717569 | 0.15324 | 7.224235 | 4504.18 | 0.03002387 | 10.32028 | 3.432388 | 8.910627 | Ivette | Benites et al. (2021)
Sn-rich Epithermal | 2019-MOR-019-SPA (slC2) | 890.1716 | 298.3549 | 0.3061532 | 140.351 | 2.810302 | 9.476656 | 14.68744 | 1825.438 | 0.4324458 | 3.788835 | 36.77982 | 26.9789 | Ivette | Benites et al. (2021)
Sn-rich Epithermal | 2019-MOR-019-SPA (slC2) | 900.7069 | 102.6946 | 0.2809435 | 50.97262 | 29.37284 | 0.8913097 | 2.436839 | 1309.488 | 3.019871 | 16.96995 | 0.8114282 | 5.847882 | Ivette | Benites et al. (2021)
Sn-rich Epithermal | 2019-MOR-019-SPA (slC2) | 903.9047 | 562.4563 | 0.31295 | 9.8436 | 0.08600683 | 0.28343 | 2.356206 | 4334.482 | 0.1404451 | 0.4208612 | 0.9435384 | 0.8706065 | Ivette | Benites et al. (2021)
Sn-rich Epithermal | 2019-MOR-019-SPA (slC2) | 1.3178 | 29.60031 | 0.1456 | 52.54511 | 2.751804 | 13.86798 | 4.55336 | 1287.903 | 1.488918 | 4.586772 | 8.508531 | 3.073823 | Ivette | Benites et al. (2021)
Sn-rich Epithermal | 2019-MOR-019-SPA (slC2) | 2.2102 | 80.55528 | 0.25201 | 329.671 | 177.7156 | 1.567199 | 5.083063 | 1989.218 | 2.375501 | 111.572 | 9.797102 | 8.095114 | Ivette | Benites et al. (2021)
Sn-rich Epithermal | 2019-MOR-019-SPA (slC2) | 1.6253 | 42.01365 | 0.1871 | 156.8871 | 117.5597 | 2.236254 | 5.310481 | 1871.331 | 0.955248 | 2.879004 | 11.57451 | 14.13316 | Ivette | Benites et al. (2021)
Sn-rich Epithermal | 2019-MOR-21-SP (slC2) | 1.2248 | 35.62637 | 0.16442 | 266.2908 | 56.18928 | 1.806089 | 48.69709 | 2784.515 | 0.4384998 | 16.68031 | 57.0239 | 67.80962 | Ivette | Benites et al. (2021)
Sn-rich Epithermal | 2019-MOR-21-SP (slC2) | 1.214 | 113.508 | 0.16027 | 1692.983 | 55.8555 | 2.429294 | 362.3339 | 2598.436 | 0.04584329 | 2.957363 | 2.429457 | 10.26086 | Ivette | Benites et al. (2021)
Sn-rich Epithermal | 2019-MOR-21-SP (slC2) | 1.747 | 91.75789 | 0.23774 | 160.9036 | 17.74778 | 0.19781 | 21.57724 | 2336.117 | 1.643554 | 70.11225 | 92.58575 | 60.10439 | Ivette | Benites et al. (2021)
Sn-rich Epithermal | 2019-MOR-21-SP (slC2) | 1.2663 | 68.83897 | 0.174153 | 165.5514 | 8.543805 | 0.1763603 | 33.07913 | 4864.73 | 0.5888496 | 46.67548 | 74.99772 | 56.35282 | Ivette | Benites et al. (2021)
Sn-rich Epithermal | 2019-MOR-21-SP (slC2) | 1.2197 | 93.42514 | 0.16302 | 337.7033 | 76.76772 | 0.4106679 | 71.60888 | 2774.163 | 0.4803585 | 25.82286 | 177.0059 | 71.31733 | Ivette | Benites et al. (2021)
Sn-rich Epithermal | 2019-MOR-21-SP (slC2) | 50.03928 | 346.2468 | 0.19787 | 1040.768 | 35.48196 | 7.729435 | 239.2875 | 1561.091 | 0.6653023 | 45.69652 | 1.139403 | 10.58796 | Ivette | Benites et al. (2021)
Sn-rich Epithermal | 2019-MOR-21-SP (slC2) | 905.5627 | 173.6514 | 0.18285 | 718.9642 | 39.47942 | 1.144678 | 203.9776 | 2342.889 | 0.08435445 | 45.92372 | 3.142252 | 10.04115 | Ivette | Benites et al. (2021)
Sn-rich Epithermal | 2019-MOR-21-SP (slC2) | 1.1567 | 45.23382 | 0.15045 | 2799.159 | 27.37333 | 1.64855 | 758.8856 | 2655.729 | 0.1447844 | 7.037592 | 5.437081 | 10.99373 | Ivette | Benites et al. (2021)
Sn-rich Epithermal | 2019-MOR-020-SPA (slC2) | 900.6062 | 90.50147 | 0.1954562 | 6.1674 | 0.1032167 | 0.15633 | 2.409301 | 2883.932 | 0.05857483 | 4.456013 | 2.78172 | 2.147077 | Ivette | Benites et al. (2021)
Sn-rich Epithermal | 2019-MOR-020-SPA (slC2) | 1.3142 | 103.109 | 0.1901 | 44.91926 | 7.177175 | 0.2247118 | 2.401873 | 1712.049 | 0.5854612 | 26.56717 | 1.048425 | 0.4949589 | Ivette | Benites et al. (2021)
Sn-rich Epithermal | 2019-MOR-020-SPA (slC2) | 1.1589 | 91.86195 | 0.16627 | 66.65592 | 21.66384 | 0.7517876 | 9.164891 | 1843.788 | 1.040912 | 8.092039 | 12.01404 | 18.29043 | Ivette | Benites et al. (2021)
Sn-rich Epithermal | 2019-MOR-020-SPA (slC2) | 1.1493 | 60.86693 | 0.16714 | 5.2152 | 0.4855914 | 0.14272 | 2.174104 | 1866.045 | 0.05294977 | 0.2667305 | 0.2864658 | 0.6329781 | Ivette | Benites et al. (2021)
Sn-rich Epithermal | 2019-MOR-020-SPA (slC2) | 1.1389 | 68.94993 | 0.1616 | 376.2698 | 48.91573 | 6.638312 | 58.0999 | 951.5582 | 0.7846609 | 70.74277 | 195.835 | 59.47064 | Ivette | Benites et al. (2021)
Sn-rich Epithermal | 2019-MOR-020-SPA (slC2) | 1.3236 | 48.89147 | 0.19333 | 56.86631 | 20.55267 | 0.5395741 | 4.064584 | 1447.42 | 0.3649062 | 7.549813 | 6.191089 | 5.275297 | Ivette | Benites et al. (2021)
Sn-rich Epithermal | 2019-MOR-020-SPA (slC2) | 1.1743 | 118.6757 | 0.16904 | 5.2744 | 0.164235 | 0.14183 | 2.068362 | 2396.221 | 0.02801628 | 0.165509 | 0.032789 | 0.1685397 | Ivette | Benites et al. (2021)
Sn-rich Epithermal | 2019-MOR-020-SPA (slC2) | 1.1657 | 41.55761 | 0.16346 | 65.81135 | 40.28417 | 0.8282968 | 3.823585 | 1537.79 | 2.467393 | 17.08837 | 0.032789 | 5.407891 | Ivette | Benites et al. (2021)
Sn-rich Epithermal | 2019-MOR-011-SP (slC3) | 74.66824 | 526.1508 | 0.19511 | 10.87594 | 3.506062 | 124.2801 | 4.714177 | 32.4741 | 0.025 | 1.764214 | 1.650479 | 10.38059 | Ivette | Benites et al. (2021)
Sn-rich Epithermal | 2019-MOR-011-SP (slC3) | 33.27221 | 105.5297 | 0.20742 | 27.93033 | 2.244633 | 37.68914 | 7.739352 | 141.9859 | 0.025 | 0.747115 | 2.913635 | 10.24034 | Ivette | Benites et al. (2021)
Sn-rich Epithermal | 2019-MOR-011-SP (slC3) | 40.63029 | 155.1108 | 0.20852 | 28.55993 | 3.819725 | 103.6517 | 7.555739 | 104.4716 | 0.024 | 0.7052301 | 3.15803 | 10.40485 | Ivette | Benites et al. (2021)
Sn-rich Epithermal | 2019-MOR-011-SP (slC3) | 65.89578 | 468.2989 | 0.2199509 | 74.77373 | 6.641664 | 214.8959 | 10.66105 | 72.34757 | 0.026 | 0.6066703 | 4.542439 | 10.67677 | Ivette | Benites et al. (2021)
Sn-rich Epithermal | 2019-MOR-011-SP (slC3) | 10.22611 | 457.7559 | 0.16053 | 896.4196 | 48.94949 | 63.52076 | 69.40768 | 527.6684 | 0.3291274 | 16.4082 | 5.088156 | 12.987 | Ivette | Benites et al. (2021)
Sn-rich Epithermal | 2019-MOR-005-SPB (slC2) | 3.389339 | 122.2523 | 0.07081684 | 235.3896 | 19.60019 | 0.7139726 | 4.148143 | 1065.102 | 186.0078 | 27.29369 | 6.034187 | 8.479986 | Morro Solar | Benites et al. (2021)
Sn-rich Epithermal | 2019-MOR-005-SPB (slC2) | 1.3899 | 87.67408 | 0.047102 | 125.6942 | 4.458446 | 0.2871624 | 2.330976 | 1428.641 | 141.9213 | 8.684558 | 0.7307734 | 2.272565 | Morro Solar | Benites et al. (2021)
Sn-rich Epithermal | 2019-MOR-005-SPB (slC2) | 1.5621 | 33.83848 | 0.06295 | 88.09609 | 4.967417 | 0.3653644 | 14.08475 | 1310.969 | 3.15724 | 10.32879 | 22.27325 | 43.02358 | Morro Solar | Benites et al. (2021)
Sn-rich Epithermal | 2019-MOR-005-SPB (slC2) | 21.9354 | 4895.151 | 0.09270143 | 1356.584 | 1039.936 | 10.41959 | 81.50062 | 1586.956 | 39.89228 | 3.876315 | 178.8044 | 56.23266 | Morro Solar | Benites et al. (2021)
Sn-rich Epithermal | 2019-MOR-005-SPA (slC2) | 3.107 | 64.79852 | 0.13918 | 84.46343 | 13.7911 | 0.37222 | 5.207006 | 2556.907 | 78.45466 | 31.4841 | 0.2414454 | 0.8808526 | Morro Solar | Benites et al. (2021)
Sn-rich Epithermal | 2019-MOR-005-SPA (slC2) | 1.9231 | 75.8642 | 0.080769 | 1128.043 | 215.181 | 1.621967 | 8.200796 | 1821.114 | 1011.688 | 79.40992 | 3.842379 | 7.552289 | Morro Solar | Benites et al. (2021)
Sn-rich Epithermal | 2019-MOR-001-SPA (slC2) | 910.457 | 4783.816 | 0.14099 | 5307.616 | 14.52562 | 0.20727 | 8.911191 | 1542.474 | 750.2298 | 20.91411 | 0.058364 | 0.04914218 | Morro Solar | Benites et al. (2021)
Sn-rich Epithermal | 2019-MOR-001-SPA (slC2) | 1.4975 | 126.1873 | 0.11876 | 283.3111 | 3.0915 | 0.3301649 | 1.51251 | 1854.434 | 352.9531 | 66.07042 | 3.62876 | 8.892482 | Morro Solar | Benites et al. (2021)
Sn-rich Epithermal | 2019-MOR-001-SPA (slC2) | 1.7246 | 211.3103 | 0.2033282 | 23.74105 | 6.759926 | 0.5794219 | 3.992427 | 1103.965 | 3.937201 | 1.065873 | 5.70641 | 33.0623 | Morro Solar | Benites et al. (2021)
Sn-rich Epithermal | 2019-MOR-001-SPA (slC2) | 128.7687 | 1830.399 | 0.15068 | 844.0701 | 11.83357 | 0.20881 | 1.590379 | 1573.193 | 987.6467 | 259.7991 | 0.058958 | 0.01044 | Morro Solar | Benites et al. (2021)
Sn-rich Epithermal | 2019-MOR-001-SPA (slC2) | 164.4165 | 2229.419 | 0.12221 | 694.1615 | 12.61077 | 0.16601 | 1.554203 | 1463.797 | 939.3325 | 19.95463 | 0.045276 | 5.985924 | Morro Solar | Benites et al. (2021)
Sn-rich Epithermal | 2019-MOR-001-SPA (slC2) | 118.6311 | 2301.754 | 0.13145 | 1526.56 | 30.17627 | 0.19054 | 2.454498 | 1643.555 | 1804.389 | 282.9273 | 0.053395 | 0.1168102 | Morro Solar | Benites et al. (2021)
Sn-rich Epithermal | 2019-MOR-001-SPA (slC2) | 551.9647 | 1067.942 | 0.11161 | 1139.971 | 227.0407 | 0.15325 | 2.158844 | 1585.145 | 991.3933 | 200.845 | 0.0445 | 0.02962937 | Morro Solar | Benites et al. (2021)
Sn-rich Epithermal | 2019-MOR-001-SPA (slC2) | 1062.62 | 675.7038 | 0.11144 | 411.7196 | 232.1869 | 1.566483 | 1.55834 | 1538.643 | 269.8048 | 17.32835 | 0.1586806 | 0.7420468 | Morro Solar | Benites et al. (2021)
Sn-rich Epithermal | 2019-MOR-001-SPA (slC2) | 20.47392 | 258.6753 | 0.11023 | 701.3598 | 14.05709 | 701.3598 | 2.453272 | 1119.359 | 189.2226 | 57.42504 | 6.777244 | 24.87154 | Morro Solar | Benites et al. (2021)
Sn-rich Epithermal | 2019-MOR-001-SPA (slC2) | 1.3332 | 17.24656 | 0.11023 | 14.24627 | 1.492225 | 0.1542416 | 1.320392 | 1366.351 | 20.96296 | 1.368428 | 0.041757 | 0.9990413 | Morro Solar | Benites et al. (2021)
Sn-rich Epithermal | 2019-MOR-001-SPA (slC2) | 505.6923 | 2540.285 | 0.14298 | 2779.516 | 15.53248 | 0.19946 | 5.950225 | 1491.166 | 1314.886 | 58.4257 | 0.177023 | 3.696657 | Morro Solar | Benites et al. (2021)
Sn-rich Epithermal | 2019-MOR-003-SPC (slC2) | 147.4829 | 262.1952 | 0.13296 | 385.8248 | 7.893279 | 0.18343 | 1.947465 | 1503.453 | 291.0785 | 125.8345 | 0.1484204 | 0.5333758 | Morro Solar | Benites et al. (2021)
Sn-rich Epithermal | 2019-MOR-003-SPC (slC2) | 214.2932 | 347.2872 | 0.10777 | 891.2728 | 31.1823 | 0.1583 | 2.177193 | 1375.022 | 419.954 | 426.4277 | 0.7986498 | 0.6943906 | Morro Solar | Benites et al. (2021)
Sn-rich Epithermal | 2019-MOR-003-SPC (slC2) | 178.185 | 3251.943 | 0.12915 | 1688.927 | 41.7501 | 0.17865 | 2.207501 | 1702.2 | 1680.183 | 263.9655 | 0.052463 | 0.06229737 | Morro Solar | Benites et al. (2021)
Sn-rich Epithermal | 2019-MOR-003-SPC (slC2) | 359.2032 | 1087.745 | 0.15854 | 1687.135 | 100.0187 | 0.7989499 | 4.48732 | 1604.898 | 894.83 | 97.08057 | 0.9320894 | 2.834233 | Morro Solar | Benites et al. (2021)
Sn-rich Epithermal | 2019-MOR-003-SPC (slC2) | 1.371 | 7.6081 | 0.10267 | 501.0916 | 0.8093087 | 0.1797863 | 1.515397 | 925.6134 | 450.5059 | 229.1167 | 3.032396 | 2.430289 | Morro Solar | Benites et al. (2021)
Sn-rich Epithermal | 2019-MOR-003-SPC (slC2) | 2.927228 | 89.54366 | 0.21062 | 251.0475 | 7.972668 | 0.983414 | 10.00237 | 1015.504 | 118.788 | 89.78383 | 128.9219 | 32.67293 | Morro Solar | Benites et al. (2021)
Sn-rich Epithermal | 2019-MOR-004-SPC (slC2) | 7.017667 | 834.9949 | 0.126 | 47.06274 | 2.557078 | 0.18676 | 6.396136 | 1920.767 | 54.56213 | 4.015665 | 0.9057513 | 1.230668 | Morro Solar | Benites et al. (2021)
Sn-rich Epithermal | 2019-MOR-004-SPC (slC2) | 11.12559 | 1237.228 | 0.1853674 | 243.6596 | 170.32587 | 1.055389 | 6.603971 | 2032.278 | 172.931 | 54.55436 | 16.18392 | 13.08712 | Morro Solar | Benites et al. (2021)
Sn-rich Epithermal | 2019-MOR-004-SPC (slC2) | 29.85512 | 1266.45 | 0.10841 | 224.2829 | 150.8987 | 20.93939 | 9.327385 | 1380.762 | 0.5222452 | 1.870873 | 5.631734 | 19.47816 | Morro Solar | Benites et al. (2021)
Sn-rich Epithermal | 2019-MOR-004-SPC (slC2) | 15.67773 | 863.7136 | 0.10985 | 273.3039 | 177.4668 | 32.1255 | 4.890707 | 1086.355 | 0.288513 | 0.5640705 | 8.487043 | 12.90733 | Morro Solar | Benites et al. (2021)
Sn-rich Epithermal | 2019-MOR-004-SPC (slC2) | 9.34421 | 987.5124 | 0.13397 | 586.161 | 84.8138 | 5.597562 | 8.856609 | 1725.4 | 290.9222 | 278.3528 | 36.11854 | 30.10272 | Morro Solar | Benites et al. (2021)
Sn-rich Epithermal | 2019-MOR-004-SPC (slC2) | 3.806903 | 311.0497 | 0.10922 | 432.9307 | 2.780687 | 0.2468055 | 1.732627 | 1358.823 | 453.3113 | 155.6146 | 0.044046 | 0.02457319 | Morro Solar | Benites et al. (2021)
Sn-rich Epithermal | 2019-MOR-004-SPC (slC2) | 1.6004 | 78.67245 | 0.11968 | 228.9668 | 59.11151 | 26.58316 | 3.42575 | 930.8435 | 21.94547 | 76.7951 | 30.02066 | 6.278681 | Morro Solar | Benites et al. (2021)
Sn-rich Epithermal | 2019-MOR-004-SPC (slC2) | 7.926102 | 921.9325 | 0.1781 | 334.092 | 289.6864 | 7.295882 | 6.035379 | 1699.93 | 0.07147434 | 0.6263098 | 17.88651 | 13.63908 | Morro Solar | Benites et al. (2021)
Sn-rich Epithermal | 2019-MOR-004-SPC (slC2) | 7.533155 | 559.0382 | 0.1200559 | 157.9425 | 2.856604 | 0.17499 | 1.373691 | 1034.506 | 16.40986 | 83.37102 | 6.712191 | 1.598363 | Morro Solar | Benites et al. (2021)
Sn-rich Epithermal | 2019-MOR-004-SPC (slC2) | 1.4494 | 219.6713 | 0.10894 | 301.0322 | 82.92136 | 37.06357 | 6.67469 | 1108.706 | 36.05402 | 72.16153 | 66.66288 | 12.43997 | Morro Solar | Benites et al. (2021)
Sn-rich Epithermal | 2019-MOR-001-SPB (slC2) | 217.095 | 592.108 | 0.13204 | 1075.705 | 270.3352 | 0.3135978 | 6.198338 | 1548.697 | 895.1753 | 60.93518 | 0.3851673 | 1.322936 | Morro Solar | Benites et al. (2021)
Sn-rich Epithermal | 2019-MOR-001-SPB (slC2) | 1830.429 | 159.8323 | 0.14374 | 717.526 | 245.593 | 6.798533 | 3.336151 | 1514.086 | 471.7775 | 43.02698 | 0.1908715 | 0.8183443 | Morro Solar | Benites et al. (2021)
Sn-rich Epithermal | 2019-MOR-001-SPB (slC2) | 27.90145 | 313.8317 | 0.18784 | 501.6689 | 43.21098 | 0.9566906 | 1.719266 | 1405.176 | 524.9564 | 139.7002 | 0.6626744 | 0.4355389 | Morro Solar | Benites et al. (2021)
Sn-rich Epithermal | 2019-MOR-001-SPB (slC2) | 302.5834 | 674.5979 | 0.11759 | 910.095 | 193.7599 | 0.2991758 | 3.228741 | 1730.232 | 450.6275 | 51.12061 | 0.042102 | 0.2752896 | Morro Solar | Benites et al. (2021)
Sn-rich Epithermal | 2019-MOR-001-SPB (slC2) | 161.7097 | 558.2708 | 0.15277 | 1095.669 | 172.4884 | 0.23872 | 5.187365 | 1363.262 | 897.2304 | 150.9291 | 1.268802 | 16.52633 | Morro Solar | Benites et al. (2021)
Sn-rich Epithermal | 2019-MOR-001-SPB (slC2) | 1537.331 | 171.3752 | 0.15025 | 339.8929 | 83.14252 | 0.266983 | 2.352658 | 1483.246 | 245.7987 | 17.70603 | 0.057124 | 0.04769314 | Morro Solar | Benites et al. (2021)
Sn-rich Epithermal | 2019-MOR-001-SPB (slC2) | 1437.751 | 489.1097 | 0.12375 | 820.2457 | 189.1038 | 0.7070072 | 3.53218 | 1498.895 | 325.2482 | 26.06103 | 0.047323 | 0.04868271 | Morro Solar | Benites et al. (2021)
Sn-rich Epithermal | 2019-MOR-001-SPB (slC2) | 1539.111 | 573.9034 | 0.12759 | 1126.33 | 341.9529 | 1.430611 | 6.890226 | 1548.875 | 238.6565 | 74.89388 | 0.047709 | 0.04528378 | Morro Solar | Benites et al. (2021)
Sn-rich Epithermal | 2019-MOR-001-SPB (slC2) | 303.5237 | 237.9257 | 0.1374 | 822.6474 | 83.74479 | 0.22085 | 7.735214 | 1569.183 | 645.3459 | 105.0576 | 0.056266 | 23.48058 | Morro Solar | Benites et al. (2021)
Sn-rich Epithermal | 2019-MOR-001-SPB (slC2) | 1351.631 | 553.769 | 0.10384 | 1373.469 | 417.6231 | 3.405873 | 2.993491 | 1588.332 | 690.9501 | 36.82638 | 0.04230446 | 2.094224 | Morro Solar | Benites et al. (2021)
Sn-rich Epithermal | 2019-MOR-001-SPB (slC2) | 1.5463 | 66.83461 | 0.11031 | 129.1139 | 23.70637 | 4.475155 | 2.275413 | 1145.464 | 96.78764 | 22.6259 | 3.33974 | 3.061835 | Morro Solar | Benites et al. (2021)
Sn-rich Epithermal | 2019-MOR-001-SPB (slC2) | 1.4301 | 11.60596 | 0.10221 | 27.20155 | 6.59595 | 0.3911781 | 1.640742 | 957.2505 | 0.05019355 | 0.6393731 | 1.100934 | 1.207681 | Morro Solar | Benites et al. (2021)
Sn-rich Epithermal | 2019-MOR-001-SPB (slC2) | 1.551 | 9.4763 | 0.11449 | 18.77121 | 0.1810684 | 0.2087059 | 32.14193 | 1662.985 | 0.4438162 | 1.046315 | 0.2192836 | 17.90003 | Morro Solar | Benites et al. (2021)
Sn-rich Epithermal | 2019-MOR-004-SPA (slC2) | 302.1877 | 1604.711 | 0.18179 | 1650.552 | 14.63859 | 1.244602 | 13.19317 | 1555.947 | 323.2568 | 60.11244 | 8.103336 | 57.01251 | Morro Solar | Benites et al. (2021)
Sn-rich Epithermal | 2019-MOR-004-SPA (slC2) | 17.10393 | 3070.916 | 0.11037 | 403.2651 | 190.6881 | 28.48641 | 11.46969 | 1125.647 | 0.01765602 | 1.704121 | 132.8341 | 9.355966 | Morro Solar | Benites et al. (2021)
Sn-rich Epithermal | 2019-MOR-004-SPA (slC2) | 7.788517 | 1206.469 | 0.12361 | 38.87121 | 15.66904 | 0.5217476 | 1.615198 | 2137.583 | 16.19887 | 8.53631 | 1.432228 | 0.6102009 | Morro Solar | Benites et al. (2021)
Sn-rich Epithermal | 2019-MOR-004-SPA (slC2) | 11.4881 | 1402.043 | 0.096916 | 1615.503 | 136.3312 | 11.95954 | 62.79295 | 1376.493 | 22.05849 | 43.16172 | 98.2334 | 49.7487 | Morro Solar | Benites et al. (2021)
Sn-rich Epithermal | 2019-MOR-004-SPA (slC2) | 44.97016 | 163.8765 | 0.10681 | 208.2366 | 73.7804 | 44.64194 | 3.81934 | 1056.381 | 0.09307812 | 0.3399321 | 4.419999 | 2.951555 | Morro Solar | Benites et al. (2021)
Sn-rich Epithermal | 2019-MOR-004-SPA (slC2) | 1.4405 | 19.12238 | 0.10935 | 102.3728 | 0.2089738 | 0.16592 | 3.806297 | 1610.735 | 33.41471 | 48.47732 | 1.959965 | 1.371359 | Morro Solar | Benites et al. (2021)
Sn-rich Epithermal | 2019-MOR-006-SPB (slC2) | 1.3553 | 145.0972 | 0.10305 | 860.1769 | 3.494256 | 0.263013 | 3.644237 | 2160.413 | 784.3305 | 244.1611 | 3.905974 | 2.174945 | Morro Solar | Benites et al. (2021)
Sn-rich Epithermal | 2019-MOR-006-SPB (slC2) | 3.779108 | 237.4881 | 0.10168 | 72.94358 | 4.688843 | 0.16011 | 3.545459 | 2016.369 | 67.04899 | 15.2017 | 0.8858887 | 1.091081 | Morro Solar | Benites et al. (2021)
Sn-rich Epithermal | 2019-MOR-006-SPB (slC2) | 1.864366 | 208.4986 | 0.11025 | 1274.966 | 35.40829 | 0.2091703 | 2.877596 | 2042.093 | 1448.866 | 126.1726 | 0.1822757 | 0.3268746 | Morro Solar | Benites et al. (2021)
Sn-rich Epithermal | 2019-MOR-003--SPA (slC2) | 141.863 | 424.7268 | 0.19291 | 1108.926 | 386.7902 | 0.4662363 | 6.31741 | 1420.737 | 521.8706 | 26.78836 | 0.4865444 | 15.46124 | Morro Solar | Benites et al. (2021)
Sn-rich Epithermal | 2019-MOR-003--SPA (slC2) | 376.3232 | 1144.15 | 0.15163 | 1995.543 | 599.1112 | 0.3474433 | 6.07365 | 1543.343 | 393.6646 | 29.0167 | 0.09278865 | 1.176009 | Morro Solar | Benites et al. (2021)
Sn-rich Epithermal | 2019-MOR-003--SPA (slC2) | 855.1538 | 1201.823 | 0.16461 | 1655.966 | 431.0489 | 1.102346 | 5.435228 | 1585.409 | 208.8795 | 11.31765 | 0.2622988 | 2.872516 | Morro Solar | Benites et al. (2021)
Sn-rich Epithermal | 2019-MOR-003--SPA (slC2) | 449.8377 | 1127.336 | 0.20953 | 2221.282 | 1655.966 | 0.5443292 | 6.247036 | 1508.498 | 627.6373 | 29.35798 | 0.7597081 | 5.169004 | Morro Solar | Benites et al. (2021)
Sn-rich Epithermal | 2019-MOR-003--SPA (slC2) | 354.5676 | 1706.529 | 0.1971 | 1714.651 | 237.95 | 1.056626 | 5.100321 | 1571.661 | 319.5298 | 11.17253 | 0.080256 | 0.3316706 | Morro Solar | Benites et al. (2021)
Sn-rich Epithermal | 2019-MOR-003--SPA (slC2) | 33.19283 | 516.0245 | 0.17231 | 870.5679 | 309.3588 | 1.461336 | 15.44405 | 1310.99 | 470.2985 | 14.58375 | 0.410184 | 46.76564 | Morro Solar | Benites et al. (2021)
Sn-rich Epithermal | 2019-MOR-003--SPA (slC2) | 342.495 | 711.2742 | 0.223 | 1235.658 | 559.1949 | 1.372772 | 3.607095 | 1549.046 | 277.9022 | 2.935346 | 0.084273 | 1.38271 | Morro Solar | Benites et al. (2021)
Sn-rich Epithermal | 2019-MOR-003--SPA (slC2) | 129.4623 | 309.4154 | 0.2079918 | 1370.36 | 1370.36 | 1.274597 | 11.09726 | 1466.124 | 571.3054 | 22.05558 | 2.34366 | 23.85853 | Morro Solar | Benites et al. (2021)
Sn-rich Epithermal | 2019-MOR-003--SPA (slC2) | 1974.442 | 455.0934 | 0.18734 | 2118.243 | 2118.243 | 2.228566 | 8.857937 | 1524.307 | 589.7907 | 3.749547 | 0.09499503 | 0.156927 | Morro Solar | Benites et al. (2021)
Sn-rich Epithermal | 2019-MOR-003--SPA (slC2) | 1615.858 | 773.9881 | 0.22907 | 1063.948 | 343.4497 | 0.37782 | 3.436559 | 1556.884 | 418.447 | 12.4089 | 0.089702 | 0.2709336 | Morro Solar | Benites et al. (2021)
Sn-rich Epithermal | 2019-MOR-006--SPA (slC2) | 10.52872 | 951.7589 | 0.19902 | 70.25011 | 5.46043 | 0.4338132 | 4.700094 | 2515.042 | 114.6681 | 20.79246 | 3.124832 | 4.491246 | Morro Solar | Benites et al. (2021)
Sn-rich Epithermal | 2019-MOR-006--SPA (slC2) | 44.2782 | 5604.382 | 0.14779 | 122.9817 | 55.24663 | 5.746656 | 5.429209 | 1713.74 | 0.015 | 0.4206462 | 65.78068 | 10.80399 | Morro Solar | Benites et al. (2021)
Sn-rich Epithermal | 2019-MOR-006--SPA (slC2) | 17.20765 | 2940.843 | 0.21787 | 585.5013 | 319.1187 | 19.81202 | 16.37178 | 1221.09 | 3.231536 | 37.77746 | 58.11944 | 16.07054 | Morro Solar | Benites et al. (2021)
Sn-rich Epithermal | 2019-MOR-006--SPA (slC2) | 20.23833 | 3131.115 | 0.16648 | 376.6739 | 130.7653 | 23.41619 | 10.13861 | 888.4863 | 2.855971 | 0.3711911 | 246.6729 | 20.93062 | Morro Solar | Benites et al. (2021)
Sn-rich Epithermal | 2019-MOR-006--SPA (slC2) | 29.29285 | 4152.185 | 0.23001 | 421.546 | 85.57513 | 8.214315 | 8.386708 | 1212.272 | 2.305727 | 22.06683 | 111.7442 | 12.76955 | Morro Solar | Benites et al. (2021)
Sn-rich Epithermal | 2019-MOR-006--SPA (slC2) | 27.37634 | 3996.471 | 0.14815 | 191.1813 | 48.27241 | 2.812193 | 3.467161 | 1745.876 | 12.50246 | 116.1516 | 30.32881 | 10.41537 | Morro Solar | Benites et al. (2021)
Sn-rich Epithermal | 2019-MOR-006--SPA (slC2) | 53.81973 | 5665.814 | 0.18676 | 62.6884 | 4.418766 | 0.5640355 | 2.00629 | 2613.662 | 0.04473844 | 0.3075072 | 13.79163 | 8.233204 | Morro Solar | Benites et al. (2021)
Sn-rich Epithermal | 2019-MOR-006--SPA (slC2) | 20.07208 | 1731.779 | 0.1433 | 408.3727 | 7.418213 | 0.3553278 | 11.02219 | 3083.621 | 89.77265 | 72.80804 | 54.16961 | 64.29805 | Morro Solar | Benites et al. (2021)
Sn-rich Epithermal | 2019-MOR-007-SP (slC2) | 1.4263 | 92.00896 | 0.14674 | 15.82388 | 5.00929 | 0.9797938 | 20.69293 | 2255.634 | 0.08279748 | 0.2653407 | 15.62359 | 22.58375 | Morro Solar | Benites et al. (2021)
Sn-rich Epithermal | 2019-MOR-007-SP (slC2) | 1.705 | 69.909 | 0.19374 | 48.37362 | 13.06453 | 1.943085 | 14.51594 | 1408.793 | 0.8792726 | 11.33208 | 20.7841 | 22.3783 | Morro Solar | Benites et al. (2021)
Sn-rich Epithermal | 2019-MOR-007-SP (slC2) | 1.3639 | 78.38502 | 0.13374 | 40.34942 | 10.90301 | 3.411829 | 17.19221 | 1526.668 | 0.01890892 | 0.2451103 | 37.95243 | 19.04227 | Morro Solar | Benites et al. (2021)
Sn-rich Epithermal | 2019-MOR-007-SP (slC2) | 1.587 | 94.37185 | 0.1529 | 115.6559 | 102.0075 | 3.454887 | 18.43178 | 1445.451 | 0.07843634 | 0.201228 | 52.28697 | 15.05422 | Morro Solar | Benites et al. (2021)
Sn-rich Epithermal | 2019-MOR-007-SP (slC2) | 1.459 | 61.86412 | 0.14604 | 73.67866 | 25.19479 | 7.05607 | 21.5323 | 1885.646 | 1.017255 | 1.598846 | 58.58003 | 16.55807 | Morro Solar | Benites et al. (2021)
Sn-rich Epithermal | 2019-MOR-007-SP (slC2) | 1.582 | 86.82093 | 0.16687 | 3.4276 | 1.388316 | 0.26402 | 2.27426 | 3993.949 | 0.018 | 0.2453442 | 2.140778 | 0.6810931 | Morro Solar | Benites et al. (2021)
Sn-rich Epithermal | 2019-MOR-007-SP (slC2) | 1.4748 | 88.36096 | 0.15412 | 20.70526 | 20.2885 | 0.25191 | 3.668899 | 2776.842 | 0.0991466 | 0.7842425 | 1.494486 | 2.774481 | Morro Solar | Benites et al. (2021)
Sn-rich Epithermal | 2019-MOR-007-SP (slC2) | 1.6592 | 91.6756 | 0.16725 | 19.68509 | 19.73815 | 0.342584 | 2.2005 | 1926.913 | 0.3927368 | 1.421482 | 0.6873469 | 0.3226986 | Morro Solar | Benites et al. (2021)
Sn-rich Epithermal | 2019-MOR-007-SP (slC2) | 1.5632 | 72.45488 | 0.15655 | 39.86382 | 10.46176 | 0.7209062 | 20.18302 | 3034.949 | 8.253642 | 16.77523 | 3.624783 | 6.32935 | Morro Solar | Benites et al. (2021)
Sn-rich Epithermal | 2019-MOR-007-SP (slC2) | 1.5849 | 71.40655 | 0.15953 | 3.4344 | 0.8174491 | 0.2657 | 1.786743 | 2472.027 | 0.018 | 0.3243892 | 0.060726 | 0.09158088 | Morro Solar | Benites et al. (2021)
Sn-poor VMS | Eskay Creek P5 | 3336 | 4479 | 0.1 | 67 | 25 | 0.8 | 39.5 | 4955 | 13.7 | 3.7 | 117 | 46.3 | Eskay Creek | Cook et al. (2009)
Sn-poor VMS | Zinkgruvan 99-2 | 532 | 33261 | 164 | 5.1 | 2.78 | 1.17 | 12.6 | 3943 | 0.31 | 0.21 | 4.12 | 193 | Zinkgruvan | Cook et al. (2009)
Sn-poor VMS | Kaveltorp 99-1 | 28678 | 84034 | 11.3 | 771 | 1.6 | 1.93 | 5.44 | 1618 | 4.3 | 0.95 | 0.17 | 11.9 | Kaveltorp | Cook et al. (2009)
Sn-poor VMS | Kaveltorp 99-1 | 29417 | 83749 | 11.2 | 45.1 | 1.62 | 1.82 | 3.11 | 1706 | 4.32 | 0.38 | 0.06 | 5.93 | Kaveltorp | Cook et al. (2009)
Sn-poor VMS | Kaveltorp 99-1 | 29474 | 97424 | 11.5 | 3743 | 2.97 | 2.05 | 6.51 | 1674 | 4.77 | 1.03 | 0.19 | 12 | Kaveltorp | Cook et al. (2009)
Sn-poor VMS | Kaveltorp 99-1 | 34816 | 96287 | 11.3 | 3432 | 2.16 | 2.13 | 7.57 | 1702 | 5.32 | 0.94 | 0.22 | 15.3 | Kaveltorp | Cook et al. (2009)
Sn-poor VMS | Kaveltorp 99-1 | 29508 | 163123 | 12 | 506 | 3.77 | 3.09 | 6.78 | 1585 | 4.31 | 1.03 | 0.35 | 16.2 | Kaveltorp | Cook et al. (2009)
Sn-poor VMS | Marketorp 99-4 | 2098 | 89041 | 164 | 2716 | 0.9 | 2.34 | 7.42 | 3136 | 24.7 | 0.21 | 0.04 | 8.79 | Marketorp | Cook et al. (2009)
Sn-poor VMS | Marketorp 99-4 | 1718 | 88386 | 160 | 1414 | 0.77 | 1.99 | 11.61 | 3250 | 26.5 | 0.15 | 0.04 | 1.2 | Marketorp | Cook et al. (2009)
Sn-poor VMS | Marketorp 99-4 | 18729 | 119418 | 170 | 3219 | 9.57 | 12.6 | 18.25 | 2968 | 26.7 | 0.81 | 0.08 | 20.38 | Marketorp | Cook et al. (2009)
Sn-poor VMS | Marketorp 99-4 | 3198 | 111796 | 167 | 2898 | 3.43 | 3.19 | 8.06 | 3289 | 27.1 | 0.54 | 0.07 | 8.28 | Marketorp | Cook et al. (2009)
Sn-poor VMS | 9LC1 | 2626 | 130008 | 0.34 | 139 | 8.66 | 2.83 | 5.8 | 8798 | 191 | 3.33 | 0.1 | 0.8 | Laochang | (Ye et al., 2011)
Sn-poor VMS | 9LC3 | 2707 | 129613 | 0.16 | 148 | 6.6 | 2.98 | 6.3 | 8709 | 184 | 2.86 | 0.1 | 3.4 | Laochang | (Ye et al., 2011)
Sn-poor VMS | 9LC4 | 2844 | 126228 | 0.61 | 167 | 13.83 | 3.57 | 5.5 | 8607 | 232 | 5.17 | 0.1 | 0.3 | Laochang | (Ye et al., 2011)
Sn-poor VMS | 9LC5 | 2845 | 129302 | 0.57 | 206 | 22.5 | 4.94 | 6.6 | 8631 | 230 | 9.64 | 4.1 | 556 | Laochang | (Ye et al., 2011)
Sn-poor VMS | 9LC7 | 2879 | 130321 | 0.65 | 163 | 12.72 | 2.93 | 6.3 | 8766 | 206 | 2.38 | 0.2 | 9.7 | Laochang | (Ye et al., 2011)
Sn-poor VMS | 9LC9 | 2678 | 125661 | 0.08 | 155 | 10.62 | 2.76 | 7.6 | 8526 | 179 | 13.58 | 1.9 | 1.7 | Laochang | (Ye et al., 2011)
Sn-poor VMS | 9LC10 | 2690 | 127950 | 0.56 | 146 | 11.62 | 3.13 | 6.7 | 8832 | 176 | 4.98 | 0.1 | 0.4 | Laochang | (Ye et al., 2011)
Sn-poor VMS | 9LC11 | 2645 | 123724 | 0.35 | 236 | 7.1 | 7.13 | 8 | 8420 | 183 | 4.94 | 2.8 | 7.8 | Laochang | (Ye et al., 2011)
Sn-poor VMS | 9LC12 | 2767 | 126937 | 0.07 | 380 | 9.98 | 5.64 | 8.6 | 8532 | 191 | 9.11 | 3.2 | 19.8 | Laochang | (Ye et al., 2011)
Sn-poor VMS | 9LC13 | 2771 | 132072 | 0.72 | 188 | 46.4 | 2.11 | 6.4 | 8697 | 134 | 6.25 | 0.3 | 1.8 | Laochang | (Ye et al., 2011)
Sn-poor VMS | 9LC14 | 2695 | 129473 | 0.91 | 119 | 46.53 | 3.85 | 6 | 8665 | 80 | 4.07 | 0.1 | 0.4 | Laochang | (Ye et al., 2011)
Sn-poor VMS | LC19.1 | 4111 | 154203 | 0.6 | 197 | 12.05 | 3.78 | 6.3 | 8770 | 263 | 19.49 | 1.5 | 4.8 | Laochang | (Ye et al., 2011)
Sn-poor VMS | LC19.2 | 3173 | 138954 | 1.13 | 364 | 5.68 | 3.21 | 6.2 | 8749 | 566 | 3.72 | 0.01 | 0.4 | Laochang | (Ye et al., 2011)
Sn-poor VMS | LC19.3 | 3123 | 138823 | 1.21 | 164 | 6.11 | 4.32 | 5.2 | 8807 | 236 | 4.04 | 0.2 | 1 | Laochang | (Ye et al., 2011)
Sn-poor VMS | LC19.4 | 3558 | 144538 | 0.45 | 266 | 117.05 | 3.64 | 6.2 | 8306 | 252 | 38.11 | 0.9 | 2 | Laochang | (Ye et al., 2011)
Sn-poor VMS | LC19.5 | 3482 | 139883 | 0.24 | 274 | 60.72 | 3.86 | 7.5 | 8947 | 262 | 2.81 | 1.2 | 2.4 | Laochang | (Ye et al., 2011)
Sn-poor VMS | LC19.6 | 3558 | 141388 | 0.37 | 260 | 37.91 | 3.47 | 6 | 8909 | 262 | 6.41 | 0.2 | 0.9 | Laochang | (Ye et al., 2011)
Sn-poor VMS | LC19.7 | 3525 | 139995 | 0.43 | 275 | 59.09 | 3.45 | 5.9 | 8915 | 254 | 5.76 | 0.1 | 0.5 | Laochang | (Ye et al., 2011)
Sn-poor VMS | LC19.8 | 3191 | 138973 | 0.18 | 205 | 30.83 | 3.63 | 6.6 | 8745 | 250 | 2.23 | 0.5 | 1.4 | Laochang | (Ye et al., 2011)
Sn-poor VMS | LC09-18.1 | 3266 | 124740 | 1.52 | 411 | 24.49 | 9.2 | 7.3 | 8519 | 117 | 5.85 | 1 | 14.7 | Laochang | (Ye et al., 2011)
Sn-poor VMS | LC09-18.2 | 3287 | 128675 | 1.12 | 210 | 3 | 3.89 | 8.7 | 8901 | 231 | 8.34 | 2.9 | 54.1 | Laochang | (Ye et al., 2011)
Sn-poor VMS | LC09-18.3 | 3222 | 126822 | 0.44 | 2020 | 17.52 | 15.13 | 7.6 | 9600 | 160 | 5.55 | 2.3 | 15.3 | Laochang | (Ye et al., 2011)
Sn-poor VMS | LC09-18.4 | 3219 | 121861 | 2.24 | 143 | 24.19 | 2.71 | 7.1 | 8573 | 89 | 4.29 | 1.6 | 5.1 | Laochang | (Ye et al., 2011)
Sn-poor VMS | LC09-18.5 | 3309 | 123927 | 3.06 | 227 | 21.88 | 4.06 | 9.7 | 8860 | 117 | 8.07 | 2.6 | 25.8 | Laochang | (Ye et al., 2011)
Sn-poor VMS | LC09-18.6 | 3207 | 122400 | 4.41 | 128 | 22.34 | 2.89 | 7.5 | 9070 | 122 | 4.22 | 0.5 | 5.7 | Laochang | (Ye et al., 2011)
Sn-poor VMS | LC09-18.7 | 3172 | 122818 | 1.81 | 210 | 2.27 | 2.81 | 5.8 | 8558 | 203 | 3.83 | 0.4 | 2.8 | Laochang | (Ye et al., 2011)
Sn-poor VMS | LC09-18.8 | 3114 | 121694 | 1.68 | 137 | 24.44 | 2.76 | 10.1 | 8519 | 66 | 8.18 | 1.3 | 25.2 | Laochang | (Ye et al., 2011)
Sn-poor VMS | TB–6 | 1874 | 122300 | 144.4 | 526.1 | 0.2 | 2.77 | 12.61 | 5065 | 576.2 | 3.92 | 0.96 | 7.53 | Dongfengnanshan | Lu et al. (2019)
Sn-poor VMS | TB–6 | 2559 | 129100 | 142.7 | 510.3 | 0.29 | 3.21 | 10.71 | 4794 | 558.8 | 29.31 | 1.03 | 10.5 | Dongfengnanshan | Lu et al. (2019)
Sn-poor VMS | TB–6 | 2185 | 118400 | 124.3 | 354.4 | 0.22 | 2.78 | 6.37 | 4721 | 450.9 | 7.35 | 0.26 | 3.12 | Dongfengnanshan | Lu et al. (2019)
Sn-poor VMS | TB–6 | 1655 | 118600 | 134.7 | 633.5 | 0.21 | 2.4 | 16.58 | 5257 | 519 | 0.99 | 1.93 | 15.4 | Dongfengnanshan | Lu et al. (2019)
Sn-poor VMS | TB–6 | 1869 | 123300 | 133.8 | 570.8 | 0.23 | 3.01 | 13.43 | 5419 | 543.1 | 1.54 | 0.81 | 10.25 | Dongfengnanshan | Lu et al. (2019)
Sn-poor VMS | TB–6 | 1808 | 118800 | 128.6 | 901.3 | 0.32 | 2.65 | 15.92 | 5219 | 534.5 | 1.26 | 1.02 | 9.44 | Dongfengnanshan | Lu et al. (2019)
Sn-poor VMS | TB–6 | 2311 | 119300 | 113.5 | 429.3 | 0.24 | 3 | 9.05 | 4983 | 457.9 | 1.19 | 0.2 | 5.11 | Dongfengnanshan | Lu et al. (2019)
Sn-poor VMS | TB–6 | 1433 | 136300 | 148.3 | 550.2 | 0.12 | 3.43 | 16.59 | 5174 | 585.9 | 1.27 | 1.94 | 13.87 | Dongfengnanshan | Lu et al. (2019)
Sn-poor VMS | TB–6 | 1721 | 127200 | 144.7 | 609.6 | 0.16 | 3.05 | 18.6 | 5126 | 619.4 | 5.15 | 1.16 | 17.3 | Dongfengnanshan | Lu et al. (2019)
Sn-poor VMS | TB–6 | 2047 | 122800 | 126.3 | 444.6 | 0.32 | 2.97 | 10.69 | 4408 | 506.5 | 1.88 | 0.52 | 7.41 | Dongfengnanshan | Lu et al. (2019)
Sn-poor VMS | TB–6 | 2463 | 120900 | 111.7 | 324 | 0.18 | 2.44 | 4.71 | 5075 | 419.8 | 0.76 | 0.4 | 1.94 | Dongfengnanshan | Lu et al. (2019)
Sn-poor VMS | TB–6 | 6318 | 141800 | 132.5 | 627.4 | 0.7 | 5.82 | 14.46 | 4491 | 466.7 | 6.62 | 1.07 | 11.81 | Dongfengnanshan | Lu et al. (2019)
Sn-poor VMS | TB–6 | 1663 | 118700 | 140.5 | 668.9 | 0.18 | 3.25 | 15.92 | 5354 | 571.9 | 2.65 | 0.88 | 10.93 | Dongfengnanshan | Lu et al. (2019)
Sn-poor VMS | TB–6 | 1819 | 114200 | 113.1 | 503.1 | 0.21 | 2.64 | 16.08 | 4725 | 428.6 | 1.56 | 1.19 | 15.21 | Dongfengnanshan | Lu et al. (2019)
Sn-poor VMS | TB–6 | 1731 | 110600 | 112.9 | 383.3 | 0.22 | 2.88 | 20.29 | 4372 | 394.1 | 1.98 | 1.73 | 22.09 | Dongfengnanshan | Lu et al. (2019)
Sn-poor VMS | TB–6 | 1951 | 116100 | 115 | 329.8 | 0.23 | 2.81 | 6.47 | 4683 | 413.9 | 0.9 | 0.45 | 4.39 | Dongfengnanshan | Lu et al. (2019)
Sn-poor VMS | TB–6 | 1654 | 112000 | 115.6 | 419.1 | 0.18 | 2.79 | 12.77 | 4497 | 419.1 | 1.08 | 1.22 | 9.98 | Dongfengnanshan | Lu et al. (2019)
Sn-poor VMS | TB–6 | 1747 | 112900 | 112.7 | 402.8 | 0.22 | 2.23 | 14.11 | 4644 | 422.3 | 1.1 | 1.43 | 11.67 | Dongfengnanshan | Lu et al. (2019)
Sn-poor VMS | TB–6 | 1854 | 125400 | 139.1 | 515.9 | 0.23 | 2.85 | 8.94 | 5808 | 575 | 0.82 | 0.4 | 4.05 | Dongfengnanshan | Lu et al. (2019)
Sn-poor VMS | TB–6 | 1720 | 188100 | 158.9 | 560.9 | 0.21 | 4.41 | 17.63 | 5579 | 643.5 | 4.8 | 1.95 | 17.19 | Dongfengnanshan | Lu et al. (2019)
Sn-poor VMS | TB–6 | 1702 | 114200 | 118.2 | 357.3 | 0.13 | 1.95 | 18.97 | 4784 | 430 | 1.37 | 0.64 | 17.07 | Dongfengnanshan | Lu et al. (2019)
Sn-poor VMS | TB–6 | 2107 | 114100 | 106 | 327.1 | 0.34 | 2.7 | 8.29 | 4772 | 433.4 | 0.79 | 0.52 | 5.67 | Dongfengnanshan | Lu et al. (2019)
Sn-poor VMS | TB–6 | 2062 | 113300 | 105.6 | 409.3 | 0.22 | 2.34 | 12.47 | 4719 | 435.8 | 0.94 | 1.03 | 10.9 | Dongfengnanshan | Lu et al. (2019)
Sn-poor VMS | TB–6 | 2084 | 121100 | 112.9 | 478.8 | 0.26 | 3.33 | 10.92 | 5297 | 466.1 | 1.23 | 0.86 | 8.62 | Dongfengnanshan | Lu et al. (2019)
Sn-poor VMS | TB–6 | 1780 | 120200 | 134.1 | 649 | 0.22 | 2.39 | 18.81 | 5417 | 547.3 | 0.96 | 2.97 | 11.63 | Dongfengnanshan | Lu et al. (2019)
Sn-poor VMS | Calera-Sofía D-340 | 112.9531 | 18062.47 | 0.240257 | 5.308683 | 1.622164 | 0.1171396 | 4.108171 | 6993.247 | 0.6197352 | 0.1801357 | 1.102531 | 1.040519 | María Teresa | Torró et al. (2022)
Sn-poor VMS | Calera-Sofía D-340 | 131.8264 | 27026.7 | 0.2470522 | 4.837318 | 1.526979 | 0.2025647 | 5.158179 | 7013.777 | 0.5520981 | 0.7199911 | 0.2587147 | 0.3673674 | María Teresa | Torró et al. (2022)
Sn-poor VMS | Calera-Sofía D-340 | 142.1339 | 27708.37 | 0.2943545 | 5.321062 | 1.392113 | 0.05625187 | 5.478029 | 7044.127 | 0.5893698 | 0.5796614 | 0.2389801 | 0.4820351 | María Teresa | Torró et al. (2022)
Sn-poor VMS | Calera-Sofía D-340 | 138.4136 | 23115.92 | 0.233961 | 3.76797 | 1.510803 | 0.1706931 | 7.345898 | 6473.142 | 0.459539 | 0.2528496 | 0.9484604 | 0.850198 | María Teresa | Torró et al. (2022)
Sn-poor VMS | Calera-Sofía D-340 | 139.9803 | 27373.92 | 0.1658484 | 5.640407 | 1.510932 | 0.2050538 | 7.969437 | 6615.479 | 0.4372627 | 0.2898944 | 1.104737 | 0.9367394 | María Teresa | Torró et al. (2022)
Sn-poor VMS | Calera-Sofía D-340 | 1633.167 | 41162.43 | 0.0390501 | 76.2953 | 38.39322 | 0.1620532 | 9.216068 | 5655.523 | 41.64822 | 0.3022371 | 0.6455482 | 2.463351 | María Teresa | Torró et al. (2022)
Sn-poor VMS | Calera-Sofía D-340 | 1641.538 | 41663.37 | 0.0387652 | 68.93196 | 37.40654 | 0.1424408 | 8.056725 | 5667.11 | 41.78754 | 1.750692 | 0.0957668 | 0.2782409 | María Teresa | Torró et al. (2022)
Sn-poor VMS | Calera-Sofía D-340 | 1661.595 | 41911.55 | 0.04102461 | 69.96047 | 38.32703 | 0.05575366 | 8.724001 | 5623.727 | 41.96389 | 0.5780182 | 0.3751522 | 1.686427 | María Teresa | Torró et al. (2022)
Sn-poor VMS | Calera-Sofía D-340 | 1657.023 | 42131.74 | 0.04157437 | 66.18252 | 37.12473 | 0.05568089 | 6.176683 | 5591.726 | 41.80932 | 0.584815 | 0.1763069 | 0.4921939 | María Teresa | Torró et al. (2022)
Sn-poor VMS | Calera-Sofía D-340 | 1647.598 | 41300.6 | 0.04243454 | 70.84624 | 37.68848 | 0.1155949 | 8.731599 | 5607.598 | 42.13962 | 0.4425599 | 0.3953744 | 1.918723 | María Teresa | Torró et al. (2022)
Sn-poor VMS | Calera-Sofía D-500 | 512.2895 | 15295.75 | 0.05663262 | 55.8926 | 24.10336 | 0.3269976 | 24.30997 | 9135.909 | 1.588688 | 1.742842 | 23.72602 | 5.566361 | María Teresa | Torró et al. (2022)
Sn-poor VMS | Calera-Sofía D-500 | 584.4094 | 17459.59 | 0.05004486 | 40.14752 | 25.57214 | 0.9452515 | 16.49495 | 9409.17 | 1.768517 | 0.9643924 | 0.3083187 | 10.00708 | María Teresa | Torró et al. (2022)
Sn-poor VMS | Calera-Sofía D-500 | 546.5524 | 16356.81 | 0.05389525 | 45.5937 | 22.35962 | 0.3478909 | 25.28584 | 9045.075 | 1.555255 | 2.189351 | 15.98934 | 7.269449 | María Teresa | Torró et al. (2022)
Sn-poor VMS | Calera-Sofía D-500 | 544.7944 | 17121.99 | 0.04223721 | 50.5566 | 24.25863 | 0.2832173 | 46.14773 | 9082.267 | 1.698022 | 0.3375189 | 5.476207 | 44.32972 | María Teresa | Torró et al. (2022)
Sn-poor VMS | Calera-Sofía D-500 | 560.846 | 17190.63 | 0.04640429 | 50.68298 | 25.11665 | 0.7385525 | 42.51991 | 9156.931 | 1.740178 | 0.5299685 | 1.38407 | 17.79409 | María Teresa | Torró et al. (2022)
Sn-poor VMS | Calera-Sofía D-300 | 128.7006 | 15390.3 | 0.04720273 | 82.72998 | 37.45269 | 1.046628 | 10.61071 | 6425.43 | 52.96991 | 0.9506644 | 0.8855876 | 6.563001 | María Teresa | Torró et al. (2022)
Sn-poor VMS | Calera-Sofía D-300 | 138.2206 | 15747.53 | 0.05350264 | 79.83992 | 38.0926 | 0.675194 | 6.385398 | 6581.332 | 54.25185 | 0.555013 | 1.254254 | 3.047369 | María Teresa | Torró et al. (2022)
Sn-poor VMS | Calera-Sofía D-300 | 139.6533 | 15588.19 | 0.04706777 | 73.96101 | 37.35418 | 1.45011 | 4.667649 | 6515.56 | 48.29979 | 1.251697 | 0.1491636 | 1.657 | María Teresa | Torró et al. (2022)
Sn-poor VMS | Calera-Sofía D-300 | 139.2268 | 15417.28 | 0.04843751 | 72.79995 | 38.11634 | 1.181438 | 6.563536 | 6621.081 | 50.15951 | 0.4695648 | 0.6596037 | 2.44008 | María Teresa | Torró et al. (2022)
Sn-poor VMS | Calera-Sofía D-300 | 138.5609 | 15917.61 | 0.05653978 | 90.31863 | 33.54882 | 1.354528 | 8.22869 | 6398.252 | 61.75277 | 1.643627 | 2.886765 | 5.168335 | María Teresa | Torró et al. (2022)
Sn-poor VMS | Calera-Sofía D-300 | 136.3509 | 15246.96 | 0.0515787 | 79.71438 | 31.94225 | 0.9388778 | 6.55179 | 6641.918 | 61.44088 | 0.4819585 | 1.656511 | 4.483956 | María Teresa | Torró et al. (2022)
Sn-poor VMS | Calera-Sofía D-300 | 136.7662 | 15627.05 | 0.04636707 | 85.01133 | 31.11934 | 1.16216 | 4.592044 | 6592.158 | 68.38577 | 1.168805 | 0.03427147 | 0.5173776 | María Teresa | Torró et al. (2022)
Sn-poor VMS | Calera-Sofía D-300 | 139.2824 | 15720.47 | 0.04396238 | 76.99288 | 28.4094 | 0.2192932 | 8.412892 | 6471.714 | 69.15977 | 0.4034562 | 8.325243 | 8.692364 | María Teresa | Torró et al. (2022)
Sn-poor VMS | Calera-Sofía D-300 | 107.0791 | 10129.19 | 0.04907168 | 30.87119 | 3.330959 | 0.06277031 | 4.639131 | 6989.514 | 11.67074 | 0.2028042 | 0.216524 | 1.526899 | María Teresa | Torró et al. (2022)
Sn-poor VMS | Calera-Sofía D-300 | 194.9308 | 10737.14 | 0.04220409 | 30.47422 | 9.013225 | 1.458276 | 3.600361 | 6996.954 | 11.20854 | 0.2749563 | 0.3774675 | 3.512237 | María Teresa | Torró et al. (2022)
Sn-poor VMS | Calera-Sofía D-300 | 184.469 | 10061.88 | 0.06871372 | 30.45135 | 8.712574 | 1.408768 | 2.176501 | 6931.035 | 10.56451 | 0.3381863 | 0.01913891 | 0.2551349 | María Teresa | Torró et al. (2022)
Sn-poor VMS | Calera-Sofía D-300 | 146.4281 | 10586.16 | 0.03963458 | 35.79521 | 10.8643 | 1.008197 | 3.835392 | 6780.543 | 11.14658 | 0.2254791 | 0.1443173 | 3.517295 | María Teresa | Torró et al. (2022)
Sn-poor VMS | Calera-Sofía D-300 | 175.9147 | 10632.51 | 0.04700855 | 29.01345 | 11.18835 | 1.14907 | 3.937461 | 6864.707 | 11.5815 | 0.2583354 | 0.1579858 | 6.75662 | María Teresa | Torró et al. (2022)
Sn-poor VMS | Calera-Sofía D-300 | 169.9356 | 10635.89 | 0.04922405 | 44.53695 | 10.59965 | 0.6443358 | 5.063524 | 6906.437 | 12.14294 | 0.2094671 | 2.296749 | 9.266541 | María Teresa | Torró et al. (2022)
Sn-poor VMS | Calera-Sofía D-300 | 150.6919 | 10777.04 | 0.04812564 | 37.90026 | 10.56166 | 1.108761 | 4.145362 | 6856.805 | 11.79648 | 0.1493153 | 0.9383695 | 5.258191 | María Teresa | Torró et al. (2022)
Sn-poor VMS | Calera-Sofía D-300 | 168.9033 | 10560.86 | 0.04394343 | 32.59228 | 10.51884 | 0.924098 | 3.818621 | 7048.407 | 12.21423 | 0.1791651 | 0.5203999 | 5.533577 | María Teresa | Torró et al. (2022)
Sn-poor VMS | Calera-Sofía D-300 | 172.4077 | 10578.42 | 0.04536298 | 42.47915 | 10.64715 | 0.6830637 | 4.569307 | 7114.046 | 12.37495 | 0.1854107 | 1.796815 | 11.58639 | María Teresa | Torró et al. (2022)
Sn-poor VMS | Calera-Sofía D-300 | 169.4944 | 10433.65 | 0.04259482 | 35.57118 | 10.45403 | 0.2596346 | 4.455019 | 7039.92 | 11.94227 | 0.1746844 | 1.512427 | 7.680138 | María Teresa | Torró et al. (2022)
Sn-poor VMS | Calera-Sofía D-300 | 185.9509 | 10774.55 | 0.04997526 | 46.11907 | 10.65145 | 0.239217 | 6.917003 | 7022.408 | 12.2582 | 0.1965336 | 7.756384 | 11.70217 | María Teresa | Torró et al. (2022)
Sn-poor VMS | Calera-Sofía D-300 | 188.7146 | 10835.52 | 0.04565899 | 31.60727 | 11.13716 | 0.7907023 | 3.297984 | 7184.554 | 12.07536 | 0.1933142 | 0.3264333 | 2.126516 | María Teresa | Torró et al. (2022)
Sn-poor VMS | Calera-Sofía D-300 | 164.2926 | 10447.55 | 0.04308571 | 47.48672 | 11.01244 | 1.841711 | 5.224884 | 6978.657 | 12.25351 | 0.320483 | 0.7043826 | 9.793455 | María Teresa | Torró et al. (2022)
Sn-poor VMS | Calera-Sofía D-300 | 2781.605 | 27539.05 | 5.138198 | 30.02893 | 8.905858 | 0.3342329 | 2.856679 | 7110.867 | 12.26702 | 0.2272553 | 0.04023421 | 0.2110134 | María Teresa | Torró et al. (2022)
Sn-poor VMS | Calera-Sofía D-300 | 2836.708 | 27464.03 | 4.832535 | 35.72252 | 9.475552 | 0.2858962 | 3.191517 | 7050.401 | 12.20709 | 0.2007099 | 0.4704336 | 0.4818336 | María Teresa | Torró et al. (2022)
Sn-poor VMS | Calera-Sofía D-300 | 2773.582 | 24725.73 | 4.326104 | 35.72777 | 10.59942 | 0.3271623 | 4.241917 | 7091.156 | 12.26637 | 0.168701 | 0.4728255 | 1.037617 | María Teresa | Torró et al. (2022)
Sn-poor VMS | Calera-Sofía D-300 | 2668.962 | 24094.53 | 5.768235 | 38.99196 | 8.822036 | 0.252287 | 6.94269 | 7087.933 | 12.72918 | 0.1890515 | 1.031391 | 3.485367 | María Teresa | Torró et al. (2022)
Sn-poor VMS | Calera-Sofía D-300 | 2561.564 | 24615.78 | 5.797676 | 44.25754 | 8.434011 | 0.3281059 | 10.99594 | 6938.029 | 13.13093 | 0.2121164 | 5.452097 | 8.036641 | María Teresa | Torró et al. (2022)
Sn-poor VMS | Calera-Sofía D-300 | 647.4704 | 42358.66 | 0.04734528 | 25.74293 | 14.27093 | 0.05967827 | 9.764027 | 5356.596 | 4.047581 | 0.3166358 | 5.538513 | 4.137243 | María Teresa | Torró et al. (2022)
Sn-poor VMS | Calera-Sofía D-300 | 654.3818 | 43074.06 | 0.04219899 | 25.14797 | 14.25759 | 0.152572 | 10.67281 | 5304.358 | 4.068587 | 0.2157306 | 3.91652 | 4.975654 | María Teresa | Torró et al. (2022)
Sn-poor VMS | Calera-Sofía D-300 | 632.3065 | 43713.7 | 0.04531601 | 22.32607 | 15.04182 | 0.05316924 | 6.627804 | 5211.989 | 4.129705 | 0.3158995 | 2.113527 | 2.072929 | María Teresa | Torró et al. (2022)
Sn-poor VMS | Calera-Sofía D-300 | 647.2227 | 42551.16 | 0.04534999 | 23.34507 | 14.53564 | 0.1668462 | 6.45455 | 5314.164 | 3.946589 | 0.4927595 | 0.3692949 | 0.6444016 | María Teresa | Torró et al. (2022)
Sn-poor VMS | Calera-Sofía D-300 | 646.7808 | 44107.83 | 0.05817579 | 25.98852 | 12.16452 | 0.1626986 | 22.34984 | 5251.396 | 4.154606 | 0.3819999 | 9.265914 | 8.996344 | María Teresa | Torró et al. (2022)
Sn-poor VMS | Calera-Sofía D-300 | 610.7908 | 43271.29 | 0.05164754 | 23.0633 | 15.93246 | 0.05869128 | 5.408243 | 5438.039 | 4.497288 | 0.5442913 | 1.264474 | 1.629686 | María Teresa | Torró et al. (2022)
Sn-poor VMS | Calera-Sofía D-300 | 598.244 | 42100.4 | 0.04267853 | 36.07791 | 14.32865 | 0.2910874 | 14.45435 | 5315.125 | 4.40611 | 0.6725278 | 12.63627 | 8.806193 | María Teresa | Torró et al. (2022)
Sn-poor VMS | Calera-Sofía D-300 | 633.3842 | 42249.72 | 0.04364431 | 19.66974 | 14.32368 | 0.04978027 | 6.156126 | 5281.281 | 4.388069 | 0.2119914 | 2.896147 | 1.598555 | María Teresa | Torró et al. (2022)
Sn-poor VMS | Calera-Sofía D-300 | 639.4514 | 42774.94 | 0.04388967 | 25.08477 | 14.80086 | 0.05364579 | 15.52049 | 5285.626 | 4.515781 | 0.272024 | 3.553715 | 3.473508 | María Teresa | Torró et al. (2022)
Sn-poor VMS | Calera-Sofía D-300 | 561.6537 | 40733.33 | 0.0435523 | 23.91599 | 13.8452 | 0.1378523 | 7.687353 | 5289.278 | 4.235818 | 0.3172355 | 3.024252 | 3.252971 | María Teresa | Torró et al. (2022)
Sn-poor VMS | Calera-Sofía D-300 | 558.0115 | 40445.62 | 0.05626854 | 23.80878 | 13.50059 | 0.06134326 | 8.180785 | 5071.783 | 4.081202 | 0.3225432 | 3.984232 | 4.126214 | María Teresa | Torró et al. (2022)
Sn-poor VMS | Calera-Sofía D-300 | 591.3968 | 40319.79 | 0.04367714 | 28.51055 | 13.14948 | 0.1162037 | 11.15808 | 5169.648 | 4.135075 | 0.2762254 | 12.97999 | 7.307229 | María Teresa | Torró et al. (2022)
Sn-poor VMS | Calera-Sofía D-300 | 592.0241 | 40397.78 | 0.04532655 | 23.52857 | 13.4419 | 0.1494953 | 8.243697 | 5175.929 | 4.180707 | 0.2343368 | 3.26145 | 3.582268 | María Teresa | Torró et al. (2022)
Sn-poor VMS | Calera-Sofía D-300 | 589.2187 | 39044.65 | 0.05289492 | 53.00479 | 14.22707 | 0.0656335 | 28.3209 | 5239.95 | 4.36875 | 0.4873231 | 24.03787 | 24.14424 | María Teresa | Torró et al. (2022)
Sn-poor VMS | Calera-Sofía D-300 | 578.7116 | 40634.79 | 0.04556069 | 27.04181 | 13.61144 | 0.1509516 | 13.76781 | 5047.148 | 4.318718 | 0.3317162 | 7.427957 | 10.02172 | María Teresa | Torró et al. (2022)
Sn-poor VMS | Calera-Sofía D-300 | 570.0268 | 40817.09 | 0.04284089 | 41.73793 | 7.865199 | 0.05293194 | 21.48406 | 5238.898 | 4.707897 | 0.3455662 | 4.684477 | 8.89421 | María Teresa | Torró et al. (2022)
Sn-poor VMS | Calera-Sofía D-300 | 563.2387 | 38763.59 | 0.0428928 | 25.91218 | 13.5415 | 0.04900978 | 12.86854 | 4896.177 | 4.388262 | 0.2705473 | 5.953177 | 6.900484 | María Teresa | Torró et al. (2022)
Sn-poor VMS | Calera-Sofía D-300 | 558.1882 | 38229.55 | 0.06157782 | 26.22084 | 13.95583 | 0.07241248 | 11.94118 | 5111.623 | 4.210762 | 0.4217333 | 4.159252 | 5.035327 | María Teresa | Torró et al. (2022)
Sn-poor VMS | Calera-Sofía D-300 | 573.0797 | 40915.97 | 0.04318545 | 27.33585 | 14.03977 | 0.05026923 | 12.88085 | 5074.788 | 4.347316 | 0.2763393 | 1.796198 | 2.038578 | María Teresa | Torró et al. (2022)
Sn-poor VMS | Calera-Sofía D-300 | 1053.599 | 22519.76 | 0.04267174 | 35.66743 | 7.869157 | 0.1512937 | 2.34969 | 5470.691 | 27.00412 | 0.286662 | 1.038794 | 1.968607 | María Teresa | Torró et al. (2022)
Sn-poor VMS | Calera-Sofía D-300 | 1000.282 | 21849.9 | 0.04040371 | 41.59112 | 7.925812 | 0.3779479 | 2.743117 | 5448.57 | 26.83747 | 0.4171637 | 1.654564 | 2.297028 | María Teresa | Torró et al. (2022)
Sn-poor VMS | Calera-Sofía D-300 | 948.3874 | 22082.29 | 0.05424967 | 35.72851 | 8.676981 | 0.06255081 | 2.7888 | 5464.294 | 26.29302 | 0.3583298 | 0.2195164 | 1.321236 | María Teresa | Torró et al. (2022)
Sn-poor VMS | Calera-Sofía D-300 | 925.7246 | 21611.2 | 0.04410002 | 36.48812 | 8.136879 | 0.1232534 | 2.412397 | 5227.222 | 25.5113 | 0.3531201 | 0.2140973 | 1.694823 | María Teresa | Torró et al. (2022)
Sn-poor VMS | Calera-Sofía D-300 | 1095.956 | 20534.12 | 0.05174441 | 40.61045 | 8.686899 | 0.06453082 | 2.874009 | 5391.089 | 26.42688 | 0.2228043 | 0.7987451 | 2.087332 | María Teresa | Torró et al. (2022)
Sn-poor VMS | Calera-Sofía D-300 | 1086.992 | 21025.69 | 0.04679402 | 45.12388 | 9.11753 | 0.1627957 | 3.404079 | 5527.17 | 26.29488 | 0.2999584 | 0.4362356 | 4.397616 | María Teresa | Torró et al. (2022)
Sn-poor VMS | Calera-Sofía D-300 | 975.3091 | 22195.26 | 0.0420935 | 37.76786 | 9.207245 | 0.05199978 | 3.501619 | 5595.801 | 25.20293 | 0.3339733 | 2.561483 | 8.552841 | María Teresa | Torró et al. (2022)
Sn-poor VMS | Calera-Sofía D-300 | 926.5197 | 20866.37 | 0.04690115 | 41.65764 | 9.258787 | 0.05139094 | 3.059606 | 5290.104 | 25.44607 | 0.2725307 | 1.899512 | 6.781438 | María Teresa | Torró et al. (2022)
Sn-poor VMS | Calera-Sofía D-300 | 1383.372 | 31638.61 | 0.04407941 | 78.55083 | 24.53155 | 0.2452262 | 2.391644 | 5237.506 | 82.67052 | 0.4341218 | 0.4996311 | 0.2798002 | María Teresa | Torró et al. (2022)
Sn-poor VMS | Calera-Sofía D-300 | 1470.021 | 31519.58 | 0.04357367 | 81.52926 | 25.67248 | 0.1687915 | 3.485937 | 5043.396 | 78.89652 | 0.2439667 | 0.7126663 | 0.8168194 | María Teresa | Torró et al. (2022)
Sn-poor VMS | Calera-Sofía D-300 | 1452.341 | 30436.65 | 0.04600514 | 80.84861 | 24.02295 | 0.05215633 | 8.036486 | 5070.514 | 79.36725 | 0.215114 | 3.566097 | 6.504891 | María Teresa | Torró et al. (2022)
Sn-poor VMS | Calera-Sofía D-300 | 1707.732 | 32796.32 | 0.08395469 | 83.53377 | 25.34988 | 0.1474047 | 4.866299 | 5290.222 | 77.99257 | 0.2750768 | 0.6550246 | 0.960809 | María Teresa | Torró et al. (2022)
Sn-poor VMS | Calera-Sofía D-300 | 1752.622 | 31006.81 | 0.04681504 | 89.66114 | 24.49884 | 0.1887695 | 12.00258 | 5165.865 | 76.25145 | 0.3133784 | 5.833373 | 8.41182 | María Teresa | Torró et al. (2022)
Sn-poor VMS | Calera-Sofía D-300 | 2857.083 | 34252.98 | 0.04827045 | 72.61039 | 28.02944 | 0.05639315 | 7.393473 | 5043.146 | 51.32128 | 0.2101047 | 3.126983 | 3.870888 | María Teresa | Torró et al. (2022)
Sn-poor VMS | Calera-Sofía D-300 | 2777.828 | 33671.51 | 0.04613186 | 72.04306 | 30.45626 | 0.2324478 | 5.897954 | 5038.515 | 52.37236 | 0.2502524 | 2.252824 | 4.304025 | María Teresa | Torró et al. (2022)
Sn-poor VMS | Calera-Sofía D-300 | 2813.825 | 35160.86 | 0.1250123 | 72.24514 | 31.85294 | 0.1361741 | 4.358271 | 5107.426 | 51.37779 | 0.2471089 | 0.5071625 | 1.627297 | María Teresa | Torró et al. (2022)
Sn-poor VMS | Calera-Sofía D-300 | 2784.281 | 34657.52 | 0.04610408 | 125.9899 | 30.74553 | 0.05815496 | 11.29127 | 5137.026 | 52.01999 | 4.751671 | 16.63166 | 1.515616 | María Teresa | Torró et al. (2022)
Sn-poor VMS | Calera-Sofía D-300 | 2781.162 | 34399.58 | 0.04293991 | 106.0368 | 31.97971 | 0.05472057 | 9.269819 | 5128.793 | 50.7682 | 0.1952021 | 4.364876 | 5.677468 | María Teresa | Torró et al. (2022)
Sn-poor VMS | Calera-Sofía D-300 | 2820.782 | 35338.11 | 0.04487118 | 75.52477 | 31.41657 | 0.1437111 | 7.603894 | 5232.936 | 51.93182 | 0.2118486 | 0.8898115 | 1.342673 | María Teresa | Torró et al. (2022)
Sn-poor VMS | Calera-Sofía D-300 | 1826.802 | 63534.33 | 0.0562945 | 58.47366 | 7.020071 | 0.06993553 | 9.057302 | 7372.665 | 50.02792 | 0.5606233 | 2.609495 | 2.175698 | María Teresa | Torró et al. (2022)
Sn-poor VMS | Calera-Sofía D-300 | 1672.93 | 61643.63 | 0.05376285 | 1055.895 | 7.683258 | 0.06406053 | 24.35438 | 7282.063 | 48.1944 | 0.405335 | 7.250371 | 14.79264 | María Teresa | Torró et al. (2022)
Sn-poor VMS | Calera-Sofía D-300 | 2255.944 | 59055.69 | 0.05446477 | 451.2191 | 9.260171 | 0.1490605 | 19.5565 | 7798.332 | 47.19749 | 15.39331 | 5.344185 | 8.914354 | María Teresa | Torró et al. (2022)
Sn-poor VMS | Calera-Sofía D-300 | 2318.078 | 61631.52 | 0.05646512 | 481.2041 | 10.29827 | 0.5083301 | 16.27893 | 8050.854 | 47.28979 | 16.11613 | 3.424895 | 6.560525 | María Teresa | Torró et al. (2022)
Sn-poor VMS | Calera-Sofía D-300 | 2392.891 | 44245.76 | 0.05025909 | 158.1714 | 24.88487 | 0.3567342 | 9.807633 | 7372.686 | 173.1385 | 0.3353093 | 1.888949 | 2.862249 | María Teresa | Torró et al. (2022)
Sn-poor VMS | Calera-Sofía D-300 | 2364.554 | 45197.25 | 0.04913501 | 164.1494 | 30.24365 | 0.3267754 | 6.938021 | 7370.434 | 167.6963 | 0.2331073 | 0.583382 | 0.6907475 | María Teresa | Torró et al. (2022)
Sn-poor VMS | Calera-Sofía D-300 | 2527.597 | 40063.77 | 0.04496662 | 176.9058 | 32.99067 | 0.332929 | 19.3182 | 7496.235 | 171.2839 | 0.4894814 | 3.507622 | 8.179256 | María Teresa | Torró et al. (2022)
Sn-poor VMS | Calera-Sofía D-300 | 2500.534 | 40675.09 | 0.05475458 | 184.7747 | 37.6119 | 0.1925748 | 22.88172 | 7436.013 | 176.3551 | 0.578084 | 2.609711 | 10.82587 | María Teresa | Torró et al. (2022)
Sn-poor VMS | Calera-Sofía D-300 | 2468.811 | 43322.4 | 0.1096139 | 156.5302 | 29.21075 | 0.3219702 | 6.347868 | 7419.292 | 165.3713 | 0.2829594 | 0.9473862 | 0.9361293 | María Teresa | Torró et al. (2022)
Sn-poor VMS | Calera-Sofía D-300 | 2524.782 | 42899.46 | 0.1174291 | 158.3578 | 15.71363 | 0.3272785 | 7.597436 | 7278.063 | 166.1837 | 0.3782398 | 3.235286 | 0.9590383 | María Teresa | Torró et al. (2022)
Sn-poor VMS | Calera-Sofía D-300 | 2544.246 | 38995.87 | 0.04760954 | 194.2954 | 27.89141 | 0.3394835 | 44.28513 | 7541.326 | 166.9014 | 0.343346 | 7.122842 | 11.90498 | María Teresa | Torró et al. (2022)
Sn-poor VMS | Calera-Sofía D-300 | 2522.334 | 37979.31 | 0.04593964 | 267.1313 | 25.60594 | 0.2474615 | 66.22359 | 7528.666 | 161.2908 | 0.3380017 | 9.049354 | 22.22331 | María Teresa | Torró et al. (2022)
Sn-poor VMS | Calera-Sofía D-300 | 2621.992 | 39384.13 | 0.05254969 | 183.6303 | 27.23381 | 0.2859467 | 41.97309 | 7408.215 | 161.4834 | 0.300746 | 8.783561 | 14.61083 | María Teresa | Torró et al. (2022)
Sn-poor VMS | Calera-Sofía D-300 | 2342.88 | 47378.54 | 0.05169972 | 2209.305 | 7.35863 | 0.3196667 | 17.09311 | 7815.444 | 161.8874 | 1.024628 | 27.90494 | 8.690693 | María Teresa | Torró et al. (2022)
Sn-poor VMS | Calera-Sofía D-300 | 2519.056 | 44636.47 | 0.05330256 | 184.686 | 23.76522 | 0.2988861 | 24.52266 | 7871.945 | 156.3936 | 0.4376571 | 8.239846 | 19.06207 | María Teresa | Torró et al. (2022)
Sn-poor VMS | Calera-Sofía D-300 | 2252.274 | 44444.87 | 0.04855887 | 4292.142 | 15.12409 | 0.2968414 | 46.16655 | 7377.584 | 157.861 | 1.071435 | 48.12603 | 28.32323 | María Teresa | Torró et al. (2022)
Sn-poor VMS | Calera-Sofía D-300 | 2616.958 | 49633.67 | 0.07405863 | 1731.764 | 27.2336 | 0.2218548 | 28.05377 | 7709.435 | 158.2057 | 0.5710194 | 12.37835 | 14.53605 | María Teresa | Torró et al. (2022)
Sn-poor VMS | Calera-Sofía D-300 | 2564.856 | 48628.6 | 0.04919458 | 205.7796 | 24.98832 | 0.2321637 | 20.35631 | 7886.046 | 153.8699 | 0.562613 | 7.43591 | 13.98964 | María Teresa | Torró et al. (2022)
Sn-poor VMS | Calera-Sofía D-300 | 2629.34 | 48969.32 | 0.05154814 | 399.4928 | 23.15829 | 0.1658643 | 19.46289 | 7905.219 | 161.9286 | 0.6011367 | 13.06919 | 9.941205 | María Teresa | Torró et al. (2022)
Sn-poor VMS | Calera-Sofía D-300 | 2484.822 | 49581.67 | 0.05656783 | 4793.14 | 20.66311 | 0.2299055 | 18.61737 | 7549.524 | 165.745 | 4.40435 | 5.88897 | 2.451083 | María Teresa | Torró et al. (2022)
Sn-poor VMS | Calera-Sofía D-300 | 2689.142 | 46386.04 | 0.0535024 | 1623.505 | 18.56745 | 0.272283 | 27.975 | 7230.224 | 157.1866 | 0.4342024 | 25.50368 | 10.7021 | María Teresa | Torró et al. (2022)
Sn-poor VMS | Calera-Sofía D-300 | 247.4297 | 10283.39 | 0.03601071 | 332.0502 | 30.56326 | 2.06358 | 2.402668 | 7238.669 | 404.5859 | 0.5780883 | 0.0165743 | 0.03761795 | María Teresa | Torró et al. (2022)
Sn-poor VMS | Calera-Sofía D-300 | 236.5315 | 9771.628 | 0.03476939 | 342.3375 | 31.16886 | 1.986543 | 3.856402 | 7359.341 | 415.0137 | 0.4724481 | 0.01539652 | 0.370879 | María Teresa | Torró et al. (2022)
Sn-poor VMS | Calera-Sofía D-300 | 250.7971 | 10654.38 | 0.03764795 | 312.5848 | 30.26151 | 2.237046 | 3.321033 | 7616.78 | 395.5341 | 0.5495181 | 0.0761882 | 0.2899885 | María Teresa | Torró et al. (2022)
Sn-poor VMS | Calera-Sofía D-300 | 238.6666 | 10673.95 | 0.05046218 | 324.4855 | 32.27673 | 2.328803 | 3.288711 | 7489.735 | 400.631 | 0.4819908 | 1.605162 | 1.354356 | María Teresa | Torró et al. (2022)
Sn-poor VMS | Calera-Sofía D-300 | 237.3801 | 11509.78 | 0.0521659 | 324.0297 | 30.06005 | 2.123417 | 3.123793 | 7258.869 | 405.1032 | 0.4429479 | 0.7846216 | 0.9777234 | María Teresa | Torró et al. (2022)
Sn-poor VMS | Calera-Sofía D-300 | 233.9614 | 10378.28 | 0.03576174 | 326.6423 | 31.88723 | 1.98234 | 4.458642 | 7584.713 | 406.918 | 0.4228074 | 0.250785 | 3.876112 | María Teresa | Torró et al. (2022)
Sn-poor VMS | Calera-Sofía D-300 | 1491.765 | 12731.16 | 0.04253699 | 41.21056 | 4.878403 | 0.1798083 | 3.42051 | 6661.639 | 42.13764 | 0.2855028 | 6.20686 | 13.25195 | María Teresa | Torró et al. (2022)
Sn-poor VMS | Calera-Sofía D-300 | 1608.861 | 16804.53 | 0.1243176 | 54.53807 | 17.88898 | 0.07089647 | 3.049833 | 6181.675 | 37.83785 | 0.1800324 | 0.9607586 | 3.655491 | María Teresa | Torró et al. (2022)
Sn-poor VMS | Calera-Sofía D-300 | 1602.062 | 16463.91 | 0.03592648 | 55.7994 | 18.32329 | 0.1944132 | 5.02446 | 6283.506 | 38.02724 | 0.2074407 | 3.114626 | 16.86946 | María Teresa | Torró et al. (2022)
Sn-poor VMS | Calera-Sofía D-300 | 1431.846 | 19038.89 | 0.03740987 | 54.99973 | 14.294 | 0.1433456 | 4.154129 | 6338.829 | 35.81695 | 0.2683064 | 0.6656142 | 5.329654 | María Teresa | Torró et al. (2022)
Sn-poor VMS | Calera-Sofía D-300 | 1471.877 | 18787.29 | 0.0316986 | 70.88101 | 8.274004 | 0.2062601 | 8.176664 | 6574.744 | 37.00188 | 0.1687955 | 30.67946 | 29.96724 | María Teresa | Torró et al. (2022)
Sn-poor VMS | Calera-Sofía D-300 | 1352.076 | 17813.3 | 0.03704634 | 55.49302 | 14.06942 | 0.06378185 | 3.575987 | 6202.567 | 34.96958 | 0.1366813 | 4.222591 | 10.25977 | María Teresa | Torró et al. (2022)
Sn-poor VMS | Calera-Sofía D-300 | 1374.981 | 18134.21 | 0.03630726 | 55.3096 | 13.97107 | 0.1602987 | 4.115371 | 6340.618 | 35.54278 | 0.1963707 | 1.396362 | 4.638517 | María Teresa | Torró et al. (2022)
Sn-poor VMS | Calera-Sofía D-300 | 1406.476 | 18268.53 | 0.03643824 | 65.86883 | 10.56861 | 0.06222303 | 9.413483 | 6567.393 | 37.25735 | 0.1670225 | 31.03286 | 32.54408 | María Teresa | Torró et al. (2022)
Sn-poor VMS | Calera-Sofía D-300 | 1622.638 | 23317.69 | 0.03949206 | 51.30526 | 14.19867 | 0.07042026 | 4.0869 | 6605.443 | 36.98845 | 0.2579282 | 0.8159531 | 7.285646 | María Teresa | Torró et al. (2022)
Sn-poor VMS | Calera-Sofía D-300 | 1423.419 | 18273.83 | 0.03396326 | 48.26679 | 13.7757 | 0.1964415 | 2.957191 | 6278.131 | 35.77409 | 0.1685155 | 1.05912 | 4.844663 | María Teresa | Torró et al. (2022)
Sn-poor VMS | Calera-Sofía D-300 | 1555.427 | 21390.05 | 0.0362259 | 48.75185 | 13.24572 | 0.1720513 | 3.981835 | 6834.611 | 36.37271 | 0.1735732 | 3.658987 | 9.077153 | María Teresa | Torró et al. (2022)
Sn-poor VMS | Calera-Sofía D-300 | 2034.97 | 58770.78 | 0.03800427 | 739.6315 | 5.468295 | 0.1380981 | 23.7654 | 6996.054 | 52.38132 | 1.235656 | 8.461355 | 17.26769 | María Teresa | Torró et al. (2022)
Sn-poor VMS | Calera-Sofía D-300 | 2096.814 | 57296.06 | 0.04586017 | 226.7148 | 6.365729 | 0.0779717 | 17.63871 | 7338.536 | 54.27917 | 1.026214 | 7.215316 | 12.61463 | María Teresa | Torró et al. (2022)
Sn-poor VMS | Calera-Sofía D-300 | 1109.512 | 20926.7 | 0.04228709 | 50.79281 | 3.073776 | 0.0609963 | 19.72716 | 7226.187 | 44.41247 | 0.1780841 | 1.57308 | 10.39825 | María Teresa | Torró et al. (2022)
Sn-poor VMS | Calera-Sofía D-540 | 319.7643 | 38232.8 | 0.04954329 | 82.06343 | 58.52015 | 0.1226121 | 10.68282 | 8904.798 | 1.094149 | 1.094775 | 1.509877 | 3.921443 | María Teresa | Torró et al. (2022)
Sn-poor VMS | Calera-Sofía D-540 | 326.1646 | 38972.57 | 0.05359008 | 88.37803 | 62.68339 | 0.2311156 | 7.147711 | 9168.089 | 1.179699 | 8.211427 | 0.1627989 | 0.3369814 | María Teresa | Torró et al. (2022)
Sn-poor VMS | Calera-Sofía D-540 | 325.0306 | 38158 | 0.05512603 | 83.89078 | 62.99782 | 0.1575629 | 6.026867 | 9011.373 | 1.187888 | 9.05939 | 0.0243617 | 0.09839241 | María Teresa | Torró et al. (2022)
Sn-poor VMS | Calera-Sofía D-540 | 338.2667 | 38737.65 | 0.05917759 | 136.7429 | 68.01517 | 1.212069 | 16.08292 | 8879.416 | 1.258935 | 19.61827 | 11.36178 | 8.722851 | María Teresa | Torró et al. (2022)
Sn-poor VMS | Calera-Sofía D-540 | 346 | 38845.7 | 0.05530171 | 107.4895 | 63.16797 | 0.1436922 | 27.16611 | 8786.046 | 1.123279 | 4.91349 | 4.106755 | 30.84539 | María Teresa | Torró et al. (2022)
Sn-poor VMS | Calera-Sofía D-540 | 328.1332 | 36905.37 | 0.05288381 | 84.62923 | 63.01439 | 0.1995309 | 11.73686 | 8828.807 | 1.04652 | 1.273924 | 1.135413 | 6.912951 | María Teresa | Torró et al. (2022)
Sn-poor VMS | Calera-Sofía D-540 | 338.6851 | 38661.64 | 0.05546259 | 81.57241 | 64.6232 | 0.2057985 | 6.337238 | 8643.525 | 1.024511 | 0.6072801 | 0.181972 | 0.475693 | María Teresa | Torró et al. (2022)
Sn-poor VMS | Calera-Sofía D-540 | 329.3938 | 37795.5 | 0.05659647 | 86.16157 | 68.02696 | 0.1646849 | 7.506743 | 9102.327 | 1.399283 | 0.980762 | 1.012766 | 2.52296 | María Teresa | Torró et al. (2022)
Sn-poor VMS | Calera-Sofía D-540 | 328.2414 | 37445.49 | 0.0521102 | 85.6214 | 66.54426 | 0.2831787 | 5.652636 | 8777.376 | 1.473135 | 2.886883 | 2.770456 | 0.3769498 | María Teresa | Torró et al. (2022)
Sn-poor VMS | Calera-Sofía D-540 | 357.1867 | 38220.89 | 0.05942016 | 86.61712 | 70.01792 | 0.2220831 | 6.906072 | 8931.207 | 1.233646 | 4.356132 | 0.3190241 | 0.6042902 | María Teresa | Torró et al. (2022)
Sn-poor VMS | Calera-Sofía D-540 | 340.6992 | 35834.9 | 0.06715823 | 89.8694 | 68.49207 | 0.07496825 | 6.568817 | 8677.305 | 0.9523652 | 1.058571 | 0.549112 | 2.719886 | María Teresa | Torró et al. (2022)
Sn-poor VMS | Calera-Sofía D-540 | 214.2635 | 36236.08 | 0.06601738 | 87.16623 | 58.29155 | 0.07311045 | 8.796601 | 8828.731 | 1.16643 | 9.178156 | 10.69018 | 3.459609 | María Teresa | Torró et al. (2022)
Sn-poor VMS | Bubulina 1180 | 3139.283 | 13000.09 | 0.05830613 | 129.9647 | 51.43052 | 0.1557585 | 4.230591 | 5036.086 | 93.57587 | 0.2953448 | 0.5437104 | 1.895449 | María Teresa | Torró et al. (2022)
Sn-poor VMS | Bubulina 1180 | 4746.835 | 18665.53 | 0.0559808 | 138.3411 | 59.16362 | 0.06267133 | 4.53585 | 5044.01 | 95.05943 | 1.648544 | 0.5354023 | 4.272426 | María Teresa | Torró et al. (2022)
Sn-poor VMS | Bubulina 1180 | 4571.737 | 18702.23 | 0.05735659 | 121.1609 | 43.09734 | 0.06442845 | 3.156876 | 4964.437 | 93.10166 | 3.201194 | 0.04768982 | 0.2061048 | María Teresa | Torró et al. (2022)
Sn-poor VMS | Bubulina 1180 | 4707.734 | 18087.81 | 0.07259827 | 174.1733 | 53.99891 | 0.07697884 | 4.552993 | 4851.166 | 98.60667 | 2.271401 | 0.3270555 | 0.9308168 | María Teresa | Torró et al. (2022)
Sn-poor VMS | Bubulina 1180 | 4491.719 | 17551.19 | 0.05595061 | 145.7778 | 67.65622 | 0.06361296 | 3.802717 | 4760.93 | 92.73251 | 1.507384 | 0.1526611 | 0.8199733 | María Teresa | Torró et al. (2022)
Sn-poor VMS | Bubulina 1180 | 4584.861 | 15613.82 | 0.06130063 | 116.2742 | 37.45558 | 0.06886674 | 5.150582 | 4820.723 | 94.29519 | 0.3500522 | 1.112355 | 4.052897 | María Teresa | Torró et al. (2022)
Sn-poor VMS | Bubulina 1180 | 4998.336 | 18021.24 | 0.05574878 | 118.2367 | 82.25205 | 0.06093743 | 4.230367 | 4809.892 | 21.12315 | 1.231999 | 0.09125949 | 0.4982975 | María Teresa | Torró et al. (2022)
Sn-poor VMS | Bubulina 1180 | 4402.749 | 13737.58 | 0.07287443 | 79.31729 | 16.92077 | 0.08383327 | 3.373247 | 4804.481 | 24.60969 | 0.8710339 | 0.1681493 | 0.6232631 | María Teresa | Torró et al. (2022)
Sn-poor VMS | Bubulina 1180 | 4940.279 | 17452.85 | 0.05908271 | 133.3835 | 94.15689 | 0.0646543 | 4.81366 | 4720.334 | 22.08942 | 0.350182 | 0.8444004 | 4.255734 | María Teresa | Torró et al. (2022)
Sn-poor VMS | Old Mine | 2606.334 | 63111.03 | 24.86645 | 27.05685 | 0.7098869 | 0.1461415 | 1.898043 | 6263.335 | 0.03162156 | 0.1673425 | 0.4010362 | 2.493295 | Palma | Torró et al. (2022)
Sn-poor VMS | Old Mine | 2340.033 | 56478.59 | 24.32994 | 169.5599 | 0.7351004 | 0.1897381 | 6.501765 | 5686.295 | 0.03203059 | 0.3552577 | 11.52785 | 38.58246 | Palma | Torró et al. (2022)
Sn-poor VMS | Old Mine | 2321.886 | 55666.08 | 21.97934 | 12.8158 | 0.6091728 | 0.06996795 | 1.784612 | 6542.647 | 0.03628873 | 0.1794152 | 0.6273413 | 3.244176 | Palma | Torró et al. (2022)
Sn-poor VMS | Old Mine | 2302.824 | 53684.75 | 22.32665 | 5.715417 | 0.7078099 | 0.0557893 | 1.751241 | 6211.296 | 0.031598 | 0.1953862 | 0.7944087 | 3.853 | Palma | Torró et al. (2022)
Sn-poor VMS | Old Mine | 2443.913 | 59341.53 | 23.96744 | 19.5804 | 0.6961963 | 0.1646728 | 1.707072 | 6986.105 | 0.03376443 | 0.2120938 | 0.3304467 | 1.826371 | Palma | Torró et al. (2022)
Sn-poor VMS | Old Mine | 7028.13 | 61903.7 | 0.051063 | 85.4568 | 2.28407 | 0.165421 | 13.1365 | 7072.49 | 1.61853 | 0.334288 | 3.14115 | 20.4881 | Palma | Torró et al. (2022)
Sn-poor VMS | Old Mine | 6928.75 | 63422.9 | 0.053373 | 65.585 | 1.50203 | 0.146903 | 8.98902 | 7292.64 | 1.62147 | 0.258664 | 1.93181 | 5.43676 | Palma | Torró et al. (2022)
Sn-poor VMS | Old Mine | 6673.5 | 28508.9 | 0.04904425 | 27.9806 | 2.21503 | 4.79479 | 18.7128 | 4537.06 | 0.003292565 | 0.343163 | 6.17552 | 68.4003 | Palma | Torró et al. (2022)
Sn-poor VMS | Old Mine | 7750.91 | 32189.7 | 0.0484582 | 17.3304 | 2.51594 | 6.83288 | 7.79403 | 4941.3 | 0.00334755 | 0.629765 | 1.37184 | 103.894 | Palma | Torró et al. (2022)
Sn-poor VMS | Old Mine | 7169.6 | 31015.6 | 0.04966995 | 42.0703 | 2.23387 | 3.09519 | 20.0416 | 4894.15 | 0.003128665 | 0.382125 | 2.18963 | 92.0031 | Palma | Torró et al. (2022)
Sn-poor VMS | Old Mine | 7398.55 | 32564.9 | 0.0547735 | 8.14509 | 3.09843 | 0.19701 | 3.35983 | 5173.92 | 0.00347534 | 0.168549 | 0.0424704 | 3.31265 | Palma | Torró et al. (2022)
Sn-poor VMS | Old Mine | 7194.56 | 31973.8 | 0.0553345 | 8.83281 | 2.48857 | 0.0557405 | 3.70748 | 5125.08 | 0.003583605 | 0.172323 | 0.0799345 | 4.73869 | Palma | Torró et al. (2022)
Sn-poor VMS | Old Mine | 7162.29 | 32016 | 0.0668795 | 15.3993 | 2.53496 | 0.196883 | 9.53343 | 5243.27 | 0.00417043 | 0.175755 | 0.41568 | 24.3489 | Palma | Torró et al. (2022)
Sn-poor VMS | Old Mine | 7107.18 | 31756.3 | 0.057577 | 7.65733 | 2.36319 | 0.177641 | 5.34514 | 5105.65 | 0.00320699 | 0.163041 | 0.176623 | 17.0466 | Palma | Torró et al. (2022)
Sn-poor VMS | Old Mine | 7410.51 | 32745.9 | 0.0547725 | 25.5825 | 2.39165 | 0.399439 | 11.3085 | 5280.91 | 0.003477805 | 0.227033 | 0.756605 | 33.63 | Palma | Torró et al. (2022)
Sn-poor VMS | Old Mine | 7242.39 | 32189.8 | 0.0527765 | 8.37859 | 2.51474 | 0.122661 | 2.53504 | 5141.39 | 0.00290515 | 0.145098 | 0.0106036 | 0.173834 | Palma | Torró et al. (2022)
Sn-poor VMS | Old Mine | 7369.61 | 32810.4 | 0.054196 | 6.69671 | 2.25158 | 0.144766 | 2.87805 | 5189.47 | 0.002977465 | 0.176965 | 0.01176615 | 1.76531 | Palma | Torró et al. (2022)
Sn-poor VMS | Sta Lidia Project | 10847.7 | 71525.5 | 14.407 | 9.35022 | 2.87287 | 0.1543 | 5.63604 | 7951.44 | 0.259466 | 0.325659 | 3.74447 | 2.97558 | Palma | Torró et al. (2022)
Sn-poor VMS | Sta Lidia Project | 9837.46 | 64435.7 | 14.2981 | 36.3563 | 2.25169 | 0.22799 | 23.0337 | 7665.19 | 0.251114 | 0.896472 | 27.689 | 16.1207 | Palma | Torró et al. (2022)
Sn-poor VMS | Sta Lidia Project | 10702 | 71268.9 | 15.1086 | 11.0619 | 2.48584 | 0.149499 | 3.83015 | 7646.84 | 0.268019 | 0.329151 | 1.16944 | 1.75679 | Palma | Torró et al. (2022)
Sn-poor VMS | Sta Lidia Project | 10297.7 | 68820.5 | 15.2267 | 14.6068 | 2.39202 | 0.0555615 | 10.929 | 7330.89 | 0.284225 | 0.361046 | 7.42218 | 5.60093 | Palma | Torró et al. (2022)
Sn-poor VMS | Sta Lidia Project | 10552.9 | 70338.5 | 15.7257 | 50.1867 | 2.37667 | 0.057164 | 14.0587 | 7109.23 | 0.276473 | 0.456807 | 17.0068 | 6.92138 | Palma | Torró et al. (2022)
Sn-poor VMS | Sta Lidia Project | 10603.5 | 71438 | 3.63164 | 8.23504 | 2.33743 | 0.129881 | 3.7224 | 7535.88 | 0.171861 | 0.257646 | 1.10636 | 1.052 | Palma | Torró et al. (2022)
Sn-poor VMS | Sta Lidia Project | 10410.6 | 70900.5 | 2.94893 | 16.0555 | 2.14637 | 0.205711 | 7.13104 | 7314.7 | 0.183954 | 0.346478 | 3.93674 | 4.25786 | Palma | Torró et al. (2022)
Sn-poor VMS | Sta Lidia Project | 10050.4 | 68799.3 | 1.27354 | 17.1563 | 2.19119 | 0.0545715 | 16.4695 | 7307.01 | 0.130496 | 0.419585 | 11.8833 | 11.9732 | Palma | Torró et al. (2022)
Sn-poor VMS | Sta Lidia Project | 10119.3 | 69951.1 | 1.70903 | 20.1026 | 1.99671 | 0.13781 | 15.9665 | 7499.52 | 0.129763 | 0.414036 | 14.6097 | 10.4503 | Palma | Torró et al. (2022)
Sn-poor VMS | Graciela | 7325.946 | 64251.16 | 0.06020003 | 22.918 | 17.19343 | 0.05910914 | 2.169649 | 4973.178 | 2.02645 | 0.1748207 | 0.1123332 | 1.354081 | Perubar | Torró et al. (2022)
Sn-poor VMS | Graciela | 7341.71 | 64977.51 | 0.05709934 | 27.15135 | 22.11535 | 0.1887774 | 2.091544 | 4961.554 | 2.00161 | 0.2102552 | 0.01196882 | 0.2073947 | Perubar | Torró et al. (2022)
Sn-poor VMS | Graciela | 6703.845 | 59163.67 | 0.09350831 | 23.47723 | 21.03176 | 0.1858934 | 1.999318 | 5042.717 | 1.936091 | 0.2038018 | 0.3715465 | 0.6925132 | Perubar | Torró et al. (2022)
Sn-poor VMS | Graciela | 7375.657 | 63737.9 | 0.05409159 | 28.53053 | 21.77647 | 0.1981293 | 2.795873 | 4929.209 | 2.037231 | 0.2066565 | 0.5917049 | 3.205787 | Perubar | Torró et al. (2022)
Sn-poor VMS | Graciela | 7425.275 | 64467.38 | 0.05737679 | 26.18126 | 22.33504 | 0.1643179 | 2.078517 | 5034.763 | 2.092786 | 0.2148452 | 0.1234683 | 1.251866 | Perubar | Torró et al. (2022)
Sn-poor VMS | Graciela | 7639.361 | 66450.6 | 0.06330313 | 23.29356 | 17.67196 | 0.06304652 | 1.962392 | 4799.18 | 2.013422 | 0.184716 | 0.2305332 | 1.017513 | Perubar | Torró et al. (2022)
Sn-poor VMS | Graciela | 7173.646 | 61512.31 | 0.1632941 | 24.59437 | 21.5344 | 0.07925975 | 1.712303 | 5135.315 | 1.992018 | 0.2252482 | 0.04324853 | 0.3846623 | Perubar | Torró et al. (2022)
Sn-poor VMS | Graciela | 7268.371 | 64076.66 | 0.05664862 | 25.04729 | 21.47612 | 0.05456154 | 1.88412 | 4949.327 | 2.05358 | 0.1881165 | 0.05484834 | 0.2482459 | Perubar | Torró et al. (2022)
Sn-poor VMS | Graciela | 7172.48 | 62600.59 | 0.06509098 | 30.12487 | 21.7768 | 0.06813089 | 1.978583 | 5040.761 | 1.985006 | 0.2212497 | 0.0471161 | 0.1768022 | Perubar | Torró et al. (2022)
Sn-poor VMS | Graciela | 7284.736 | 63654.55 | 0.05306962 | 26.60632 | 21.66322 | 0.05525528 | 1.891794 | 4971.125 | 1.999637 | 0.211236 | 0.01128871 | 0.2088984 | Perubar | Torró et al. (2022)
Sn-poor VMS | Cecilia Sur | 898.727 | 41910.4 | 0.050567 | 42.5119 | 32.5273 | 0.117283 | 6.3716 | 6920.17 | 0.00286325 | 0.372046 | 0.231504 | 1.81112 | Perubar | Torró et al. (2022)
Sn-poor VMS | Cecilia Sur | 900.355 | 39948 | 0.0447709 | 54.2359 | 31.1863 | 0.0568505 | 7.62527 | 6841.13 | 0.002808465 | 0.316285 | 0.610694 | 6.4286 | Perubar | Torró et al. (2022)
Sn-poor VMS | Cecilia Sur | 923.882 | 39913.8 | 0.04817215 | 38.4363 | 30.9717 | 0.159633 | 4.68748 | 6700.25 | 0.00306401 | 0.309914 | 0.48422 | 0.898906 | Perubar | Torró et al. (2022)
Sn-poor VMS | Cecilia Sur | 666.651 | 39562.8 | 0.04648755 | 43.9542 | 30.4418 | 0.053471 | 7.83079 | 6806.61 | 0.002689865 | 0.264315 | 2.19689 | 7.87953 | Perubar | Torró et al. (2022)
Sn-poor VMS | Cecilia Sur | 889.294 | 38973.6 | 0.0488717 | 40.1993 | 30.0911 | 0.0532 | 5.89966 | 6613.16 | 0.00298341 | 0.264773 | 1.2181 | 3.84366 | Perubar | Torró et al. (2022)
Sn-poor VMS | Cecilia Sur | 852.564 | 39212.5 | 0.069662 | 38.3605 | 30.5038 | 0.16044 | 6.61052 | 6949.71 | 0.00421907 | 0.286545 | 1.78434 | 5.13548 | Perubar | Torró et al. (2022)
Sn-poor VMS | Cecilia Sur | 873.022 | 40015.9 | 0.053487 | 50.7188 | 30.2949 | 0.06028 | 9.69716 | 6766.74 | 0.00322296 | 0.239532 | 2.82787 | 10.113 | Perubar | Torró et al. (2022)
Sn-poor VMS | Cecilia Sur | 894.904 | 40384.4 | 0.04740435 | 40.9015 | 30.5841 | 0.0560775 | 6.98747 | 6698.59 | 0.002893685 | 0.389738 | 0.489266 | 3.7066 | Perubar | Torró et al. (2022)
Sn-poor VMS | Cecilia Sur | 886.004 | 40120.3 | 0.04991025 | 50.1369 | 30.9454 | 0.053902 | 11.1497 | 6769.71 | 0.002876155 | 0.344208 | 3.98978 | 17.2266 | Perubar | Torró et al. (2022)
Sn-poor VMS | Cecilia Sur | 877.12 | 40144.9 | 0.04554195 | 37.9131 | 30.3704 | 0.192127 | 8.67153 | 6695.1 | 0.002696905 | 0.227092 | 2.63938 | 9.6661 | Perubar | Torró et al. (2022)
Sn-poor VMS | Cecilia Sur | 937.441 | 30746.6 | 0.0613975 | 789.37 | 12.6837 | 0.0665035 | 13.8041 | 5730.16 | 0.745922 | 0.3313 | 1.2432 | 5.68486 | Perubar | Torró et al. (2022)
Sn-poor VMS | Cecilia Sur | 939.964 | 30821.2 | 0.0473054 | 33.8842 | 11.0535 | 0.129541 | 5.39308 | 5485.38 | 0.704997 | 0.237131 | 0.306986 | 1.21949 | Perubar | Torró et al. (2022)
Sn-poor VMS | Cecilia Sur | 972.095 | 32275.1 | 0.074631 | 30.8859 | 19.0467 | 0.076893 | 4.72606 | 5660.63 | 0.725472 | 0.19872 | 0.0582998 | 0.460719 | Perubar | Torró et al. (2022)
Sn-poor VMS | Cecilia Sur | 1022.33 | 33448.6 | 0.050157 | 20.3018 | 17.0412 | 0.0548385 | 5.24015 | 5731.19 | 0.77712 | 0.238238 | 0.175921 | 1.03907 | Perubar | Torró et al. (2022)
Sn-poor VMS | Cecilia Sur | 978.717 | 32279 | 0.079867 | 27.425 | 19.796 | 0.0842635 | 7.47726 | 5818.93 | 0.730759 | 0.432688 | 0.159205 | 2.62397 | Perubar | Torró et al. (2022)
Sn-poor VMS | Cecilia Sur | 977.595 | 34038 | 0.0622125 | 46.5534 | 19.9433 | 0.0673185 | 5.65354 | 5873.9 | 0.773183 | 0.358374 | 0.0763576 | 0.895709 | Perubar | Torró et al. (2022)
Sn-poor VMS | Cecilia Sur | 1047.3 | 34978.2 | 0.0540135 | 29.8968 | 19.6438 | 0.157312 | 7.2441 | 5774.65 | 0.816156 | 0.301535 | 0.168723 | 1.80952 | Perubar | Torró et al. (2022)
Sn-poor VMS | Juanita | 1816.19 | 62933.4 | 8.05981 | 38.8966 | 6.95952 | 0.127407 | 4.47955 | 4325.29 | 7.1301 | 0.288266 | 0.6532 | 0.936157 | Perubar | Torró et al. (2022)
Sn-poor VMS | Juanita | 1668.98 | 58263.4 | 6.81066 | 126.407 | 4.54515 | 0.0511175 | 7.35384 | 3977.13 | 6.93443 | 0.190819 | 2.98503 | 1.28641 | Perubar | Torró et al. (2022)
Sn-poor VMS | Juanita | 1973.25 | 64193 | 6.50981 | 26.9446 | 8.13094 | 0.488809 | 3.56542 | 4154 | 6.9976 | 1.36424 | 0.903525 | 0.627215 | Perubar | Torró et al. (2022)
Sn-poor VMS | Juanita | 1758.77 | 59989.2 | 6.24563 | 20.4347 | 7.08946 | 0.0646425 | 3.65457 | 4387.98 | 6.66155 | 0.206377 | 0.383681 | 0.638498 | Perubar | Torró et al. (2022)
Sn-poor VMS | Rímac-D | 5966.238 | 73876.47 | 7.190155 | 15.74591 | 4.596015 | 0.1929843 | 3.550183 | 4179.933 | 2.323557 | 0.2696507 | 0.5609538 | 0.6010602 | Perubar | Torró et al. (2022)
Sn-poor VMS | Rímac-D | 5771.138 | 72018.67 | 7.888365 | 29.34126 | 4.448739 | 0.1295708 | 4.030067 | 4275.748 | 2.335761 | 0.2551482 | 0.2617644 | 0.3995945 | Perubar | Torró et al. (2022)
Sn-poor VMS | Rímac-D | 5551.091 | 70623.78 | 6.869476 | 31.84113 | 4.298294 | 0.153855 | 4.060574 | 4199.152 | 2.311295 | 0.2359197 | 1.251532 | 1.083601 | Perubar | Torró et al. (2022)
Sn-poor VMS | Rímac-D | 6090.408 | 70299.2 | 5.964469 | 22.26534 | 4.786837 | 0.05826246 | 4.109926 | 4146.152 | 2.326054 | 0.2187057 | 0.3701705 | 0.3794877 | Perubar | Torró et al. (2022)
Sn-poor VMS | Rímac-D | 6073.953 | 72919.14 | 4.248377 | 30.7962 | 4.768412 | 0.05854042 | 4.006318 | 4217.832 | 2.323648 | 0.2731619 | 0.69205 | 1.010847 | Perubar | Torró et al. (2022)
Sn-poor VMS | Rímac-D | 5160.03 | 70801.9 | 5.25145 | 21.6893 | 3.78279 | 0.216624 | 2.49057 | 4435.55 | 2.40517 | 0.224769 | 0.342696 | 0.224662 | Perubar | Torró et al. (2022)
Sn-poor VMS | Rímac-D | 5748.34 | 71336.6 | 9.00902 | 25.4833 | 4.52041 | 0.205979 | 4.00501 | 4266.37 | 2.26831 | 0.258359 | 0.187501 | 0.254171 | Perubar | Torró et al. (2022)
Sn-poor VMS | Rímac-D | 5291.76 | 71298.8 | 2.91843 | 21.8513 | 4.35024 | 0.158014 | 3.4786 | 4334.56 | 2.26949 | 0.27046 | 0.200096 | 0.23414 | Perubar | Torró et al. (2022)
Sn-poor VMS | Rímac-D | 5372.4 | 70460.4 | 3.2943 | 44.949 | 3.92394 | 0.127227 | 6.65529 | 4299.71 | 2.27967 | 0.218829 | 0.764196 | 1.01901 | Perubar | Torró et al. (2022)
Sn-poor VMS | Rímac-D | 5553.76 | 71419 | 4.58845 | 27.1383 | 4.34928 | 0.060718 | 3.82626 | 4263.82 | 2.20457 | 0.356375 | 0.143796 | 0.268696 | Perubar | Torró et al. (2022)
Sn-poor VMS | Rímac-D | 5782.94 | 73488.7 | 4.74169 | 23.0674 | 4.69952 | 0.0572435 | 3.97832 | 4295.61 | 2.24333 | 0.307794 | 0.178987 | 0.273053 | Perubar | Torró et al. (2022)
Sn-poor VMS | Rímac-D | 5120.57 | 66771.3 | 2.84169 | 21.815 | 3.36004 | 0.0648635 | 8.34214 | 4247.96 | 2.14524 | 0.189163 | 2.27146 | 1.90409 | Perubar | Torró et al. (2022)
Sn-poor VMS | Rímac-D | 5513.68 | 67836.4 | 10.4256 | 66.2801 | 3.39111 | 0.0606385 | 10.2081 | 3995.78 | 2.26936 | 0.209103 | 5.35389 | 2.65245 | Perubar | Torró et al. (2022)
Sn-poor VMS | Rímac-D | 5958.48 | 72735.8 | 7.69191 | 26.6724 | 4.57801 | 0.183893 | 3.96181 | 4144.16 | 2.17712 | 0.243946 | 0.20086 | 0.219191 | Perubar | Torró et al. (2022)
Sn-poor VMS | RD-CM-prov1 | 406.0061 | 551.7912 | 0.07081622 | 82.0573 | 69.63723 | 1.008297 | 2.635322 | 3496.986 | 10.18307 | 0.2531404 | 0.3661967 | 1.942745 | Cerro de Maimón | Torró et al. (2022)
Sn-poor VMS | RD-CM-prov1 | 533.3677 | 643.4521 | 0.06884067 | 110.4797 | 80.86663 | 0.7835497 | 2.750415 | 3889.499 | 10.2422 | 0.5022734 | 0.1303843 | 10.47214 | Cerro de Maimón | Torró et al. (2022)
Sn-poor VMS | RD-CM-prov1 | 494.0962 | 613.5819 | 0.05439008 | 116.3961 | 95.44595 | 0.9721879 | 3.447595 | 3831.988 | 9.979188 | 0.3588259 | 0.5106417 | 18.52627 | Cerro de Maimón | Torró et al. (2022)
Sn-poor VMS | RD-CM-prov1 | 481.52 | 581.289 | 0.051838 | 130.907 | 91.6594 | 1.56623 | 3.1795 | 3740.67 | 10.0778 | 1.50175 | 0.202729 | 8.70398 | Cerro de Maimón | Torró et al. (2022)
Sn-poor VMS | RD-CM-prov1 | 448.303 | 511.6 | 0.1144415 | 147.828 | 94.229 | 6.24523 | 3.13019 | 3600.86 | 9.98978 | 2.45563 | 3.30305 | 9.98375 | Cerro de Maimón | Torró et al. (2022)
Sn-poor VMS | RD-CM-prov1 | 461.565 | 568.4 | 0.0592145 | 117.543 | 94.9672 | 1.22476 | 2.73645 | 3699.5 | 9.95165 | 0.300721 | 0.126049 | 6.55683 | Cerro de Maimón | Torró et al. (2022)
Sn-poor VMS | RD-CM-prov1 | 478.161 | 572.774 | 0.0570055 | 107.62 | 79.9943 | 0.565349 | 3.10311 | 3766.84 | 9.69782 | 0.160783 | 0.0307231 | 3.24093 | Cerro de Maimón | Torró et al. (2022)
Sn-poor VMS | RD-CM-prov1 | 474.9 | 527.774 | 0.0625195 | 124.971 | 95.6999 | 1.68068 | 3.94463 | 3829.27 | 9.80846 | 0.836989 | 0.182766 | 9.13268 | Cerro de Maimón | Torró et al. (2022)
Sn-poor VMS | RD-CM-prov1 | 538.638 | 537 | 0.0530045 | 118.878 | 95.1165 | 0.568729 | 4.15885 | 3577.49 | 9.47941 | 0.211456 | 0.0263615 | 12.9142 | Cerro de Maimón | Torró et al. (2022)
Sn-poor VMS | RD-CM-prov1 | 533.925 | 554.831 | 0.0616235 | 137.555 | 95.6522 | 0.985784 | 4.48771 | 3546.12 | 9.02229 | 0.276084 | 0.296641 | 23.2529 | Cerro de Maimón | Torró et al. (2022)
Sn-poor VMS | RD-CM-prov1 | 465.606 | 541.049 | 0.05845 | 121.594 | 90.2247 | 1.50036 | 3.91933 | 3574.28 | 10.4562 | 0.600813 | 0.25839 | 30.4547 | Cerro de Maimón | Torró et al. (2022)
Sn-poor VMS | RD-CM-prov1 | 446.434 | 577.205 | 0.0588875 | 113.962 | 85.4108 | 0.676787 | 3.71365 | 3709.72 | 11.2062 | 0.232058 | 0.0524017 | 5.93808 | Cerro de Maimón | Torró et al. (2022)
Sn-poor VMS | RD-CM-prov1 | 472.237 | 595.995 | 0.057359 | 112.219 | 77.8348 | 0.804348 | 3.49604 | 3833.67 | 10.4011 | 0.26129 | 0.142462 | 12.5069 | Cerro de Maimón | Torró et al. (2022)
Sn-poor VMS | RD-CM-prov1 | 416.674 | 636.077 | 0.072822 | 112.878 | 77.2696 | 0.72642 | 2.89789 | 3905.14 | 10.693 | 0.323736 | 0.235967 | 16.6007 | Cerro de Maimón | Torró et al. (2022)
Sn-poor VMS | RD-CM-prov2 | 466.472 | 19.3213 | 0.0536035 | 150.983 | 77.993 | 0.339 | 9.27908 | 3553.87 | 5.94944 | 0.143664 | 0.0341484 | 5.82564 | Cerro de Maimón | Torró et al. (2022)
Sn-poor VMS | RD-CM-prov2 | 412.878 | 4.67544 | 0.056564 | 163.285 | 72.6215 | 0.890383 | 21.3228 | 3702.94 | 7.32451 | 0.437788 | 0.156533 | 26.4075 | Cerro de Maimón | Torró et al. (2022)
Sn-poor VMS | RD-CM-prov2 | 439.863 | 16.9781 | 0.052892 | 172.211 | 81.6913 | 0.23261 | 16.009 | 3413.38 | 8.59308 | 0.166405 | 0.0354539 | 7.30461 | Cerro de Maimón | Torró et al. (2022)
Sn-rich VMS | FE | 500 | 13700 | 200 | 3100 | n.a. | 100 | 500 | 900 | 500 | 500 | 300 | 1200 | Neves-Corvo | Carvalho et al. (2018)
Sn-rich VMS | FC | 200 | 23000 | 200 | 2200 | n.a. | 100 | 400 | 1300 | 500 | 500 | 400 | 1200 | Neves-Corvo | Carvalho et al. (2018)
Sn-rich VMS | FZ | 300 | 13100 | 200 | 1300 | n.a. | 200 | 400 | 700 | 500 | 600 | 400 | 1200 | Neves-Corvo | Carvalho et al. (2018)
Sn-rich VMS | MC | 100 | 26900 | 200 | 3900 | n.a. | 100 | 400 | 2000 | 1900 | 3000 | 500 | 1200 | Neves-Corvo | Carvalho et al. (2018)
Sn-rich VMS | MCZ | 100 | 21300 | 200 | 4800 | n.a. | 0 | 400 | 2000 | 1500 | 800 | 1300 | 2000 | Neves-Corvo | Carvalho et al. (2018)
Sn-rich VMS | MZ | 200 | 31500 | 200 | 2100 | n.a. | 100 | 400 | 1500 | 300 | 900 | 300 | 1200 | Neves-Corvo | Carvalho et al. (2018)
Sn-rich VMS | MZP | 200 | 21800 | 200 | 2200 | n.a. | 100 | 300 | 1200 | 1500 | 1800 | 400 | 1400 | Neves-Corvo | Carvalho et al. (2018)
Sn-rich VMS | MP | 200 | 31000 | 200 | 3600 | n.a. | 100 | 500 | 1200 | 1700 | 1400 | 600 | 1300 | Neves-Corvo | Carvalho et al. (2018)