## Sheet1
The role of ore-forming conditions in high germanium enrichment of colloform sphalerite: A case study of the Banbianjie deposit, SW China
Supplementary Material 2 In situ trace elements and S-Pb isotopic compositions of sphalerite from the Banbianjie deposit.
|  | S34_ppm_mean | S34_ppm_2SE(int) | S34_ppm_LOD_Pettke | Mn55_ppm_mean | Mn55_ppm_2SE(int) | Mn55_ppm_LOD_Pettke | Fe57_ppm_mean | Fe57_ppm_2SE(int) | Fe57_ppm_LOD_Pettke | Cu65_ppm_mean | Cu65_ppm_2SE(int) | Cu65_ppm_LOD_Pettke | Zn66_ppm_mean | Zn66_ppm_2SE(int) | Zn66_ppm_LOD_Pettke | Ga71_ppm_mean | Ga71_ppm_2SE(int) | Ga71_ppm_LOD_Pettke | Ge72_ppm_mean | Ge72_ppm_2SE(int) | Ge72_ppm_LOD_Pettke | As75_ppm_mean | As75_ppm_2SE(int) | As75_ppm_LOD_Pettke | Ag109_ppm_mean | Ag109_ppm_2SE(int) | Ag109_ppm_LOD_Pettke | Cd111_ppm_mean | Cd111_ppm_2SE(int) | Cd111_ppm_LOD_Pettke | In113_ppm_mean | In113_ppm_2SE(int) | In113_ppm_LOD_Pettke | Sn118_ppm_mean | Sn118_ppm_2SE(int) | Sn118_ppm_LOD_Pettke | Sb121_ppm_mean | Sb121_ppm_2SE(int) | Sb121_ppm_LOD_Pettke | Tl205_ppm_mean | Tl205_ppm_2SE(int) | Tl205_ppm_LOD_Pettke | Pb208_ppm_mean | Pb208_ppm_2SE(int) | Pb208_ppm_LOD_Pettke | δ34S | 2SE | 208Pb/204Pb | SE | 207Pb/204Pb | SE | 206Pb/204Pb | SE | PC1 | Tmax | Tmin | Tcal
Sp1a | DY-1@1 | 333281.4 | 12728.74 | 403.7396 | 52.73406 | 1.742369 | 1.237311 | 14776.96 | 274.2323 | 11.54427 | 2.155533 | 0.3229472 | 1.195728 | 649059.4 | 12851.52 | 1.789726 | 3.333216 | 0.6070698 | 0.1492556 | 561.9457 | 31.4744 | 0.703517 | BelowLOD | 0.6660016 | 3.629946 | 1.30287 | 0.1075585 | 0.03983823 | 468.8422 | 21.30316 | 0.415139 | 203.1368 | 8.121737 | 0.1825041 | 6.901946 | 0.475649 | 0.2869401 | BelowLOD | 0.08570069 | 0.3656976 | 22.17841 | 0.5875437 | 0.01308013 | 803.1494 | 28.51567 | 0.03166012 | -4.8819 | 0.2625 | 38.32618 | 0.007122862 | 15.73497 | 0.00305273 | 18.3434 | 0.003415657 | 0.7941123 | 180.5973 | 144.7151 | 162.6562
| DY-1@2 | 331027.9 | 12377.7 | 394.0848 | 43.77474 | 1.533448 | 1.210182 | 13477.88 | 472.2708 | 11.51173 | 2.465177 | 0.3188274 | 1.229595 | 653476.4 | 12543.82 | 1.900483 | 18.11999 | 1.186662 | 0.1062527 | 463.0071 | 29.76494 | 0.6171066 | BelowLOD | 0.7307241 | 3.562444 | 0.6765639 | 0.07223159 | 0.07319975 | 760.3605 | 35.11974 | 0.4404151 | 333.9982 | 14.29431 | 0.2599419 | 6.439506 | 0.3591214 | 0.2770707 | BelowLOD | 0.08155758 | 0.348299 | 16.89624 | 0.4964517 | 0.01298267 | 581.9856 | 26.53551 | 0.02656028 | -5.8287 | 0.1645 | [6 empty] | 1.095117 | 166.42 | 124.5177 | 145.4688
| DY-1@3 | 336951.7 | 11098.31 | 396.9229 | 66.84495 | 2.095362 | 1.207822 | 10407.48 | 476.7521 | 10.89966 | 5.311681 | 0.4420741 | 1.190782 | 646103.8 | 11291.34 | 2.254312 | 1.279313 | 0.1602655 | 0.1237338 | 692.4131 | 40.58368 | 0.6178444 | BelowLOD | 0.6767929 | 3.535334 | 1.700141 | 0.1634166 | 0.03967183 | 522.865 | 30.88328 | 0.4957416 | 226.6275 | 10.9665 | 0.2786296 | 6.543385 | 0.4993478 | 0.2569393 | 0.439971 | 0.07830838 | 0.3289234 | 27.90236 | 1.100369 | 0.0130289 | 956.6746 | 40.17887 | 0.03299623 | -7.0365 | 0.122 | 38.31706 | 0.01061474 | 15.73222 | 0.004587546 | 18.34558 | 0.00451302 | 1.013115 | 170.2823 | 130.02 | 150.1512
| DY-1@4 | 329623.4 | 8147.756 | 423.5634 | 61.04462 | 1.858402 | 1.2582 | 22006.84 | 2383.496 | 11.81073 | 3.267581 | 0.4196916 | 1.340117 | 615364.5 | 11866.11 | 2.514462 | 2.767358 | 0.237481 | 0.09996722 | 574.5496 | 25.25821 | 0.6931668 | 6.905912 | 1.361744 | 3.661478 | 1.531539 | 0.150229 | 0.05779122 | 502.398 | 22.23587 | 0.5591712 | 222.3494 | 9.241375 | 0.2220701 | 9.188808 | 0.539908 | 0.2720932 | 0.741719 | 0.1164063 | 0.3446421 | 23.96493 | 0.6978096 | 0.007578832 | 955.6081 | 30.06757 | 0.0370393 | -5.6702 | 0.1217 | 38.33039 | 0.00772381 | 15.73639 | 0.003119509 | 18.34273 | 0.003512283 | 0.5753049 | 190.9031 | 159.397 | 175.1501
| Average | 332721.1 | 11088.13 | 404.5777 | 56.09959 | 1.807395 | 1.228379 | 15167.29 | 901.6878 | 11.4416 | 3.299993 | 0.3758851 | 1.239056 | 641001 | 12138.2 | 2.114746 | 6.37497 | 0.5478695 | 0.1198023 | 572.9789 | 31.77031 | 0.6579087 | 6.905912 | 0.8588157 | 3.5973 | 1.302779 | 0.1233589 | 0.05262526 | 563.6164 | 27.38551 | 0.4776167 | 246.528 | 10.65598 | 0.2357864 | 7.268411 | 0.4685065 | 0.2732608 | 0.590845 | 0.09049324 | 0.3468906 | 22.73548 | 0.7205434 | 0.01166763 | 824.3544 | 31.3244 | 0.03206398 | -5.854325 | 0.167675 | [6 empty] | 0.8997741 | 175.6206 | 137.6252 | 156.6229
Sp1b | DY-1@5 | 331872.7 | 5265.094 | 390.5898 | 89.75131 | 1.608783 | 1.202852 | 7640.15 | 176.491 | 10.73773 | 3.026708 | 0.3819613 | 1.192455 | 652169 | 5319.297 | 2.392519 | 1.528858 | 0.1115646 | 0.08604063 | 824.042 | 20.41999 | 0.6327713 | BelowLOD | 0.6115312 | 3.411265 | 2.270851 | 0.1272938 | 0.05424024 | 653.8198 | 13.33385 | 0.4975885 | 289.203 | 5.443279 | 0.2079314 | 6.085146 | 0.2050406 | 0.2426852 | BelowLOD | 0.05452137 | 0.3188266 | 32.71857 | 0.3801616 | 0.01818971 | 1518.813 | 26.56773 | 0.03033277 | -5.1594 | 0.096 | [6 empty] | 1.249204 | 159.1625 | 114.1784 | 136.6704
| DY-1@6 | 348564.4 | 9899.936 | 385.2965 | 235.9762 | 16.31504 | 1.258214 | 41183.44 | 6249.097 | 11.70563 | 2.035224 | 0.3261928 | 1.362378 | 593312.6 | 14229.87 | 2.151725 | 5.282164 | 0.3651216 | 0.1280793 | 1662.204 | 74.24287 | 0.6398429 | 4.78992 | 0.9313017 | 3.464345 | 1.727427 | 0.1293737 | 0.005882015 | 360.2825 | 17.11435 | 0.4899091 | 158.2959 | 6.662751 | 0.2382525 | 6.037655 | 0.4788405 | 0.2798561 | 0.3318741 | 0.07376439 | 0.317661 | 86.90229 | 1.565725 | 0.0114099 | 3750.167 | 123.6401 | 0.03821162 | -4.8362 | 0.0988 | [6 empty] | 0.4329536 | 197.6079 | 168.9488 | 183.2783
| DY-1@7 | 325215.4 | 7077.565 | 388.0627 | 146.1585 | 2.810641 | 1.346611 | 12166.18 | 223.5173 | 10.38155 | 2.034041 | 0.3279833 | 1.270697 | 644961 | 6943.674 | 2.465498 | 20.17115 | 0.9480264 | 0.1431437 | 1362.264 | 37.7486 | 0.6695809 | BelowLOD | 0.6704206 | 3.405623 | 3.09079 | 0.167029 | 0.04120831 | 665.499 | 17.41923 | 0.4512049 | 293.4819 | 8.033574 | 0.1997375 | 20.32925 | 0.9043337 | 0.2614978 | 0.4590784 | 0.07524804 | 0.3197282 | 63.50202 | 0.7530127 | 0.01187067 | 3343.466 | 71.47216 | 0.04983329 | -6.3725 | 0.1186 | [6 empty] | 1.004472 | 170.6894 | 130.5999 | 150.6446
| DY-1@8 | 328070.4 | 7804.937 | 379.1275 | 261.7814 | 4.948845 | 1.351964 | 9361.295 | 168.4274 | 11.42751 | 1.511327 | 0.3073483 | 1.309334 | 637451.1 | 7749.709 | 2.565699 | 4.243985 | 0.2831253 | 0.1065748 | 1915.774 | 61.68075 | 0.7248396 | BelowLOD | 0.6533245 | 3.370532 | 2.261299 | 0.158446 | 0.07421667 | 307.0805 | 10.16032 | 0.627707 | 138.1809 | 4.531324 | 0.2500627 | 5.373717 | 0.3317916 | 0.2500097 | BelowLOD | 0.06531267 | 0.3038215 | 83.576 | 1.008388 | 0.01317119 | 6198.214 | 140.9922 | 0.06057222 | -6.2408 | 0.1391 | 38.32429 | 0.002978036 | 15.73283 | 0.001170355 | 18.34475 | 0.001256732 | 0.9091693 | 175.1781 | 136.9947 | 156.0864
| DY-1@9 | 323685.8 | 8719.487 | 384.8177 | 149.6723 | 3.647989 | 1.404846 | 11172.73 | 204.6889 | 10.19946 | 1.544803 | 0.3231016 | 1.28475 | 650413.4 | 8720.053 | 2.678111 | 17.93549 | 0.9082212 | 0.120773 | 1293.892 | 46.33861 | 0.6404322 | BelowLOD | 0.6615207 | 3.364116 | 3.549484 | 0.2014289 | 0.04095432 | 576.403 | 17.80512 | 0.618354 | 255.195 | 7.515623 | 0.233725 | 17.98842 | 0.7489611 | 0.2692709 | 0.5074762 | 0.07260147 | 0.2933921 | 51.74118 | 0.6692709 | 0.01624062 | 3309.451 | 84.2321 | 0.06028903 | -5.4566 | 0.1038 | 38.32141 | 0.00394754 | 15.73249 | 0.001543912 | 18.34068 | 0.001901705 | 1.0939 | 166.4773 | 124.5993 | 145.5383
| DY-1@10 | 339054.6 | 8624.266 | 406.9098 | 24.12539 | 0.7430423 | 1.433262 | 5581.485 | 137.7279 | 12.45375 | 4.210176 | 0.4455122 | 1.587442 | 644482.9 | 8871.939 | 2.602755 | 227.2424 | 8.073625 | 0.1739545 | 319.1914 | 12.60707 | 0.7621756 | BelowLOD | 0.6794126 | 3.53229 | 0.7261677 | 0.08054127 | 0.04349756 | 4242.297 | 191.1406 | 0.7181928 | 1918.643 | 73.44086 | 0.3003747 | 2.487152 | 0.1699156 | 0.2401999 | BelowLOD | 0.0626034 | 0.2938849 | 10.12059 | 0.167772 | 0.007721131 | 314.2737 | 8.648051 | 0.04457364 | -2.2234 | 0.0926 | 38.3198 | 0.009032107 | 15.73353 | 0.003533128 | 18.34049 | 0.00419433 | 2.032847 | 122.2529 | 61.59598 | 91.92445
| DY-1@11 | 333425 | 8291.952 | 414.649 | 120.3002 | 9.164125 | 1.536847 | 20574.8 | 2259.063 | 12.77928 | 2.117586 | 0.4137158 | 1.569139 | 638220.1 | 9052.542 | 2.737683 | 20.18723 | 0.7492703 | 0.1660909 | 732.2513 | 27.60329 | 0.748913 | 3.802133 | 0.7895065 | 3.654191 | 4.11575 | 0.2256825 | 0.08446097 | 767.4727 | 25.30964 | 0.6716928 | 356.531 | 10.26049 | 0.3810342 | 26.35424 | 0.883217 | 0.2816132 | 0.4721017 | 0.07108726 | 0.304442 | 36.70606 | 1.253731 | 0.01096069 | 1472.87 | 78.11246 | 0.04114763 | -8.1452 | 0.1417 | 38.31228 | 0.005609837 | 15.73008 | 0.002185793 | 18.33899 | 0.002658242 | 0.6492457 | 187.4205 | 154.4356 | 170.9281
| DY-1@12 | 333109.9 | 8894.228 | 396.3056 | 15.79584 | 0.6422497 | 1.374354 | 1410.549 | 33.12197 | 10.75186 | 2.474589 | 0.3581504 | 1.603302 | 658215.2 | 9012.867 | 2.919399 | 129.9711 | 4.521595 | 0.1227775 | 237.4942 | 10.48651 | 0.721842 | BelowLOD | 0.6490402 | 3.549666 | 0.3354548 | 0.05195839 | 0.04448231 | 3429.453 | 112.0858 | 0.9088492 | 1579.345 | 47.62456 | 0.4406523 | 1.782375 | 0.1671822 | 0.2717794 | BelowLOD | 0.05846175 | 0.2891054 | 5.897356 | 0.1169676 | 0.01622035 | 206.1508 | 6.106054 | 0.0468965 | -1.0141 | 0.1316 | 38.33839 | 0.007626463 | 15.73828 | 0.00309373 | 18.34335 | 0.003643068 | 2.490512 | 100.6969 | 30.88662 | 65.79174
| DY-1@13 | 337040.9 | 6517.766 | 418.6028 | 42.80171 | 1.350652 | 1.508996 | 14919.84 | 246.7403 | 12.65011 | BelowLOD | 0.3966673 | 1.852477 | 643551 | 6574.63 | 3.191624 | 7.535795 | 0.3319705 | 0.1495076 | 490.9146 | 21.63534 | 0.7724206 | BelowLOD | 0.8094055 | 3.817114 | 1.081536 | 0.1134473 | 0.007030881 | 493.4101 | 19.0458 | 0.615625 | 225.7623 | 7.017513 | 0.4244977 | 11.77629 | 0.9862412 | 0.2475848 | BelowLOD | 0.05815029 | 0.3043364 | 17.78367 | 0.7093305 | 0.01138042 | 580.332 | 22.57017 | 0.0525205 | -9.2885 | 0.1084 | 38.31719 | 0.003647494 | 15.732 | 0.001286862 | 18.33714 | 0.001607642 | 0.8006097 | 180.2913 | 144.2791 | 162.2852
| DY-1@14 | 329596.5 | 8318.829 | 418.6026 | 54.61244 | 1.866463 | 1.484423 | 11836.76 | 445.8047 | 13.05078 | BelowLOD | 0.3842436 | 1.827586 | 653392.4 | 8465.601 | 3.3675 | 8.146626 | 0.4345963 | 0.1435793 | 541.6598 | 23.09781 | 0.742593 | BelowLOD | 0.7248456 | 3.735178 | 0.9023383 | 0.09079669 | 0.06423758 | 634.2019 | 20.32371 | 0.8381692 | 294.2118 | 8.26871 | 0.3492234 | 8.525882 | 0.5080049 | 0.2771052 | BelowLOD | 0.06126864 | 0.3100238 | 18.00585 | 0.5316122 | 0.01369881 | 829.1613 | 39.29666 | 0.04439894 | -9.0216 | 0.1256 | 38.31012 | 0.005172754 | 15.72989 | 0.001991609 | 18.34025 | 0.002156099 | 0.8754435 | 176.7666 | 139.2577 | 158.0122
| DY-1@15 | 329296.7 | 6330.047 | 402.9985 | 54.10799 | 2.00739 | 1.539722 | 16409.81 | 282.446 | 12.72936 | BelowLOD | 0.3961034 | 1.757517 | 649090.6 | 6438.996 | 2.921561 | 4.697598 | 0.3879591 | 0.09734296 | 419.282 | 21.37729 | 0.740755 | BelowLOD | 0.6520404 | 3.592747 | 0.7257959 | 0.0956324 | 0.006937511 | 480.805 | 10.56634 | 0.6763297 | 225.1239 | 4.633961 | 0.3334056 | 3.675902 | 0.4619405 | 0.2912779 | BelowLOD | 0.06084616 | 0.278075 | 13.54583 | 0.6112257 | 0.01347917 | 629.5742 | 25.07866 | 0.04216943 | -13.1796 | 0.1334 | 38.32184 | 0.004042423 | 15.73508 | 0.001468876 | 18.34765 | 0.001676496 | 0.8098229 | 179.8573 | 143.6609 | 161.7591
| DY-5@1 | 329471.1 | 9780.421 | 492.4927 | 71.46227 | 2.421159 | 1.798753 | 8420.158 | 201.8781 | 15.54567 | BelowLOD | 0.5033823 | 2.178603 | 653417.6 | 9858.067 | 4.108548 | 14.19688 | 0.6473828 | 0.1855274 | 849.6501 | 37.30869 | 0.9758105 | BelowLOD | 0.7357581 | 4.261122 | 2.297649 | 0.178709 | 0.009147493 | 893.8313 | 35.85616 | 1.022948 | 425.7996 | 15.34475 | 0.3910887 | 10.67955 | 0.4424494 | 0.2781175 | BelowLOD | 0.06433064 | 0.3166596 | 36.70478 | 0.7744457 | 0.01097722 | 1278.48 | 52.94905 | 0.07634693 | -6.3191 | 0.0928 | 38.32081 | 0.002751504 | 15.73356 | 0.001030169 | 18.34335 | 0.001293045 | 1.386435 | 152.6989 | 104.9702 | 128.8346
| DY-5@2 | 347603.8 | 9040.362 | 487.8976 | 180.032 | 8.306683 | 1.885018 | 36116.86 | 6381.831 | 15.07766 | 2.479973 | 0.5476636 | 2.061157 | 599574.6 | 14064.78 | 3.772372 | 3.864322 | 0.2507912 | 0.1982394 | 1381.492 | 54.19791 | 0.9661149 | BelowLOD | 0.9361609 | 4.182168 | 3.943508 | 0.2669766 | 0.08597264 | 381.8739 | 15.35257 | 0.9780308 | 180.0941 | 6.304349 | 0.34663 | 8.543123 | 0.4551046 | 0.2943782 | BelowLOD | 0.06847793 | 0.3209842 | 82.62866 | 1.427906 | 0.00168193 | 3269.291 | 142.9169 | 0.06902154 | -5.0869 | 0.1572 | [6 empty] | 0.4447072 | 197.0543 | 168.1601 | 182.6072
| DY-5@3 | 326065.9 | 8941.516 | 525.0129 | 129.689 | 4.135242 | 2.085909 | 13281.51 | 361.0659 | 15.59606 | BelowLOD | 0.544202 | 2.166448 | 642272 | 9091.218 | 4.232575 | 6.996619 | 0.3989229 | 0.1957851 | 1419.964 | 62.26027 | 1.013255 | BelowLOD | 0.8593729 | 4.478611 | 2.357318 | 0.2014551 | 0.1277673 | 77.02058 | 2.777132 | 0.8616091 | 36.4492 | 1.234866 | 0.5027689 | 4.736799 | 0.2630264 | 0.3204857 | BelowLOD | 0.07449221 | 0.3336069 | 76.2104 | 2.384174 | 0.001827934 | 2990.657 | 106.9524 | 0.08563435 | -4.8286 | 0.1424 | 38.33363 | 0.002784824 | 15.73592 | 0.0009760664 | 18.34439 | 0.001128123 | 0.9093476 | 175.1697 | 136.9828 | 156.0763
| DY-5@4 | 324437.5 | 9845.879 | 501.0332 | 159.9441 | 3.831634 | 2.004145 | 9874.071 | 175.9048 | 17.84189 | 2.285705 | 0.537148 | 2.146028 | 649892 | 9780.152 | 4.167766 | 7.850162 | 0.4646349 | 0.1884847 | 1798.847 | 69.16126 | 0.9900923 | BelowLOD | 0.808667 | 4.334844 | 3.770297 | 0.2743295 | 0.06668918 | 299.3806 | 11.76429 | 0.9918333 | 139.5886 | 5.146224 | 0.4834671 | 6.114172 | 0.3598915 | 0.3088908 | BelowLOD | 0.06496609 | 0.3578305 | 94.26307 | 1.197894 | 0.01609694 | 3869.732 | 101.8705 | 0.08116526 | -5.239 | 0.1435 | [6 empty] | 1.101387 | 166.1247 | 124.0969 | 145.1108
| DY-5@5 | 326446.6 | 8995.883 | 500.6444 | 167.2715 | 3.771668 | 1.865877 | 13902.12 | 365.6714 | 16.44486 | BelowLOD | 0.4431153 | 2.203122 | 635812.8 | 8873.625 | 4.144527 | 8.314888 | 0.6730094 | 0.1885066 | 1752.938 | 76.16 | 0.8664938 | 4.97019 | 1.255697 | 4.313164 | 3.081151 | 0.2476914 | 0.09045892 | 314.5448 | 15.53223 | 0.7286264 | 146.5062 | 6.325371 | 0.4239758 | 8.141773 | 0.4938682 | 0.2881255 | BelowLOD | 0.08073021 | 0.2893223 | 81.28816 | 1.174667 | 0.01614389 | 6129.049 | 159.7763 | 0.07455518 | -5.4601 | 0.1233 | [6 empty] | 0.8856763 | 176.2846 | 138.5711 | 157.4279
| DY-5@6 | 322176.8 | 10142.89 | 493.5118 | 122.871 | 3.265242 | 1.945289 | 8107.835 | 147.354 | 15.71346 | BelowLOD | 0.5039166 | 2.342357 | 654534.6 | 10071.92 | 4.258784 | 19.31077 | 0.9232627 | 0.1285387 | 1202.834 | 52.37914 | 1.013864 | BelowLOD | 0.7843274 | 4.491683 | 6.916248 | 0.415059 | 0.06621762 | 709.6148 | 26.62314 | 0.8134663 | 330.8473 | 11.46559 | 0.4307034 | 27.35673 | 1.13265 | 0.2804166 | 0.3860783 | 0.07524619 | 0.2912958 | 60.36594 | 0.8528871 | 0.01598854 | 3614.166 | 110.9101 | 0.06829316 | -4.3399 | 0.1174 | 38.33368 | 0.003317778 | 15.73636 | 0.001146869 | 18.34484 | 0.00129464 | 1.244314 | 159.3928 | 114.5065 | 136.9497
| DY-5@7 | 332003 | 9367.101 | 467.6938 | 12.16598 | 0.5375089 | 1.75077 | 764.7082 | 29.87676 | 14.20753 | 2.746892 | 0.4956354 | 1.904929 | 660789.4 | 9440.697 | 3.990743 | 57.43958 | 3.039427 | 0.1436005 | 221.0561 | 12.72102 | 0.7734717 | BelowLOD | 0.7344989 | 4.22483 | 0.1334217 | 0.03476743 | 0.06340181 | 2435.874 | 109.9337 | 1.019247 | 1134.91 | 43.6675 | 0.3991709 | BelowLOD | 0.07262188 | 0.3177075 | BelowLOD | 0.05516743 | 0.2955279 | 3.753102 | 0.2064148 | 0.01131901 | 639.1075 | 34.04303 | 0.06722138 | -1.6231 | 0.0882 | 38.31078 | 0.00787619 | 15.7302 | 0.003065629 | 18.33743 | 0.003447191 | #VALUE! | #VALUE! | #VALUE! | #VALUE!
| DY-5@8 | 329771.7 | 8926.119 | 500.8643 | 97.66959 | 2.553816 | 1.969451 | 13269.79 | 185.4687 | 16.57106 | 3.249094 | 0.5587026 | 2.675593 | 646512.3 | 9033.802 | 4.63955 | 33.74953 | 1.197575 | 0.1991609 | 995.0954 | 38.61183 | 0.9201451 | BelowLOD | 0.7409595 | 4.366401 | 5.62939 | 0.3741776 | 0.09244107 | 854.1253 | 35.82394 | 1.160125 | 397.9335 | 14.37177 | 0.4772532 | 26.17915 | 0.9503353 | 0.3417985 | 0.4938315 | 0.08188154 | 0.3277837 | 46.59992 | 0.6820706 | 0.01650617 | 1798.919 | 54.56452 | 0.07623447 | -8.6001 | 0.1181 | 38.32518 | 0.003795977 | 15.73502 | 0.001426257 | 18.3439 | 0.001783634 | 1.024711 | 169.7361 | 129.2419 | 149.489
| DY-5@9 | 323829.8 | 9207.289 | 486.642 | 55.89226 | 1.519323 | 1.947421 | 7624.425 | 202.157 | 14.45667 | BelowLOD | 0.4829393 | 1.985201 | 660707.9 | 9342.852 | 4.465783 | 9.239293 | 0.4528472 | 0.1488316 | 532.7839 | 22.05726 | 0.8096515 | BelowLOD | 0.8399941 | 4.244547 | 2.595769 | 0.195609 | 0.06607001 | 789.1751 | 27.1053 | 0.9349185 | 360.9371 | 11.44426 | 0.470696 | 5.230439 | 0.3697345 | 0.3186654 | BelowLOD | 0.06162982 | 0.2901293 | 20.39091 | 0.3529658 | 0.0191547 | 1010.046 | 27.38439 | 0.08049192 | -9.3755 | 0.1236 | 38.32429 | 0.004554305 | 15.7348 | 0.00185085 | 18.34572 | 0.002188534 | 1.074842 | 167.3749 | 125.8781 | 146.6265
| DY-5@10 | 324439.7 | 8457.69 | 481.6065 | 100.9592 | 2.558666 | 1.841571 | 5503.29 | 132.1342 | 15.95579 | BelowLOD | 0.4995709 | 2.352576 | 657622.7 | 8464.573 | 4.495816 | 3.307811 | 0.2890672 | 0.1670483 | 627.4459 | 24.55401 | 0.8331802 | BelowLOD | 0.8105065 | 4.315166 | 1.237551 | 0.1216359 | 0.00980958 | 470.442 | 16.80865 | 1.089816 | 213.5097 | 6.702253 | 0.3990157 | 2.396009 | 0.2166391 | 0.2687976 | BelowLOD | 0.05787239 | 0.3353671 | 18.59818 | 0.283511 | 0.01596252 | 3099.778 | 79.14688 | 0.07886385 | -11.8976 | 0.1314 | 38.31295 | 0.003863002 | 15.73184 | 0.001340482 | 18.34354 | 0.001511297 | 1.108754 | 165.7777 | 123.6026 | 144.6902
| DY-5@11 | 325063.7 | 8012.001 | 496.1712 | 67.43237 | 1.683346 | 1.891565 | 12672.69 | 237.9414 | 15.36017 | 2.215076 | 0.496514 | 2.199001 | 656742 | 8096.503 | 4.59632 | 6.439671 | 0.6514747 | 0.1959028 | 607.2044 | 24.16981 | 1.035019 | BelowLOD | 0.7865239 | 4.246379 | 2.736396 | 0.2251428 | 0.01006467 | 682.9807 | 23.13438 | 0.8421079 | 312.0303 | 9.931571 | 0.3946838 | 13.17714 | 0.753932 | 0.3178157 | BelowLOD | 0.07283429 | 0.3424277 | 22.77434 | 0.4414565 | 0.01210947 | 860.1596 | 25.39789 | 0.0615498 | -11.911 | 0.1543 | 38.31509 | 0.006314861 | 15.7317 | 0.002476307 | 18.34526 | 0.002752882 | 0.8656273 | 177.229 | 139.9164 | 158.5727
| DY-5@12 | 326475.3 | 8117.55 | 486.2324 | 75.70445 | 1.838566 | 1.964362 | 7018.769 | 106.4625 | 15.67552 | BelowLOD | 0.5026162 | 2.252803 | 659350 | 8139.991 | 4.639128 | 4.441351 | 0.3809114 | 0.1151383 | 856.3495 | 30.53765 | 0.8713289 | BelowLOD | 0.7863422 | 4.102386 | 2.059083 | 0.1778548 | 0.009926625 | 459.2514 | 16.96045 | 1.048899 | 211.4674 | 7.471845 | 0.4818059 | 10.01399 | 0.5513958 | 0.3089005 | BelowLOD | 0.07607374 | 0.2759841 | 32.87748 | 0.4789607 | 0.001773769 | 1297.851 | 32.72779 | 0.07814524 | -7.5651 | 0.127 | 38.31313 | 0.004667678 | 15.73092 | 0.001768624 | 18.34442 | 0.002009123 | 1.084993 | 166.8968 | 125.197 | 146.0469
| DY-5@13 | 327575 | 8066.196 | 497.0518 | 45.62084 | 1.157749 | 1.950796 | 9263.124 | 272.8611 | 15.3277 | BelowLOD | 0.5012954 | 2.423993 | 658207.9 | 8124.45 | 4.347527 | 11.45907 | 1.119686 | 0.1927798 | 473.8989 | 14.13515 | 0.8726108 | BelowLOD | 0.7482809 | 4.228566 | 1.729391 | 0.1722623 | 0.01038161 | 418.6793 | 18.20663 | 0.860025 | 189.3093 | 7.268021 | 0.3900858 | 2.213368 | 0.1903973 | 0.2682216 | BelowLOD | 0.05452162 | 0.3130916 | 19.17015 | 0.2771143 | 0.01690267 | 690.7351 | 15.47263 | 0.076174 | -8.1037 | 0.1285 | 38.31642 | 0.005407964 | 15.73256 | 0.002199733 | 18.34767 | 0.002663493 | 1.098379 | 166.2663 | 124.2988 | 145.2826
| Average | 330178.8 | 8443.542 | 450.1174 | 103.4082 | 3.445243 | 1.680959 | 12419.85 | 801.1555 | 13.86004 | 2.456246 | 0.4449034 | 1.896204 | 645862.3 | 8906.742 | 3.57723 | 26.39801 | 1.150169 | 0.1535587 | 938.272 | 36.47884 | 0.8223835 | 4.520748 | 0.7774766 | 3.945289 | 2.469753 | 0.1803042 | 0.04897904 | 891.5633 | 33.75764 | 0.811053 | 408.8898 | 13.75463 | 0.3729268 | 10.22601 | 0.5040631 | 0.2843834 | 0.44174 | 0.06675373 | 0.3093045 | 42.33852 | 0.7625693 | 0.01253281 | 2195.852 | 65.45119 | 0.06186011 | -6.720317 | 0.1223875 | [6 empty] | 1.134072 | 164.5852 | 121.9038 | 143.2445
Sp2 | ZK1008@1 | 333072.3 | 9066.916 | 415.9333 | 71.91541 | 2.324822 | 1.565249 | 6594.57 | 459.5319 | 11.53157 | 1.674416 | 0.4418627 | 1.650442 | 650699.9 | 9141.325 | 3.346346 | 3.15947 | 0.2522364 | 0.1242723 | 592.1352 | 27.97987 | 0.6175591 | BelowLOD | 0.6609867 | 3.710933 | 0.08173655 | 0.0254717 | 0.0648976 | 1172.745 | 52.17866 | 0.7804062 | 543.3996 | 22.54487 | 0.3414522 | 2.045897 | 0.1591434 | 0.2915322 | BelowLOD | 0.04806945 | 0.2817934 | 17.2869 | 0.5577411 | 0.01153498 | 1675.323 | 56.52859 | 0.03636998 | -7.1099 | 0.1253 | 38.29593 | 0.003337648 | 15.72632 | 0.001198922 | 18.34584 | 0.00138155 | 1.457138 | 149.3688 | 100.2261 | 124.7974
| ZK1008@2 | 331058.5 | 12390.91 | 392.9575 | 91.86988 | 2.954963 | 1.398525 | 7345.189 | 361.2733 | 12.33031 | 1.840637 | 0.404443 | 1.528803 | 651475.4 | 12477.39 | 3.260804 | 6.718769 | 0.4216337 | 0.1529812 | 565.9913 | 35.10885 | 0.7099753 | BelowLOD | 0.6709771 | 3.507219 | 0.08352349 | 0.02236518 | 0.06141653 | 1924.064 | 102.7064 | 0.6946444 | 890.9346 | 41.86471 | 0.3801867 | 3.439168 | 0.2109879 | 0.251529 | BelowLOD | 0.04966504 | 0.2648022 | 18.15542 | 0.4695195 | 0.01656627 | 1680.816 | 75.38097 | 0.03945822 | -6.4946 | 0.1321 | 38.30571 | 0.004251958 | 15.72933 | 0.001637484 | 18.3482 | 0.001888364 | 1.487151 | 147.9552 | 98.21215 | 123.0837
| ZK1008@3 | 330553.4 | 9630.617 | 419.7458 | 82.91936 | 2.280372 | 1.457677 | 11232.48 | 307.5627 | 10.74918 | 2.523075 | 0.5027024 | 1.798746 | 639954.6 | 9601.796 | 3.445132 | 6.859041 | 0.4355453 | 0.1178687 | 534.9681 | 24.2029 | 0.7529874 | BelowLOD | 0.6418882 | 3.613897 | 0.05478318 | 0.02161697 | 0.007227639 | 1950.064 | 91.19286 | 0.8454147 | 909.074 | 36.66907 | 0.4145831 | 1.233585 | 0.1524526 | 0.2849009 | BelowLOD | 0.05190272 | 0.2920398 | 17.10471 | 0.4902122 | 0.0160229 | 4345.666 | 309.0136 | 0.061319 | -8.4009 | 0.15 | 38.30438 | 0.003389299 | 15.72945 | 0.001234047 | 18.34786 | 0.001522523 | 1.322812 | 155.6956 | 109.2393 | 132.4674
| ZK1008@4 | 331620.7 | 10334.3 | 415.4885 | 90.30121 | 2.441085 | 1.51522 | 14069.23 | 355.0924 | 13.21774 | BelowLOD | 0.3701868 | 1.781877 | 642706.4 | 10373.35 | 3.381089 | 6.357088 | 0.3989947 | 0.1581002 | 877.288 | 41.0585 | 0.6739992 | BelowLOD | 0.6536947 | 3.607051 | 0.1050333 | 0.02731906 | 0.007248052 | 554.1302 | 26.53224 | 0.8823777 | 256.266 | 11.00797 | 0.3443465 | 3.21206 | 0.2156087 | 0.3001067 | BelowLOD | 0.05878203 | 0.2806823 | 23.92295 | 0.4137748 | 0.008679479 | 2681.823 | 137.0529 | 0.05916812 | -6.7049 | 0.1396 | 38.31186 | 0.003123685 | 15.73133 | 0.001153997 | 18.34986 | 0.001529225 | 1.289064 | 157.2851 | 111.5038 | 134.3945
| ZK1008@5 | 328596.5 | 13230.78 | 407.4371 | 76.34922 | 2.603601 | 1.522213 | 14164.01 | 305.7331 | 12.25188 | BelowLOD | 0.3703323 | 1.719083 | 647753.8 | 13350.98 | 3.056858 | 19.27729 | 1.073901 | 0.1884903 | 802.3648 | 42.59657 | 0.7483027 | BelowLOD | 0.7590422 | 3.47192 | 0.1481117 | 0.03206133 | 0.04862536 | 462.2398 | 25.42699 | 0.8185786 | 214.2886 | 10.42079 | 0.3608546 | 8.231321 | 0.4422262 | 0.2400062 | BelowLOD | 0.05141942 | 0.2431174 | 25.25318 | 0.459315 | 0.008647267 | 1687.507 | 72.14504 | 0.05398997 | -6.9166 | 0.1226 | 38.30262 | 0.003447764 | 15.72874 | 0.001309477 | 18.34691 | 0.001694885 | 1.472068 | 148.6656 | 99.22425 | 123.9449
| ZK1008@6 | 331803.9 | 11529.81 | 415.4604 | 90.97383 | 3.14799 | 1.548612 | 10159.77 | 247.095 | 13.00042 | 5.312708 | 0.6240782 | 1.594583 | 648852.3 | 11604.18 | 3.32325 | 12.87611 | 1.116821 | 0.1033623 | 895.8095 | 60.03768 | 0.716356 | BelowLOD | 0.648234 | 3.5553 | 0.08718264 | 0.0233257 | 0.05080973 | 798.7342 | 45.81307 | 0.929734 | 374.0825 | 20.34376 | 0.2974549 | 4.399447 | 0.4747107 | 0.2576546 | BelowLOD | 0.05192818 | 0.2708535 | 24.84065 | 0.959864 | 0.01467978 | 2370.44 | 117.1854 | 0.05072937 | -8.0658 | 0.1194 | 38.31158 | 0.003068191 | 15.73157 | 0.001114663 | 18.34718 | 0.00121939 | 1.376518 | 153.166 | 105.6357 | 129.4008
| ZK1008@7 | 333448.9 | 9695.963 | 421.4773 | 122.2351 | 3.010589 | 1.579318 | 13007.87 | 265.1412 | 14.0429 | 1.906498 | 0.426176 | 1.794226 | 634630.6 | 9523.111 | 3.418338 | 8.029163 | 0.4229506 | 0.1694121 | 864.3558 | 47.1128 | 0.7358075 | BelowLOD | 0.7841393 | 3.463022 | 0.09818308 | 0.02736953 | 0.05142896 | 927.1862 | 48.44363 | 0.7768859 | 436.4416 | 18.94207 | 0.3919364 | 2.838449 | 0.1802171 | 0.2661651 | BelowLOD | 0.05661072 | 0.2865197 | 27.1509 | 0.5338944 | 0.01879076 | 5039.814 | 313.3496 | 0.05716842 | -8.9354 | 0.1698 | [6 empty] | #VALUE! | #VALUE! | #VALUE! | #VALUE!
| ZK1008@8 | 328620 | 8779.602 | 423.7463 | 70.23135 | 1.814269 | 1.626892 | 13059.11 | 426.7083 | 12.24346 | 1.945512 | 0.4003973 | 1.657286 | 651245.8 | 8854.64 | 3.423967 | 12.53691 | 0.9346618 | 0.1383731 | 743.9358 | 33.73028 | 0.6767021 | BelowLOD | 0.7953202 | 3.592215 | 0.08408562 | 0.02698029 | 0.05193696 | 455.8023 | 14.71872 | 0.9036616 | 214.2143 | 6.441884 | 0.3854824 | 6.204826 | 0.4500129 | 0.2856374 | BelowLOD | 0.05808196 | 0.2829488 | 21.27821 | 0.5124614 | 0.009246633 | 1379.41 | 42.20619 | 0.0577423 | -6.5358 | 0.1519 | 38.2939 | 0.004355728 | 15.72606 | 0.00165758 | 18.34725 | 0.001813015 | 1.415828 | 151.3145 | 102.998 | 127.1562
| ZK1008@9 | 334469.5 | 10242.25 | 416.299 | 74.25628 | 2.625226 | 1.509991 | 7215.861 | 235.8438 | 11.30314 | BelowLOD | 0.3888216 | 1.927823 | 649494.1 | 10292.02 | 3.57452 | 5.159577 | 0.3182095 | 0.1746632 | 640.0084 | 35.05684 | 0.7126219 | BelowLOD | 0.7750795 | 3.5622 | 0.03505259 | 0.01718144 | 0.007652376 | 818.9019 | 35.35152 | 0.6536822 | 383.3027 | 13.98489 | 0.372063 | 2.111741 | 0.1583354 | 0.2507172 | BelowLOD | 0.04419738 | 0.2633318 | 14.07639 | 0.3249213 | 0.001362587 | 1901.952 | 98.63989 | 0.05447492 | -3.7659 | 0.1639 | 38.29629 | 0.005494528 | 15.7273 | 0.001988567 | 18.34626 | 0.00192233 | 1.50471 | 147.1282 | 97.03399 | 122.0811
| ZK1008@10 | 330196.4 | 13858.31 | 416.2752 | 83.59096 | 2.818439 | 1.606993 | 13605.27 | 350.636 | 11.201 | 2.289167 | 0.4343114 | 1.804359 | 647345.2 | 13969.53 | 3.652936 | 24.56375 | 1.416707 | 0.1371563 | 931.4623 | 48.69188 | 0.6846714 | 5.620424 | 0.7537437 | 3.394192 | 0.1301707 | 0.03337997 | 0.05171609 | 391.6896 | 22.55766 | 0.6786454 | 183.1269 | 9.631591 | 0.3994741 | 11.35706 | 0.5774896 | 0.2573853 | BelowLOD | 0.0536621 | 0.2783051 | 31.0885 | 0.665303 | 0.01705223 | 1764.388 | 65.14005 | 0.04847338 | -7.4341 | 0.1311 | 38.28988 | 0.004433689 | 15.72399 | 0.001691169 | 18.34485 | 0.001935753 | 1.448354 | 149.7825 | 100.8155 | 125.299
| ZK1008@11 | 329068.1 | 12732.3 | 420.7003 | 74.17023 | 2.451469 | 1.536222 | 12024.59 | 341.8961 | 12.68734 | 3.031555 | 0.5391243 | 1.819936 | 651279.4 | 12826.63 | 3.720669 | 14.25857 | 0.7582225 | 0.1581982 | 752.5673 | 45.91037 | 0.7645619 | 3.859644 | 0.7312459 | 3.509334 | 0.07125121 | 0.02246645 | 0.007745323 | 636.1283 | 31.38619 | 0.7965129 | 300.7285 | 13.41679 | 0.4354401 | 7.021573 | 0.3582809 | 0.2682557 | BelowLOD | 0.05716083 | 0.290042 | 20.0551 | 0.4646651 | 0.01508181 | 1467.67 | 59.08489 | 0.0646116 | -9.8916 | 0.1441 | 38.29497 | 0.004384469 | 15.72668 | 0.001583841 | 18.34945 | 0.001812838 | 1.373475 | 153.3093 | 105.8398 | 129.5745
| ZK1008@12 | 337204 | 11306.67 | 429.4959 | 74.86899 | 2.138729 | 1.615315 | 11499.77 | 251.3404 | 14.07334 | 2.680248 | 0.5037991 | 2.012475 | 644028.5 | 11358.64 | 3.823949 | 18.37412 | 0.7824157 | 0.1552653 | 869.7095 | 48.04623 | 0.6964804 | 3.937849 | 0.7979994 | 3.698244 | 0.1038663 | 0.02855515 | 0.05347987 | 553.153 | 32.39202 | 0.7451855 | 259.5375 | 12.55244 | 0.4015145 | 9.028554 | 0.3990187 | 0.2745972 | BelowLOD | 0.05045038 | 0.2819743 | 25.40631 | 0.4459028 | 0.009526702 | 1392.549 | 49.39422 | 0.05804649 | -9.7185 | 0.1608 | [6 empty] | 1.465375 | 148.9808 | 99.67331 | 124.3271
| ZK1008@13 | 335647.1 | 10543.98 | 428.249 | 71.80791 | 2.275596 | 1.636679 | 16798.46 | 386.768 | 13.90981 | 2.61866 | 0.4363505 | 1.770381 | 638420.4 | 10577.66 | 3.455669 | 13.53445 | 0.9133052 | 0.08526653 | 701.7956 | 39.91029 | 0.7629463 | BelowLOD | 0.7231113 | 3.41332 | BelowLOD | 0.02025692 | 0.0729768 | 615.4729 | 35.71386 | 0.6155986 | 292.6462 | 14.0332 | 0.3738373 | 3.572489 | 0.2326453 | 0.2324987 | BelowLOD | 0.05350637 | 0.2535232 | 17.70514 | 0.3161932 | 0.0014798 | 1582.353 | 83.35521 | 0.04091655 | -10.3541 | 0.1729 | 38.29012 | 0.005273383 | 15.72675 | 0.002016648 | 18.35374 | 0.002282118 | 0.9596117 | 172.8023 | 133.6101 | 153.2062
| Average | 331950.7 | 11026.34 | 417.1743 | 82.72998 | 2.529781 | 1.547608 | 11598.17 | 330.3555 | 12.50324 | 2.582248 | 0.4494297 | 1.758463 | 645991.3 | 11073.17 | 3.452579 | 11.66956 | 0.7112003 | 0.1433392 | 751.7224 | 40.72639 | 0.711767 | 4.472639 | 0.7227279 | 3.546065 | 0.09024836 | 0.02525767 | 0.0413201 | 866.1778 | 43.41645 | 0.7785637 | 404.4648 | 17.83493 | 0.3768174 | 4.976629 | 0.3085484 | 0.2662297 | #DIV/0! | 0.05272589 | 0.2746103 | 21.79418 | 0.5087514 | 0.01143625 | 2228.439 | 113.729 | 0.05249756 | -7.717546 | 0.1448846