## Table 1 EPMA
Table S1. EPMA analysis (wt%) of sphalerite from the Longobucco area (LGB)
colour legend: W (colourless) - L (Light Yellow) - Y (Yellow) - B (Brown) - R (Reddish Brown) - D (Dark Brown)
analysis spot | colour | type | S wt% | Mn wt% | Fe wt% | Co wt% | Cu wt% | Zn wt% | Cd wt% | Total | S wt% | Mn wt% | Fe wt% | Co wt% | Cu wt% | Zn wt% | Cd wt%
LGB06a-1La-1T 001 | Y | sp1 | 32.65 | b.d.l. | 3.47 | b.d.l. | b.d.l. | 61.14 | 0.1176 | 97.3776 | 326500 | -130 | 34700 | -60 | -240 | 611400 | 1176
LGB06a-1La-1T 002 | Y | sp1 | 32.9 | b.d.l. | 3.48 | 0.0078 | b.d.l. | 62.09 | 0.131 | 98.6088 | 329000 | -130 | 34800 | 78 | -240 | 620900 | 1310
LGB06a-1La-1T 003 | Y | sp1 | 32.76 | b.d.l. | 3.23 | 0.0111 | b.d.l. | 62 | 0.4518 | 98.4529 | 327600 | -130 | 32300 | 111 | -240 | 620000 | 4518
LGB06a-1La-1T 004 | L | sp1 | 32.95 | b.d.l. | 2.5 | 0.0143 | b.d.l. | 62.73 | 0.2263 | 98.4206 | 329500 | -130 | 25000 | 143 | -240 | 627300 | 2263
LGB06a-1La-1T 005 | Y | sp1 | 32.93 | 0.0156 | 4.09 | 0.0057 | b.d.l. | 61.03 | 0.4135 | 98.4848 | 329300 | 156 | 40900 | 57 | -240 | 610300 | 4135
LGB06a-1La-1T 006 | Y | sp1 | 32.73 | b.d.l. | 3.23 | 0.0074 | 0.054 | 62.28 | 0.1502 | 98.4516 | 327300 | -130 | 32300 | 74 | 540 | 622800 | 1502
LGB06a-1La-1T 007 | Y | sp1 | 32.36 | b.d.l. | 3.18 | b.d.l. | b.d.l. | 62.12 | 0.1376 | 97.7976 | 323600 | -130 | 31800 | -60 | -240 | 621200 | 1376
LGB06a-1La-1T 008 | L | sp1 | 32.69 | b.d.l. | 2.89 | b.d.l. | b.d.l. | 62.26 | 0.5616 | 98.4016 | 326900 | -130 | 28900 | -60 | -240 | 622600 | 5616
LGB06a-1La-1T 010 | Y | sp1 | 32.94 | 0.0136 | 3.84 | 0.009 | 0.0331 | 61.47 | 0.1394 | 98.4451 | 329400 | 136 | 38400 | 90 | 331 | 614700 | 1394
LGB06a-1La-1T 011 | Y | sp1 | 32.71 | 0.0463 | 4.61 | b.d.l. | b.d.l. | 60.45 | 0.3201 | 98.1364 | 327100 | 463 | 46100 | -60 | -240 | 604500 | 3201
LGB06a-1La-1T 012 | Y | sp1 | 32.86 | b.d.l. | 4.27 | 0.0077 | b.d.l. | 61.01 | 0.196 | 98.3437 | 328600 | -130 | 42700 | 77 | -240 | 610100 | 1960
LGB06a-1La-2T 001 | Y | sp1 | 32.97 | 0.0245 | 3.44 | 0.0149 | b.d.l. | 61.57 | 0.1864 | 98.2058 | 329700 | 245 | 34400 | 149 | -240 | 615700 | 1864
LGB06a-1La-2T 002 | Y | sp1 | 32.8 | b.d.l. | 3.67 | 0.0102 | b.d.l. | 61.7 | 0.25 | 98.4302 | 328000 | -130 | 36700 | 102 | -240 | 617000 | 2500
LGB06a-1La-2T 003 | Y | sp1 | 33.15 | 0.0143 | 3.48 | b.d.l. | b.d.l. | 61.38 | 0.2618 | 98.2861 | 331500 | 143 | 34800 | -60 | -240 | 613800 | 2618
LGB06a-1La-2T 004 | L | sp1 | 32.57 | 0.023 | 2.49 | 0.0085 | 0.0561 | 62.68 | 0.1977 | 98.0253 | 325700 | 230 | 24900 | 85 | 561 | 626800 | 1977
LGB06a-1La-2T 006 | L | sp1 | 32.77 | b.d.l. | 3.1 | 0.0066 | 0.0597 | 61.91 | 0.2172 | 98.0635 | 327700 | -130 | 31000 | 66 | 597 | 619100 | 2172
LGB06a-1La-2T 007 | Y | sp1 | 32.67 | b.d.l. | 3.06 | 0.0226 | b.d.l. | 62.36 | 0.1538 | 98.2664 | 326700 | -130 | 30600 | 226 | -240 | 623600 | 1538
LGB06a-1La-2T 008 | L | sp1 | 32.73 | b.d.l. | 3.14 | b.d.l. | 0.0281 | 62.09 | 0.1752 | 98.1633 | 327300 | -130 | 31400 | -60 | 281 | 620900 | 1752
LGB06a-1La-2T 009 | B | sp1 | 32.97 | b.d.l. | 5.64 | 0.0027 | 0.039 | 59.39 | 0.1979 | 98.2396 | 329700 | -130 | 56400 | 27 | 390 | 593900 | 1979
LGB06a-1La-2T 010 | Y | sp1 | 32.82 | 0.034 | 3.86 | 0.0103 | 0.0548 | 60.79 | 0.1899 | 97.759 | 328200 | 340 | 38600 | 103 | 548 | 607900 | 1899
LGB06a-1La-3Ta 001 | Y | sp1 | 32.86 | b.d.l. | 3.25 | b.d.l. | b.d.l. | 62.15 | 0.2171 | 98.4771 | 328600 | -130 | 32500 | -60 | -240 | 621500 | 2171
LGB06a-1La-3Ta 002 | L | sp1 | 32.49 | b.d.l. | 1.57 | b.d.l. | b.d.l. | 63.83 | 0.2778 | 98.1678 | 324900 | -130 | 15700 | -60 | -240 | 638300 | 2778
LGB06a-1La-3Ta 003 | Y | sp1 | 32.8 | 0.0162 | 3.56 | 0.0077 | b.d.l. | 61.77 | 0.2474 | 98.4013 | 328000 | 162 | 35600 | 77 | -240 | 617700 | 2474
LGB06a-1La-3Ta 004 | B | sp1 | 32.7 | b.d.l. | 4.52 | 0.0151 | 0.0824 | 60.63 | 0.3169 | 98.2644 | 327000 | -130 | 45200 | 151 | 824 | 606300 | 3169
LGB06a-1La-3Ta 005 | B | sp1 | 32.45 | b.d.l. | 4.14 | 0.0223 | 0.1023 | 60.98 | 0.1669 | 97.8615 | 324500 | -130 | 41400 | 223 | 1023 | 609800 | 1669
LGB06a-1La-3Ta 006 | Y | sp1 | 32.17 | b.d.l. | 3.07 | 0.0061 | 0.09 | 62.05 | 0.073 | 97.4591 | 321700 | -130 | 30700 | 61 | 900 | 620500 | 730
LGB06a-1La-3Ta 007 | Y | sp1 | 31.39 | b.d.l. | 2.68 | 0.0069 | 0.1198 | 61.61 | 0.1511 | 95.9578 | 313900 | -130 | 26800 | 69 | 1198 | 616100 | 1511
LGB06a-1La-3Tb 001 | Y | sp1 | 32.92 | b.d.l. | 3.31 | b.d.l. | b.d.l. | 62.1 | 0.1483 | 98.4783 | 329200 | -130 | 33100 | -60 | -240 | 621000 | 1483
LGB06a-1La-3Tb 002 | Y | sp1 | 32.46 | b.d.l. | 2.23 | b.d.l. | 0.0556 | 63.24 | 0.1646 | 98.1502 | 324600 | -130 | 22300 | -60 | 556 | 632400 | 1646
LGB06a-1La-3Tb 004 | Y | sp1 | 32.72 | b.d.l. | 3.03 | b.d.l. | 0.0443 | 62.36 | 0.1718 | 98.3261 | 327200 | -130 | 30300 | -60 | 443 | 623600 | 1718
LGB06a-1La-3Tb 005 | Y | sp1 | 32.91 | b.d.l. | 3.49 | 0.0149 | 0.045 | 62 | 0.2147 | 98.6746 | 329100 | -130 | 34900 | 149 | 450 | 620000 | 2147
LGB06a-1La-3Tb 006 | Y | sp1 | 32.85 | b.d.l. | 3.61 | b.d.l. | b.d.l. | 61.89 | 0.2084 | 98.5584 | 328500 | -130 | 36100 | -60 | -240 | 618900 | 2084
LGB06a-1La-3Tb 007 | Y | sp1 | 33.33 | 0.0338 | 3.14 | 0.008 | b.d.l. | 61.68 | 0.43 | 98.6218 | 333300 | 338 | 31400 | 80 | -240 | 616800 | 4300
LGB06a-1La-3Tb 008 | Y | sp1 | 32.87 | b.d.l. | 4.06 | 0.0074 | b.d.l. | 61.12 | 0.3705 | 98.4279 | 328700 | -130 | 40600 | 74 | -240 | 611200 | 3705
LGB06a-1La-3Tb 009 | B | sp2 | 32.82 | 0.0285 | 6.3 | 0.024 | b.d.l. | 58.77 | 0.2484 | 98.1909 | 328200 | 285 | 63000 | 240 | -240 | 587700 | 2484
LGB06a-1La-3Tb 010 | Y | sp2 | 31.5 | b.d.l. | 2.88 | 0.0181 | b.d.l. | 61.23 | 0.0702 | 95.6983 | 315000 | -130 | 28800 | 181 | -240 | 612300 | 702
LGB06a-1La-2.1 | R | sp2 | 33.06 | 0.0198 | 9.44 | 0.0248 | 0.0397 | 55.42 | 0.0957 | 98.1 | 330600 | 198 | 94400 | 248 | 397 | 554200 | 957
LGB06a-1La-2.3 | L | sp1 | 32.79 | b.d.l. | 3.23 | b.d.l. | b.d.l. | 61.9 | 0.5525 | 98.4725 | 327900 | -130 | 32300 | -60 | -240 | 619000 | 5525
LGB06a-1La-2.4 | Y | sp1 | 32.76 | b.d.l. | 3.46 | b.d.l. | b.d.l. | 61.77 | 0.1813 | 98.1713 | 327600 | -130 | 34600 | -60 | -240 | 617700 | 1813
LGB06a-1La-2.5 | R | sp2 | 33.23 | 0.0164 | 8.38 | 0.0299 | 0.0634 | 56.59 | 0.0555 | 98.3652 | 332300 | 164 | 83800 | 299 | 634 | 565900 | 555
LGB06a-1La-2.6 | R | sp2 | 33.09 | 0.0169 | 6.88 | 0.0306 | b.d.l. | 58.06 | 0.2163 | 98.2938 | 330900 | 169 | 68800 | 306 | -240 | 580600 | 2163
LGB06a-1La-2.7 | B | sp2 | 32.9 | b.d.l. | 7.26 | 0.0082 | 0.1379 | 57.21 | 0.2025 | 97.7186 | 329000 | -130 | 72600 | 82 | 1379 | 572100 | 2025
LGB06a-1La-2.8 | B | sp2 | 32.4 | b.d.l. | 6.73 | 0.0283 | 0.0359 | 58.1 | 0.1441 | 97.4383 | 324000 | -130 | 67300 | 283 | 359 | 581000 | 1441
LGB06a-1La-4Ta 002 | L | sp1 | 32.6 | b.d.l. | 2.66 | 0.0121 | 0.0278 | 61.82 | 0.3416 | 97.4615 | 326000 | -130 | 26600 | 121 | 278 | 618200 | 3416
LGB06a-1La-4Ta 003 | L | sp1 | 32.63 | b.d.l. | 2.63 | 0.0166 | b.d.l. | 62.37 | 0.3023 | 97.9489 | 326300 | -130 | 26300 | 166 | -240 | 623700 | 3023
LGB06a-1La-4Ta 004 | L | sp1 | 32.69 | b.d.l. | 2.92 | 0.009 | b.d.l. | 62.46 | 0.2296 | 98.3086 | 326900 | -130 | 29200 | 90 | -240 | 624600 | 2296
LGB06a-1La-4Ta 005 | Y | sp1 | 32.73 | b.d.l. | 3.28 | b.d.l. | b.d.l. | 62.1 | 0.1499 | 98.2599 | 327300 | -130 | 32800 | -60 | -240 | 621000 | 1499
LGB06a-1La-4Ta 006 | L | sp1 | 32.69 | b.d.l. | 3.09 | 0.0257 | b.d.l. | 62.22 | 0.1125 | 98.1382 | 326900 | -130 | 30900 | 257 | -240 | 622200 | 1125
LGB06a-1La-4Ta 007 | Y | sp1 | 32.91 | 0.0181 | 3.29 | 0.0203 | 0.0471 | 62.55 | 0.1355 | 98.971 | 329100 | 181 | 32900 | 203 | 471 | 625500 | 1355
LGB06a-1La-4Ta 008 | Y | sp1 | 32.87 | 0.0175 | 3.49 | b.d.l. | b.d.l. | 61.67 | 0.1709 | 98.2184 | 328700 | 175 | 34900 | -60 | -240 | 616700 | 1709
LGB06a-1La-4Ta 009 | B | sp1 | 33.01 | 0.0209 | 3.81 | b.d.l. | 0.0586 | 61.44 | 0.2249 | 98.5644 | 330100 | 209 | 38100 | -60 | 586 | 614400 | 2249
LGB06a-1La-4Ta 010 | B | sp1 | 32.79 | 0.0202 | 4.66 | 0.0105 | b.d.l. | 60.36 | 0.3733 | 98.214 | 327900 | 202 | 46600 | 105 | -240 | 603600 | 3733
LGB06a-1La-4Tb 001 | B | sp1 | 33.05 | b.d.l. | 4.24 | 0.0196 | b.d.l. | 60.86 | 0.2154 | 98.385 | 330500 | -130 | 42400 | 196 | -240 | 608600 | 2154
LGB06a-1La-4Tb 002 | B | sp1 | 32.88 | 0.0162 | 3.91 | 0.0138 | 0.0465 | 61.16 | 0.1204 | 98.1469 | 328800 | 162 | 39100 | 138 | 465 | 611600 | 1204
LGB06a-1La-4Tb 003 | Y | sp1 | 33.04 | b.d.l. | 3.37 | 0.0082 | 0.0564 | 61.81 | 0.1675 | 98.4521 | 330400 | -130 | 33700 | 82 | 564 | 618100 | 1675
LGB06a-1La-4Tb 004 | Y | sp1 | 32.85 | 0.0189 | 3.54 | 0.0094 | 0.025 | 60.83 | 0.2199 | 97.4932 | 328500 | 189 | 35400 | 94 | 250 | 608300 | 2199
LGB06a-1La-4Tb 005 | Y | sp1 | 32.82 | b.d.l. | 3.56 | b.d.l. | b.d.l. | 61.54 | 0.1805 | 98.1005 | 328200 | -130 | 35600 | -60 | -240 | 615400 | 1805
LGB06a-1La-4Tb 006 | L | sp1 | 32.79 | b.d.l. | 3.26 | b.d.l. | 0.0435 | 61.96 | 0.1781 | 98.2316 | 327900 | -130 | 32600 | -60 | 435 | 619600 | 1781
LGB06a-1Lb-4Tb 007 | L | sp1 | 32.64 | b.d.l. | 2.98 | 0.0105 | b.d.l. | 61.96 | 0.1785 | 97.769 | 326400 | -130 | 29800 | 105 | -240 | 619600 | 1785
LGB06a-1Lb-4Tb 008 | B | sp2 | 33.02 | b.d.l. | 4.57 | 0.0139 | 0.3413 | 57.51 | 0.1054 | 95.5606 | 330200 | -130 | 45700 | 139 | 3413 | 575100 | 1054
LGB04h_Line sp1 001 | B | sp2 | 32.54 | b.d.l. | 4.43 | 0.02 | 0.0366 | 60.45 | 0.1695 | 97.6461 | 325400 | -130 | 44300 | 200 | 366 | 604500 | 1695
LGB04h_Line sp1 002 | B | sp2 | 33.11 | 0.018 | 5.73 | 0.0228 | b.d.l. | 59.69 | 0.1012 | 98.672 | 331100 | 180 | 57300 | 228 | -240 | 596900 | 1012
LGB04h_Line sp1 003 | R | sp2 | 31.23 | 0.0293 | 7.14 | 0.0133 | 0.0402 | 57.52 | 0.183 | 96.1558 | 312300 | 293 | 71400 | 133 | 402 | 575200 | 1830
LGB04h_Line sp1 004 | B | sp2 | 33.16 | b.d.l. | 6.61 | 0.0177 | 0.0499 | 58.54 | 0.131 | 98.5086 | 331600 | -130 | 66100 | 177 | 499 | 585400 | 1310
LGB04h_Line sp1 005 | B | sp2 | 33.07 | 0.022 | 7.52 | 0.0152 | 0.0741 | 57.64 | 0.0938 | 98.4351 | 330700 | 220 | 75200 | 152 | 741 | 576400 | 938
LGB04h_Line sp1 006 | Y | sp2 | 32.54 | b.d.l. | 5.12 | 0.0146 | 0.0368 | 60.44 | 0.0992 | 98.2506 | 325400 | -130 | 51200 | 146 | 368 | 604400 | 992
LGB04h_Line sp1 007 | B | sp2 | 31.69 | b.d.l. | 6.08 | 0.0093 | 0.1742 | 57.67 | 0.032 | 95.6555 | 316900 | -130 | 60800 | 93 | 1742 | 576700 | 320
LGB04h_Line sp1 008 | R | sp2 | 34.53 | b.d.l. | 8.26 | 0.018 | 0.0831 | 54.84 | 0.0675 | 97.7986 | 345300 | -130 | 82600 | 180 | 831 | 548400 | 675
LGB04h_Line sp1 009 | R | sp2 | 33.09 | b.d.l. | 8.12 | 0.0256 | 0.0565 | 56.76 | b.d.l. | 98.0521 | 330900 | -130 | 81200 | 256 | 565 | 567600 | -100
LGB04h_Line sp1 010 | B | sp2 | 34.29 | b.d.l. | 4.4 | 0.0142 | b.d.l. | 61.2 | 0.1363 | 100.0405 | 342900 | -130 | 44000 | 142 | -240 | 612000 | 1363
LGB04h_Line sp1 011 | D | sp2 | 33.39 | b.d.l. | 9.55 | 0.0191 | b.d.l. | 55.39 | 0.2516 | 98.6007 | 333900 | -130 | 95500 | 191 | -240 | 553900 | 2516
LGB04h_Line sp1 012 | B | sp2 | 33.1 | b.d.l. | 6.13 | 0.0193 | 0.0768 | 59.45 | 0.1177 | 98.8938 | 331000 | -130 | 61300 | 193 | 768 | 594500 | 1177
LGB04h_Line sp2 001 | D | sp2 | 34.84 | 0.0206 | 6.16 | 0.0099 | 0.4536 | 56.95 | 0.236 | 98.6701 | 348400 | 206 | 61600 | 99 | 4536 | 569500 | 2360
LGB04h_Line sp2 002 | B | sp2 | 32.75 | 0.0211 | 4.46 | 0.0094 | b.d.l. | 60.94 | 0.2152 | 98.3957 | 327500 | 211 | 44600 | 94 | -240 | 609400 | 2152
LGB04h_Line sp2 005 | D | sp2 | 33.1 | 0.0153 | 8.58 | 0.023 | 0.0596 | 56.49 | 0.1551 | 98.423 | 331000 | 153 | 85800 | 230 | 596 | 564900 | 1551
LGB04h_Line sp2 006 | D | sp2 | 33.11 | 0.0205 | 6.84 | 0.0177 | b.d.l. | 59.35 | 0.055 | 99.3932 | 331100 | 205 | 68400 | 177 | -240 | 593500 | 550
LGB04h_Line sp2 007 | D | sp2 | 32.35 | b.d.l. | 9.07 | 0.0156 | 0.0687 | 55.13 | 0.0084 | 96.6427 | 323500 | -130 | 90700 | 156 | 687 | 551300 | 84
LGB04h_Line sp3 001 | D | sp2 | 33.51 | 0.0172 | 6.62 | 0.0202 | 0.0492 | 58.33 | 0.0869 | 98.6335 | 335100 | 172 | 66200 | 202 | 492 | 583300 | 869
LGB04h_Line sp3 002 | R | sp2 | 35.69 | b.d.l. | 7.14 | 0.0138 | b.d.l. | 58.03 | 0.2628 | 101.1366 | 356900 | -130 | 71400 | 138 | -240 | 580300 | 2628
LGB04h_Line sp3 003 | B | sp2 | 33.18 | b.d.l. | 5.52 | 0.0104 | b.d.l. | 60.01 | 0.1478 | 98.8682 | 331800 | -130 | 55200 | 104 | -240 | 600100 | 1478
LGB04h_Line sp3 004 | R | sp2 | 33.54 | 0.0232 | 7.08 | 0.0147 | b.d.l. | 58.22 | 0.4094 | 99.2873 | 335400 | 232 | 70800 | 147 | -240 | 582200 | 4094
LGB04h_Line sp3 005 | B | sp2 | 33.32 | b.d.l. | 5.62 | 0.018 | 0.0506 | 60.03 | 0.0875 | 99.1261 | 333200 | -130 | 56200 | 180 | 506 | 600300 | 875
LGB04h_Line sp3 006 | B | sp2 | 33.42 | b.d.l. | 4.29 | b.d.l. | b.d.l. | 61.68 | 0.1687 | 99.5587 | 334200 | -130 | 42900 | -60 | -240 | 616800 | 1687
LGB04h_Line sp3 007 | B | sp2 | 32.24 | b.d.l. | 6.34 | 0.0194 | 0.0337 | 58.53 | 0.0715 | 97.2346 | 322400 | -130 | 63400 | 194 | 337 | 585300 | 715
LGB04h_Line sp4 001 | R | sp2 | 34.7 | 0.0161 | 10.69 | 0.0141 | 0.1062 | 54.13 | 0.0666 | 99.723 | 347000 | 161 | 106900 | 141 | 1062 | 541300 | 666
LGB04h_Line sp4 002 | B | sp2 | 33.32 | b.d.l. | 5.39 | 0.0143 | b.d.l. | 59.73 | 0.337 | 98.7913 | 333200 | -130 | 53900 | 143 | -240 | 597300 | 3370
LGB04h_Line sp4 003 | W | sp3 | 32.92 | b.d.l. | 1.05 | 0.0122 | b.d.l. | 64.37 | 0.685 | 99.0372 | 329200 | -130 | 10500 | 122 | -240 | 643700 | 6850
LGB04h_Line sp4 005 | W | sp3 | 36.12 | b.d.l. | 1.23 | 0.0115 | b.d.l. | 64.21 | 0.4692 | 102.0407 | 361200 | -130 | 12300 | 115 | -240 | 642100 | 4692
LGB04h_Line sp4 006 | R | sp2 | 33.32 | b.d.l. | 7.01 | 0.0161 | b.d.l. | 57.81 | 0.3219 | 98.478 | 333200 | -130 | 70100 | 161 | -240 | 578100 | 3219
LGB04h_Line sp4 007 | R | sp2 | 32.74 | 0.0351 | 8.86 | 0.0134 | 0.0316 | 55.39 | 0.0796 | 97.1497 | 327400 | 351 | 88600 | 134 | 316 | 553900 | 796
LGB04h_Line sp4 008 | R | sp2 | 33.54 | 0.0186 | 9.23 | 0.0063 | b.d.l. | 55.72 | 0.2866 | 98.8015 | 335400 | 186 | 92300 | 63 | -240 | 557200 | 2866
LGB04h_Line sp4 009 | B | sp2 | 33.37 | 0.0086 | 7.15 | 0.0114 | b.d.l. | 57.9 | 0.3437 | 98.7837 | 333700 | 86 | 71500 | 114 | -240 | 579000 | 3437
LGB04h_Line sp4 010 | B | sp2 | 33.24 | 0.0231 | 7.32 | 0.0064 | b.d.l. | 57.64 | 0.3617 | 98.5912 | 332400 | 231 | 73200 | 64 | -240 | 576400 | 3617
n° of analyses |  | min | 31.23 | 0.0086 | 1.05 | 0.0027 | 0.025 | 54.13 | 0.0084
93 |  | max | 36.12 | 0.0463 | 10.69 | 0.0306 | 0.4536 | 64.37 | 0.685
|  | average | 32.96204 | 0.02131515 | 4.783763 | 0.01435068 | 0.07601628 | 60.25495 | 0.2091804
|  | median | 32.87 | 0.0198 | 4.06 | 0.0139 | 0.0548 | 61.12 | 0.1809
|  | st.dev | 0.6988944 | 0.007500005 | 2.121876 | 0.006327829 | 0.07899235 | 2.342314 | 0.1222857
|  | D.L. | S | Mn | Fe | Co | Cu | Zn | Cd |  | S | Mn | Fe | Co | Cu | Zn | Cd
|  | average | 0.007 | 0.013 | 0.012 | 0.006 | 0.024 | 0.012 | 0.010 |  | 70 | 130 | 120 | 60 | 240 | 120 | 100
b.d.l. | below detection limit