## Table 2 EPMA
Table S2. EPMA analysis (wt%) of sphalerite from the Fonte Argentila area (FAR)
colour legend: W (colourless) - L (Light Yellow) - Y (Yellow) - B (Brown) - R (Reddish Brown) - D (Dark Brown)
analysis spots | colour | type | S wt% | Mn wt% | Fe wt% | Co wt% | Cu wt% | Zn wt% | Cd wt% | Total | S wt% | Mn wt% | Fe wt% | Co wt% | Cu wt% | Zn wt% | Cd wt%
FA17a_L1 001 | L | sp1 | 31.78 | 0.0225 | 1.77 | b.d.l. | b.d.l. | 62.37 | 0.1833 | 96.1258 | 317800 | 225 | 17700 | -60 | -240 | 623700 | 1833
FA17a_L1 002 | R | sp2 | 33.67 | b.d.l. | 8.75 | 0.0058 | b.d.l. | 57.14 | b.d.l. | 99.5658 | 336700 | -140 | 87500 | 58 | -240 | 571400 | -100
FA17a_L1 003 | L | sp1 | 32.81 | b.d.l. | 2.13 | b.d.l. | b.d.l. | 64.19 | 0.177 | 99.307 | 328100 | -140 | 21300 | -60 | -240 | 641900 | 1770
FA17a_L1 004 | Y | sp1 | 32.12 | 0.0258 | 2.39 | b.d.l. | b.d.l. | 63.27 | 0.2955 | 98.1013 | 321200 | 258 | 23900 | -60 | -240 | 632700 | 2955
FA17a_L1 005 | Y | sp1 | 32.92 | b.d.l. | 2.4 | 0.0075 | b.d.l. | 63.7 | 0.3558 | 99.3833 | 329200 | -140 | 24000 | 75 | -240 | 637000 | 3558
FA17a_L1 006 | L | sp1 | 33.13 | b.d.l. | 1.55 | b.d.l. | b.d.l. | 64.53 | 0.1759 | 99.3859 | 331300 | -140 | 15500 | -60 | -240 | 645300 | 1759
FA17a_L1 007 | L | sp1 | 32.8 | b.d.l. | 1.59 | b.d.l. | b.d.l. | 64.87 | 0.1335 | 99.3935 | 328000 | -140 | 15900 | -60 | -240 | 648700 | 1335
FA17a_L1 008 | W | sp3 | 32.79 | b.d.l. | 1.36 | b.d.l. | b.d.l. | 65 | 0.1134 | 99.2634 | 327900 | -140 | 13600 | -60 | -240 | 650000 | 1134
FA17a_L1 009 | R | sp2 | 33.08 | b.d.l. | 7.29 | b.d.l. | 0.0489 | 58.8 | b.d.l. | 99.2189 | 330800 | -140 | 72900 | -60 | 489 | 588000 | -100
FA17a_L1 010 | L | sp1 | 32.94 | b.d.l. | 2.33 | b.d.l. | b.d.l. | 64.26 | 0.1246 | 99.6546 | 329400 | -140 | 23300 | -60 | -240 | 642600 | 1246
FA17a_L1 013 | R | sp1 | 33.06 | b.d.l. | 7.54 | 0.0119 | 0.0373 | 58.21 | b.d.l. | 98.8592 | 330600 | -140 | 75400 | 119 | 373 | 582100 | -100
FA17a_L1 018 | L | sp1 | 32.8 | 0.0192 | 1.69 | b.d.l. | b.d.l. | 64.69 | 0.0811 | 99.2803 | 328000 | 192 | 16900 | -60 | -240 | 646900 | 811
FA17a_L1 020 | L | sp1 | 33.07 | b.d.l. | 1.82 | 0.0058 | b.d.l. | 64.5 | 0.1213 | 99.5171 | 330700 | -140 | 18200 | 58 | -240 | 645000 | 1213
FA17a_L2 005 | W | sp3 | 32.96 | b.d.l. | 0.6307 | b.d.l. | b.d.l. | 65.54 | 0.1883 | 99.319 | 329600 | -140 | 6307 | -60 | -240 | 655400 | 1883
FA17a_L2 006 | W | sp3 | 32.48 | b.d.l. | 0.2158 | b.d.l. | b.d.l. | 65.74 | 0.2362 | 98.672 | 324800 | -140 | 2158 | -60 | -240 | 657400 | 2362
FA17a_L2 009 | W | sp3 | 32.5 | 0.0158 | 0.1795 | b.d.l. | b.d.l. | 66.15 | 0.2884 | 99.1337 | 325000 | 158 | 1795 | -60 | -240 | 661500 | 2884
FA17a_L2 010 | W | sp3 | 31.71 | b.d.l. | 0.214 | b.d.l. | b.d.l. | 65.41 | 0.3054 | 97.6394 | 317100 | -140 | 2140 | -60 | -240 | 654100 | 3054
FA17a_L2 011 | Y | sp1 | 32.38 | 0.0311 | 1.74 | 0.0059 | b.d.l. | 64.17 | 0.4014 | 98.7284 | 323800 | 311 | 17400 | 59 | -240 | 641700 | 4014
FA17a_L2 012 | W | sp3 | 32.37 | b.d.l. | 0.2244 | b.d.l. | b.d.l. | 66.06 | 0.3894 | 99.0438 | 323700 | -140 | 2244 | -60 | -240 | 660600 | 3894
FA17a_L3 001 | R | sp2 | 32.59 | b.d.l. | 7.15 | 0.0112 | 0.1065 | 58.32 | 0.368 | 98.5457 | 325900 | -140 | 71500 | 112 | 1065 | 583200 | 3680
FA17a_L3 004 | R | sp2 | 33.11 | b.d.l. | 7.23 | 0.0228 | 0.08 | 57.45 | 0.2332 | 98.126 | 331100 | -140 | 72300 | 228 | 800 | 574500 | 2332
FA17a_L3 005 | R | sp2 | 32.88 | b.d.l. | 8.61 | 0.0106 | 0.0325 | 56.79 | 0.5443 | 98.8674 | 328800 | -140 | 86100 | 106 | 325 | 567900 | 5443
FA17a_L3 006 | B | sp2 | 33.02 | b.d.l. | 6.23 | 0.0107 | 0.0612 | 59.41 | 0.2148 | 98.9467 | 330200 | -140 | 62300 | 107 | 612 | 594100 | 2148
FA17a_L3 007 | B | sp2 | 31.32 | b.d.l. | 5.83 | 0.0126 | 0.0257 | 59.3 | 0.2289 | 96.7172 | 313200 | -140 | 58300 | 126 | 257 | 593000 | 2289
FA17a_L3 008 | B | sp2 | 32.7 | b.d.l. | 5.88 | 0.0151 | b.d.l. | 59.76 | 0.1913 | 98.5464 | 327000 | -140 | 58800 | 151 | -240 | 597600 | 1913
FA17a_L3 009 | B | sp2 | 32.45 | b.d.l. | 6.33 | 0.0057 | 0.0531 | 58.79 | 0.1923 | 97.8211 | 324500 | -140 | 63300 | 57 | 531 | 587900 | 1923
FA17a_L3 010 | B | sp2 | 32.75 | b.d.l. | 5.87 | 0.0164 | b.d.l. | 59.86 | 0.2164 | 98.7128 | 327500 | -140 | 58700 | 164 | -240 | 598600 | 2164
FA17a_L4 001 | Y | sp1 | 32.31 | b.d.l. | 2.78 | b.d.l. | b.d.l. | 63.5 | 0.0181 | 98.6081 | 323100 | -140 | 27800 | -60 | -240 | 635000 | 181
FA17a_L4 002 | B | sp1 | 33.03 | b.d.l. | 3.33 | b.d.l. | b.d.l. | 62.36 | 0.2567 | 98.9767 | 330300 | -140 | 33300 | -60 | -240 | 623600 | 2567
FA17a_L4 003 | L | sp1 | 33.02 | 0.0338 | 1.83 | 0.0078 | b.d.l. | 64.39 | 0.0992 | 99.3808 | 330200 | 338 | 18300 | 78 | -240 | 643900 | 992
FA17a_L4 004 | B | sp1 | 33.01 | 0.0186 | 5.12 | 0.0073 | b.d.l. | 60.77 | b.d.l. | 98.9259 | 330100 | 186 | 51200 | 73 | -240 | 607700 | -100
FA17a_L4 005 | L | sp1 | 33.12 | b.d.l. | 2.36 | b.d.l. | b.d.l. | 63.9 | 0.1431 | 99.5231 | 331200 | -140 | 23600 | -60 | -240 | 639000 | 1431
FA17a_L4 006 | B | sp2 | 33.37 | 0.0187 | 7.36 | 0.0085 | b.d.l. | 58.57 | 0.118 | 99.4452 | 333700 | 187 | 73600 | 85 | -240 | 585700 | 1180
FA17a_L4 007 | R | sp2 | 33.7 | 0.0168 | 8.74 | 0.0064 | 0.064 | 56.85 | 0.0682 | 99.4454 | 337000 | 168 | 87400 | 64 | 640 | 568500 | 682
FA17a_L4 010 | Y | sp1 | 32.48 | b.d.l. | 2.73 | b.d.l. | b.d.l. | 62.83 | 0.1137 | 98.1537 | 324800 | -140 | 27300 | -60 | -240 | 628300 | 1137
FA11d_L2 sp 001 | Y | sp1 | 33.36 | 0.0308 | 5.84 | 0.0107 | b.d.l. | 59.05 | 0.0363 | 98.3278 | 333600 | 308 | 58400 | 107 | -240 | 590500 | 363
FA11d_L2 sp 002 | B | sp1 | 33.13 | 0.0388 | 6.94 | 0.015 | b.d.l. | 57.87 | b.d.l. | 97.9938 | 331300 | 388 | 69400 | 150 | -240 | 578700 | -100
FA11d_L2 sp 003 | Y | sp1 | 32.82 | 0.0149 | 2.01 | b.d.l. | b.d.l. | 63.33 | 0.1929 | 98.3678 | 328200 | 149 | 20100 | -60 | -240 | 633300 | 1929
FA11d_L2 sp 004 | Y | sp1 | 33.13 | 0.0431 | 2.22 | b.d.l. | b.d.l. | 61.97 | 0.2599 | 97.623 | 331300 | 431 | 22200 | -60 | -240 | 619700 | 2599
FA11d_L2 sp 005 | B | sp1 | 33.54 | 0.0323 | 7.48 | 0.0171 | b.d.l. | 56.93 | b.d.l. | 97.9994 | 335400 | 323 | 74800 | 171 | -240 | 569300 | -100
FA11d_L2 sp 006 | B | sp1 | 33.32 | 0.0138 | 6.35 | 0.0108 | b.d.l. | 58.04 | 0.0141 | 97.7487 | 333200 | 138 | 63500 | 108 | -240 | 580400 | 141
FA11d_L3 sp 001 | D | sp2 | 33.64 | 0.0531 | 11.27 | 0.0293 | 0.0706 | 53.56 | b.d.l. | 98.623 | 336400 | 531 | 112700 | 293 | 706 | 535600 | -100
FA11d_L3 sp 003 | B | sp2 | 33.13 | b.d.l. | 4.34 | 0.0112 | b.d.l. | 61.96 | b.d.l. | 99.4412 | 331300 | -140 | 43400 | 112 | -240 | 619600 | -100
FA11d_L3 sp 004 | D | sp2 | 33.3 | b.d.l. | 9.12 | 0.0251 | b.d.l. | 56.31 | 0.0863 | 98.8414 | 333000 | -140 | 91200 | 251 | -240 | 563100 | 863
FA11d_L3 sp 005 | D | sp2 | 32.61 | 0.0329 | 8.06 | 0.019 | 0.0935 | 54.71 | b.d.l. | 95.5254 | 326100 | 329 | 80600 | 190 | 935 | 547100 | -100
FA11d_L3 sp 006 | R | sp2 | 32.8 | 0.0375 | 8 | 0.0159 | 0.0382 | 56.98 | 0.0916 | 97.9632 | 328000 | 375 | 80000 | 159 | 382 | 569800 | 916
n° of analyses |  | min | 31.32 | 0.0138 | 0.1795 | 0.0057 | 0.0257 | 53.56 | 0.0141
46 |  | max | 33.7 | 0.0531 | 11.27 | 0.0293 | 0.1065 | 66.15 | 0.5443
|  | average | 32.84804 | 0.02775 | 4.452704 | 0.01254231 | 0.05929167 | 61.13391 | 0.1961568
|  | median | 32.93 | 0.0283 | 3.835 | 0.011 | 0.05715 | 61.965 | 0.1883
|  | sigma | 0.4939394 | 0.01109394 | 3.027806 | 0.006241421 | 0.02504971 | 3.465061 | 0.1165741
|  | D.L. | S | Mn | Fe | Co | Cu | Zn | Cd
|  | average | 0.007 | 0.014 | 0.012 | 0.006 | 0.024 | 0.012 | 0.01
|  |  | 70 | 140 | 120 | 60 | 240 | 120 | 100
b.d.l. | below detection limit