## Table 5 LAICPMS
Table S5. LA-ICP-MS analysis (ppm) of sphalerite from the Longobucco area (LGB)
colour legend: L (Light Yellow) - Y (Yellow) - B (Brown) - R (Reddish Brown) - D (Dark Brown) (standard by EPMA Zn-content)
standard
Laser spots | colour | type | S34 | Mn55 | Fe57 | Co59 | Cu65 | Zn66 | Ga71 | Ge74 | Ag107 | Cd111 | In115 | Sn118 | Sb121 | Hg202 | Tl205 | Pb208 | Bi209
LGB06c, sph, p.15 | Light Yellow | Sp1 | 319469.7 | 9.918679 | 11183.75 | 14.50652 | 302.9785 | 647000 | 74.17006 | 90.16708 | 24.51668 | 2513.143 | 1.327392 | 22.04108 | 30.04063 | 25.35465 | b.d.l. | 16.68949 | 0.2511173
LGB06c, sph, p.14 | Light Yellow | Sp1 | 325011.1 | 15.61662 | 12182.02 | 10.53136 | 350.087 | 647000 | 224.8033 | 64.17478 | 20.2208 | 2328.395 | 0.2909765 | 3.400128 | 18.70411 | 23.32954 | b.d.l. | 9.093547 | b.d.l.
LGB06c, sph, p.16 | Light Yellow | Sp1 | 336410.4 | 21.30889 | 16283.2 | 13.45383 | 300.3248 | 643500 | 132.0841 | 66.62949 | 17.87097 | 2619.081 | 0.3359206 | 4.31485 | 54.80068 | 26.39467 | b.d.l. | 24.85254 | 0.2466441
LGB06c, sph, p.2 | Light Yellow | Sp1 | 322182.1 | 16.77891 | 14870.72 | 13.5143 | 355.97 | 643500 | 258.0101 | 78.05902 | 42.21739 | 2370.319 | 1.672569 | 5.521969 | 76.37681 | 23.65281 | b.d.l. | 29.43597 | 0.2620159
LGB06c, sph, p.1 | Light Yellow | Sp1 | 317400.5 | 15.92787 | 16483.24 | 17.38712 | 671.5486 | 640900 | 105.1776 | 233.7126 | 49.67871 | 2989.691 | 1.188644 | 26.28459 | 156.7623 | 23.84862 | b.d.l. | 80.16313 | 0.1483112
LGB06c, sph, p.3 | Light Yellow | Sp1 | 325792.4 | 24.39535 | 16954.23 | 18.39842 | 139.7938 | 640900 | 35.2674 | 44.15038 | 11.97516 | 2335.076 | b.d.l. | 2.485218 | 21.65205 | 21.36109 | b.d.l. | 12.03707 | 0.1110869
LGB06c, sph, p.5 | Yellow | Sp1 | 330922.3 | 30.90327 | 21300.55 | 23.27527 | 206.0625 | 638000 | 153.9702 | 52.25591 | 10.80382 | 2843.64 | b.d.l. | 2.095903 | 20.65966 | 19.38696 | b.d.l. | 11.34829 | b.d.l.
LGB06c, sph, p.6 | Yellow | Sp1 | 336445.3 | 24.52891 | 18126.94 | 18.27854 | 950.8544 | 638000 | 185.1508 | 39.41842 | 16.73639 | 2795.34 | 396.7357 | 355.8712 | 42.14718 | 15.83439 | b.d.l. | 35.01089 | 0.2162775
LGB06c, sph, p.9 | Yellow | Sp1 | 323975.9 | 19.70087 | 19941.78 | 26.90583 | 304.9444 | 638000 | 93.61001 | 59.08926 | 8.010708 | 2389.847 | 8.539999 | 97.7351 | 12.75298 | 21.62894 | b.d.l. | 7.239922 | 0.1358236
LGB06c, sph, p.35 | Yellow | Sp1 | 297428.2 | 43.45322 | 17971.25 | 53.09717 | 566.4073 | 636800 | 22.36568 | 318.1444 | 12.84285 | 1846.253 | 0.3542991 | 7.33396 | 13.0944 | 19.92608 | 0.1641835 | 6.927421 | 0.1818362
LGB06c, sph, p.42 | Yellow | Sp1 | 299259.5 | 46.6584 | 22700.38 | 27.61078 | 81.31326 | 636600 | 0.6026442 | b.d.l. | 9.795593 | 4664.064 | 2.287428 | 2.828866 | 2.987627 | 23.50875 | 0.1113212 | 1.891488 | b.d.l.
LGB06c, sph, p.39 | Yellow | Sp1 | 311924.8 | 59.57635 | 23158 | 36.04963 | 826.4234 | 636600 | 136.5727 | 400.1955 | 13.25652 | 2177.158 | b.d.l. | 1.876161 | 41.64696 | 18.39472 | b.d.l. | 11.04206 | 0.6152987
LGB06c, sph, p.38 | Yellow | Sp1 | 303162.6 | 32.06962 | 22671.29 | 29.58706 | 499.1249 | 636600 | 203.9819 | 194.0849 | 9.219871 | 2049.325 | 0.8791397 | 14.99724 | 10.87683 | 17.70722 | 0.08400094 | 4.40241 | 0.2060957
LGB06c, sph, p.34 | Yellow | Sp1 | 298984.2 | 46.48659 | 21422.37 | 39.40342 | 173.8164 | 636600 | 40.48118 | 23.54665 | 14.70211 | 2177.083 | 19.57438 | 48.76984 | 14.32823 | 17.09245 | b.d.l. | 27.03694 | 0.8837277
LGB06c, sph, p.40 | Yellow | Sp1 | 304354.4 | 35.26683 | 24722.13 | 31.31421 | 613.0714 | 632300 | 121.492 | 266.4386 | 7.073278 | 3249.882 | 0.1759625 | 4.73804 | 19.71709 | 18.42064 | b.d.l. | 4.671219 | 0.4256865
LGB06c, sph, p.37 | Yellow | Sp1 | 299865.2 | 42.8147 | 26017.71 | 33.63501 | 140.4532 | 632300 | 15.2258 | 48.80613 | 6.671595 | 4182.591 | b.d.l. | 0.3491786 | 3.164511 | 18.78305 | 0.09294628 | 1.944123 | 0.1199721
LGB06c, sph, p.33 | Yellow | Sp1 | 287900.6 | 38.09738 | 25769.59 | 20.28462 | 450.5631 | 632300 | 97.67438 | 176.6287 | 7.278286 | 3223.985 | 0.2625096 | 23.41592 | 42.17709 | 17.27001 | b.d.l. | 25.56983 | 1.338324
LGB06c, sph, p.4 | Yellow | Sp1 | 321922.7 | 29.65053 | 24338.23 | 37.5189 | 73.52327 | 629800 | 9.230254 | 21.76453 | 8.757474 | 2764.298 | 3.100704 | 7.038881 | 6.121712 | 19.98692 | b.d.l. | 3.469304 | b.d.l.
LGB06c, sph, p.10 | Yellow | Sp1 | 317888.5 | 36.51996 | 28119.35 | 77.8894 | 543.8261 | 622400 | 50.50722 | 299.2413 | 5.103371 | 2103.718 | b.d.l. | b.d.l. | 4.466392 | 18.35897 | b.d.l. | 1.656773 | b.d.l.
LGB06c, sph, p.13 | Yellow | Sp1 | 313539.6 | 32.12325 | 28870.06 | 38.90834 | 422.3882 | 622400 | 148.9244 | 157.111 | 28.28962 | 2599.772 | b.d.l. | b.d.l. | 81.34812 | 19.03682 | 0.08079485 | 34.73159 | 0.6585144
LGB04h, sph, p.53 | Brown | Sp2 | 323123 | 150.4642 | 31828.87 | 134.3083 | 242.5402 | 647000 | 97.22502 | 55.53934 | 10.36324 | 4503.238 | 1.488484 | 22.14208 | 29.26358 | 36.31583 | 0.3260641 | 87.79347 | 0.2026965
LGB06c, sph, p.36 | Brown | Sp1 | 300742.2 | 47.74282 | 30048.27 | 50.36656 | 271.7921 | 629800 | 27.16908 | 118.7356 | 10.13813 | 3613.601 | 0.5327706 | 4.956967 | 14.16151 | 19.02519 | b.d.l. | 12.452 | 0.2645337
LGB06c, sph, p.41 | Brown | Sp1 | 312934.1 | 39.94906 | 32124.88 | 50.59741 | 271.0298 | 623200 | 41.28305 | 112.41 | 5.971073 | 2809.469 | 0.2411843 | 4.007518 | 8.150567 | 18.09916 | 0.09635834 | 3.572467 | 0.1500479
LGB06c, sph, p.8 | Brown | Sp1 | 330036 | 40.11613 | 30796.63 | 20.99211 | 237.4399 | 622400 | 77.57376 | 85.93795 | 8.503887 | 2863.904 | 0.2344951 | 10.13218 | 13.10694 | 13.63545 | b.d.l. | 7.116655 | b.d.l.
LGB06c, sph, p.11 | Brown | Sp1 | 317765.1 | 45.06604 | 32461.43 | 51.68686 | 326.0029 | 620900 | 147.6848 | 39.49652 | 7.476631 | 2364.218 | 79.2261 | 115.9624 | 4.982479 | 19.67143 | b.d.l. | 5.225671 | b.d.l.
LGB06c, sph, p.12 | Brown | Sp1 | 316655.6 | 41.43481 | 37463.5 | 56.26386 | 295.1791 | 620900 | 275.3323 | 64.9724 | 3.459225 | 2689.552 | 0.1900178 | 20.62226 | 1.747751 | 18.38672 | b.d.l. | 1.288042 | 0.07371123
LGB06c, sph, p.25 | Brown | Sp2 | 310380.2 | 61.6489 | 40011.81 | 75.70536 | 309.0995 | 620900 | 11.55267 | 130.1698 | 5.608877 | 3621.822 | 0.1095555 | 0.6943502 | 14.75804 | 15.57663 | b.d.l. | 13.08011 | b.d.l.
LGB06c, sph, p.21 | Brown | Sp2 | 296206.4 | 95.55637 | 43025.41 | 89.05582 | 582.0885 | 616900 | 82.6697 | 283.3123 | 9.852795 | 2785.782 | 3.264298 | 6.030738 | 24.35271 | 18.64258 | 0.1922279 | 12.91335 | b.d.l.
LGB06c, sph, p.30 | Brown | Sp2 | 306477.5 | 48.09579 | 40248.55 | 95.77352 | 697.368 | 616900 | 12.72727 | 386.0107 | 13.01544 | 2374.737 | 1.388054 | 2.012831 | 12.1924 | 14.15634 | b.d.l. | 6.193451 | 0.3366944
LGB06c, sph, p.7 | Brown | Sp1 | 336738.9 | 54.7105 | 44312.92 | 21.16446 | 331.1166 | 613600 | 256.954 | 53.85805 | 10.77811 | 3855.374 | b.d.l. | 6.767873 | 31.91494 | 13.8037 | 0.08970046 | 16.24236 | 0.4298741
LGB04h, sph, p.49 | Brown | Sp2 | 333724.1 | 93.12525 | 44602.39 | 85.85984 | 249.4443 | 612000 | 72.29256 | 69.57413 | 13.8766 | 5222.967 | b.d.l. | 4.288329 | 53.48012 | 21.62487 | b.d.l. | 28.80232 | b.d.l.
LGB04h, sph, p.65 | Brown | Sp2 | 331025.9 | 296.2793 | 44637.96 | 67.39177 | 197.0889 | 612000 | 101.855 | 20.4402 | 5.229443 | 3476.792 | 0.2715306 | 2.56918 | 18.10473 | 27.17632 | b.d.l. | 30.72989 | b.d.l.
LGB04h, sph, p.66 | Brown | Sp2 | 334334.1 | 78.05576 | 45938.94 | 82.204 | 157.814 | 612000 | 26.31677 | 47.24378 | 8.723091 | 2355.685 | 0.1960087 | b.d.l. | 6.919232 | 16.77116 | b.d.l. | 7.73276 | b.d.l.
LGB04h, sph, p.56 | Brown | Sp2 | 330992.6 | 89.58143 | 50021.33 | 130.3669 | 575.9943 | 600100 | 137.4621 | 231.9539 | 19.12157 | 3710.165 | 3.337098 | 43.07473 | 13.22499 | 25.95627 | b.d.l. | 7.066964 | b.d.l.
LGB04h, sph, p.57 | Brown | Sp2 | 351095.1 | 134.1017 | 54474.69 | 151.5718 | 528.7289 | 600100 | 183.0174 | 203.9791 | 17.89178 | 3731.264 | 0.1233694 | 2.123499 | 10.12424 | 20.17671 | b.d.l. | 7.065658 | b.d.l.
LGB06c, sph, p.24 | Brown | Sp2 | 330538.4 | 64.13833 | 54361.61 | 106.1317 | 590.7468 | 597400 | 59.36668 | 287.7408 | 7.201269 | 3214.886 | b.d.l. | b.d.l. | 12.58677 | 13.45989 | b.d.l. | 9.663545 | 0.7183812
LGB06c, sph, p.32 | Brown | Sp2 | 304548.1 | 68.30222 | 49117.68 | 137.2758 | 563.7393 | 597400 | 102.3487 | 272.6395 | 13.11962 | 2913.498 | b.d.l. | 1.152844 | 6.098697 | 12.71402 | b.d.l. | 2.183468 | 0.1386342
LGB04h, sph, p.51 | Brown | Sp2 | 328599.9 | 97.43006 | 54511.7 | 85.54686 | 253.9289 | 597300 | 41.13054 | 110.3731 | 14.24533 | 4771.878 | b.d.l. | 1.311008 | 17.33303 | 20.76998 | b.d.l. | 18.59329 | b.d.l.
LGB04h, sph, p.52 | Brown | Sp2 | 311398.6 | 78.93931 | 52674.14 | 93.66452 | 605.8544 | 597300 | 38.43447 | 337.7686 | 13.26601 | 2507.114 | 0.07477373 | 1.518383 | 12.54701 | 18.23758 | 0.1229591 | 4.667786 | b.d.l.
LGB04h, sph, p.63 | Reddish Brown | Sp2 | 330032.2 | 164.0856 | 55384.55 | 67.913 | 737.2474 | 600100 | 332.6273 | 81.52965 | 22.25142 | 3647.286 | 41.61382 | 318.472 | 25.98102 | 15.8091 | 0.1207866 | 34.29829 | b.d.l.
LGB04h, sph, p.64 | Reddish Brown | Sp2 | 326740.8 | 92.13747 | 58286.62 | 74.94366 | 252.2993 | 600100 | 155.6583 | 18.8781 | 8.012255 | 3684.739 | 0.9771035 | 6.531197 | 7.341407 | 15.56821 | b.d.l. | 7.163868 | b.d.l.
LGB04h, sph, p.58 | Reddish Brown | Sp2 | 342945.7 | 97.28527 | 58635.48 | 123.2298 | 636.0751 | 596900 | 136.863 | 264.741 | 20.91832 | 3058.541 | 0.04880373 | 2.225449 | 6.350506 | 15.28299 | b.d.l. | 4.985933 | b.d.l.
LGB04h, sph, p.59 | Reddish Brown | Sp2 | 328089 | 139.7126 | 57450.91 | 70.97182 | 164.679 | 596900 | 24.03809 | 21.05607 | 9.076552 | 5078.785 | 0.2315355 | 1.311155 | 23.49263 | 16.97671 | 0.2053757 | 47.9697 | 0.0953159
LGB04h, sph, p.60 | Reddish Brown | Sp2 | 300614.1 | 136.7742 | 61105.83 | 62.12433 | 251.2784 | 596900 | 69.40468 | 30.69677 | 12.90896 | 5329.223 | 7.345804 | 58.76979 | 61.3587 | 16.84796 | b.d.l. | 60.88717 | 0.2367752
LGB04h, sph, p.61 | Reddish Brown | Sp2 | 329674.4 | 103.3996 | 61838.36 | 86.39545 | 392.6362 | 596900 | 302.207 | 24.56149 | 16.76527 | 3277.203 | 7.602805 | 38.78755 | 1.698475 | 13.98088 | b.d.l. | 2.246281 | b.d.l.
LGB04h, sph, p.50 | Reddish Brown | Sp2 | 314144 | 120.2621 | 60126.45 | 100.7464 | 520.0048 | 594500 | 68.62608 | 244.2047 | 16.16746 | 4296.573 | 0.06386513 | 0.5908452 | 20.95432 | 18.65709 | 0.2394899 | 45.89534 | 0.1846061
LGB06c, sph, p.22 | Reddish Brown | Sp2 | 301671.2 | 132.7858 | 56398.7 | 89.77922 | 407.289 | 593700 | 77.70245 | 155.2969 | 10.99647 | 3558.261 | 0.1938909 | 3.190753 | 16.22513 | 18.87679 | 0.6087357 | 14.9078 | 0.5109859
LGB06c, sph, p.23 | Reddish Brown | Sp2 | 320634.9 | 160.9983 | 56235.61 | 76.49144 | 299.8514 | 593700 | 86.14089 | 84.51435 | 6.825093 | 4320.332 | 2.435491 | 5.274835 | 23.74664 | 13.88357 | 0.6657127 | 24.9022 | 0.3836783
LGB06c, sph, p.31 | Reddish Brown | Sp2 | 301664.5 | 73.79115 | 55293.59 | 77.4414 | 418.9351 | 593700 | 58.24171 | 183.6974 | 10.1853 | 4237.259 | b.d.l. | 0.8932716 | 36.1439 | 10.75607 | 0.06881852 | 24.89731 | b.d.l.
LGB06c, sph, p.27 | Reddish Brown | Sp2 | 304042.3 | 177.3929 | 57235.58 | 104.9777 | 680.4551 | 591500 | 33.94526 | 335.2365 | 14.65598 | 2856.841 | b.d.l. | 1.459788 | 15.55721 | 11.1289 | 0.8227183 | 9.814279 | b.d.l.
LGB06c, sph, p.26 | Reddish Brown | Sp2 | 301720.6 | 122.9091 | 63251.45 | 111.3214 | 492.803 | 589400 | 60.29494 | 242.7438 | 6.492883 | 3164.533 | b.d.l. | 0.3789729 | 8.667846 | 11.96026 | b.d.l. | 9.800929 | b.d.l.
LGB04h, sph, p.44 | Dark Brown | Sp2 | 325598.6 | 160.1881 | 71042.56 | 99.20649 | 363.6382 | 594500 | 111.6071 | 115.1654 | 9.487303 | 4388.437 | 0.191173 | 1.334034 | 29.39542 | 13.37551 | b.d.l. | 36.02405 | 0.270898
LGB04h, sph, p.45 | Dark Brown | Sp2 | 325303 | 110.5995 | 67234.97 | 113.1484 | 421.6898 | 594500 | 147.1308 | 153.9611 | 8.268939 | 3258.285 | 0.04857667 | 1.021421 | 15.62251 | 12.84964 | 0.08042777 | 6.019285 | b.d.l.
LGB04h, sph, p.62 | Dark Brown | Sp2 | 329826.2 | 139.7487 | 74785.83 | 100.7718 | 1023.19 | 582200 | 405.0703 | 138.379 | 15.62354 | 4659.879 | 43.15728 | 377.4186 | 29.07584 | 15.30314 | b.d.l. | 18.99751 | b.d.l.
LGB06c, sph, p.28 | Dark Brown | Sp2 | 306259.4 | 201.6802 | 68034.85 | 112.5675 | 566.7799 | 581100 | 131.5349 | 195.6076 | 15.62656 | 4125.141 | 0.06423122 | 1.246748 | 31.44878 | 11.86229 | 0.8022922 | 19.0887 | 0.4623847
LGB06c, sph, p.29 | Dark Brown | Sp2 | 298258.9 | 103.3896 | 65977.05 | 113.0936 | 565.0144 | 581100 | 174.28 | 208.0398 | 10.80086 | 3469.332 | 1.03846 | 4.081591 | 11.70988 | 11.6502 | 0.1213273 | 8.420004 | 0.2390136
LGB04h, sph, p.43 | Dark Brown | Sp2 | 327083.7 | 120.3448 | 73913.78 | 110.9263 | 523.4802 | 579000 | 188.8744 | 206.5478 | 12.56509 | 3838.591 | b.d.l. | 0.3734703 | 3.029027 | 11.5037 | b.d.l. | 2.498894 | b.d.l.
LGB04h, sph, p.47 | Dark Brown | Sp2 | 322331.9 | 137.3019 | 72430.84 | 80.22918 | 248.1945 | 579000 | 78.05254 | 95.93846 | 12.78487 | 4657.825 | b.d.l. | b.d.l. | 4.386103 | 10.83635 | b.d.l. | 6.267463 | 0.1002284
LGB04h, sph, p.54 | Dark Brown | Sp2 | 332828.2 | 147.7508 | 72197.06 | 82.27558 | 186.5911 | 579000 | 73.66547 | 58.94825 | 11.15184 | 4853.673 | b.d.l. | b.d.l. | 31.51488 | 16.22611 | b.d.l. | 27.50694 | b.d.l.
LGB04h, sph, p.46 | Dark Brown | Sp2 | 324235 | 130.0606 | 83947.02 | 120.6685 | 603.2556 | 564900 | 219.5169 | 246.7546 | 10.6278 | 3428.624 | 0.0290282 | 0.7297947 | 1.390895 | 10.46976 | b.d.l. | 0.9344356 | b.d.l.
LGB04h, sph, p.48 | Dark Brown | Sp2 | 323980.2 | 145.0922 | 83423.02 | 86.01456 | 274.7538 | 564900 | 120.7991 | 74.82642 | 7.645133 | 4561.287 | 0.1109164 | 1.269636 | 15.74608 | 9.791084 | b.d.l. | 13.60019 | 0.1000096
LGB04h, sph, p.55 | Dark Brown | Sp2 | 354179.9 | 157.6164 | 82373.48 | 87.70786 | 362.667 | 557200 | 186.5685 | 92.18711 | 8.946561 | 5272.025 | 1.545611 | 26.27719 | 19.99512 | 15.36581 | b.d.l. | 16.11919 | b.d.l.
n° of analyses | average |  | 318919.6 | 85.83615 | 44231.5 | 69.68423 | 413.7626 | 611150 | 115.2346 | 144.5785 | 12.9298 | 3397.279 | 14.09115 | 30.93042 | 22.89851 | 17.61999 | 0.2548121 | 17.33618 | 0.3242182
62 | min |  | 287900.6 | 9.918679 | 11183.75 | 10.53136 | 73.52327 | 557200 | 0.6026442 | 18.8781 | 3.459225 | 1846.253 | 0.0290282 | 0.3491786 | 1.390895 | 9.791084 | 0.06881852 | 0.9344356 | 0.07371123
| max |  | 354179.9 | 296.2793 | 83947.02 | 151.5718 | 1023.19 | 647000 | 405.0703 | 400.1955 | 49.67871 | 5329.223 | 396.7357 | 377.4186 | 156.7623 | 36.31583 | 0.8227183 | 87.79347 | 1.338324
| median |  | 322052.4 | 75.92345 | 44620.17 | 76.0984 | 363.1526 | 612000 | 97.4497 | 112.41 | 10.80234 | 3254.084 | 0.5327706 | 4.18496 | 15.6843 | 17.48862 | 0.1221432 | 11.19517 | 0.2390136
| st.dev. |  | 14398.47 | 57.17432 | 20522.56 | 37.74103 | 207.2222 | 23487.99 | 85.83352 | 104.2696 | 7.860483 | 931.734 | 60.10634 | 80.14466 | 24.38665 | 4.883939 | 0.2526728 | 17.83957 | 0.2694353
| b.d.l. | below detection limit