## Table 6 LAICPMS
Table S6. LA-ICP-MS analysis (ppm) of sphalerite from the Fonte Argentila area (FAR)
colour legend: L (Light Yellow) - Y (Yellow) - B (Brown) - R (Reddish Brown) (standard by EPMA Zn-content)
standard
Laser spots | colour | type | S34 | Mn55 | Fe57 | Co59 | Cu65 | Zn66 | Ga71 | Ge74 | Ag107 | Cd111 | In115 | Sn118 | Sb121 | Hg202 | Tl205 | Pb208 | Bi209
FA17a, Sph, p.73 | Light Yellow | Sp1 | 318664.2 | 21.82282 | 12985.25 | 24.10558 | 698.8992 | 643900 | 69.32112 | 378.1912 | 7.30087 | 1067.254 | 0.08379527 | 0.9000567 | 13.00341 | 31.75344 | b.d.l | 3.830134 | 0.1308956
FA17a, Sph, p.1 | Light Yellow | Sp1 | 323287.6 | 36.55264 | 15194.02 | 21.65661 | 114.4692 | 643900 | 14.58446 | 48.77488 | 7.898795 | 2720.223 | 0.1775146 | 1.386534 | 10.28869 | 36.67902 | b.d.l | 5.494556 | b.d.l
FA17a, Sph, p.71 | Light Yellow | Sp1 | 353317.8 | 55.84628 | 16362.13 | 43.5246 | 58.62862 | 643900 | 4.444207 | 9.761967 | 8.283836 | 2384.619 | 10.10207 | 9.711663 | 16.87636 | 49.75038 | b.d.l | 10.69447 | b.d.l
FA17a, Sph, p.70 | Light Yellow | Sp1 | 346450.3 | 29.88826 | 13296.16 | 31.42015 | 167.1484 | 643900 | 33.48944 | 71.5011 | 2.056117 | 3206.333 | 20.51973 | 0.6614152 | 3.996113 | 46.48977 | b.d.l | 5.327407 | 0.2605602
FA17a, Sph, p.67 | Light Yellow | Sp1 | 354000.1 | 32.0961 | 14843.21 | 37.55712 | 148.4161 | 643900 | 32.73598 | 48.65572 | 4.321984 | 1277.46 | 4.39426 | 26.28691 | 7.854231 | 42.77527 | b.d.l | 4.554601 | b.d.l
FA17a, Sph, p.2 | Light Yellow | Sp1 | 354817.5 | 37.8351 | 16835.2 | 28.04297 | 111.3647 | 643900 | 16.23972 | 17.83427 | 5.974192 | 1228.909 | 24.92738 | 26.9325 | 5.886449 | 44.68582 | b.d.l | 4.869391 | b.d.l
FA17a, Sph, p.3 | Light Yellow | Sp1 | 332307.7 | 35.38496 | 14057.64 | 19.52979 | 447.3739 | 643900 | 62.8909 | 159.7925 | 25.5132 | 1453.597 | 7.462158 | 20.60306 | 76.01684 | 47.14441 | b.d.l | 15.58648 | b.d.l
FA17a, Sph, p.75 | Yellow | Sp1 | 340827.4 | 60.45161 | 19190 | 17.25391 | 50.29939 | 643900 | 1.756749 | 4.364088 | 6.20357 | 3708.087 | b.d.l | b.d.l | 6.946223 | 42.9138 | b.d.l | 6.551608 | b.d.l
FA17a, Sph, p.76 | Yellow | Sp1 | 338662.4 | 55.84242 | 27923.47 | 23.32487 | 90.19818 | 639000 | 36.26683 | 31.42224 | 4.00652 | 2010.33 | b.d.l | 0.3999934 | 5.028135 | 29.91657 | b.d.l | 3.766284 | b.d.l
FA17a, Sph, p.69 | Yellow | Sp1 | 359765.1 | 59.08764 | 27523.41 | 45.97524 | 421.5741 | 639000 | 71.21909 | 191.3947 | 4.718466 | 1806.257 | 0.1902095 | 0.8927129 | 9.137318 | 36.84025 | b.d.l | 6.654131 | b.d.l
FA04, Sph, p.79 | Yellow | Sp2 | 347306.6 | 25.2364 | 22868.03 | 50.58228 | 307.2103 | 620300 | 5.196336 | 41.46505 | 77.27287 | 2248.518 | 298.5312 | 37.38427 | 16.03642 | 27.49468 | b.d.l | 19.38346 | 0.5450754
FA04, Sph, p.78 | Yellow | Sp2 | 349565.9 | 33.87743 | 30467.8 | 42.22877 | 760.6599 | 620300 | 42.10992 | 93.53878 | 246.7764 | 3691.496 | 128.5129 | 87.55271 | 189.0376 | 28.27002 | b.d.l | 141.5686 | 11.19894
FA04, Sph, p.83 | Yellow | Sp2 | 307184.6 | 35.8888 | 32363.21 | 21.16863 | 122.554 | 620300 | 19.90449 | 26.26412 | 15.27739 | 3149.083 | b.d.l | 8.967169 | 4.737496 | 26.91979 | b.d.l | 6.737398 | 0.2450201
FA04, Sph, p.84 | Yellow | Sp2 | 306318.9 | 32.29878 | 32755.44 | 22.07999 | 184.7464 | 620300 | 53.04004 | 49.88868 | 34.66146 | 3056.213 | 0.07351188 | 7.016209 | 32.21879 | 26.7005 | b.d.l | 27.23021 | 0.9719217
FA04, Sph, p.85 | Yellow | Sp2 | 308337.4 | 35.88521 | 34507.33 | 21.90948 | 83.56711 | 620300 | 18.92761 | 23.90932 | 14.74387 | 3089.506 | 0.09119704 | b.d.l | 1.638103 | 23.4894 | b.d.l | 5.688583 | b.d.l
FA04, Sph, sp.4 | Yellow | Sp2 | 312098.8 | 29.46913 | 30519.38 | 19.18269 | 270.3804 | 620300 | 80.77783 | 73.4139 | 43.0821 | 2676.194 | 0.1360301 | 16.73287 | 13.97522 | 25.89455 | b.d.l | 14.14822 | 0.5641885
FA17a, Sph, p.72 | Brown | Sp2 | 348023.5 | 126.4366 | 53136.19 | 44.73446 | 579.9044 | 607700 | 116.5426 | 268.6619 | 12.5858 | 1996.906 | b.d.l | 0.6301448 | 11.67052 | 22.87357 | b.d.l | 7.502137 | b.d.l
FA17a, Sph, p.74 | Brown | Sp2 | 380417.1 | 98.65791 | 42528.88 | 41.20549 | 660.0999 | 623600 | 112.8485 | 298.4513 | 15.79593 | 1905.492 | 0.09156934 | 1.971218 | 16.64453 | 21.23167 | b.d.l | 13.91254 | 0.1414931
FA17a, Sph, p.68 | Brown | Sp2 | 354772.2 | 83.59387 | 38305.17 | 18.66674 | 609.5252 | 623600 | 57.60782 | 265.0275 | 30.20778 | 1000.88 | 0.9334061 | 41.41206 | 37.08916 | 33.33107 | b.d.l | 24.59784 | b.d.l
FA04, Sph, p.77 | Brown | Sp2 | 334760.7 | 194.6621 | 36079 | 46.5287 | 494.7949 | 620300 | 6.02139 | 59.3169 | 90.53347 | 4873.238 | 10.78896 | 18.01467 | 10.27879 | 34.33062 | b.d.l | 21.26927 | 0.9982895
FA04, Sph, p.80 | Brown | Sp2 | 345727.8 | 42.43842 | 38553.55 | 44.8921 | 452.1876 | 620300 | 38.49877 | 100.9853 | 107.0509 | 4437.389 | 95.14997 | 25.27322 | 54.84682 | 25.33679 | b.d.l | 43.98619 | 23.6087
FA04, Sph, p.81 | Brown | Sp2 | 365219.3 | 71.23309 | 52879.74 | 29.12434 | 917.8471 | 611600 | 92.42006 | 37.71394 | 317.3176 | 7589.094 | 64.63356 | 155.8666 | 174.0641 | 21.55046 | b.d.l | 190.7525 | 5.358869
FA04, Sph, p.82 | Brown | Sp2 | 302265.1 | 44.1706 | 35025.21 | 39.57072 | 630.6175 | 620300 | 68.32646 | 199.0385 | 263.0252 | 5227.984 | 9.662034 | 8.848193 | 95.29443 | 20.46859 | b.d.l | 76.14814 | 29.58148
FA04, Sph, p.86 | Brown | Sp2 | 329292.6 | 36.56367 | 36377.26 | 21.15143 | 210.2217 | 620300 | 31.95882 | 31.93709 | 45.56628 | 3098.292 | 0.1450922 | 1.47831 | 3.579571 | 23.92418 | b.d.l | 35.42151 | 0.1891662
FA04, Sph, p.1 | Brown | Sp2 | 312796 | 40.80248 | 39827.21 | 60.88729 | 380.7157 | 620300 | 56.27277 | 162.4514 | 102.9089 | 3404.647 | 6.368057 | 29.27914 | 20.32762 | 18.89309 | b.d.l | 13.21008 | 1.375822
FA04, Sph, p.2 | Brown | Sp2 | 314948 | 57.94433 | 42117.47 | 27.38311 | 999.2356 | 620300 | 16.99367 | 51.09924 | 140.6207 | 5900.664 | 846.5037 | 86.43269 | 90.20677 | 16.63151 | b.d.l | 98.30624 | 13.16388
FA04, Sph, p.3 | Brown | Sp2 | 314421.4 | 63.1262 | 45830.09 | 33.37006 | 251.7433 | 620300 | 13.39645 | 10.46686 | 179.5521 | 6895.237 | 16.50108 | 3.03104 | 141.2683 | 18.3845 | b.d.l | 162.0012 | 7.36839
FA17a, sph-a.1 | Brown | Sp2 | 289689.2 | 109.1823 | 32458.92 | 36.35217 | 130.0812 | 629500 | 19.74065 | 45.48122 | 6.742717 | 1703.979 | 0.08773338 | b.d.l | 13.31507 | 18.97153 | b.d.l | 17.76561 | b.d.l
FA17a, sph-a.2 | Reddish Brown | Sp2 | 299257.1 | 181.3324 | 75062.26 | 58.30922 | 510.9794 | 582100 | 192.3159 | 197.3789 | 7.539018 | 2336.366 | 1.893841 | 15.22997 | 2.915596 | 12.34903 | b.d.l | 3.252237 | b.d.l
FA17a, sph-a.3 | Reddish Brown | Sp2 | 287474.5 | 150.0611 | 65173.63 | 56.54307 | 988.1306 | 587900 | 338.7942 | 397.9689 | 13.42773 | 1599.589 | 0.1481121 | 4.494898 | b.d.l | 10.83244 | b.d.l | b.d.l | b.d.l
FA17a, sph-a.4 | Reddish Brown | Sp2 | 270773.5 | 119.3638 | 55055.47 | 56.12438 | 829.4247 | 593000 | 204.9499 | 378.5985 | 10.85607 | 1782.606 | 0.9354953 | 2.154393 | 2.793875 | 13.49443 | b.d.l | 1.601722 | b.d.l
FA17a, sph-a.5 | Reddish Brown | Sp2 | 295566.2 | 220.8541 | 82229.03 | 49.35685 | 285.4898 | 572900 | 41.09636 | 91.45648 | 6.051935 | 1884.975 | b.d.l | b.d.l | 1.608571 | 8.732278 | b.d.l | 1.174844 | b.d.l
FA17a, sph-a.6 | Reddish Brown | Sp2 | 287149.3 | 157.4211 | 65205.09 | 37.83089 | 348.9097 | 587900 | 18.40458 | 153.1174 | 9.981342 | 1569.431 | 1.212473 | b.d.l | 14.71775 | 12.98157 | b.d.l | 11.95941 | b.d.l
FA17a, sph-a.7 | Brown | Sp2 | 299144.2 | 92.3407 | 48478.8 | 90.45258 | 774.7634 | 607700 | 23.10989 | 377.9778 | 6.330212 | 1732.044 | b.d.l | b.d.l | 6.163379 | 12.18062 | b.d.l | 0.8172495 | b.d.l
FA17a_sp.1 | Clear | Sp3 | 290777.1 | 18.29388 | 6795.298 | 9.520325 | 66.48282 | 655400 | 23.81352 | 13.51449 | 3.282374 | 1701.797 | 0.10548 | b.d.l. | 8.275209 | 41.90976 | b.d.l. | 6.173068 | b.d.l.
FA17a_sp.2 | Clear | Sp3 | 301280 | 10.35566 | 2469.183 | 3.79828 | 80.99827 | 660600 | 10.59217 | 1.665147 | 23.20891 | 1665.433 | 1.694438 | 8.795616 | 67.0396 | 40.46644 | b.d.l. | 33.24614 | b.d.l.
FA17a_sp.3 | Clear | Sp3 | 310981.8 | 14.66518 | 4422.579 | 9.914785 | 25.48676 | 651600 | 13.62872 | 1.340378 | 3.58977 | 1715.309 | 0.080218 | 2.217455 | 8.395188 | 30.35972 | b.d.l. | 9.220257 | b.d.l.
FA17a_sp.4 | Clear | Sp3 | 297440.8 | 18.94639 | 10141.93 | 35.87788 | 201.1574 | 641500 | 9.236704 | 96.2623 | 9.012554 | 1307.816 | 0.12523 | b.d.l. | 10.79006 | 20.84043 | b.d.l. | 16.12334 | b.d.l.
FA17a_sp.5 | Clear | Sp3 | 297555.2 | 37.64852 | 16183.22 | 36.44989 | 275.9869 | 648700 | 17.87907 | 122.8164 | 8.330754 | 2051.911 | 0.2630988 | 1.317241 | 19.69014 | 21.07643 | b.d.l. | 20.90913 | b.d.l.
n° of analyses | average |  | 322631.9 | 66.86046 | 32975.05 | 34.80993 | 378.007 | 625087.2 | 53.52189 | 118.7923 | 49.27204 | 2721.927 | 47.04623 | 21.02822 | 32.20138 | 27.40688 |  | 28.72201 | 5.981418
34 | min |  | 270773.5 | 10.35566 | 2469.183 | 3.79828 | 25.48676 | 572900 | 1.756749 | 1.340378 | 2.056117 | 1000.88 | 0.07351188 | 0.3999934 | 1.608571 | 8.732278 |  | 0.8172495 | 0.1308956
| max |  | 380417.1 | 220.8541 | 82229.03 | 90.45258 | 999.2356 | 660600 | 338.7942 | 397.9689 | 317.3176 | 7589.094 | 846.5037 | 155.8666 | 189.0376 | 49.75038 |  | 190.7525 | 29.58148
| median |  | 316806.1 | 42.43842 | 32458.92 | 35.87788 | 285.4898 | 620300 | 32.73598 | 71.5011 | 12.5858 | 2051.911 | 1.212473 | 8.848193 | 12.33696 | 25.89455 |  | 12.58475 | 0.9851056
| st.dev. |  | 26617.79 | 53.20996 | 19330.13 | 16.95967 | 287.618 | 20776.71 | 65.90014 | 119.6556 | 78.38597 | 1578.65 | 154.5303 | 33.38635 | 47.31877 | 11.22221 |  | 45.27072 | 9.115414
| b.d.l. | below detection limit