## Table 3 EPMA
Table S3. EPMA analysis of chalcopyrite from the Fonte Argentila area (FAR)
Comment | S wt% | Fe wt% | Cu wt% | Zn wt% | Ag wt% | Sn wt% | Total
FA04_Line ccp1 001 | 34.51 | 30.05 | 34.34 | 0.0111 | 0.0565 | 0.0265 | 98.9941
FA04_Line ccp1 002 | 34.62 | 29.99 | 34.61 | b.d.l. | 0.037 | b.d.l. | 99.257
FA04_Line ccp1 003 | 34.19 | 29.89 | 34.48 | b.d.l. | 0.0418 | 0.0278 | 98.6296
FA04_Line ccp1 004 | 34.89 | 29.95 | 34.63 | b.d.l. | 0.026 | 0.0261 | 99.5221
FA04_Line ccp2 001 | 35.53 | 29.94 | 34.45 | b.d.l. | 0.0342 | b.d.l. | 99.9542
FA04_Line ccp2 002 | 35 | 29.16 | 33.92 | 0.1415 | 0.0485 | 0.011 | 98.281
FA04_Line ccp2 003 | 34.43 | 29.53 | 33.91 | b.d.l. | 0.0403 | 0.0067 | 97.917
FA04_Line ccp2 004 | 35.23 | 29.73 | 34.1 | b.d.l. | 0.0399 | b.d.l. | 99.0999
FA04_Line ccp2 005 | 35.17 | 29.42 | 33.74 | 0.0101 | 0.0351 | b.d.l. | 98.3752
FA04_Line ccp2 006 | 33 | 29.51 | 33.91 | b.d.l. | 0.0331 | 0.0375 | 96.4906
FA04_Line ccp3 001 | 34.73 | 30.02 | 34.57 | b.d.l. | 0.0502 | b.d.l. | 99.3702
FA04_Line ccp3 002 | 24.92 | 29.34 | 34.1 | b.d.l. | 0.0345 | 0.7462 | 89.1407
FA04_Line ccp3 003 | 36 | 29.75 | 34.36 | b.d.l. | 0.0326 | 0.1761 | 100.3187
FA04_Line ccp3 004 | 34.13 | 27.54 | 32.17 | b.d.l. | 0.0525 | 0.1239 | 94.0164
FA04_Line ccp3 005 | 35.1 | 30.1 | 34.61 | b.d.l. | 0.0611 | b.d.l. | 99.8711
FA04_Line ccp3 006 | 35.12 | 30.21 | 34.5 | b.d.l. | 0.0332 | b.d.l. | 99.8632
FA04_Line ccp3 007 | 25.01 | 25.89 | 28.78 | 0.0316 | 0.0098 | 0.0137 | 79.7351
FA04_Line ccp3 008 | 35.01 | 30.03 | 34.22 | b.d.l. | 0.0352 | b.d.l. | 99.2952
FA04_Line ccp4 001 | 33.52 | 29.67 | 34.36 | b.d.l. | 0.0129 | 0.0579 | 97.6208
FA04_Line ccp4 002 | 32.84 | 28.69 | 33.03 | b.d.l. | 0.0374 | 0.0395 | 94.6369
FA04_Line ccp4 003 | 35.02 | 29.86 | 34.42 | b.d.l. | 0.03 | 0.0472 | 99.3772
FA04_Line ccp4 004 | 33.49 | 29.12 | 34.08 | 0.0115 | 0.0158 | 0.0211 | 96.7384
FA04_Line ccp4 005 | 35.69 | 29.85 | 34.46 | b.d.l. | 0.0429 | 0.007 | 100.0499
FA04_Line ccp4 006 | 35.05 | 29.72 | 34.48 | b.d.l. | 0.038 | 0.0114 | 99.2994
FA04_Line ccp4 007 | 35.23 | 29.73 | 34.4 | b.d.l. | 0.0068 | 0.0097 | 99.3765
FA04_Line ccp4 008 | 34.88 | 28.63 | 32.36 | b.d.l. | 0.0866 | b.d.l. | 95.9566
FA04_Line ccp5 001 | 35.76 | 29.48 | 33.97 | b.d.l. | 0.0487 | b.d.l. | 99.2587
FA04_Line ccp5 002 | 35 | 29.66 | 34.2 | b.d.l. | 0.0316 | b.d.l. | 98.8916
FA04_Line ccp5 003 | 34.92 | 29.35 | 32.98 | 0.0098 | 0.0289 | 0.1951 | 97.4838
FA04_Line ccp5 004 | 35.43 | 29.55 | 34.32 | 0.0354 | 0.0222 | 0.2196 | 99.5772
FA04_Line ccp5 005 | 38 | 29.34 | 33.37 | b.d.l. | 0.0293 | 0.1466 | 100.8859
FA04_Line ccp5 006 | 30.96 | 30.21 | 34.62 | b.d.l. | 0.035 | b.d.l. | 95.825
FA04_Line ccp5 007 | 39.05 | 29.3 | 33.51 | b.d.l. | 0.028 | 0.149 | 102.037
FA04_Line ccp5 008 | 35.4 | 29.64 | 34.13 | b.d.l. | 0.0289 | 0.0084 | 99.2073
min | 24.92 | 25.89 | 28.78 | 0.0098 | 0.0068 | 0.0067 | 79.7351
max | 39.05 | 30.21 | 34.63 | 0.1415 | 0.0866 | 0.7462 | 102.037
average | 34.31853 | 29.46618 | 33.885 | 0.03585714 | 0.03601471 | 0.09581818 | 97.7751
median | 35 | 29.665 | 34.21 | 0.0115 | 0.03475 | 0.03265 | 99.1536
st.dev. | 2.727785 | 0.8199224 | 1.093607 | 0.04783189 | 0.01517169 | 0.1608043 | 3.961224
D.L. | S | Fe | Cu | Zn | Ag | Sn
average | 0.01011176 | 0.01180882 | 0.01653824 | 0.009185294 | 0.006679412 | 0.0072
b.d.l. | below detection limit