## Table 7 LAICPMS
Table S7. LA-ICP-MS analysis (ppm) of chalcopyrite from the Fonte Argentila area (FAR) (standard by EPMA Fe-content)
standard
Laser spots | S34 | Mn55 | Fe57 | Co59 | Cu65 | Zn66 | Ga71 | Ge74 | Ag107 | Cd111 | In115 | Sn118 | Sb121 | Au197 | Tl205 | Pb208 | Bi209
FA04, Ccp, p.97 | 440146.9 | 4.636109 | 300500 | b.d.l. | 345334.3 | 194.994 | b.d.l. | 2.459342 | 250.7625 | b.d.l. | 2.727615 | 19.97249 | 11.03091 | b.d.l. | b.d.l. | 12.43512 | 1.121096
FA04, Ccp, p.98 | 419690.8 | 3.328847 | 297500 | 0.2937036 | 310012.8 | 407.9224 | 0.8158086 | 6.767712 | 252.1758 | b.d.l. | 199.9424 | 1610.61 | 2.71615 | b.d.l. | b.d.l. | 13.67314 | 1.490788
FA04, Ccp, p.99 | 403059.6 | n.d. | 300500 | 0.7418047 | 333086.5 | 145.2649 | b.d.l. | b.d.l. | 265.1308 | b.d.l. | 10.72471 | 57.36977 | 29.38125 | 1.513062 | 0.2918843 | 177.9088 | 2.246438
FA04, Ccp, p.100 | 439220.2 | 6.0602 | 300500 | 1.755681 | 348008.4 | 343.0783 | 1.510585 | 9.526722 | 313.2257 | 9.018418 | 127.9941 | 660.5108 | 28.54552 | 1.397072 | 0.2078854 | 62.30633 | 0.5645421
FA04, Ccp, p.5 | 372334.6 | 6.168225 | 300500 | b.d.l. | 347044.5 | 157.6425 | 1.807815 | 41.63293 | 262.7233 | b.d.l. | 1.805628 | 39.02954 | 4.616026 | 0.2739984 | b.d.l. | 23.5816 | b.d.l.
FA04, Ccp, p.87 | 464537 | n.d. | 300500 | b.d.l. | 367893.1 | 198.0748 | 0.803181 | 11.03344 | 164.3001 | 5.219975 | 7.851488 | 158.5182 | 23.72468 | 0.6221979 | 0.4675124 | 132.1301 | 0.573518
FA04, Ccp, p.88 | 446083 | 9.140227 | 300500 | b.d.l. | 344705.3 | 488.5438 | 0.6025375 | 77.65831 | 228.3318 | b.d.l. | 5.212693 | 195.4092 | 20.39106 | 0.8891351 | 0.4502683 | 276.3542 | 0.1776541
FA04, Ccp, p.89 | 419255.7 | 2.918444 | 300500 | b.d.l. | 354193.7 | 358.8909 | 0.9421535 | 6.409757 | 255.8188 | 3.45773 | 67.69215 | 264.098 | 5.657851 | b.d.l. | b.d.l. | 10.18196 | b.d.l.
FA04, Ccp, p.90 | 388776.6 | 41.09967 | 300500 | 0.6589591 | 315410.4 | 6218.184 | b.d.l. | 3.71496 | 279.0576 | 36.08881 | 6.788561 | 101.8052 | 186.6948 | 1.477353 | 4.379674 | 4616.795 | 3.688703
FA04, Ccp, p.6 | 511498.7 | 4.676347 | 300500 | b.d.l. | 315722.6 | 127.6893 | 0.8296577 | 45.7848 | 221.8717 | b.d.l. | 10.76909 | 260.0936 | 26.50561 | 0.6718966 | 0.9075222 | 199.8208 | 0.3055368
FA04, Ccp, p.91 | 448125.9 | 2.787633 | 300500 | b.d.l. | 357517 | 218.3836 | b.d.l. | 17.45611 | 227.7278 | 3.992767 | 21.15058 | 92.20902 | 5.317093 | 0.8827251 | b.d.l. | 9.585841 | 0.3867476
FA04, Ccp, p.92 | 446335.5 | 2.811606 | 300500 | b.d.l. | 348753.7 | 228.3061 | 0.9764639 | 92.13809 | 298.8258 | 3.969941 | 6.813393 | 292.2334 | 7.014928 | b.d.l. | 0.1596393 | 11.35186 | 0.6584558
FA04, Ccp, p.93 | 462052.8 | 2.421002 | 300500 | b.d.l. | 343626.8 | 321.882 | 0.9073026 | 79.90241 | 181.8381 | 3.288262 | 16.53267 | 240.3169 | 16.84242 | 1.370904 | b.d.l. | 96.92905 | 0.8943476
FA04, Ccp, p.94 | 450567.3 | 3.722855 | 300500 | b.d.l. | 344073.2 | 292.7174 | 0.6577853 | 1.984807 | 200.2433 | 4.774352 | 94.55155 | 629.9136 | 6.882313 | 1.157986 | b.d.l. | 16.64237 | 2.019499
FA04, Ccp, p.95 | 475622.6 | 3.74887 | 300500 | b.d.l. | 347525.1 | 167.4995 | b.d.l. | 68.85314 | 187.1573 | b.d.l. | 3.082152 | 31.48081 | 1.098213 | b.d.l. | b.d.l. | 4.62967 | b.d.l.
FA04, Ccp, p.96 | 458501.1 | 4.665547 | 300500 | b.d.l. | 340830.2 | 462.6563 | b.d.l. | 4.621812 | 239.5636 | 7.843515 | 46.19762 | 204.0088 | 7.625026 | 0.524382 | 0.2295671 | 160.4819 | 0.9179363
average | 440363 | 7.013256 | 300312.5 | 0.8625371 | 341483.6 | 645.7331 | 0.985329 | 31.32962 | 239.2971 | 8.628197 | 39.36477 | 303.5987 | 24.00274 | 0.9800647 | 0.8867442 | 364.0505 | 1.157328
min | 372334.6 | 2.421002 | 297500 | 0.2937036 | 310012.8 | 127.6893 | 0.6025375 | 1.984807 | 164.3001 | 3.288262 | 1.805628 | 19.97249 | 1.098213 | 0.2739984 | 0.1596393 | 4.62967 | 0.1776541
max | 511498.7 | 41.09967 | 300500 | 1.755681 | 367893.1 | 6218.184 | 1.807815 | 92.13809 | 313.2257 | 36.08881 | 199.9424 | 1610.61 | 186.6948 | 1.513062 | 4.379674 | 4616.795 | 3.688703
median | 446209.2 | 4.192489 | 300500 | 0.7003819 | 345019.8 | 260.5118 | 0.8684801 | 11.03344 | 245.163 | 4.774352 | 10.7469 | 199.709 | 9.32797 | 0.8891351 | 0.3710763 | 42.94396 | 0.8943476
st.dev. | 34131.99 | 9.973339 | 750 | 0.6264445 | 15748.49 | 1490.337 | 0.3801127 | 33.16733 | 41.71657 | 10.48664 | 56.7895 | 396.8987 | 44.45701 | 0.4285608 | 1.431409 | 1137.255 | 0.9914862
| b.d.l. | below detection limit