## Table 1
Appendix Table 1. Summary statistics of EPMA data for sphalerite (wt. %)
Samples No. | Ge | Ga | Cu | Fe | Mn | S | Cd | In | Sn | Zn | Total
Sp1 n = 25
GB-1-1-SP@1 | 0 | 0 | 0 | 3.285 | 0.009 | 32.856 | 0.39 | 0 | 0 | 62.781 | 99.321
GB-1-1-SP@2 | 0 | 0 | 0 | 3.301 | 0.006 | 32.594 | 0.376 | 0 | 0 | 62.874 | 99.151
GB-1-1-SP@3 | 0 | 0 | 0 | 3.182 | 0.005 | 32.69 | 0.366 | 0 | 0 | 62.359 | 98.602
GB-1-1-SP@4 | 0 | 0 | 0 | 2.939 | 0 | 32.569 | 0.346 | 0 | 0 | 63.308 | 99.162
GB-1-1-SP@5 | 0 | 0 | 0 | 2.943 | 0 | 32.576 | 0.352 | 0 | 0.004 | 63.108 | 98.983
GB-1-1-SP@6 | 0 | 0 | 0 | 3.207 | 0 | 32.743 | 0.378 | 0 | 0 | 62.853 | 99.181
GJG-1-13-1@1 | 0 | 0 | 0 | 3.469 | 0 | 32.522 | 0.29 | 0.012 | 0 | 62.719 | 99.012
GJG-1-13-1@2 | 0 | 0 | 0 | 3.14 | 0 | 32.626 | 0.283 | 0.004 | 0 | 62.445 | 98.498
GJG-1-13-1@3 | 0 | 0 | 0 | 3.308 | 0 | 32.537 | 0.246 | 0 | 0 | 62.734 | 98.825
GJG-1-13-1@4 | 0 | 0 | 0 | 3.234 | 0.005 | 32.558 | 0.258 | 0.001 | 0 | 62.915 | 98.971
GJG-1-13-1@5 | 0 | 0 | 0 | 3.235 | 0 | 32.288 | 0.248 | 0 | 0.018 | 62.821 | 98.61
GJG-1-13-1@6 | 0 | 0 | 0 | 3.081 | 0 | 32.59 | 0.257 | 0 | 0 | 62.735 | 98.663
GJ-N7-22-1@1 | 0 | 0 | 0.175 | 1.43 | 0.012 | 32.334 | 0.382 | 0 | 0 | 64.713 | 99.046
GJ-N7-22-1@2 | 0 | 0 | 0.23 | 1.413 | 0 | 32.396 | 0.327 | 0 | 0 | 64.853 | 99.219
GJ-N7-22-1@3 | 0 | 0 | 0.601 | 1.529 | 0 | 32.663 | 0.347 | 0.01 | 0 | 64.354 | 99.504
GJ-N7-22-1@4 | 0 | 0 | 0.315 | 1.263 | 0.002 | 32.989 | 0.336 | 0 | 0.007 | 64.819 | 99.731
GJ-N7-22-1@5 | 0 | 0 | 0.676 | 1.39 | 0 | 32.272 | 0.368 | 0 | 0.008 | 64.177 | 98.891
GJ-N7-22-1@6 | 0 | 0 | 0.541 | 1.109 | 0.003 | 32.563 | 0.484 | 0 | 0 | 64.654 | 99.354
GT-N7-18-Z-1@1 | 0 | 0 | 0 | 3.357 | 0.015 | 32.845 | 0.296 | 0.001 | 0.011 | 62.915 | 99.44
GT-N7-18-Z-1@2 | 0 | 0 | 0.275 | 3.169 | 0 | 32.432 | 0.285 | 0 | 0 | 63.401 | 99.562
GT-N7-18-Z-1@3 | 0 | 0 | 0.004 | 3.663 | 0 | 32.621 | 0.349 | 0.004 | 0 | 62.523 | 99.164
GT-N7-18-Z-1@4 | 0 | 0 | 0.108 | 2.677 | 0.006 | 32.136 | 0.376 | 0.004 | 0 | 63.184 | 98.491
GJ-1-3-2@1 | 0 | 0 | 0.008 | 3.983 | 0 | 32.714 | 0.328 | 0 | 0 | 62.221 | 99.254
GJ-1-3-2@2 | 0 | 0 | 0.047 | 3.476 | 0.011 | 32.751 | 0.313 | 0 | 0 | 62.937 | 99.535
GJ-1-3-2@3 | 0 | 0 | 0 | 3.094 | 0 | 32.476 | 0.268 | 0.007 | 0 | 62.696 | 98.541
Sp2 n= 31
GJ-1-3-2@4 | 0 | 0 | 0 | 5.054 | 0.002 | 32.268 | 0.302 | 0 | 0 | 61.215 | 98.841
GJ-1-3-2@5 | 0 | 0 | 0 | 4.671 | 0 | 32.521 | 0.39 | 0 | 0 | 61.952 | 99.534
GJ-1-3-2@6 | 0 | 0 | 0 | 4.715 | 0.003 | 32.509 | 0.392 | 0 | 0 | 61.391 | 99.01
GT-N7-18-Z-1@5 | 0 | 0 | 0.044 | 2.978 | 0 | 32.884 | 0.245 | 0 | 0 | 63.08 | 99.231
GT-N7-18-Z-1@6 | 0 | 0 | 0.008 | 2.944 | 0.009 | 32.009 | 0.275 | 0 | 0 | 63.259 | 98.504
GJG-1-36J-1-SP@1 | 0 | 0 | 0 | 3.398 | 0.007 | 32.282 | 0.347 | 0.002 | 0.01 | 62.727 | 98.773
GJG-1-36J-1-SP@2 | 0 | 0 | 0 | 3.373 | 0 | 32.442 | 0.334 | 0 | 0 | 62.139 | 98.288
GJG-1-36J-1-SP@3 | 0 | 0 | 0 | 3.33 | 0 | 32.582 | 0.343 | 0 | 0.001 | 62.364 | 98.62
GJG-1-36J-1-SP@4 | 0 | 0 | 0 | 3.414 | 0 | 32.186 | 0.335 | 0.002 | 0.005 | 63.19 | 99.132
GJG-1-36J-1-SP@5 | 0 | 0 | 0 | 3.367 | 0.011 | 32.458 | 0.347 | 0 | 0 | 62.574 | 98.757
GJG-1-36J-1-SP@6 | 0 | 0 | 0 | 3.366 | 0.007 | 32.522 | 0.356 | 0 | 0 | 63.176 | 99.427
GJG-1-5-1-SP@1 | 0 | 0 | 0 | 3.446 | 0.009 | 32.559 | 0.351 | 0 | 0.01 | 62.924 | 99.299
GJG-1-5-1-SP@2 | 0 | 0 | 0 | 3.565 | 0 | 32.629 | 0.361 | 0 | 0.021 | 63.193 | 99.769
GJG-1-5-1-SP@3 | 0 | 0 | 0.074 | 3.608 | 0.01 | 32.624 | 0.356 | 0 | 0.064 | 62.474 | 99.21
GJG-1-5-1-SP@4 | 0 | 0 | 0 | 3.62 | 0 | 32.58 | 0.361 | 0 | 0.006 | 62.934 | 99.501
GJG-1-5-1-SP@5 | 0 | 0 | 0 | 3.666 | 0 | 32.777 | 0.368 | 0 | 0.005 | 63.003 | 99.819
GJG-1-5-1-SP@6 | 0 | 0 | 0.005 | 3.736 | 0 | 32.606 | 0.376 | 0 | 0.006 | 62.526 | 99.255
GJ-S1-11-1@1 | 0 | 0 | 0 | 2.527 | 0 | 32.594 | 0.26 | 0 | 0 | 63.762 | 99.143
GJ-S1-11-1@2 | 0 | 0 | 0 | 2.843 | 0.003 | 32.383 | 0.255 | 0 | 0.013 | 63.205 | 98.702
GJ-S1-11-1@3 | 0 | 0 | 0 | 4.24 | 0 | 32.425 | 0.286 | 0.001 | 0 | 61.831 | 98.783
GJ-S1-11-1@4 | 0 | 0 | 0 | 3.251 | 0 | 32.787 | 0.29 | 0 | 0.007 | 63.079 | 99.414
GJ-S1-11-1@5 | 0 | 0 | 0 | 4.749 | 0.002 | 32.347 | 0.332 | 0 | 0.019 | 61.545 | 98.994
GJ-S1-11-1@6 | 0 | 0 | 0 | 4.626 | 0 | 32.259 | 0.335 | 0 | 0 | 61.647 | 98.867
GTG-1-2-1L@1 | 0 | 0 | 0.035 | 3.476 | 0 | 32.694 | 0.26 | 0 | 0 | 62.834 | 99.299
GTG-1-2-1L@2 | 0 | 0 | 0.011 | 4.33 | 0 | 32.477 | 0.339 | 0 | 0 | 61.65 | 98.807
GTG-1-2-1L@3 | 0 | 0 | 0 | 4.779 | 0.001 | 32.418 | 0.367 | 0 | 0 | 61.433 | 98.998
GTG-1-2-1L@4 | 0 | 0 | 0 | 4.771 | 0 | 32.586 | 0.362 | 0 | 0 | 61.291 | 99.01
GTG-1-2-1L@5 | 0 | 0 | 0.08 | 3.332 | 0.004 | 32.685 | 0.296 | 0 | 0 | 62.69 | 99.087
GTG-1-2-1L@6 | 0 | 0 | 0 | 4.845 | 0.002 | 32.512 | 0.357 | 0 | 0 | 60.956 | 98.672
GJ-S1-5-2-1@1 | 0 | 0 | 0 | 4.691 | 0 | 32.317 | 0.299 | 0 | 0 | 61.663 | 98.97
GJ-S1-5-2-1@2 | 0 | 0 | 0 | 4.864 | 0.011 | 32.231 | 0.391 | 0.003 | 0.012 | 61.43 | 98.942
Sp3 n = 34
GJ-S1-5-2-1@3 | 0 | 0 | 0.049 | 3.148 | 0 | 32.7 | 0.26 | 0.006 | 0 | 63.24 | 99.403
GJ-S1-5-2-1@4 | 0 | 0 | 0.075 | 3.237 | 0.005 | 32.36 | 0.314 | 0 | 0.004 | 62.57 | 98.565
GJ-S1-5-2-1@5 | 0 | 0 | 0.015 | 3.341 | 0 | 32.442 | 0.272 | 0 | 0 | 62.521 | 98.591
GJ-S1-5-2-1@6 | 0 | 0 | 0 | 3.478 | 0 | 32.697 | 0.261 | 0 | 0 | 62.467 | 98.903
GJG-1-36-1-SP@1 | 0 | 0 | 0.065 | 3.412 | 0 | 32.653 | 0.391 | 0 | 0 | 62.279 | 98.8
GJG-1-36-1-SP@2 | 0 | 0 | 0 | 3.436 | 0 | 32.295 | 0.344 | 0 | 0 | 62.613 | 98.688
GJG-1-36-1-SP@3 | 0 | 0 | 0.059 | 3.259 | 0.004 | 32.402 | 0.343 | 0.029 | 0.003 | 62.588 | 98.687
GJG-1-36-1-SP@4 | 0 | 0.016 | 0.034 | 3.506 | 0.001 | 32.455 | 0.35 | 0 | 0.015 | 63.054 | 99.431
GJG-1-36-1-SP@5 | 0 | 0 | 0.022 | 3.409 | 0 | 32.515 | 0.338 | 0 | 0 | 62.775 | 99.059
GJG-1-36-1-SP@6 | 0 | 0.036 | 0.168 | 3.532 | 0 | 32.069 | 0.328 | 0 | 0 | 62.508 | 98.641
GJ-N1-3-1@1 | 0 | 0 | 0.048 | 2.361 | 0 | 32.558 | 0.262 | 0 | 0.005 | 63.772 | 99.006
GJ-N1-3-1@2 | 0 | 0 | 0 | 2.341 | 0.009 | 32.638 | 0.244 | 0.008 | 0 | 64.027 | 99.267
GJ-N1-3-1@3 | 0 | 0 | 0 | 2.385 | 0 | 32.453 | 0.25 | 0 | 0 | 63.793 | 98.881
GJ-N1-3-1@4 | 0 | 0 | 0.055 | 2.487 | 0 | 32.471 | 0.239 | 0 | 0 | 63.866 | 99.118
GJ-N1-3-1@5 | 0 | 0 | 0.061 | 2.532 | 0 | 32.667 | 0.247 | 0.011 | 0 | 63.927 | 99.445
GJ-N1-3-1@6 | 0 | 0 | 0.069 | 2.51 | 0 | 32.338 | 0.259 | 0 | 0.01 | 63.883 | 99.069
GJ-S1-3B-1@1 | 0 | 0 | 0 | 5.048 | 0.006 | 32.317 | 0.319 | 0.006 | 0 | 61.02 | 98.716
GJ-S1-3B-1@2 | 0 | 0 | 0 | 4.208 | 0.014 | 32.091 | 0.259 | 0 | 0.007 | 62.023 | 98.602
GJ-S1-3B-1@3 | 0 | 0 | 0.008 | 5.093 | 0 | 32.417 | 0.36 | 0 | 0 | 60.955 | 98.833
GJ-S1-3B-1@4 | 0 | 0 | 0 | 3.167 | 0.01 | 32.688 | 0.261 | 0.007 | 0.011 | 62.678 | 98.822
GJ-S1-3B-1@5 | 0 | 0 | 0 | 4.927 | 0 | 32.074 | 0.29 | 0.005 | 0 | 61.304 | 98.6
GJ-S1-3B-1@6 | 0 | 0 | 0 | 4.999 | 0 | 31.787 | 0.327 | 0 | 0.011 | 61.24 | 98.364
GJ-S1-3J-1@1 | 0 | 0 | 0 | 4.914 | 0 | 32.371 | 0.34 | 0 | 0.007 | 61.323 | 98.955
GJ-S1-3J-1@2 | 0 | 0 | 0 | 4.614 | 0 | 32.482 | 0.354 | 0.005 | 0 | 61.976 | 99.431
GJ-S1-3J-1@3 | 0 | 0 | 0 | 4.547 | 0.011 | 32.337 | 0.339 | 0.002 | 0 | 61.388 | 98.624
GJ-S1-3J-1@4 | 0 | 0 | 0.082 | 4.592 | 0 | 32.827 | 0.347 | 0 | 0 | 61.547 | 99.395
GJ-S1-3J-1@5 | 0 | 0 | 0.059 | 4.849 | 0 | 32.556 | 0.347 | 0 | 0 | 61.699 | 99.51
GJ-S1-3J-1@6 | 0 | 0 | 0.103 | 4.738 | 0 | 32.313 | 0.336 | 0 | 0.009 | 61.468 | 98.967
GTG-1-2-1S@1 | 0 | 0 | 0 | 3.645 | 0 | 32.586 | 0.33 | 0 | 0 | 62.501 | 99.062
GTG-1-2-1S@2 | 0 | 0 | 0 | 4.25 | 0.004 | 32.344 | 0.321 | 0 | 0 | 62.103 | 99.022
GTG-1-2-1S@3 | 0 | 0 | 0 | 4.14 | 0 | 32.348 | 0.303 | 0.001 | 0.003 | 62.069 | 98.864
GTG-1-2-1S@4 | 0 | 0 | 0 | 4.061 | 0 | 32.725 | 0.314 | 0.001 | 0 | 62.308 | 99.409
GTG-1-2-1S@5 | 0 | 0 | 0.052 | 4.823 | 0 | 32.489 | 0.372 | 0.003 | 0.001 | 60.943 | 98.683
GTG-1-2-1S@6 | 0 | 0 | 0.005 | 3.813 | 0.005 | 32.629 | 0.345 | 0 | 0 | 62.238 | 99.035