## Table 2
Appendix Table 2. Summary statistics of LA-ICP-MS data and temperature estimated results for sphalerite (ppm)
Samples No. | S | Mn | Fe | Co | Cu | Ga | Ge | Ag | Cd | In | Sn | Sb | Hg | Pb | T(℃)
Sp1 n = 25
GB-1-1-SP@1 | 147063.3 | 5.077624 | 18273.27 | 209.4974 | 367.6814 | 4.694064 | 1.260065 | 106.4495 | 3851.114 | 0.15767 | 22.96185 | 82.79786 | 564.3854 | 125.4038 | 206.0444
GB-1-1-SP@2 | 147348.9 | 6.304157 | 20205.54 | 207.4856 | 31.58245 | 1.358381 | 2.400937 | 24.23691 | 3884.513 | BDL | 1.532735 | 0.4311989 | 705.2005 | 30.33084 | 201.3067
GB-1-1-SP@3 | 147891.4 | 4.865562 | 20241.34 | 201.743 | 70.7414 | 0.9356001 | 2.385154 | 40.61504 | 3884.269 | BDL | 1.412651 | 4.566453 | 634.0318 | 62.27851 | 203.0941
GB-1-1-SP@4 | 147384.8 | 4.267918 | 19812.97 | 193.7395 | 49.31937 | 1.053627 | 2.050805 | 46.49955 | 3856.772 | BDL | 1.385598 | 6.226812 | 799.6289 | 62.95314 | 202.7356
GB-1-1-SP@5 | 149046.7 | 4.289561 | 19813.51 | 208.0653 | 33.78969 | 0.5134586 | 1.356775 | 54.10644 | 3760.032 | BDL | 0.9340865 | 3.502525 | 661.9733 | 74.92317 | 214.2991
GB-1-1-SP@6 | 149481.3 | 10.85745 | 16814.8 | 297.3046 | 224.7356 | 7.197465 | 3.083617 | 318.5192 | 3575.599 | 2.171055 | 81.1014 | 174.2708 | 548.6961 | 536.7513 | 212.6695
GJG-1-13-1@1 | 191490 | 13.38569 | 22371.98 | 88.04532 | 20.05761 | 15.81176 | 1.054565 | 14.03842 | 2858.566 | BDL | 0.7301419 | 0.3616381 | 349.7864 | 6.093951 | 193.3554
GJG-1-13-1@2 | 181454.2 | 7.37764 | 20785.9 | 108.2932 | 80.68636 | 8.476069 | 1.156613 | 44.36496 | 2548.574 | 0.04971998 | 14.24422 | 36.13858 | 310.4755 | 10.21613 | 197.562
GJG-1-13-1@3 | 184845.1 | 7.607147 | 21829.59 | 112.9235 | 26.1536 | 21.18394 | 0.8121084 | 19.93545 | 2617.943 | BDL | 0.804185 | 1.593753 | 310.4657 | 10.17687 | 189.1325
GJG-1-13-1@4 | 186063.2 | 7.723931 | 21928.59 | 112.7345 | 18.36777 | 7.80143 | 1.303602 | 24.31452 | 2638.724 | BDL | 1.614979 | 6.082841 | 319.435 | 12.78801 | 192.5402
GJG-1-13-1@5 | 187126.3 | 7.630829 | 21799.99 | 112.0111 | 15.52044 | 2.422001 | 2.395076 | 31.61809 | 2529.629 | 0.008288872 | 2.207284 | 4.938343 | 314.0882 | 18.05511 | 194.5549
GJG-1-13-1@6 | 187533.2 | 7.570592 | 21159.11 | 119.9345 | 10.69138 | 4.009241 | 0.910702 | 16.29546 | 2540.444 | 0.01817437 | 1.260122 | 0.8558452 | 307.1774 | 9.304647 | 202.4949
GJ-N7-22-1@1 | 182643 | 4.900698 | 10503.56 | 23.5798 | 4338.616 | 17.00521 | 2.533022 | 42.05131 | 3810.977 | 1.396466 | 12.33201 | 15.18195 | 450.267 | 119.8175 | 181.9438
GJ-N7-22-1@2 | 182935.4 | 3.111003 | 10556.95 | 31.4061 | 4726.265 | 26.74386 | 0.8159121 | 52.66681 | 3808.077 | 1.673643 | 158.2696 | 82.5923 | 399.0209 | 139.7971 | 185.4396
GJ-N7-22-1@3 | 183245.7 | 4.856685 | 12637.62 | 46.63677 | 4953.5 | 0.5566609 | 0.575303 | 25.13265 | 3848.495 | 1.122189 | 35.44692 | 7.847859 | 359.2339 | 68.17917 | 232.6827
GJ-N7-22-1@4 | 184950.7 | BDL | 10682.83 | 42.45294 | 7678.779 | 26.16094 | 0.7677718 | 34.91248 | 3616.463 | 1.372034 | 75.03034 | 24.43481 | 525.7763 | 141.5997 | #
GJ-N7-22-1@5 | 184201.8 | BDL | 11082.08 | 34.23417 | 7422.72 | 49.64783 | 0.7982215 | 59.89433 | 3658.314 | 2.240556 | 275.9334 | 68.69189 | 541.2229 | 192.9303 | #
GJ-N7-22-1@6 | 190873.2 | 317.8651 | 12783 | 32.2617 | 4324.877 | 46.07932 | 0.9692177 | 126.7301 | 4079.156 | 2.480042 | 329.8802 | 223.3123 | 421.5219 | 431.7181 | 219.417
GT-N7-18-Z-1@1 | 199459 | 14.08398 | 21703.85 | 64.43563 | 1035.665 | 37.82967 | 0.5025337 | 29.91893 | 3162.446 | 0.2973465 | 19.16832 | 25.53952 | 381.2739 | 60.9947 | 207.2213
GT-N7-18-Z-1@2 | 202166.8 | 479.1925 | 29260.69 | 63.0653 | 3343.212 | 23.62096 | 1.260702 | 41.88852 | 3069.472 | 0.420765 | 32.37141 | 25.16378 | 312.2509 | 135.6377 | 236.5901
GT-N7-18-Z-1@3 | 199658.9 | 15.11696 | 24218.93 | 94.50438 | 848.508 | 108.5349 | 2.729066 | 34.60886 | 3322.094 | 0.3011697 | 5.648716 | 9.604912 | 410.0413 | 61.33099 | 181.0201
GT-N7-18-Z-1@4 | 210548.5 | 171.1761 | 18561.24 | 130.8859 | 4104.806 | 10.39441 | 1.196432 | 664.3274 | 3905.023 | 0.8641934 | 183.8369 | 621.3831 | 523.6881 | 228.9355 | 236.7297
GJ-1-3-2@1 | 208496.4 | 20.90965 | 26468.94 | 131.2181 | 253.5197 | 44.86738 | 1.252554 | 70.65382 | 3530.012 | 0.03752259 | 6.325674 | 20.14587 | 411.5815 | 73.39117 | 191.9678
GJ-1-3-2@2 | 199787.8 | 18.17627 | 22678.54 | 96.47545 | 699.0609 | 14.47578 | 0.9014644 | 27.34197 | 3300.52 | 0.3363473 | 4.184672 | 3.287579 | 397.6994 | 54.02061 | 214.7685
GJ-1-3-2@3 | 201205.5 | 44.21854 | 18370.69 | 143.4357 | 3755.252 | 18.3941 | 1.159291 | 148.6007 | 2926.446 | 1.506045 | 89.91757 | 96.10014 | 468.3599 | 868.2135 | 223.7924
Sp2 n = 31
GJ-1-3-2@4 | 182839.4 | 10.5885 | 33732.03 | 105.8957 | 151.2299 | 37.67693 | 0.8041944 | 31.45685 | 3472.68 | BDL | 1.607256 | 15.0754 | 749.3599 | 14.11828 | 192.3591
GJ-1-3-2@5 | 187450.4 | 13.77581 | 31351.22 | 93.89099 | 73.27756 | 2.633249 | 1.553043 | 29.84813 | 3676.224 | BDL | 0.9981356 | 19.06326 | 743.6058 | 50.89485 | 212.7771
GJ-1-3-2@6 | 196313.2 | 10.70681 | 31873.95 | 108.6963 | 47.08278 | 28.59075 | 2.246115 | 36.69303 | 3889.876 | BDL | 2.391042 | 15.08444 | 654.9226 | 25.29089 | 183.0374
GT-N7-18-Z-1@5 | 202378.3 | 16.19383 | 19500.64 | 129.8504 | 2652.699 | 49.01325 | 1.033367 | 84.4841 | 2848.144 | 1.082782 | 46.13073 | 39.8605 | 429.23 | 59.87022 | 202.9906
GT-N7-18-Z-1@6 | 203183.2 | 11.54074 | 19501.29 | 128.2519 | 251.1237 | 50.91837 | 0.9730845 | 29.36363 | 2866.681 | 0.8239478 | 2.01322 | 5.475727 | 409.8282 | 20.81012 | 198.4118
GJG-1-36J-1-SP@1 | 154789.9 | 6.219811 | 21866.45 | 356.7757 | 59.65909 | 16.38644 | 0.9413747 | 3.874382 | 3740.941 | 0.2933168 | 1.117262 | 1.269609 | 435.2517 | 31.74183 | 201.8284
GJG-1-36J-1-SP@2 | 155227.6 | 6.052353 | 21354.82 | 358.4274 | 145.0534 | 12.40763 | 0.4182179 | 2.867562 | 3648.599 | 0.3623146 | 9.870401 | 6.209823 | 439.4525 | 22.14564 | 213.8264
GJG-1-36J-1-SP@3 | 157442.7 | 5.927952 | 20751.4 | 357.756 | 358.7556 | 9.478528 | 1.048643 | 4.347077 | 3505.334 | 0.5259157 | 49.57948 | 17.52157 | 436.0428 | 31.82279 | 208.6028
GJG-1-36J-1-SP@4 | 192738.7 | 5.359322 | 22378.29 | 329.7909 | 42.16433 | 16.81375 | 1.777609 | 12.69177 | 3663.195 | 0.2744374 | 2.038077 | 3.445797 | 514.9927 | 8.222012 | 193.3093
GJG-1-36J-1-SP@5 | 192842.4 | 5.473356 | 22409.96 | 336.8716 | 47.05969 | 15.09587 | 1.62762 | 12.46877 | 3727.153 | 0.351041 | 7.541045 | 0.8448508 | 502.773 | 26.82581 | 196.5717
GJG-1-36J-1-SP@6 | 196500.3 | 5.447871 | 22548.34 | 336.4357 | 48.28384 | 17.00961 | 1.879751 | 14.49712 | 3685.85 | 0.4663724 | 5.73511 | 2.730553 | 503.7346 | 16.59056 | 195.2652
GJG-1-5-1-SP@1 | 151389.2 | 44.49078 | 21977.47 | 322.7425 | 98.88442 | 67.08301 | 1.593881 | 9.190289 | 3509.606 | 1.30407 | 11.87978 | 11.29284 | 477.0174 | 17.42434 | 208.2757
GJG-1-5-1-SP@2 | 152853.7 | 5.736957 | 22062.01 | 339.4442 | 278.0317 | 38.9078 | 6.310014 | 6.931431 | 3717.552 | 1.669034 | 194.8165 | 1.194268 | 481.9264 | 5.144959 | 182.2371
GJG-1-5-1-SP@3 | 151538 | 5.617079 | 21882.16 | 340.7588 | 215.6553 | 72.39447 | 16.2122 | 10.01796 | 3721.07 | 1.083481 | 85.37217 | 6.512213 | 493.1839 | 7.31676 | 163.7966
GJG-1-5-1-SP@4 | 153884.2 | 5.813483 | 22635.71 | 357.079 | 435.7244 | 40.46347 | 9.019856 | 8.666077 | 3921.363 | 2.123085 | 329.3505 | 1.70757 | 496.9699 | 5.510845 | 179.7669
GJG-1-5-1-SP@5 | 156286.6 | 6.67783 | 23211.55 | 362.8822 | 509.0179 | 44.97033 | 3.962151 | 9.479598 | 3963.631 | 2.447431 | 400.1783 | 4.400262 | 559.5051 | 14.05659 | 189.4592
GJG-1-5-1-SP@6 | 157459 | 20.0786 | 23451.21 | 360.8586 | 203.5638 | 53.28674 | 7.202304 | 10.88338 | 3810.01 | 8.359318 | 1787.525 | 5.879732 | 522.7767 | 32.27643 | 198.5722
GJ-S1-11-1@1 | 199148.3 | 13.48233 | 15179.09 | 122.4989 | 1355.976 | 7.189757 | 1.119941 | 88.24146 | 3055.963 | 1.571799 | 58.71282 | 58.5711 | 545.3091 | 1081.428 | 219.3889
GJ-S1-11-1@2 | 199321.7 | 10.8388 | 19400.44 | 127.9909 | 1341.259 | 13.66599 | 1.392635 | 55.94711 | 2872.736 | 1.256261 | 5.712554 | 23.44987 | 457.4156 | 60.12267 | 209.3123
GJ-S1-11-1@3 | 205389.5 | 21.26182 | 28208.71 | 106.3802 | 184.318 | 30.0499 | 1.193109 | 41.20066 | 3085.029 | BDL | 2.425541 | 20.47562 | 440.2993 | 19.54672 | 194.7482
GJ-S1-11-1@4 | 190817.4 | 12.40018 | 21399.25 | 86.56767 | 45.24167 | 4.950239 | 0.9954022 | 14.46781 | 3000.229 | 0.01898978 | 0.7501474 | 0 | 389.4854 | 5.943326 | 205.2003
GJ-S1-11-1@5 | 197667.5 | 11.14641 | 31100.98 | 105.9568 | 149.8367 | 79.96743 | 1.018811 | 30.48386 | 3768.755 | BDL | 1.303711 | 5.812359 | 659.21 | 30.4152 | 181.7934
GJ-S1-11-1@6 | 197829 | 9.852021 | 29554.85 | 101.7471 | 631.5913 | 37.7306 | 2.51636 | 42.69358 | 3689.552 | 0.05228165 | 3.429089 | 24.74453 | 670.2727 | 46.76144 | 183.7719
GTG-1-2-1L@1 | 193065.9 | 13.42563 | 22027.23 | 90.12931 | 182.1773 | 1.922592 | 1.082879 | 25.35165 | 2868.778 | BDL | 1.590618 | 3.019902 | 355.8924 | 12.03853 | 213.8358
GTG-1-2-1L@2 | 203823.2 | 14.41111 | 29547.75 | 122.9903 | 858.1553 | 5.461685 | 0.8551039 | 27.61275 | 3835.427 | 0.03416107 | 2.969948 | 3.417526 | 422.8624 | 24.84819 | 215.2083
GTG-1-2-1L@3 | 205613.9 | 16.00721 | 32803.65 | 127.3376 | 645.2247 | 4.687846 | 0.7516848 | 15.89516 | 3859.438 | BDL | 2.143488 | 2.764798 | 428.6641 | 8.977846 | 216.6866
GTG-1-2-1L@4 | 204862.6 | 15.59535 | 32203.67 | 127.868 | 1327.43 | 37.666 | 0.8781782 | 52.60767 | 3696.09 | 0.02226771 | 3.119005 | 14.52444 | 366.4257 | 27.31779 | 195.1403
GTG-1-2-1L@5 | 197749.3 | 318.0813 | 29133.67 | 71.72528 | 2512.881 | 67.78901 | 65.8076 | 50.14366 | 3096.936 | 0.8478922 | 140.4398 | 29.66431 | 377.9795 | 111.8103 | 185.3274
GTG-1-2-1L@6 | 205646.8 | 17.75094 | 32714.5 | 127.3898 | 669.297 | 35.41078 | 1.776853 | 36.04112 | 3732.689 | 0.03721966 | 3.449802 | 10.0067 | 370.0161 | 22.30839 | 192.6267
GJ-S1-5-2-1@1 | 196342.9 | 10.46868 | 31121.82 | 99.59931 | 73.23128 | 60.20549 | 1.983132 | 37.60377 | 3783.86 | 0.02372719 | 1.495309 | 8.370738 | 641.7038 | 27.68073 | 178.1193
GJ-S1-5-2-1@2 | 196290 | 10.27233 | 31038.13 | 105.9814 | 26.14209 | 6.497346 | 1.253799 | 23.47929 | 3886.838 | 0.04460561 | 2.147321 | 10.37989 | 655.4443 | 20.17868 | 209.6631
Sp3 n = 34
GJ-S1-5-2-1@3 | 202980.9 | 15.78592 | 21135.23 | 129.7493 | 1003.405 | 101.5813 | 29.03089 | 66.36285 | 2899.276 | 0.8699497 | 12.54176 | 26.5664 | 414.2919 | 44.89618 | 160.4695
GJ-S1-5-2-1@4 | 190325.9 | 12.88514 | 20918.17 | 84.02191 | 525.3242 | 364.0071 | 141.3114 | 74.61887 | 2873.186 | 0.08738177 | 14.80755 | 25.33619 | 368.9046 | 10.52879 | 117.5119
GJ-S1-5-2-1@5 | 191160.6 | 14.06927 | 22063.61 | 86.74723 | 315.431 | 205.4141 | 25.34374 | 57.7861 | 2894.948 | BDL | 2.032838 | 7.388418 | 363.2923 | 20.94534 | 132.738
GJ-S1-5-2-1@6 | 191525.9 | 14.12521 | 22137.96 | 86.59106 | 182.3119 | 187.8171 | 204.1416 | 36.19645 | 2813.777 | BDL | 1.332218 | 6.645818 | 353.4955 | 8.737314 | 112.8212
GJG-1-36-1-SP@1 | 154280.9 | 6.377499 | 22196.34 | 377.4435 | 733.2785 | 514.1412 | 78.26619 | 7.26865 | 3902.318 | 0.4701691 | 91.55901 | 6.108725 | 433.2454 | 6.439971 | 123.0671
GJG-1-36-1-SP@2 | 155109.4 | 6.052351 | 21887.88 | 367.4041 | 629.83 | 346.5578 | 54.02755 | 6.071415 | 3700.872 | 0.7618675 | 161.6528 | 7.17225 | 436.7002 | 12.71502 | 133.1247
GJG-1-36-1-SP@3 | 132374.1 | 4.953371 | 18070.96 | 299.6167 | 272.7514 | 57.49698 | 14.79527 | 3.302886 | 3041.89 | 0.2461941 | 16.42894 | 6.117823 | 379.5074 | 24.84849 | 156.4969
GJG-1-36-1-SP@4 | 192755.8 | 5.469693 | 22440.82 | 334.7297 | 742.053 | 464.7418 | 132.7823 | 29.90074 | 3666.678 | 0.3834402 | 42.62997 | 7.742834 | 521.0815 | 13.88714 | 116.6072
GJG-1-36-1-SP@5 | 199819.3 | 4.79945 | 22746.9 | 343.0323 | 369.9698 | 294.0779 | 29.59902 | 25.91434 | 3639.414 | 0.1514572 | 9.751686 | 6.021735 | 531.4973 | 19.39272 | 130.3694
GJG-1-36-1-SP@6 | 199607 | 5.809643 | 23015.1 | 369.0184 | 561.1503 | 349.2019 | 108.3575 | 24.0719 | 3509.916 | 0.2538247 | 27.15344 | 5.96614 | 528.5613 | 10.23992 | 120.2347
GJ-N1-3-1@1 | 201914.6 | 3.62767 | 15539.59 | 66.58555 | 779.9576 | 108.8188 | 417.4468 | 88.0775 | 2522.702 | 0.09312787 | 21.47152 | 17.07781 | 499.8246 | 23.8069 | 101.6908
GJ-N1-3-1@2 | 202575 | 4.538905 | 15742.72 | 78.49929 | 110.3736 | 87.70893 | 156.1424 | 65.62977 | 2576.701 | 0.04179619 | 7.775657 | 28.38159 | 524.1923 | 34.94051 | 111.9272
GJ-N1-3-1@3 | 202183 | 8.392534 | 16457.82 | 77.75145 | 83.0641 | 74.03354 | 347.8562 | 64.79476 | 2568.062 | BDL | 2.067411 | 11.14657 | 516.5432 | 19.8778 | 106.9912
GJ-N1-3-1@4 | 204313.8 | 6.171546 | 16877.71 | 84.59736 | 728.3868 | 73.04484 | 472.8278 | 73.62655 | 2625.498 | 0.06295702 | 11.24496 | 40.1021 | 509.7966 | 10.16848 | 108.4134
GJ-N1-3-1@5 | 204294.8 | 7.923141 | 17048.66 | 86.86259 | 595.9123 | 52.65332 | 331.0818 | 62.1127 | 2676.742 | 0.03663868 | 4.59357 | 10.52314 | 471.3441 | 10.31973 | 115.3592
GJ-N1-3-1@6 | 204980.3 | 8.667927 | 17011.21 | 86.19869 | 769.0563 | 38.99215 | 443.8079 | 103.4348 | 2645.3 | 0.06188193 | 12.53694 | 60.48154 | 482.4688 | 22.10319 | 118.845
GJ-S1-3B-1@1 | 183407.1 | 11.00702 | 33038.93 | 94.32742 | 356.6141 | 52.92429 | 269.9991 | 27.04451 | 3498.696 | BDL | 6.489048 | 8.751772 | 779.3096 | 12.82184 | 128.3681
GJ-S1-3B-1@2 | 185036 | 27.64264 | 33990.78 | 98.46058 | 518.5461 | 62.11391 | 220.3689 | 50.18482 | 3415.207 | 0.07979046 | 21.31628 | 27.63877 | 744.6933 | 17.16355 | 142.5208
GJ-S1-3B-1@3 | 182208.4 | 10.57561 | 33578.06 | 103.9688 | 295.5154 | 264.1257 | 110.9398 | 37.36068 | 3471.397 | BDL | 2.278822 | 3.606822 | 762.6186 | 4.30655 | 121.2166
GJ-S1-3B-1@4 | 183436.1 | 7.818552 | 21771.84 | 115.9153 | 69.31651 | 24.22898 | 166.7351 | 45.0114 | 2544.934 | BDL | 2.219256 | 9.071488 | 320.9681 | 25.70779 | 129.4058
GJ-S1-3B-1@5 | 186817.1 | 10.40552 | 33025.98 | 104.46 | 167.2367 | 90.21666 | 1.393389 | 35.9611 | 3545.63 | BDL | 1.308214 | 16.34217 | 717.115 | 20.09379 | 176.6083
GJ-S1-3B-1@6 | 185405.5 | 15.03245 | 33379.67 | 97.3534 | 737.8816 | 27.11879 | 109.3184 | 64.3643 | 3381.242 | 0.05068129 | 12.06388 | 37.00815 | 655.0739 | 46.13964 | 153.2847
GJ-S1-3J-1@1 | 195807.2 | 10.99152 | 31799.23 | 106.3229 | 264.5791 | 147.9434 | 11.28419 | 43.51709 | 3891.549 | BDL | 1.963207 | 14.3857 | 686.9684 | 28.23969 | 149.32
GJ-S1-3J-1@2 | 187599.1 | 13.35043 | 31217.99 | 99.3813 | 424.6469 | 38.22913 | 17.72457 | 37.31836 | 3712.832 | BDL | 1.333586 | 17.1203 | 683.7369 | 737.0018 | 160.2978
GJ-S1-3J-1@3 | 186695.9 | 12.8525 | 29667.02 | 97.25126 | 759.5123 | 38.10799 | 330.571 | 45.67905 | 3597.918 | BDL | 1.268435 | 26.46413 | 677.1167 | 47.22747 | 127.5237
GJ-S1-3J-1@4 | 187444.4 | 14.17159 | 30302.97 | 109.0732 | 2433.395 | 36.55532 | 2.980006 | 55.04884 | 3730.053 | 0.0135428 | 1.659077 | 16.37962 | 747.3648 | 58.68832 | 178.6452
GJ-S1-3J-1@5 | 189838.9 | 15.83645 | 32804.81 | 121.9637 | 684.0944 | 77.78771 | 280.2511 | 48.20619 | 3688.586 | 0.0292534 | 8.485709 | 35.8944 | 707.3695 | 14.32266 | 129.7233
GJ-S1-3J-1@6 | 189926.6 | 14.74089 | 29705.92 | 123.9334 | 1146.18 | 21.67684 | 5.387429 | 53.59691 | 3525.26 | BDL | 5.727832 | 39.85111 | 565.1887 | 82.74144 | 179.9975
GTG-1-2-1S@1 | 198808.1 | 15.05844 | 23692.01 | 76.86663 | 645.6095 | 77.09838 | 63.45942 | 28.15696 | 3280.761 | 0.2315781 | 4.689688 | 10.1463 | 359.8537 | 52.78091 | 150.4766
GTG-1-2-1S@2 | 206917.1 | 21.47717 | 29408.6 | 123.9069 | 42.78822 | 34.78942 | 621.5406 | 28.46692 | 3219.23 | BDL | 2.484781 | 8.306199 | 446.2365 | 18.30823 | 127.0576
GTG-1-2-1S@3 | 209236.7 | 21.36591 | 28020.23 | 125.1412 | 235.1665 | 86.25133 | 118.4717 | 36.1225 | 3353.704 | BDL | 2.975024 | 12.17696 | 464.1916 | 15.57526 | 134.2376
GTG-1-2-1S@4 | 209676.5 | 21.86134 | 27137.96 | 130.0877 | 259.8827 | 75.9625 | 25.21872 | 51.91853 | 3496.745 | BDL | 5.040697 | 20.52132 | 448.3521 | 28.08216 | 152.579
GTG-1-2-1S@5 | 204877 | 15.43767 | 31572.35 | 126.7449 | 2791.9 | 233.9528 | 107.071 | 123.4445 | 3714.616 | 0.5747213 | 130.5851 | 77.46537 | 383.8864 | 40.17236 | 143.3781
GTG-1-2-1S@6 | 209532.9 | 19.21041 | 25872.08 | 133.5781 | 363.183 | 22.7484 | 22.44998 | 33.25245 | 3686.82 | 0.03827381 | 3.421371 | 10.29273 | 419.9256 | 143.386 | 167.6442
BDL means concentration low than detection limits