## Sphalerite
Appendix Table S1 Raw data for trace elements of sulfides by (LA)‒ICP‒MS
Number | Comment | Duration (s) | InternalStandard_Zn_mean | S34_ppm_mean | S34_ppm_2SE(int) | S34_ppm_LOD_Pettke | V51_ppm_mean | V51_ppm_2SE(int) | V51_ppm_LOD_Pettke | Cr53_ppm_mean | Cr53_ppm_2SE(int) | Cr53_ppm_LOD_Pettke | Mn55_ppm_mean | Mn55_ppm_2SE(int) | Mn55_ppm_LOD_Pettke | Fe57_ppm_mean | Fe57_ppm_2SE(int) | Fe57_ppm_LOD_Pettke | Co59_ppm_mean | Co59_ppm_2SE(int) | Co59_ppm_LOD_Pettke | Ni60_ppm_mean | Ni60_ppm_2SE(int) | Ni60_ppm_LOD_Pettke | Cu63_ppm_mean | Cu63_ppm_2SE(int) | Cu63_ppm_LOD_Pettke | Ga71_ppm_mean | Ga71_ppm_2SE(int) | Ga71_ppm_LOD_Pettke | Ge73_ppm_mean | Ge73_ppm_2SE(int) | Ge73_ppm_LOD_Pettke | As75_ppm_mean | As75_ppm_2SE(int) | As75_ppm_LOD_Pettke | Se77_ppm_mean | Se77_ppm_2SE(int) | Se77_ppm_LOD_Pettke | Ag107_ppm_mean | Ag107_ppm_2SE(int) | Ag107_ppm_LOD_Pettke | Cd111_ppm_mean | Cd111_ppm_2SE(int) | Cd111_ppm_LOD_Pettke | In115_ppm_mean | In115_ppm_2SE(int) | In115_ppm_LOD_Pettke | Sn118_ppm_mean | Sn118_ppm_2SE(int) | Sn118_ppm_LOD_Pettke | Sb121_ppm_mean | Sb121_ppm_2SE(int) | Sb121_ppm_LOD_Pettke | Te125_ppm_mean | Te125_ppm_2SE(int) | Te125_ppm_LOD_Pettke | Tl205_ppm_mean | Tl205_ppm_2SE(int) | Tl205_ppm_LOD_Pettke | Pb208_ppm_mean | Pb208_ppm_2SE(int) | Pb208_ppm_LOD_Pettke
101A-2@L3 |  | 35 | 65 | 166393.6 | 922.8387 | 275.4875 | BelowLOD | 0.02652549 | 0.1210184 | BelowLOD | 1.039806 | 3.802361 | 319.2059 | 6.479939 | 0.2564983 | 282.4389 | 14.15917 | 8.127828 | 0.2594341 | 0.08483523 | 0.2380099 | BelowLOD | 0.00916281 | 0.5304131 | 1045.365 | 101.533 | 0.3025737 | 66.29795 | 0.8371331 | 0.008168623 | 122.6816 | 8.623283 | 0.07361671 | 433.7576 | 104.2234 | 2.04926 | BelowLOD | 0.6284524 | 1.749221 | 30.16506 | 2.2964 | 0.008702674 | 1005.67 | 6.626587 | 0.3103145 | 165.987 | 1.109457 | 0.001823603 | 7.639667 | 0.4153244 | 0.223445 | 453.6172 | 50.32018 | 0.2397262 | BelowLOD | 0.1839336 | 0.4790549 | 0.007473856 | 0.003558814 | 0.001368155 | 38.09085 | 0.9656429 | 0.01578031
101A-2@L5 |  | 35 | 65 | 165596.2 | 699.4311 | 270.3658 | BelowLOD | 0.01548644 | 0.1231515 | BelowLOD | 1.225082 | 3.759733 | 356.532 | 3.020805 | 0.2487611 | 531.3414 | 15.8556 | 7.995454 | 0.9392696 | 0.1227745 | 0.233724 | BelowLOD | 0.006502408 | 0.5239939 | 1880.903 | 47.7325 | 0.2979148 | 84.41643 | 2.743475 | 0.008391011 | 213.3011 | 4.511475 | 0.07228548 | 111.4844 | 4.103263 | 2.071057 | BelowLOD | 0.5395293 | 1.675081 | 37.49115 | 1.259522 | 0.008666344 | 991.5184 | 6.95663 | 0.3004468 | 181.6054 | 1.098837 | 0.001875102 | 8.785411 | 0.3783877 | 0.2229353 | 895.1338 | 27.44807 | 0.2399102 | BelowLOD | 0.1244555 | 0.4656896 | BelowLOD | 0 | 0.001393052 | 75.78087 | 3.890204 | 0.01593577
101A-2@L6 |  | 35 | 65 | 166929.2 | 689.9845 | 280.6359 | BelowLOD | 0.02082076 | 0.1311684 | BelowLOD | 1.13133 | 3.928446 | 351.9175 | 2.897653 | 0.2561703 | 462.6012 | 16.08487 | 8.332291 | 0.8010452 | 0.1143282 | 0.2421491 | BelowLOD | 0.006776489 | 0.5459901 | 1291.62 | 25.40215 | 0.3116196 | 55.9256 | 1.213768 | 0.008982703 | 162.2424 | 4.505595 | 0.07524772 | 68.31763 | 2.593685 | 2.193988 | BelowLOD | 0.5504958 | 1.72422 | 26.70437 | 1.215545 | 0.009121015 | 1034.177 | 6.800189 | 0.3091679 | 204.5478 | 1.123947 | 0.002009875 | 5.702979 | 0.2606104 | 0.2343771 | 530.8242 | 10.23983 | 0.2525247 | BelowLOD | 0.1956065 | 0.4828747 | 0.001553309 | 0.001680831 | 0.001483423 | 44.71228 | 1.201159 | 0.01687655
101A-3@L7 |  | 35 | 65 | 166578.7 | 739.2537 | 295.2876 | BelowLOD | 0.02029549 | 0.1421925 | BelowLOD | 1.282869 | 4.169763 | 344.3328 | 2.789337 | 0.2673172 | 489.4585 | 17.05481 | 8.820365 | BelowLOD | 0.0890254 | 0.2541137 | BelowLOD | 0.006125028 | 0.5770759 | 1809.484 | 62.6488 | 0.3315957 | 59.03641 | 1.290127 | 0.009788284 | 158.1614 | 6.661979 | 0.07955379 | 116.1261 | 5.399834 | 2.36252 | BelowLOD | 0.6113831 | 1.804205 | 37.57298 | 1.855322 | 0.009766409 | 997.7806 | 7.623969 | 0.3223569 | 277.4645 | 3.948102 | 0.002193897 | 5.091716 | 0.6793405 | 0.2503832 | 915.3259 | 40.24154 | 0.270041 | BelowLOD | 0.1853694 | 0.5087551 | BelowLOD | 0.0009362401 | 0.001607286 | 101.3378 | 4.066952 | 0.01816833
101A-3@L10 |  | 35 | 65 | 163505.3 | 823.0768 | 294.1635 | BelowLOD | 0.002480105 | 0.1707092 | BelowLOD | 1.212558 | 4.652274 | 334.8179 | 2.36416 | 0.2639883 | 586.5397 | 52.79203 | 9.658093 | BelowLOD | 0.08520877 | 0.2531977 | BelowLOD | 0.006229967 | 0.6088426 | 1374.903 | 38.30586 | 0.372713 | 97.92097 | 1.367304 | 0.01194166 | 194.8178 | 6.696001 | 0.08584178 | 56.38529 | 2.711353 | 2.669234 | BelowLOD | 0.5593319 | 1.884584 | 30.84706 | 0.9968985 | 0.01118576 | 984.4382 | 6.667661 | 0.3135525 | 472.9015 | 3.130444 | 0.002712009 | 17.82584 | 0.682141 | 0.2773453 | 333.077 | 19.57966 | 0.2999606 | BelowLOD | 0.2024068 | 0.5368237 | 0.01617508 | 0.006495525 | 0.001916373 | 27.99284 | 1.075043 | 0.02051614
101A-3@L11 |  | 35 | 65 | 160793.7 | 701.5707 | 283.6558 | BelowLOD | 0.002336322 | 0.1667091 | BelowLOD | 1.293899 | 4.63448 | 335.5692 | 2.437615 | 0.2583205 | 653.0139 | 20.34208 | 9.583346 | 0.2780218 | 0.09211982 | 0.2463181 | BelowLOD | 0.005799151 | 0.5976549 | 1572.645 | 26.64333 | 0.3681916 | 154.5967 | 1.706109 | 0.01160975 | 395.044 | 12.14391 | 0.08485979 | 21.70465 | 1.406906 | 2.581658 | BelowLOD | 0.567853 | 1.86676 | 18.98104 | 0.6084237 | 0.01099453 | 959.3191 | 7.03308 | 0.3050048 | 552.0434 | 3.536038 | 0.00263776 | 23.96748 | 1.180796 | 0.2707316 | 58.95587 | 3.191189 | 0.2928116 | BelowLOD | 0.1376694 | 0.5272532 | 0.01272088 | 0.00547241 | 0.001869705 | 38.02841 | 4.087459 | 0.01984115
101A-3@L13 |  | 35 | 65 | 157894.2 | 664.045 | 278.5354 | BelowLOD | 0.00237606 | 0.1644557 | BelowLOD | 1.208566 | 4.777129 | 341.7104 | 2.315317 | 0.2605758 | 858.5852 | 24.76037 | 9.819828 | 1.879312 | 0.1929215 | 0.2456376 | BelowLOD | 0.006059114 | 0.6025904 | 1254.816 | 37.96853 | 0.3734719 | 115.3957 | 1.65279 | 0.011348 | 64.32311 | 4.483948 | 0.08667293 | 36.21212 | 3.324847 | 2.523257 | BelowLOD | 0.5875925 | 1.918311 | 14.44716 | 1.236068 | 0.01103173 | 971.9851 | 7.216404 | 0.3048423 | 678.7548 | 3.138322 | 0.002576343 | 130.4783 | 3.847455 | 0.269281 | 208.6368 | 17.98233 | 0.2911657 | BelowLOD | 0.1484385 | 0.532907 | BelowLOD | 0 | 0.001843096 | 14.5179 | 1.375937 | 0.01937888
101A-3@L14 |  | 35 | 65 | 157184.9 | 708.0784 | 282.118 | BelowLOD | 0.01757607 | 0.166272 | BelowLOD | 1.168699 | 4.951478 | 347.8398 | 2.419273 | 0.2676756 | 861.847 | 23.69544 | 10.1475 | 2.562355 | 0.2044829 | 0.2507241 | BelowLOD | 0.006689395 | 0.6178594 | 1804.021 | 23.59294 | 0.3838809 | 223.3061 | 3.224742 | 0.0114176 | 59.54614 | 3.737755 | 0.08958521 | 88.74356 | 3.074547 | 2.545521 | BelowLOD | 0.5126973 | 1.990268 | 17.5522 | 0.6013073 | 0.01127044 | 984.467 | 6.466781 | 0.3117801 | 720.398 | 3.393784 | 0.002590207 | 89.72606 | 2.147925 | 0.2741054 | 588.4403 | 17.90913 | 0.2963044 | BelowLOD | 0.2164337 | 0.5478375 | BelowLOD | 0 | 0.001863305 | 74.80462 | 5.820527 | 0.01953576
101A-3@L15 |  | 35 | 65 | 155140.6 | 729.8685 | 276.0744 | BelowLOD | 0.002385013 | 0.1621834 | BelowLOD | 1.230234 | 4.950652 | 348.3056 | 2.513504 | 0.2655227 | 694.63 | 20.27697 | 10.11482 | 2.303554 | 0.2376862 | 0.2471042 | BelowLOD | 0.00636868 | 0.6113338 | 2308.554 | 50.96913 | 0.3808507 | 420.4561 | 10.2283 | 0.01108568 | 119.6886 | 4.910017 | 0.08947296 | 118.9712 | 7.201451 | 2.481619 | BelowLOD | 0.5836045 | 1.99543 | 28.43614 | 0.7023435 | 0.01111447 | 998.7444 | 7.516975 | 0.3080506 | 561.7592 | 3.393709 | 0.002512763 | 41.78079 | 1.941666 | 0.2694608 | 848.0631 | 43.76434 | 0.2911814 | BelowLOD | 0.2012627 | 0.5441974 | 0.02205733 | 0.007426197 | 0.001817658 | 82.06624 | 9.742652 | 0.01902539
101A-4@L17 |  | 35 | 65 | 151506.6 | 646.0934 | 275.1227 | BelowLOD | 0.002686084 | 0.1604417 | BelowLOD | 1.230934 | 5.113919 | 371.9359 | 2.608333 | 0.270717 | 527.5194 | 19.42076 | 10.38388 | 2.296121 | 0.2013377 | 0.2489076 | BelowLOD | 0.007228501 | 0.6195931 | 779.3145 | 45.34518 | 0.3890202 | 41.13499 | 2.413477 | 0.01088625 | 15.01221 | 1.591248 | 0.09284655 | 49.65847 | 3.580923 | 2.464891 | BelowLOD | 0.4647218 | 2.084349 | 13.73831 | 0.7313524 | 0.01123539 | 1001.009 | 6.27523 | 0.3122423 | 249.1786 | 1.180862 | 0.002463437 | 4.788264 | 0.2554862 | 0.2710825 | 449.1981 | 32.1679 | 0.2926471 | BelowLOD | 0.1990174 | 0.5588358 | 0.01114782 | 0.004995582 | 0.001799319 | 121.9382 | 6.458888 | 0.018835
101A-4@L19 |  | 35 | 65 | 140990.9 | 576.9487 | 280.848 | BelowLOD | 0.002647781 | 0.1674004 | BelowLOD | 1.319328 | 5.323611 | 367.1412 | 2.840653 | 0.2746145 | 516.9044 | 16.55758 | 10.60323 | 2.504322 | 0.1939023 | 0.2491075 | BelowLOD | 0.007205573 | 0.624451 | 1352.284 | 93.36332 | 0.4218828 | 28.47841 | 0.8260707 | 0.011426 | 49.51294 | 5.228908 | 0.1064865 | 108.8787 | 10.1199 | 2.735325 | BelowLOD | 0.6143645 | 2.361788 | 21.116 | 1.587816 | 0.01222249 | 967.1765 | 5.795154 | 0.3202421 | 260.4535 | 3.31362 | 0.002584554 | 0.9516419 | 0.1255115 | 0.2937839 | 855.0018 | 67.53028 | 0.3152062 | BelowLOD | 0.1623303 | 0.6258273 | 0.0213402 | 0.007318837 | 0.001887829 | 219.7753 | 17.74408 | 0.0203523
101B-2@L26 |  | 35 | 65 | 139583 | 654.7046 | 291.7576 | BelowLOD | 0.00262806 | 0.180214 | BelowLOD | 1.663084 | 5.40718 | 344.4505 | 2.659183 | 0.2771913 | 937.2825 | 57.25076 | 10.68494 | 1.677683 | 0.2287702 | 0.2526376 | BelowLOD | 0.04388917 | 0.6319848 | 1437.864 | 24.82688 | 0.4488205 | 87.835 | 2.771033 | 0.01245831 | 100.1285 | 3.656813 | 0.1153086 | 112.9623 | 3.921824 | 3.082612 | BelowLOD | 0.542483 | 2.516432 | 30.91606 | 0.9974896 | 0.0132234 | 899.0495 | 6.813457 | 0.3270238 | 30.94576 | 0.3538554 | 0.002825051 | 1.447594 | 0.1505921 | 0.3182994 | 1022.218 | 17.05654 | 0.3398277 | BelowLOD | 0.2071075 | 0.6758986 | 0.05758358 | 0.01249984 | 0.00203863 | 182.5773 | 4.271884 | 0.02250175
101B-2@L27 |  | 35 | 65 | 137073.5 | 765.0204 | 293.3574 | BelowLOD | 0.002404696 | 0.1846153 | BelowLOD | 2.010018 | 5.383551 | 333.6073 | 2.435476 | 0.2754782 | 887.6293 | 23.59989 | 10.60092 | 1.614967 | 0.1700393 | 0.251738 | BelowLOD | 0.006173605 | 0.6284747 | 1940.189 | 93.10459 | 0.4563789 | 17.4406 | 1.340876 | 0.01283097 | 154.2491 | 4.983423 | 0.1177586 | 137.3118 | 6.439758 | 3.226799 | BelowLOD | 0.3240777 | 2.556052 | 21.23161 | 1.087264 | 0.01355767 | 885.518 | 7.254203 | 0.3261689 | 48.26861 | 0.5531837 | 0.002913667 | 1.529123 | 0.3173103 | 0.3265478 | 1387.888 | 76.90901 | 0.3476343 | BelowLOD | 0.2146198 | 0.6910935 | 0.1470345 | 0.02163305 | 0.002090843 | 223.6909 | 14.43449 | 0.02334132
101B-2@L28 |  | 35 | 65 | 134367.6 | 654.3527 | 292.3195 | BelowLOD | 0.002661688 | 0.1993255 | BelowLOD | 2.213438 | 5.382359 | 323.3551 | 2.579843 | 0.2756968 | 846.6379 | 23.67583 | 10.41999 | 1.825654 | 0.1610167 | 0.2535532 | BelowLOD | 0.006591206 | 0.620279 | 4711.026 | 34.13573 | 0.4827276 | 171.2516 | 6.016944 | 0.01377778 | 443.4964 | 9.410297 | 0.1201664 | 399.0478 | 7.349211 | 3.696487 | BelowLOD | 0.6554165 | 2.687192 | 57.28225 | 1.083546 | 0.01462917 | 861.4291 | 6.664217 | 0.3202897 | 89.92984 | 1.040249 | 0.003147312 | 1.765707 | 0.1914163 | 0.3512419 | 3337.253 | 27.20617 | 0.3667781 | BelowLOD | 0.1954811 | 0.7299538 | 1.569658 | 0.07522521 | 0.002254784 | 1004.814 | 23.51185 | 0.02609958
101B-2@L29 |  | 35 | 65 | 132336.3 | 751.7357 | 285.7438 | BelowLOD | 0.002725325 | 0.1972365 | BelowLOD | 2.020401 | 5.394553 | 325.8545 | 2.396945 | 0.2773143 | 729.8718 | 21.11644 | 10.38968 | 1.198393 | 0.1495759 | 0.2545257 | BelowLOD | 0.006790394 | 0.6167342 | 466.8492 | 7.852169 | 0.4805601 | 75.01227 | 1.420292 | 0.01341231 | 77.65963 | 3.653473 | 0.116002 | 8.507098 | 1.907484 | 3.619788 | BelowLOD | 0.6024284 | 2.677788 | 5.07 | 0.3591648 | 0.01447691 | 894.3098 | 6.79274 | 0.3155929 | 107.1373 | 0.8432147 | 0.003065281 | 13.70475 | 0.4648816 | 0.3462306 | 69.23671 | 9.591953 | 0.3591822 | BelowLOD | 0.2372792 | 0.7178852 | 0.005855725 | 0.004206861 | 0.002223732 | 14.32148 | 2.765435 | 0.02569494
101B-2@L30 |  | 35 | 65 | 133118.3 | 713.4623 | 276.4608 | BelowLOD | 0.002734799 | 0.1918727 | BelowLOD | 1.747312 | 5.344188 | 319.0808 | 2.400953 | 0.2756578 | 556.7996 | 17.7864 | 10.25352 | 1.238863 | 0.1570483 | 0.2523743 | BelowLOD | 0.006787607 | 0.6067985 | 706.0935 | 7.273688 | 0.4709743 | 175.1477 | 1.884069 | 0.01285703 | 70.92077 | 3.28831 | 0.1107914 | 5.989561 | 1.000035 | 3.471645 | BelowLOD | 0.5381456 | 2.628406 | 5.5309 | 0.3313231 | 0.0140863 | 929.0519 | 7.041662 | 0.3079621 | 175.5824 | 1.21379 | 0.002938333 | 50.91166 | 0.9088165 | 0.335741 | 67.76312 | 0.8712073 | 0.34669 | BelowLOD | 0.2310478 | 0.6956693 | BelowLOD | 0 | 0.002156757 | 2.434488 | 0.1616173 | 0.02481092
201B-1@L34 |  | 35 | 65 | 142016.5 | 793.6002 | 201.9854 | BelowLOD | 0.002784582 | 0.1085066 | BelowLOD | 0.5717539 | 1.901907 | 350.7514 | 2.507025 | 0.1292577 | 640.1447 | 14.29579 | 6.653132 | 0.8938106 | 0.09076102 | 0.1362402 | BelowLOD | 0.002583818 | 0.1948006 | 735.1466 | 26.36701 | 0.1651557 | 23.45951 | 0.5218375 | 0.006972287 | 5.206971 | 0.6780286 | 0.6370456 | 16.74945 | 1.795367 | 1.228398 | BelowLOD | 0.6292208 | 1.615059 | 11.68521 | 0.9703393 | 0.04152451 | 975.4603 | 5.188498 | 0.2772328 | 399.601 | 2.363869 | 0.009299836 | 93.84199 | 4.7188 | 0.211893 | 194.016 | 18.94881 | 0.1461825 | BelowLOD | 0.1294425 | 0.4247011 | 0.008537747 | 0.003394097 | 0.008435193 | 191.8691 | 11.02827 | 0.0200032
201B-1@L35 |  | 35 | 65 | 141519.3 | 670.4566 | 202.8586 | BelowLOD | 0.01465839 | 0.1090035 | BelowLOD | 0.61768 | 1.917614 | 348.9774 | 2.736465 | 0.1294213 | 597.7526 | 13.89803 | 6.720536 | 0.5940866 | 0.08460844 | 0.13711 | BelowLOD | 0.002524524 | 0.1964957 | 2840.833 | 82.05554 | 0.1671749 | 84.91592 | 1.622708 | 0.007033699 | 48.06123 | 2.412336 | 0.637047 | 164.7151 | 4.974546 | 1.236412 | BelowLOD | 0.5229472 | 1.640484 | 42.97207 | 1.939988 | 0.04223592 | 984.6381 | 6.250617 | 0.2792665 | 452.2172 | 3.1518 | 0.009445523 | 120.8386 | 5.521989 | 0.2143274 | 1702.901 | 47.49189 | 0.147352 | BelowLOD | 0.1477858 | 0.4301696 | 0.1794518 | 0.01891701 | 0.008526882 | 485.426 | 12.8999 | 0.02019722
201B-1@L36 |  | 35 | 65 | 142913.1 | 799.6326 | 215.7731 | BelowLOD | 0.03832151 | 0.1160496 | BelowLOD | 0.6342477 | 2.046305 | 369.7057 | 2.566889 | 0.1374815 | 1153.501 | 141.8832 | 7.183396 | 0.7131308 | 0.1467662 | 0.1462365 | BelowLOD | 0.002897093 | 0.2098433 | 6380.913 | 62.4799 | 0.1788591 | 127.0195 | 1.169878 | 0.007507608 | 241.0645 | 5.411849 | 0.6759699 | 326.2693 | 5.142713 | 1.318048 | BelowLOD | 0.6068699 | 1.758699 | 90.31978 | 1.480104 | 0.04534058 | 992.6748 | 6.248162 | 0.2979976 | 516.2255 | 3.268673 | 0.01013246 | 45.30914 | 0.6980227 | 0.2291976 | 4087.214 | 57.00959 | 0.1572332 | BelowLOD | 0.1474372 | 0.460756 | 0.3580212 | 0.01974759 | 0.009119113 | 889.2462 | 9.194633 | 0.02157315
201B-1@L37 |  | 35 | 65 | 141679.5 | 691.1807 | 204.6129 | BelowLOD | 0.002710344 | 0.1101989 | BelowLOD | 0.6545435 | 1.947112 | 351.1776 | 2.50441 | 0.1302913 | 560.7408 | 16.59081 | 6.848455 | 0.3564323 | 0.07579306 | 0.1391797 | BelowLOD | 0.002540269 | 0.1999137 | 2186.183 | 133.0142 | 0.1706172 | 152.2488 | 3.833955 | 0.007145027 | 21.62073 | 2.014053 | 0.6397624 | 84.17372 | 7.129286 | 1.253201 | BelowLOD | 0.5616212 | 1.680445 | 19.05664 | 1.327086 | 0.04339222 | 1019.691 | 5.774181 | 0.2837084 | 399.5761 | 3.253967 | 0.009691827 | 9.535502 | 0.4579136 | 0.2185406 | 1485.808 | 123.8046 | 0.1496304 | BelowLOD | 0.1343497 | 0.4402345 | 0.05246608 | 0.01000308 | 0.008698718 | 265.4768 | 18.33472 | 0.02054723
201B-1@L38 |  | 35 | 65 | 143856.1 | 802.8808 | 205.9559 | BelowLOD | 0.002659009 | 0.1111131 | BelowLOD | 0.758318 | 1.966744 | 354.8948 | 2.84918 | 0.1311533 | 482.7926 | 14.48414 | 6.933229 | 0.5869775 | 0.08547076 | 0.1407282 | BelowLOD | 0.002583238 | 0.2022811 | 660.9173 | 5.518499 | 0.1727722 | 46.06221 | 0.7129028 | 0.007218328 | 3.870327 | 0.5622625 | 0.6429508 | 17.71109 | 0.9229719 | 1.265265 | BelowLOD | 0.5099637 | 1.703928 | 8.771394 | 0.2934297 | 0.04407798 | 1145.382 | 7.027034 | 0.2869152 | 280.4006 | 1.502373 | 0.009840937 | 83.07973 | 1.39824 | 0.2212136 | 158.4229 | 2.405777 | 0.1511931 | BelowLOD | 0.1455829 | 0.4467122 | BelowLOD | 3.814427e-05 | 0.008811313 | 84.17786 | 4.695342 | 0.02077626
303@L47 |  | 35 | 65 | 151379.4 | 752.4522 | 277.6492 | BelowLOD | 0.002684697 | 0.1500645 | BelowLOD | 0.8377971 | 2.635645 | 96.30631 | 0.880527 | 0.1868497 | 2272.012 | 38.97286 | 9.921385 | 1.687182 | 0.1530007 | 0.2110889 | BelowLOD | 0.002855273 | 0.2985799 | 949.8131 | 39.87184 | 0.2454404 | 36.28491 | 0.6357307 | 0.009849699 | 80.11584 | 7.423376 | 0.853995 | 26.78028 | 2.645919 | 1.774588 | BelowLOD | 0.6007781 | 2.401079 | 33.89133 | 2.876116 | 0.06336912 | 867.5774 | 5.539414 | 0.4249542 | 605.546 | 3.609432 | 0.01389739 | 12.80427 | 1.060103 | 0.3148146 | 145.9339 | 14.16995 | 0.2120364 | BelowLOD | 0.1533518 | 0.6603468 | BelowLOD | 0.005083681 | 0.01261569 | 140.5777 | 42.12424 | 0.02910019
303@L48 |  | 35 | 65 | 152382.1 | 771.4103 | 280.9527 | BelowLOD | 0.002723866 | 0.1512332 | BelowLOD | 0.7439663 | 2.651798 | 94.1912 | 0.7931961 | 0.1910001 | 2251.273 | 33.1074 | 10.0607 | 1.732591 | 0.1672656 | 0.216334 | BelowLOD | 0.002877544 | 0.3047298 | 1392.066 | 14.79202 | 0.2485224 | 43.38411 | 3.081051 | 0.009936821 | 294.9421 | 6.243841 | 0.8625594 | 22.4935 | 2.073709 | 1.798318 | BelowLOD | 0.5732182 | 2.424529 | 18.71878 | 1.001757 | 0.06405629 | 835.0781 | 5.219891 | 0.4337295 | 628.3807 | 4.87329 | 0.01400113 | 4.119503 | 0.3855309 | 0.3191799 | 55.43667 | 2.683985 | 0.2147847 | BelowLOD | 0.1688336 | 0.6705649 | BelowLOD | 0.005113935 | 0.0127613 | 22.2908 | 1.218856 | 0.02944134
303@L49 |  | 35 | 65 | 151644 | 883.1612 | 277.3511 | BelowLOD | 0.02180936 | 0.1487634 | BelowLOD | 0.8367158 | 2.60623 | 96.94013 | 0.8430569 | 0.190162 | 2199.589 | 29.45516 | 9.946119 | 1.630399 | 0.1524612 | 0.2157529 | BelowLOD | 0.00290299 | 0.3028173 | 798.1632 | 7.94902 | 0.2453416 | 32.0577 | 0.6831475 | 0.009784786 | 17.40767 | 1.620338 | 0.8503161 | 28.32275 | 1.494536 | 1.776653 | BelowLOD | 0.7492029 | 2.387879 | 23.18276 | 0.9785249 | 0.06314634 | 878.6303 | 5.488449 | 0.4308856 | 617.7627 | 5.313232 | 0.01376614 | 23.81313 | 1.21329 | 0.3154754 | 117.431 | 4.472422 | 0.2121605 | BelowLOD | 0.1689061 | 0.6633233 | BelowLOD | 9.610031e-05 | 0.01258372 | 12.09288 | 0.5732137 | 0.02904847
303@L50 |  | 35 | 65 | 151352.3 | 854.394 | 278.7237 | BelowLOD | 0.002338397 | 0.1464609 | BelowLOD | 0.8083396 | 2.574607 | 105.2084 | 0.96726 | 0.2005027 | 2178.813 | 36.80558 | 10.05894 | 1.693001 | 0.1828365 | 0.2285709 | BelowLOD | 0.04427951 | 0.3138511 | 2153.994 | 15.26387 | 0.2453168 | 131.9045 | 1.708221 | 0.009718095 | 120.7237 | 3.56778 | 0.8499516 | 108.7751 | 2.225536 | 1.784595 | BelowLOD | 0.5078078 | 2.355957 | 51.51619 | 0.8856839 | 0.06272568 | 935.2035 | 6.614524 | 0.4435202 | 541.403 | 3.840956 | 0.01351824 | 108.8002 | 1.910181 | 0.318111 | 758.9679 | 7.140289 | 0.2135195 | BelowLOD | 0.1314955 | 0.667821 | BelowLOD | 0.001355231 | 0.01245844 | 43.29309 | 0.8507746 | 0.02900285
303@L51 |  | 35 | 65 | 150713.9 | 642.6594 | 277.1428 | BelowLOD | 0.02138369 | 0.1445955 | BelowLOD | 0.7348703 | 2.551676 | 109.0359 | 1.036338 | 0.2028252 | 2168.834 | 32.68763 | 10.02396 | 1.496157 | 0.1675367 | 0.2313255 | BelowLOD | 0.08896083 | 0.3149981 | 1019.193 | 9.906313 | 0.2432067 | 100.4025 | 2.369462 | 0.00963328 | 50.5942 | 2.705056 | 0.8442005 | 26.70466 | 1.248903 | 1.77196 | BelowLOD | 0.5948967 | 2.324768 | 15.20553 | 0.5276089 | 0.06208509 | 994.5194 | 6.513852 | 0.4432702 | 406.1501 | 3.758775 | 0.01334022 | 145.6011 | 1.678338 | 0.3164666 | 184.0091 | 3.345957 | 0.21236 | BelowLOD | 0.138959 | 0.6628893 | BelowLOD | 0.0001085078 | 0.01229631 | 8.447443 | 0.4083093 | 0.02875113
303@L52 |  | 35 | 65 | 153067.6 | 730.963 | 274.3737 | BelowLOD | 0.002526549 | 0.1424234 | BelowLOD | 0.681481 | 2.521649 | 97.92247 | 0.9408796 | 0.2033319 | 2260.869 | 31.34288 | 9.939813 | 1.470219 | 0.1505934 | 0.2319272 | BelowLOD | 0.002769842 | 0.3138731 | 1475.425 | 91.9392 | 0.2402169 | 25.14251 | 1.840374 | 0.009518032 | 324.6179 | 26.9087 | 0.8352308 | 44.12652 | 5.519001 | 1.752068 | BelowLOD | 0.5277269 | 2.288493 | 37.05797 | 4.063542 | 0.06125913 | 850.6838 | 5.460419 | 0.4401859 | 513.6951 | 5.726073 | 0.01313715 | 3.754051 | 0.2474755 | 0.3133838 | 140.5849 | 16.31402 | 0.2102679 | BelowLOD | 0.1100306 | 0.6551752 | BelowLOD | 0.0001176843 | 0.01210419 | 17.96114 | 2.021624 | 0.02839838
303@L54 |  | 35 | 65 | 154592.5 | 667.5898 | 276.8562 | BelowLOD | 0.002398885 | 0.1422196 | BelowLOD | 0.6814671 | 2.537589 | 100.4647 | 0.9398499 | 0.2106541 | 2218.736 | 30.36823 | 10.06372 | 1.772622 | 0.1728055 | 0.2402232 | BelowLOD | 0.002667357 | 0.3208317 | 1343.055 | 27.95417 | 0.2411383 | 42.62283 | 0.9805139 | 0.009568537 | 277.474 | 11.13855 | 0.8419087 | 26.70643 | 1.674474 | 1.762634 | BelowLOD | 0.5828813 | 2.281519 | 25.45382 | 1.042654 | 0.0613809 | 869.412 | 5.202619 | 0.4464671 | 592.5163 | 5.621853 | 0.01311552 | 29.51913 | 1.041966 | 0.3163197 | 84.54139 | 3.706123 | 0.2122192 | BelowLOD | 0.1393967 | 0.6583261 | BelowLOD | 0.000121547 | 0.01206283 | 14.90379 | 0.6560036 | 0.02851294
303@L55 |  | 35 | 65 | 154831.3 | 789.7393 | 272.9836 | BelowLOD | 0.002341392 | 0.1394904 | BelowLOD | 0.7609357 | 2.499551 | 104.2421 | 0.9932753 | 0.2105793 | 2185.776 | 30.08756 | 9.940314 | 1.665724 | 0.1678319 | 0.2400679 | BelowLOD | 0.04577462 | 0.3183936 | 1313.248 | 12.64985 | 0.2371062 | 30.44472 | 0.86075 | 0.009418202 | 142.2344 | 4.897439 | 0.8297744 | 82.82617 | 3.487823 | 1.735062 | BelowLOD | 0.5385938 | 2.235578 | 44.01429 | 1.439312 | 0.06030385 | 873.1423 | 6.104787 | 0.4411974 | 609.8657 | 5.197371 | 0.01286336 | 46.61028 | 2.525372 | 0.3119226 | 301.3312 | 9.242651 | 0.2092707 | BelowLOD | 0.1858206 | 0.6475439 | BelowLOD | 0.002910831 | 0.01181632 | 59.20147 | 19.05192 | 0.02804048
303@L56 |  | 35 | 65 | 153121.4 | 622.5843 | 275.5098 | BelowLOD | 0.02832322 | 0.1400368 | BelowLOD | 0.6707165 | 2.520506 | 109.0193 | 1.005238 | 0.2155292 | 2283.759 | 54.05027 | 10.05009 | 2.025888 | 0.2394536 | 0.2456183 | BelowLOD | 0.002739123 | 0.3234215 | 713.044 | 8.13053 | 0.2386189 | 50.22879 | 0.6832369 | 0.009489243 | 21.38273 | 1.825136 | 0.837127 | 24.46384 | 1.170268 | 1.748042 | BelowLOD | 0.5865401 | 2.242029 | 17.33496 | 0.4755155 | 0.06064002 | 977.0239 | 7.39326 | 0.4461902 | 457.4971 | 4.614505 | 0.01291368 | 38.16321 | 1.304726 | 0.3148266 | 147.3895 | 1.792834 | 0.2112255 | BelowLOD | 0.1047026 | 0.6518613 | BelowLOD | 0.0008610463 | 0.01184619 | 16.28231 | 0.5997614 | 0.02822439
303@L57 |  | 27.848 | 65 | 153220 | 931.6949 | 273.1656 | BelowLOD | 0.01525571 | 0.1408458 | BelowLOD | 0.6324682 | 2.512511 | 118.2066 | 1.169767 | 0.2177952 | 2159.771 | 30.10772 | 10.05312 | 0.9501865 | 0.1667147 | 0.2489835 | BelowLOD | 0.002505779 | 0.3337105 | 1516.431 | 17.54077 | 0.2413243 | 234.7095 | 3.736702 | 0.01140954 | 108.627 | 4.675578 | 0.8471541 | 70.36389 | 2.130545 | 1.736266 | BelowLOD | 0.6333988 | 2.235585 | 41.01707 | 0.8049202 | 0.06196489 | 1078.829 | 6.795868 | 0.4474257 | 296.7452 | 2.32024 | 0.01317546 | 59.31041 | 1.079066 | 0.3139196 | 465.7981 | 4.176875 | 0.2103763 | BelowLOD | 0.2156414 | 0.654082 | BelowLOD | 0.000123723 | 0.01196474 | 28.11925 | 0.6536496 | 0.02837363

## Pyrite
Appendix Table S1 Raw data for trace elements of sulfides by (LA)‒ICP‒MS
Number | Comment | Duration (s) | S34_ppm_mean | S34_ppm_2SE(int) | S34_ppm_LOD_Pettke | V51_ppm_mean | V51_ppm_2SE(int) | V51_ppm_LOD_Pettke | Cr53_ppm_mean | Cr53_ppm_2SE(int) | Cr53_ppm_LOD_Pettke | Mn55_ppm_mean | Mn55_ppm_2SE(int) | Mn55_ppm_LOD_Pettke | InternalStandard_Fe_mean | Fe57_ppm_2SE(int) | Fe57_ppm_LOD_Pettke | Co59_ppm_mean | Co59_ppm_2SE(int) | Co59_ppm_LOD_Pettke | Ni60_ppm_mean | Ni60_ppm_2SE(int) | Ni60_ppm_LOD_Pettke | Cu63_ppm_mean | Cu63_ppm_2SE(int) | Cu63_ppm_LOD_Pettke | Zn66_ppm_mean | Zn66_ppm_2SE(int) | Zn66_ppm_LOD_Pettke | Ga71_ppm_mean | Ga71_ppm_2SE(int) | Ga71_ppm_LOD_Pettke | Ge73_ppm_mean | Ge73_ppm_2SE(int) | Ge73_ppm_LOD_Pettke | As75_ppm_mean | As75_ppm_2SE(int) | As75_ppm_LOD_Pettke | Se77_ppm_mean | Se77_ppm_2SE(int) | Se77_ppm_LOD_Pettke | Ag107_ppm_mean | Ag107_ppm_2SE(int) | Ag107_ppm_LOD_Pettke | Cd111_ppm_mean | Cd111_ppm_2SE(int) | Cd111_ppm_LOD_Pettke | In115_ppm_mean | In115_ppm_2SE(int) | In115_ppm_LOD_Pettke | Sn118_ppm_mean | Sn118_ppm_2SE(int) | Sn118_ppm_LOD_Pettke | Sb121_ppm_mean | Sb121_ppm_2SE(int) | Sb121_ppm_LOD_Pettke | Te125_ppm_mean | Te125_ppm_2SE(int) | Te125_ppm_LOD_Pettke | Tl205_ppm_mean | Tl205_ppm_2SE(int) | Tl205_ppm_LOD_Pettke | Pb208_ppm_mean | Pb208_ppm_2SE(int) | Pb208_ppm_LOD_Pettke
101A-2@L1 |  | 35 | 389732.2 | 6344.589 | 409.4062 | BelowLOD | 0.004789672 | 0.2181668 | BelowLOD | 1.695561 | 5.865543 | BelowLOD | 0.08496337 | 0.347649 | 460000 | 1.302976e-11 | 5.758276 | 21.39025 | 1.483295 | 0.3150417 | 4.697562 | 0.7164293 | 0.7599561 | 344.4217 | 61.53323 | 0.5725644 | 1149.855 | 93.72501 | 1.288761 | 0.4880651 | 0.1281671 | 0.01437693 | 92.72395 | 25.25735 | 0.1168665 | 908.9026 | 20.62232 | 3.54225 | BelowLOD | 0.9892093 | 3.198781 | 3.150071 | 0.3493242 | 0.01628946 | 4.345259 | 0.5757499 | 0.4300792 | 5.162184 | 0.9841182 | 0.003317063 | 33.11471 | 11.32229 | 0.3779103 | 85.21156 | 3.927043 | 0.3935471 | BelowLOD | 0.2511704 | 0.8460907 | 0.06733623 | 0.01404577 | 0.002402104 | 22.7867 | 1.391907 | 0.02749819
TY3726-2 |  | 3.86 | 411611.8 | 16039.16 | 559.5836 | 0.2950637 | 0.1317794 | 0.1384798 | BelowLOD | 0.7832293 | 1.692889 | 342.4631 | 17.77322 | 1.012882 | 460000 | 1.502915e-11 | 8.394456 | 7.356458 | 0.440101 | 0.1103187 | 12.03109 | 0.5986609 | 0.09784526 | 182.8543 | 26.14878 | 0.5174277 | 56.34597 | 11.3897 | 3.621387 | BelowLOD | 0.03951529 | 0.04694356 | 4.529456 | 0.782401 | 0.5343483 | 4409.196 | 133.0923 | 1.098499 | 191.9584 | 26.86869 | 48.69955 | 39.64468 | 2.796313 | 0.04842287 | 1.80715 | 0.7999803 | 0.4654444 | BelowLOD | 0.009882274 | 0.02890757 | BelowLOD | 0.2876308 | 0.5310787 | 335.2117 | 15.37651 | 0.2068818 | 0 | 0 |  | 75.492 | 2.291014 | 0.02299116 | 1598.449 | 459.6391 | 0.05861769
TY3726-4 |  | 34 | 471640.5 | 8859.015 | 386.4078 | 0.1282808 | 0.03119295 | 0.08499251 | BelowLOD | 0.2267766 | 0.7151213 | 173.5387 | 4.420432 | 0.7033749 | 460000 | 6.200325e-12 | 5.748786 | BelowLOD | 0.02131666 | 0.08653706 | 7.036047 | 0.6536597 | 0.06468145 | 214.6129 | 15.10852 | 0.2457183 | 17.53728 | 1.402822 | 2.380983 | 0.0225089 | 0.01005013 | 0.01969927 | 5.553464 | 0.2945348 | 0.3318715 | 4268.722 | 317.4147 | 0.913765 | BelowLOD | 8.670905 | 33.44254 | 8.876726 | 0.3543851 | 0.02874273 | 0.4657144 | 0.1296036 | 0.208521 | BelowLOD | 0.00270681 | 0.0127555 | BelowLOD | 0.1053186 | 0.1210062 | 190.4081 | 6.250135 | 0.111824 | BelowLOD | 0.003339949 | 0.5044645 | 168.7976 | 7.813833 | 0.007755355 | 280.1777 | 63.39566 | 0.03544828
TY3726-5 |  | 34 | 524779.4 | 11096.05 | 456.6592 | BelowLOD | 0.03191189 | 0.104465 | BelowLOD | 0.2476634 | 0.5175305 | 7.506895 | 1.401737 | 1.08145 | 460000 | 6.161765e-12 | 8.307561 | 68.25565 | 5.526416 | 0.08726629 | 5.249947 | 0.2781118 | 0.1003976 | 1702.169 | 41.7469 | 0.3735188 | 13422.05 | 2485.263 | 3.754112 | 2.882387 | 0.4079481 | 0.02764994 | 36.73699 | 1.536291 | 0.3786426 | 653.2775 | 20.72919 | 0.9370704 | BelowLOD | 10.70996 | 38.55245 | 60.66587 | 1.963517 | 0.003612197 | 38.62106 | 6.628371 | 0.4583106 | 3.832236 | 0.6815503 | 0.01576088 | 1.510742 | 0.2813726 | 0.5938733 | 754.5416 | 23.96194 | 0.1249432 | BelowLOD | 0.006492662 | 0.5840128 | 88.40625 | 4.022162 | 0.0205471 | 11382.75 | 1671.14 | 0.08032861
TY3726-6 |  | 11.574 | 490784.1 | 23280.41 | 356.6361 | BelowLOD | 0.03511959 | 0.06568906 | BelowLOD | 0.2049789 | 54.20138 | BelowLOD | 0.2990109 | 0.6098038 | 460000 | 1.053615e-11 | 5.795598 | 0.8604543 | 0.1403508 | 0.07940113 | 1.239012 | 0.1366294 | 0.0839486 | 1467.605 | 62.92007 | 0.3247832 | 3.627778 | 1.101582 | 2.331348 | 0.6912544 | 0.09055723 | 0.006865369 | 11.59926 | 0.6431597 | 0.3289717 | 446.2956 | 20.2234 | 0.7941737 | -0.339271 | 13.87496 | -7.300205 | 125.4406 | 6.431221 | 0.02510749 | 0.3407556 | 0.2101911 | 0.2133713 | BelowLOD | 0.004434693 | 0.01713995 | BelowLOD | 0.1329368 | 0.3307616 | 832.5064 | 28.58574 | 0.1160099 | BelowLOD | 0.002345164 | 0.1625605 | 43.78484 | 1.795107 | 0.009241156 | 828.2417 | 33.36153 | 0.1663661
TY3726-8 |  | 34 | 588140.6 | 16270.57 | 446.956 | 0.1818845 | 0.0453023 | 0.1242785 | BelowLOD | 0.26758 | 0.7676763 | 11.72413 | 0.8770863 | 0.8219638 | 460000 | 5.888017e-12 | 8.827326 | 373.1411 | 29.78848 | 0.1111396 | 4.660931 | 0.3030942 | 0.1198936 | 281.3892 | 16.41234 | 0.4547056 | 4.18511 | 0.9630423 | 2.642271 | 0.05229446 | 0.01707369 | 0.03181016 | 5.848748 | 0.3198473 | 0.3754513 | 2743.199 | 111.483 | 1.069212 | -1.604668 | 9.642835 | -203.3997 | 30.72795 | 1.731946 | 0.02594703 | 0.5881869 | 0.1699915 | 0.2147474 | BelowLOD | 0.004138856 | 0.02199722 | BelowLOD | 0.1375196 | 0.5345973 | 122.0119 | 6.606047 | 0.1406068 | BelowLOD | 0.002597405 | 0.08215578 | 2.261575 | 0.1457646 | 0.02253847 | 1176.949 | 120.2784 | 0.0954789

## Galena
Appendix Table S1 Raw data for trace elements of sulfides by (LA)‒ICP‒MS
Number | Li | Be | Sc | V | Cr | Co | Ni | Cu | Zn | Ga | Rb | Sr | Y | Mo | Cd | In | Sb | Cs | Ba | La | Ce | Pr | Nd | Sm | Eu | Gd | Tb | Dy | Ho | Er | Tm | Yb | Lu | W | Re | Tl | Pb | Bi | Th | U | Nb | Ta | Zr | Hf
| μg/g | μg/g | μg/g | μg/g | μg/g | μg/g | μg/g | μg/g | μg/g | μg/g | μg/g | μg/g | μg/g | μg/g | μg/g | μg/g | μg/g | μg/g | μg/g | μg/g | μg/g | μg/g | μg/g | μg/g | μg/g | μg/g | μg/g | μg/g | μg/g | μg/g | μg/g | μg/g | μg/g | μg/g | μg/g | μg/g | μg/g | μg/g | μg/g | μg/g | μg/g | μg/g | μg/g | μg/g
CP-01A | 1.01 | 0.032 | 0.337 | 71.3 | 8.55 | 0.103 | 1.6 | 189 | 66.5 | 0.485 | 0.299 | 1.24 | 0.023 | 0.571 | 8.59 | 0.117 | 1001 | 0.236 | 2.38 | 0.139 | 0.042 | 0.005 | 0.016 | 0.019 | 0.006 | 0.008 | <0.002 | 0.013 | <0.002 | 0.005 | <0.002 | 0.009 | <0.002 | 0.127 | <0.002 | 7.99 | / | 5.11 | 0.055 | 0.541 | 0.025 | 0.009 | 0.116 | 0.009
CP-01B | 0.726 | 0.04 | 0.22 | 5.73 | 0.874 | 0.724 | 0.928 | 20 | 498 | 0.207 | 0.101 | 0.522 | 0.048 | 0.43 | 14.1 | 0.503 | 771 | 0.049 | 1.79 | 0.08 | 0.032 | 0.004 | 0.011 | 0.01 | 0.003 | 0.006 | 0.003 | 0.016 | 0.003 | 0.007 | <0.002 | 0.01 | <0.002 | 0.061 | 0.003 | 7.84 | / | 4.99 | 0.052 | 3.46 | 0.016 | 0.002 | 0.137 | 0.017
CP-02A | 0.576 | 0.016 | 0.252 | 25.8 | 2.95 | 0.208 | 0.987 | 85.3 | 150 | 0.155 | 0.115 | 0.524 | 0.026 | 0.381 | 6.34 | 0.147 | 2800 | 0.062 | 3.96 | 0.316 | 0.029 | 0.003 | 0.023 | 0.016 | <0.002 | 0.007 | 0.002 | 0.015 | <0.002 | 0.002 | <0.002 | <0.002 | <0.002 | 0.107 | <0.002 | 7.97 | / | 5.28 | 0.04 | 1.81 | 0.015 | 0.009 | 0.096 | 0.005
CP-02B | 0.586 | <0.002 | 0.124 | 57.7 | 6.84 | 0.142 | 1.5 | 52.8 | 235 | 0.4 | 0.125 | 0.423 | 0.021 | 0.232 | 8.28 | 0.185 | 661 | 0.054 | 1.38 | 0.088 | 0.017 | 0.002 | 0.029 | 0.017 | 0.003 | 0.01 | <0.002 | 0.007 | 0.002 | 0.002 | <0.002 | <0.002 | <0.002 | 0.048 | <0.002 | 7.27 | / | 4.82 | 0.017 | 1.22 | 0.006 | 0.002 | 0.036 | 0.006
CP-03 | 0.396 | 0.016 | 0.124 | 70.4 | 7.54 | 0.074 | 1.47 | 40.2 | 31.7 | 0.478 | 0.103 | 0.471 | 0.005 | 0.28 | 13.2 | 0.048 | 683 | 0.044 | 2.08 | 0.081 | 0.018 | 0.002 | 0.016 | 0.019 | 0.004 | 0.005 | <0.002 | 0.005 | <0.002 | <0.002 | <0.002 | 0.004 | <0.002 | 0.053 | <0.002 | 9.42 | / | 5.35 | 0.012 | 0.332 | 0.009 | 0.004 | 0.039 | 0.002
Note: The detection result of "/" represents exceeding the upper limit of the instrument detection