## Sheet1
Appendix Table S2 Calculation process for In contents correction of sphalerite by LA-ICP-MS
| Measured CIn115 (ppm) | Measured IIn115 (cps) | Measured ISn118 (cps) | Corrected IIn115 (cps) | Corrected ratio for sample |  | Measured IIn115 (cps) | Measured ISn118 (cps) | Corrected IIn115 (cps) | Corrected ratio for external standard | Corrected CIn115 (ppm)
101A-2@L3 | 165.987 | 165923.6 | 1971.45 | 165895.9 | 0.9998333 | MASS-1 | 13334.05 | 3652.544 | 13282.8 | 0.9961562 | 166.5847
101A-2@L5 | 181.6054 | 178485.3 | 2004.772 | 178457.1 | 0.9998424 | MASS-1 | 15867.04 | 3956.935 | 15811.52 | 0.9965006 | 182.261
101A-2@L6 | 204.5478 | 190098.9 | 1342.156 | 190080.1 | 0.9999009 | MASS-1 | 13313.12 | 3763.416 | 13260.31 | 0.9960333 | 205.2982
101A-3@L7 | 277.4645 | 256346.8 | 263.4192 | 256343.1 | 0.9999856 | MASS-1 | 14515.94 | 3966.936 | 14460.28 | 0.9961653 | 278.506
101A-3@L10 | 472.9015 | 331030.9 | 3340.574 | 330984.1 | 0.9998584 | MASS-1 | 11508.12 | 3093.27 | 11464.72 | 0.9962283 | 474.6162
101A-3@L11 | 552.0434 | 391819.6 | 4564.265 | 391755.6 | 0.9998365 | MASS-1 | 13348.49 | 3534.322 | 13298.9 | 0.9962847 | 554.033
101A-3@L13 | 678.7548 | 483558.9 | 24024.88 | 483221.8 | 0.9993028 | MASS-1 | 21500.67 | 5791.68 | 21419.4 | 0.9962201 | 680.8374
101A-3@L14 | 720.398 | 507791.4 | 16470.03 | 507560.3 | 0.9995449 | MASS-1 | 18403.4 | 4807.938 | 18335.93 | 0.9963341 | 722.7834
101A-3@L15 | 561.7592 | 412787.8 | 8367.42 | 412670.4 | 0.9997156 | MASS-1 | 16935.05 | 4530.83 | 16871.48 | 0.9962458 | 563.7156
101A-4@L17 | 249.1786 | 182036.3 | 913.225 | 182023.4 | 0.9999296 | MASS-1 | 17992.15 | 4820.61 | 17924.5 | 0.9962404 | 250.0999
101A-4@L19 | 260.4535 | 183322.4 | 214.2734 | 183319.4 | 0.9999836 | MASS-1 | 19223.09 | 5071.498 | 19151.92 | 0.996298 | 261.4306
101B-2@L26 | 30.94576 | 20970.8 | 252.4988 | 20967.26 | 0.999831 |  |  |  | Average | 0.9962461 | 31.05711
101B-2@L27 | 48.26861 | 32441.33 | 381.0943 | 32435.98 | 0.9998352 | [5 empty] | 48.4425
101B-2@L28 | 89.92984 | 59191.9 | 301.7039 | 59187.67 | 0.9999285 | [5 empty] | 90.26225
101B-2@L29 | 107.1373 | 69381.41 | 2186.313 | 69350.73 | 0.9995578 | [5 empty] | 107.4935
101B-2@L30 | 175.5824 | 116513.3 | 8181.617 | 116398.5 | 0.9990147 | [5 empty] | 176.0704
201B-1@L34 | 399.601 | 510812.5 | 30261.86 | 510387.9 | 0.9991687 | [5 empty] | 400.7732
201B-1@L35 | 452.2172 | 580242.2 | 38748.3 | 579698.4 | 0.9990629 | [5 empty] | 453.4959
201B-1@L36 | 516.2255 | 615639.3 | 13286.83 | 615452.9 | 0.9996972 | [5 empty] | 518.0138
201B-1@L37 | 399.5761 | 500567.6 | 2905.186 | 500526.9 | 0.9999186 | [5 empty] | 401.0491
201B-1@L38 | 280.4006 | 349506.9 | 25142.78 | 349154.1 | 0.9989906 | [5 empty] | 281.173
303@L47 | 605.546 | 547918.1 | 2918.654 | 547877.1 | 0.9999253 | [5 empty] | 607.7824
303@L48 | 628.3807 | 564481 | 1040.523 | 564466.4 | 0.9999741 | [5 empty] | 630.7321
303@L49 | 617.7627 | 557224.6 | 6125.741 | 557138.7 | 0.9998457 | [5 empty] | 619.9948
303@L50 | 541.403 | 476892.5 | 23183.09 | 476567.2 | 0.9993179 | [5 empty] | 543.0724
303@L51 | 406.1501 | 359215.4 | 30683.7 | 358784.9 | 0.9988014 | [5 empty] | 407.1919
303@L52 | 513.6951 | 452597 | 827.4088 | 452585.4 | 0.9999743 | [5 empty] | 515.6175
303@L54 | 592.5163 | 519245.2 | 5890.52 | 519162.5 | 0.9998408 | [5 empty] | 594.6542
303@L55 | 609.8657 | 540009.8 | 9262.011 | 539879.8 | 0.9997593 | [5 empty] | 612.0164
303@L56 | 457.4971 | 398664.8 | 8317.961 | 398548.1 | 0.9997072 | [5 empty] | 459.0865
303@L57 | 296.7452 | 259172.1 | 11678.46 | 259008.3 | 0.9993677 | [5 empty] | 297.6751