## Sheet1
Electronic Appendix A: the complete LA-ICP-MS trace element dataset of sphalerite from the Fule deposit
Sample | Type | Mn55_ppm_mean | Mn55_ppm_LOD | Fe57_ppm_mean | Fe57_ppm_LOD | Cu65_ppm_mean | Cu65_ppm_LOD | Ga71_ppm_mean | Ga71_ppm_LOD | Ge74_ppm_mean | Ge74_ppm_LOD | As75_ppm_mean | As75_ppm_LOD | Ag107_ppm_mean | Ag107_ppm_LOD | Cd111_ppm_mean | Cd111_ppm_LOD | In115_ppm_mean | In115_ppm_LOD | Sn118_ppm_mean | Sn118_ppm_LOD | Sb121_ppm_mean | Sb121_ppm_LOD | Hg202_ppm_mean | Hg202_ppm_LOD | Tl205_ppm_mean | Tl205_ppm_LOD | Pb208_ppm_mean | Pb208_ppm_LOD
FL-1-1 | Sp1rb | 2.729447 | 0.6087734 | 2212.111 | 3.627903 | 2642.717 | 1.721641 | 62.47257 | 0.05867354 | 700.3832 | 0.3077572 | 174.2526 | 0.8966293 | 5.633461 | 0.002474424 | 15232.63 | 0.1841363 | 0.2930837 | 0.005362024 | 4.850116 | 0.05876366 | 716.7507 | 0.04663945 | 63.51409 | 0.08061017 | 0.05919313 | 0.0004107201 | 98.29268 | 0.0006672291
FL-1-1 | Sp1rb | 2.524298 | 0.6134659 | 2223.286 | 3.455885 | 3055.209 | 1.695845 | 244.0881 | 0.05140917 | 703.1837 | 0.2588831 | 177.1022 | 0.848516 | 4.82578 | 0.002517359 | 16399.59 | 0.2072791 | b.d.l. | 0.0005973861 | b.d.l. | 0.0694641 | 928.3632 | 0.05043875 | 20.31042 | 0.07696986 | 0.008139254 | 0.0004179901 | 123.7157 | 0.0006786599
FL-1-1 | Sp1rb | 2.651683 | 0.6614343 | 2290.926 | 3.965978 | 3013.242 | 1.882555 | 221.8214 | 0.04924391 | 687.2375 | 0.2273661 | 201.6592 | 0.883702 | 8.914846 | 0.002525392 | 17092.3 | 0.1873372 | 0.2731318 | 0.004037551 | 4.753275 | 0.06832468 | 925.7145 | 0.04999104 | 66.20015 | 0.08540841 | 0.09405615 | 0.0004194201 | 126.9176 | 0.0006807273
FL-1-1 | Sp1rb | 2.884004 | 0.6398001 | 2343.534 | 3.881379 | 2799.873 | 1.918315 | 158.863 | 0.05687005 | 651.2598 | 0.3188649 | 187.3871 | 0.9310447 | 7.535237 | 0.002577013 | 17851.07 | 0.2929909 | 0.523161 | 0.0006105962 | 8.32601 | 0.07485348 | 847.3323 | 0.04976797 | 196.5086 | 0.1250239 | 0.1074651 | 0.00288637 | 119.0512 | 0.0006945412
FL-1-1 | Sp1rb | 2.642191 | 0.6027973 | 2407.471 | 4.027021 | 3038.74 | 1.403389 | 229.4829 | 0.05298679 | 681.0732 | 0.2953714 | 177.28 | 0.8665471 | 5.063502 | 0.01754632 | 18000.71 | 0.2134672 | 0.6145735 | 0.00415418 | 5.276508 | 0.0716441 | 928.7977 | 0.04493879 | 31.6091 | 0.09128889 | 0.01991814 | 0.0004324068 | 124.2838 | 0.0007012767
FL-1-1 | Sp1y | 2.945139 | 0.5572095 | 2527.557 | 3.23919 | 589.429 | 1.27091 | 385.5662 | 0.05338646 | 48.11886 | 0.4200046 | 3.99731 | 0.893114 | 0.8251552 | 0.01545789 | 17428.35 | 0.1524416 | b.d.l. | 0.0005510093 | 0.07599014 | 0.0686633 | 44.07294 | 0.03523087 | 29.18693 | 0.07706505 | b.d.l. | 0.0003792564 | 8.683553 | 0.00565077
FL-1-1 | Sp1y | 2.885383 | 0.5994436 | 2344.611 | 3.795473 | 304.441 | 1.408973 | 83.84539 | 0.06033447 | 61.70887 | 0.3340651 | 5.420218 | 0.8983363 | 0.5134715 | 0.002300402 | 20563.72 | 0.1930496 | b.d.l. | 0.0005522642 | b.d.l. | 0.07619385 | 49.54922 | 0.03312798 | 29.96673 | 0.07476614 | b.d.l. | 0.00256659 | 10.07526 | 0.004190446
FL-1-1 | Sp1y | 2.395269 | 0.5970781 | 2203.36 | 4.404029 | 430.1751 | 1.598396 | 213.0133 | 0.06320892 | 72.94546 | 0.2978281 | 3.685931 | 0.9059152 | 0.6149981 | 0.01584746 | 17247.89 | 0.09597323 | b.d.l. | 0.0005638565 | b.d.l. | 0.0679556 | 26.27154 | 0.04020039 | 23.94919 | 0.07324733 | b.d.l. | 0.003548281 | 4.181427 | 0.004280971
FL-1-1 | Sp1y | 3.644274 | 0.6120106 | 2734.675 | 4.430512 | 277.7533 | 1.498329 | 83.10693 | 0.04676553 | 46.43384 | 0.1904228 | 5.52611 | 0.9513455 | 0.9731145 | 0.02267286 | 21616.75 | 0.01503604 | b.d.l. | 0.004017779 | b.d.l. | 0.07304803 | 53.85188 | 0.03965664 | 27.3598 | 0.07665056 | b.d.l. | 0.002774619 | 13.4028 | 0.0006714109
FL-1-1 | Sp1y | 2.593464 | 0.7155007 | 2174.889 | 4.204612 | 313.3458 | 1.763972 | 130.3936 | 0.05790456 | 51.61656 | 0.2467485 | 3.023431 | 1.018718 | 0.4501584 | 0.002687825 | 19747.41 | 0.2446459 | b.d.l. | 0.0006438519 | 0.1737391 | 0.06753223 | 34.48601 | 0.03954316 | 27.90415 | 0.08891869 | b.d.l. | 0.004059396 | 6.786712 | 0.004894184
FL-1-1 | Sp1w | 2.663183 | 0.6780253 | 2543.809 | 4.293616 | 26.79437 | 1.995687 | 9.418492 | 0.05388573 | 4.709033 | 0.1473454 | 1.211367 | 0.9293389 | 0.2782055 | 0.02380055 | 19509.7 | 0.3540648 | b.d.l. | 0.004211383 | 0.1578589 | 0.05574109 | 0.1716068 | 0.0298178 | 24.42176 | 0.08031946 | b.d.l. | 0.002913879 | 0.1346864 | 0.0007046113
FL-1-1 | Sp1w | 2.943761 | 0.641397 | 2593.42 | 4.241648 | 117.794 | 1.717737 | 69.85667 | 0.05699166 | 13.87352 | 0.3550901 | 1.94929 | 0.9270589 | 0.3669884 | 0.01660428 | 17397.66 | 0.1624583 | b.d.l. | 0.003971527 | 0.1048755 | 0.06720499 | 1.855616 | 0.03287222 | 21.61635 | 0.07265006 | b.d.l. | 0.002750608 | 0.4041033 | 0.006064452
FL-1-1 | Sp1w | 3.736571 | 0.6435449 | 3265.126 | 3.689045 | 89.5215 | 1.750954 | 30.5852 | 0.05295407 | 10.36435 | 0.2849132 | 2.029259 | 0.8688336 | 0.2938008 | 0.002465113 | 24674.97 | 0.2402761 | b.d.l. | 0.003972529 | 0.06371119 | 0.06320004 | 18.20588 | 0.03460241 | 25.64106 | 0.07631049 | b.d.l. | 0.003725484 | 9.201376 | 0.0006654594
FL-1-1 | Sp1w | 3.774868 | 0.6535798 | 3487.359 | 4.611431 | 242.9115 | 1.692914 | 173.6371 | 0.04912218 | 10.72866 | 0.3542678 | 1.337027 | 0.945538 | 0.383752 | 0.002623566 | 18997.85 | 0.2874984 | b.d.l. | 0.004224767 | 0.1089739 | 0.07285882 | 3.857803 | 0.03681366 | 27.59487 | 0.08154513 | b.d.l. | 0.0004347997 | 2.323761 | 0.004774548
FL-1-1 | Sp1w | 4.261127 | 0.6390414 | 3333.675 | 4.173991 | 340.4996 | 2.026155 | 250.9768 | 0.06301223 | 12.66565 | 0.3793247 | b.d.l. | 0.9947332 | 0.6765694 | 0.01781379 | 19573.95 | 0.1446997 | b.d.l. | 0.0006305348 | b.d.l. | 0.07983431 | 12.3161 | 0.03615646 | 24.75529 | 0.06351934 | b.d.l. | 0.00295291 | 8.669263 | 0.006503509
FL-1-2 | Sp1rb | 2.80633 | 0.7052998 | 2334.684 | 3.967355 | 2178.874 | 1.865677 | 113.3623 | 0.06106791 | 638.0264 | 0.3778695 | 77.55714 | 0.8669987 | 2.476542 | 0.002676413 | 17208.28 | 0.2565293 | b.d.l. | 0.0006331591 | 0.07876477 | 0.05650661 | 455.6266 | 0.04397698 | 20.42981 | 0.08801604 | 0.0008764184 | 0.0004448111 | 73.04417 | 0.0007211206
FL-1-2 | Sp1rb | 2.641733 | 0.6663301 | 2250.613 | 4.035548 | 2581.372 | 1.770877 | 474.0998 | 0.05379896 | 586.9878 | 0.3732235 | 87.3646 | 0.8956823 | 3.907937 | 0.00264787 | 19840.23 | 0.2166156 | 1.381242 | 0.004219829 | 16.45953 | 0.08047571 | 496.2458 | 0.04845962 | 99.96987 | 0.1103086 | 0.08718752 | 0.000440181 | 86.35312 | 0.006506132
FL-1-2 | Sp1rb | 3.094078 | 0.6148585 | 2498.646 | 4.065863 | 2496.638 | 1.801327 | 290.6432 | 0.06856262 | 632.4415 | 0.4175161 | 107.8194 | 0.8706265 | 4.359227 | 0.002669714 | 20637.65 | 0.2872574 | 0.2624556 | 0.0006305299 | 1.100077 | 0.06302864 | 546.347 | 0.0495139 | 63.45502 | 0.1068674 | 0.09051853 | 0.0004439169 | 100.0735 | 0.0007190928
FL-1-2 | Sp1rb | 3.028697 | 0.682781 | 2325.141 | 3.751012 | 2503.826 | 1.869138 | 385.1078 | 0.06246928 | 638.28 | 0.3624749 | 77.82731 | 0.9432719 | 1.573955 | 0.0250503 | 19385.97 | 0.1772383 | b.d.l. | 0.0006481389 | 0.08295422 | 0.067986 | 442.7896 | 0.05160015 | 19.31483 | 0.09877162 | b.d.l. | 0.0004567838 | 59.8904 | 0.000739651
FL-1-2 | Sp1rb | 3.314606 | 0.6895153 | 2612.202 | 3.252291 | 2809.746 | 1.879254 | 165.312 | 0.07202544 | 763.2514 | 0.3608385 | 131.0562 | 0.9077716 | 3.648361 | 0.002738228 | 21475.71 | 0.2231388 | 1.244823 | 0.0006456801 | 15.01381 | 0.0817559 | 574.1657 | 0.0456923 | 88.3447 | 0.09132621 | 0.0842074 | 0.003071345 | 76.23437 | 0.0007373266
FL-1-2 | Sp1y | 3.339796 | 0.6309239 | 2539.216 | 4.211454 | 1136.645 | 1.770701 | 4.927533 | 0.06342803 | 379.3446 | 0.3431024 | 33.41098 | 0.8933784 | 1.211179 | 0.002650685 | 22140.55 | 0.0153688 | 0.006083999 | 0.005647217 | 0.1513449 | 0.06030604 | 123.4995 | 0.04097945 | 23.37447 | 0.08659048 | 0.01222068 | 0.0004422228 | 40.96223 | 0.004803844
FL-1-2 | Sp1y | 3.815694 | 0.5949403 | 2939.845 | 3.348671 | 452.6826 | 1.504686 | 171.3225 | 0.06204293 | 56.33193 | 0.2202532 | 6.626712 | 0.8115833 | 1.610889 | 0.02299664 | 29043.81 | 0.2199376 | b.d.l. | 0.005366941 | 0.06575205 | 0.06172428 | 85.29311 | 0.04043991 | 117.1558 | 0.106722 | 0.01471135 | 0.0004207443 | 31.74426 | 0.004568598
FL-1-2 | Sp1y | 3.231328 | 0.6266671 | 2209.427 | 3.822105 | 691.216 | 1.435745 | 9.481639 | 0.06149635 | 235.8408 | 0.2840342 | 15.63742 | 0.8212851 | 0.8281603 | 0.002575548 | 25084.4 | 0.2243657 | b.d.l. | 0.005477834 | b.d.l. | 0.055284 | 68.22018 | 0.03657552 | 17.71197 | 0.08871954 | b.d.l. | 0.002898619 | 22.19834 | 0.006312307
FL-1-2 | Sp1y | 2.839163 | 0.6171039 | 2073.184 | 3.89305 | 661.2141 | 1.728332 | 8.368345 | 0.05670187 | 220.7047 | 0.3382105 | 28.87803 | 0.8219639 | 0.8187359 | 0.002625412 | 18934.93 | 0.1382727 | 0.3563961 | 0.006695592 | 5.860586 | 0.05630692 | 41.86165 | 0.04704929 | 62.3337 | 0.1021756 | 0.08051483 | 0.003998134 | 16.86008 | 0.0007053498
FL-1-2 | Sp1y | 2.892823 | 0.6272055 | 2037.942 | 3.852773 | 845.4957 | 1.605943 | 2.758946 | 0.05024241 | 296.0373 | 0.2900284 | 15.65237 | 0.8325058 | 0.7711876 | 0.002638226 | 18923.83 | 0.1387597 | b.d.l. | 0.005601709 | 1.130786 | 0.06731327 | 62.37342 | 0.04375142 | 20.95723 | 0.07832913 | b.d.l. | 0.002970679 | 20.38806 | 0.004778208
FL-1-2 | Sp1w | 3.596921 | 0.6932847 | 3015.255 | 3.79918 | 118.2947 | 1.507551 | 51.64098 | 0.06526118 | 16.25023 | 0.4109764 | 2.853521 | 0.9100746 | 1.161931 | 0.01885482 | 31750.22 | 0.2039351 | 0.01539155 | 0.0006561899 | 0.221497 | 0.07630539 | 6.323357 | 0.05028709 | 37.98923 | 0.08560181 | 0.01795954 | 0.0004658972 | 3.373155 | 0.0007523128
FL-1-2 | Sp1w | 4.019365 | 0.7035461 | 3272.258 | 4.129016 | 66.68623 | 1.916718 | 27.66541 | 0.07056024 | 8.500594 | 0.286422 | b.d.l. | 0.9346136 | 0.2814449 | 0.002852142 | 35942.57 | 0.2866633 | b.d.l. | 0.004506714 | 0.09385705 | 0.05771941 | 2.64467 | 0.03667973 | 22.46059 | 0.09314125 | b.d.l. | 0.0004753559 | 0.8425653 | 0.0007671121
FL-1-2 | Sp1w | 3.500936 | 0.6777642 | 2851.583 | 4.482565 | 85.41747 | 1.543015 | 23.17426 | 0.0445506 | 18.74299 | 0.2754485 | 1.814565 | 0.8769973 | 0.5342057 | 0.01852231 | 30301.66 | 0.2589648 | 0.05210765 | 0.00433722 | 0.3811047 | 0.06095997 | 4.629648 | 0.04333544 | 61.84174 | 0.09496033 | 0.007022491 | 0.003087812 | 2.087222 | 0.004980986
FL-1-2 | Sp1w | 3.657898 | 0.6990238 | 3001.576 | 3.637775 | 51.64403 | 1.737275 | 14.77226 | 0.05479868 | 9.131266 | 0.2735576 | 2.193028 | 0.8517908 | 0.441369 | 0.01842421 | 31095.59 | 0.3572204 | 0.237059 | 0.0006393329 | 1.495396 | 0.05706016 | 2.30014 | 0.03511404 | 20.4097 | 0.0832806 | b.d.l. | 0.003072234 | 1.143751 | 0.0007347263
FL-1-2 | Sp1w | 3.642397 | 0.6411285 | 3083.744 | 4.096917 | 96.69588 | 1.68912 | 36.25927 | 0.05161633 | 12.88085 | 0.2575433 | 3.105647 | 0.8168085 | 0.3159983 | 0.01737249 | 32747.98 | 0.2253784 | 0.04705469 | 0.000602343 | 0.4229445 | 0.05708141 | 8.291864 | 0.03746579 | 47.53387 | 0.08862764 | 0.0117973 | 0.0004297546 | 3.559128 | 0.0006926783
FL-1-3 | Sp1rb | 2.386291 | 0.7788312 | 2213.369 | 4.382778 | 2765.664 | 2.143717 | 82.29267 | 0.07215851 | 836.2737 | 0.2775534 | 125.3204 | 0.9823696 | 2.496904 | 0.003308296 | 15315.69 | 0.2309584 | 0.03862771 | 0.0007555216 | 0.5545723 | 0.07553316 | 513.7238 | 0.05613976 | 17.14628 | 0.1083504 | 0.01577404 | 0.0005557748 | 81.50658 | 0.005969909
FL-1-3 | Sp1rb | 1.978564 | 0.8086665 | 2191.32 | 4.459672 | 2900.295 | 2.178841 | 120.0839 | 0.08277989 | 819.8026 | 0.3566556 | 140.3313 | 0.9841753 | 2.957336 | 0.02272579 | 16018.17 | 0.2347985 | b.d.l. | 0.005182908 | b.d.l. | 0.07488038 | 605.5522 | 0.05440865 | 17.18561 | 0.1107659 | b.d.l. | 0.003819418 | 93.69786 | 0.0009018606
FL-1-3 | Sp1rb | 2.25391 | 0.8560281 | 2254.952 | 5.258997 | 3143.375 | 2.685183 | 294.1436 | 0.06608207 | 815.9891 | 0.5981148 | 145.0806 | 1.144181 | 4.530485 | 0.00340622 | 16180.1 | 0.3491509 | b.d.l. | 0.0007761022 | 0.09225845 | 0.06434328 | 666.4995 | 0.07122363 | 16.96993 | 0.1353062 | 0.001389213 | 0.0005726359 | 103.2709 | 0.0009112325
FL-1-3 | Sp1rb | 2.502041 | 0.8440216 | 2114.831 | 4.856215 | 2740.393 | 1.942546 | 377.0179 | 0.05390951 | 729.3078 | 0.2394904 | 138.2967 | 1.010084 | 3.017226 | 0.03143404 | 16293.2 | 0.2393568 | 1.019202 | 0.0007845027 | 14.40193 | 0.06775186 | 412.2557 | 0.04369886 | 224.3192 | 0.1768125 | 0.09824707 | 0.003907577 | 68.70157 | 0.008407707
FL-1-3 | Sp1rb | 2.466483 | 0.7779971 | 2613.199 | 5.153515 | 2595.851 | 1.894891 | 170.489 | 0.0785877 | 805.3396 | 0.5106943 | 92.5792 | 1.039874 | 1.223333 | 0.003504746 | 14324.96 | 0.2130917 | b.d.l. | 0.005373974 | 0.2500295 | 0.05278153 | 370.7323 | 0.05551048 | 18.54473 | 0.1341755 | b.d.l. | 0.00537727 | 56.38772 | 0.006319304
FL-1-3 | Sp1y | 3.830577 | 0.8608744 | 3421.709 | 5.50955 | 409.745 | 2.315129 | 242.8372 | 0.08710775 | 44.95159 | 0.397198 | 8.591643 | 0.9634637 | 0.9972906 | 0.003472493 | 21675.46 | 0.4180068 | 0.08122172 | 0.00531945 | 0.7769576 | 0.08648016 | 30.16742 | 0.04521311 | 34.63275 | 0.1231099 | b.d.l. | 0.003939577 | 9.649277 | 0.006259998
FL-1-3 | Sp1y | 3.72659 | 0.8044453 | 3289.542 | 5.525365 | 315.578 | 2.07595 | 113.6336 | 0.07796786 | 50.01466 | 0.3979884 | 7.062056 | 0.9865368 | 0.8187354 | 0.0235013 | 22442.76 | 0.2112808 | b.d.l. | 0.0007911652 | b.d.l. | 0.05821826 | 52.52493 | 0.05210309 | 20.91414 | 0.1241755 | b.d.l. | 0.005351116 | 14.05055 | 0.0009317806
FL-1-3 | Sp1y | 4.542813 | 0.8043132 | 3530.722 | 5.689698 | 295.9719 | 2.016464 | 63.19346 | 0.07503093 | 53.82044 | 0.3956261 | 10.03821 | 0.9753264 | 1.144251 | 0.02340308 | 24609.02 | 0.3676988 | b.d.l. | 0.0007871017 | 0.1209936 | 0.06797738 | 83.01486 | 0.04972878 | 21.28435 | 0.123075 | b.d.l. | 0.0005844066 | 24.42739 | 0.006255023
FL-1-3 | Sp1y | 3.468266 | 0.8014604 | 3372.439 | 4.520956 | 266.0851 | 1.946047 | 41.02173 | 0.06324681 | 59.06681 | 0.2368267 | 9.696354 | 0.9071879 | 1.235782 | 0.0231816 | 20928.58 | 0.2859682 | b.d.l. | 0.005251663 | b.d.l. | 0.08537898 | 76.59891 | 0.05030182 | 20.28465 | 0.1114236 | b.d.l. | 0.0005790521 | 20.35029 | 0.006194669
FL-1-3 | Sp1y | 3.383711 | 0.8414355 | 3453.114 | 4.745229 | 287.5333 | 2.022493 | 41.1883 | 0.08937899 | 64.59181 | 0.4800026 | 11.35789 | 0.9185873 | 1.228097 | 0.003493293 | 21717.12 | 0.1298295 | b.d.l. | 0.005330673 | 0.06260091 | 0.04574952 | 79.85081 | 0.04659276 | 19.94321 | 0.09117579 | b.d.l. | 0.0005885144 | 22.57358 | 0.0009333147
FL-1-3 | Sp1w | 3.038623 | 0.7771203 | 3178.586 | 4.187257 | 69.56193 | 1.82076 | 2.777317 | 0.06173306 | 22.85925 | 0.4352676 | 1.783785 | 0.9253583 | 0.3398994 | 0.003385694 | 21641.42 | 0.2023493 | b.d.l. | 0.0007616799 | 0.08743679 | 0.07012392 | 14.53951 | 0.04724611 | 17.99307 | 0.1107595 | b.d.l. | 0.000571474 | 4.920773 | 0.006091845
FL-1-3 | Sp1w | 3.580918 | 0.7876844 | 2862.232 | 4.473582 | 107.4388 | 2.094251 | 7.095442 | 0.05274513 | 30.3881 | 0.3529255 | 4.195911 | 0.9655094 | 0.7772765 | 0.037533 | 19203.67 | 0.4054204 | 0.09436195 | 0.0007702853 | 0.2891721 | 0.06421511 | 17.72058 | 0.05099534 | 144.505 | 0.156014 | 0.03883267 | 0.005281317 | 9.389081 | 0.0009147802
FL-1-3 | Sp1w | 3.161483 | 0.7974283 | 3019.393 | 5.315236 | 80.39422 | 2.116907 | 8.822802 | 0.05679726 | 26.7855 | 0.3883051 | 1.644386 | 0.9525567 | 0.3233583 | 0.03166894 | 18428.14 | 0.2613672 | b.d.l. | 0.0007792074 | 0.1191042 | 0.07385402 | 7.78171 | 0.04839337 | 29.76636 | 0.1378754 | b.d.l. | 0.0005865154 | 2.346869 | 0.0009261272
FL-1-3 | Sp1w | 2.900948 | 0.7538981 | 2643.314 | 5.73519 | 140.1192 | 1.683394 | 49.70616 | 0.06040589 | 30.59543 | 0.4723578 | 1.824949 | 0.996531 | 0.54819 | 0.03828494 | 17752.56 | 0.01899251 | b.d.l. | 0.0007841301 | b.d.l. | 0.06772376 | 15.69392 | 0.04643297 | 16.53073 | 0.1252892 | b.d.l. | 0.0005910101 | 2.962511 | 0.008507491
FL-1-3 | Sp1w | 2.63531 | 0.7768814 | 2426.418 | 5.193423 | 143.5301 | 2.552977 | 70.22354 | 0.06703326 | 27.95541 | 0.2860758 | b.d.l. | 0.9590671 | 0.2595713 | 0.003533853 | 16110.56 | 0.3492045 | b.d.l. | 0.0007914493 | 0.09871705 | 0.05540943 | 6.251924 | 0.04568817 | 16.30477 | 0.1197301 | b.d.l. | 0.0005973376 | 1.468649 | 0.006352857
FL-1-3 | Sp1w | 6.11196 | 0.7693037 | 2972.703 | 4.948999 | 5.978617 | 1.822353 | b.d.l. | 0.06462492 | b.d.l. | 0.4802301 | b.d.l. | 1.012646 | 0.3968355 | 0.003569061 | 35533.79 | 0.4036074 | b.d.l. | 0.005383996 | 0.1911736 | 0.0614818 | b.d.l. | 0.05506277 | 25.84126 | 0.1205663 | b.d.l. | 0.0006034844 | 0.06881487 | 0.008677924
FL-1-4 | Sp1rb | 2.779512 | 0.7523921 | 2471.242 | 4.894765 | 2696.941 | 1.936841 | 214.1835 | 0.07614471 | 985.1341 | 0.2691933 | 116.7923 | 0.9138734 | 1.830426 | 0.02314019 | 13540.65 | 0.2727218 | 0.04532506 | 0.0007553033 | 0.3664946 | 0.06954278 | 320.1129 | 0.05052487 | 15.28107 | 0.1153432 | b.d.l. | 0.000583428 | 87.65935 | 0.01138524
FL-1-4 | Sp1rb | 2.128198 | 0.7665135 | 2391.365 | 4.670011 | 2778.054 | 1.695492 | 206.5995 | 0.07115576 | 970.238 | 0.4221334 | 123.1935 | 0.9164179 | 2.216216 | 0.003423581 | 15038.18 | 0.2494837 | 0.01559544 | 0.005074338 | 0.1234182 | 0.06039785 | 411.2351 | 0.04723062 | 15.48672 | 0.1157937 | b.d.l. | 0.0005822037 | 71.2327 | 0.0009094789
FL-1-4 | Sp1rb | 2.51354 | 0.7864657 | 2668.751 | 4.611633 | 1918.715 | 1.97537 | 213.5769 | 0.09053358 | 535.3846 | 0.2684934 | 100.3209 | 0.9188466 | 10.724 | 0.02317225 | 20709.51 | 0.3114589 | 0.03442871 | 0.0007546665 | 0.4068742 | 0.04998213 | 518.4584 | 0.0553821 | 17.88664 | 0.1257729 | 0.01510498 | 0.00394204 | 239.347 | 0.008325523
FL-1-4 | Sp1rb | 2.029427 | 0.698183 | 2158.558 | 5.02619 | 2843.822 | 1.675722 | 276.2113 | 0.06540894 | 1038.364 | 0.4171483 | 85.34506 | 0.891356 | 1.66627 | 0.03718101 | 13417.17 | 0.288591 | 0.7089917 | 0.0007450266 | 5.941546 | 0.06651006 | 261.0835 | 0.0518898 | 41.86941 | 0.129984 | b.d.l. | 0.0005780617 | 53.52727 | 0.01126059
FL-1-4 | Sp1rb | 2.730385 | 0.7424916 | 2441.069 | 4.462256 | 2685.272 | 2.118915 | 58.19408 | 0.0504628 | 982.6449 | 0.333111 | 147.0871 | 0.861466 | 2.292046 | 0.03088221 | 14706.89 | 0.245444 | 0.1524742 | 0.005001566 | 1.122123 | 0.05193831 | 419.3886 | 0.04443893 | 27.90862 | 0.1033534 | 0.0259685 | 0.0005764224 | 76.05503 | 0.0008988527
FL-1-4 | Sp1y | 3.301424 | 0.7536703 | 3096.775 | 4.639254 | 247.4605 | 1.773116 | 82.69033 | 0.07056183 | 43.08846 | 0.3803786 | 12.79026 | 0.9033855 | 0.789208 | 0.00348622 | 24684.85 | 0.2317009 | 0.1231997 | 0.0007717793 | 0.8600654 | 0.06889586 | 60.68756 | 0.03691492 | 24.14132 | 0.1184464 | 0.02664008 | 0.0005914952 | 20.59026 | 0.008458885
FL-1-4 | Sp1y | 3.570542 | 0.7512954 | 3151.586 | 4.510594 | 278.7207 | 2.070144 | 87.40418 | 0.07697982 | 53.74978 | 0.4542288 | 12.20272 | 0.9271897 | 1.875004 | 0.003450639 | 24103.93 | 0.1671393 | 0.02392435 | 0.005142571 | 0.1832865 | 0.07816758 | 73.83236 | 0.05291661 | 19.8865 | 0.1119729 | b.d.l. | 0.0005857536 | 22.16116 | 0.008369993
FL-1-4 | Sp1y | 3.0841 | 1.038116 | 3088.529 | 7.282445 | 269.8588 | 3.281165 | 87.31877 | 0.0818932 | 47.24851 | 0.4562591 | 10.35536 | 1.254808 | 0.9916812 | 0.003402769 | 24445.26 | 0.2425783 | 0.06894398 | 0.0007513246 | 0.4442757 | 0.07472811 | 68.26464 | 0.06951524 | 19.27744 | 0.1614585 | b.d.l. | 0.0005778317 | 21.16048 | 0.0009047386
FL-1-4 | Sp1y | 3.393492 | 0.7896864 | 3082.135 | 4.737804 | 319.1099 | 1.983578 | 95.54463 | 0.0554132 | 60.79174 | 0.3752811 | 14.29356 | 0.8915634 | 2.643418 | 0.003462581 | 24185.62 | 0.3159709 | 0.06319026 | 0.0007636986 | 0.3867413 | 0.05620335 | 88.81619 | 0.04999262 | 19.61275 | 0.1152764 | b.d.l. | 0.0005881976 | 27.33975 | 0.006206001
FL-1-4 | Sp1y | 3.31584 | 0.7454854 | 3100.884 | 4.417969 | 310.588 | 1.9716 | 80.86479 | 0.06677336 | 55.84398 | 0.3090858 | 17.33996 | 0.8658823 | 1.481506 | 0.003448178 | 24530.2 | 0.1661684 | 0.4420957 | 0.006929123 | 5.197221 | 0.06096625 | 97.83914 | 0.04302249 | 68.55967 | 0.1458194 | 0.02399398 | 0.003950784 | 29.75415 | 0.0009164158
FL-1-4 | Sp1w | 5.628196 | 0.808138 | 2952.52 | 4.698845 | 7.630456 | 1.86576 | b.d.l. | 0.06301088 | b.d.l. | 0.547644 | b.d.l. | 0.9717031 | 0.4269169 | 0.003557822 | 38957.52 | 0.2896455 | b.d.l. | 0.0007951582 | 0.09404396 | 0.07098031 | b.d.l. | 0.04833831 | 25.56393 | 0.1332641 | b.d.l. | 0.0006017913 | 0.07789098 | 0.0009482281
FL-1-4 | Sp1w | 5.316012 | 1.228372 | 3080.842 | 9.009711 | 7.231379 | 3.08923 | b.d.l. | 0.04930423 | b.d.l. | 0.8349264 | b.d.l. | 1.409795 | 0.3701019 | 0.003507356 | 40200.74 | 0.7212561 | b.d.l. | 0.0007830802 | b.d.l. | 0.1063688 | b.d.l. | 0.08098023 | 42.13313 | 0.2087791 | b.d.l. | 0.0005934497 | 0.2842206 | 0.0009345913
FL-1-4 | Sp1w | 2.804124 | 0.786507 | 2461.611 | 4.79415 | 34.40043 | 2.036179 | 3.633475 | 0.3144342 | 5.426192 | 0.2529956 | b.d.l. | 1.018601 | 1.265845 | 0.006047305 | 19714.99 | 0.2745909 | b.d.l. | 0.005830518 | b.d.l. | 0.07615652 | b.d.l. | 0.04396188 | 21.0148 | 0.1266018 | b.d.l. | 0.001023527 | 1.308295 | 0.0016111
FL-1-4 | Sp1w | 5.329092 | 0.8804382 | 2905.849 | 4.905083 | 15.85818 | 2.217897 | b.d.l. | 0.05092317 | b.d.l. | 0.3709172 | b.d.l. | 1.014997 | 0.5462069 | 0.02707549 | 39254.13 | 0.4194419 | b.d.l. | 0.006032468 | 0.07423035 | 0.06002552 | 0.06493211 | 0.04817109 | 78.26649 | 0.1237502 | 0.03820928 | 0.0005964144 | 13.2737 | 0.0009382436
FL-2-1 | Sp2 | 3.24167 | 0.603843 | 2904.794 | 3.965881 | 79.6674 | 1.517345 | b.d.l. | 0.06301161 | 16.00744 | 0.3204758 | 20.50555 | 0.7949514 | 1.000587 | 0.0229494 | 29871.04 | 0.2167638 | b.d.l. | 0.0005826829 | b.d.l. | 0.0611247 | 12.80942 | 0.0356122 | 28.33836 | 0.08050627 | b.d.l. | 0.002837687 | 19.19093 | 0.0006752082
FL-2-1 | Sp2 | 4.763325 | 0.6596507 | 4482.646 | 4.495079 | 4.646997 | 1.820675 | b.d.l. | 0.06742015 | 0.6037074 | 0.3340815 | b.d.l. | 0.8905596 | 0.2340046 | 0.02295922 | 48491.53 | 0.2932476 | b.d.l. | 0.0007750471 | b.d.l. | 0.07479545 | 0.3477468 | 0.03541407 | 34.97049 | 0.09779427 | b.d.l. | 0.0005606885 | 0.9434308 | 0.0008989851
FL-2-1 | Sp2 | 3.115617 | 0.5934074 | 3743.66 | 3.858627 | 1910.118 | 1.713397 | 0.445974 | 0.05759045 | 348.5423 | 0.2461469 | 489.9877 | 0.7454293 | 22.51769 | 0.002516497 | 26805.58 | 0.3437446 | b.d.l. | 0.0005815358 | b.d.l. | 0.05353334 | 293.36 | 0.04977958 | 24.99565 | 0.07918267 | 0.09576077 | 0.0004212112 | 549.2695 | 0.008427736
FL-2-1 | Sp2 | 3.04882 | 0.6248569 | 3152.793 | 3.911419 | 818.2465 | 1.494524 | b.d.l. | 0.04811197 | 283.7083 | 0.3639786 | 58.02261 | 0.7361432 | 1.04248 | 0.01721349 | 24067.94 | 0.2504963 | b.d.l. | 0.0005894552 | 0.09175486 | 0.05586289 | 23.19782 | 0.03769952 | 24.15917 | 0.08315219 | 0.002921949 | 0.0004274402 | 68.38968 | 0.0006847208
FL-2-1 | Sp2 | 2.057994 | 0.6304654 | 2176.635 | 3.034206 | 28.99535 | 1.703042 | b.d.l. | 0.04669031 | 5.62443 | 0.2228514 | 3.848014 | 0.8230537 | 0.421701 | 0.002607226 | 19264.05 | 0.1849674 | b.d.l. | 0.004055094 | b.d.l. | 0.06452284 | 2.279496 | 0.03928188 | 24.18305 | 0.08238999 | b.d.l. | 0.0004366363 | 4.125593 | 0.0006991395
FL-2-1 | Sp2 | 2.829087 | 0.5986823 | 3129.688 | 4.191684 | 520.23 | 1.558745 | 0.313513 | 0.06239748 | 54.22765 | 0.3848386 | 178.8837 | 0.7276752 | 10.39286 | 0.01737252 | 25278.35 | 0.2202721 | b.d.l. | 0.0005938387 | b.d.l. | 0.06084982 | 136.0917 | 0.03467269 | 24.8066 | 0.08227778 | 0.03806674 | 0.0004316265 | 166.9956 | 0.0006908108
FL-2-1 | Sp2 | 2.160559 | 0.6445664 | 2848.51 | 3.994358 | 1421.542 | 1.560195 | b.d.l. | 0.05135694 | 329.7243 | 0.3064574 | 321.6762 | 0.7436759 | 5.054727 | 0.02383956 | 16180.57 | 0.2837317 | b.d.l. | 0.004057837 | b.d.l. | 0.05540308 | 142.353 | 0.04012835 | 18.60771 | 0.08155725 | 0.01632517 | 0.0004379647 | 410.2575 | 0.008747291
FL-2-1 | Sp2 | 4.586698 | 0.5471143 | 4376.441 | 3.727036 | 6.733562 | 1.585966 | b.d.l. | 0.04770686 | 0.5886854 | 0.2162858 | 1.577003 | 0.7669722 | 0.2681897 | 0.01714707 | 47248.4 | 0.3448969 | b.d.l. | 0.0005850709 | 0.120945 | 0.04095653 | 0.3072402 | 0.03748836 | 36.01512 | 0.08377559 | b.d.l. | 0.0004262637 | 1.466288 | 0.0006816098
FL-2-1 | Sp2 | 2.286243 | 0.5962732 | 2455.999 | 3.339075 | 677.9189 | 1.734677 | 0.05685351 | 0.04462746 | 113.9624 | 0.3324105 | 173.3782 | 0.7324096 | 8.955362 | 0.01784424 | 15935.78 | 0.2252701 | b.d.l. | 0.0006083099 | 0.1009081 | 0.0576508 | 126.0658 | 0.04213643 | 20.21331 | 0.08246626 | 0.03813286 | 0.002991731 | 148.8123 | 0.007763005
FL-2-1 | Sp2 | 2.199118 | 0.6243962 | 2633.568 | 4.295974 | 1608.315 | 1.610506 | 0.0517326 | 0.04902384 | 487.7126 | 0.3055823 | 237.8418 | 0.7477599 | 4.260055 | 0.002619471 | 14226.79 | 0.1347828 | b.d.l. | 0.0006015238 | b.d.l. | 0.06163819 | 95.28207 | 0.03428463 | 18.58141 | 0.06679854 | 0.0131701 | 0.002961948 | 248.1136 | 0.0007018143
FL-2-2 | Sp2 | 2.047618 | 0.5313689 | 2135.738 | 6.082463 | 684.7673 | 0.7804401 | 0.1321329 | 0.06996536 | 149.7864 | 0.350989 | 106.61 | 1.120211 | 5.799085 | 0.02226106 | 22474.06 | 0.2649138 | b.d.l. | 0.0007769809 | 0.09330964 | 0.0755046 | 133.9438 | 0.05127421 | 26.42784 | 0.1327936 | 0.009815148 | 0.0005743964 | 111.9462 | 0.01271599
FL-2-2 | Sp2 | 3.052555 | 0.7710853 | 2876.225 | 8.191923 | 6.711755 | 1.08422 | b.d.l. | 0.08601042 | 0.4043855 | 0.3110609 | 1.636427 | 1.40053 | 0.3435186 | 0.003280249 | 37493.9 | 0.622009 | b.d.l. | 0.0007713972 | 0.1218618 | 0.07651831 | 1.028116 | 0.06692981 | 36.93768 | 0.2031121 | b.d.l. | 0.007664735 | 1.155369 | 0.01696362
FL-2-2 | Sp2 | 1.498532 | 0.5728024 | 1994.999 | 5.196294 | 432.9595 | 0.659614 | b.d.l. | 0.07336464 | 150.0863 | 0.2678774 | 19.53087 | 1.114656 | 0.6291939 | 0.04334106 | 9356.927 | 0.2373364 | b.d.l. | 0.0008159935 | 0.1846474 | 0.09978181 | 12.39966 | 0.04553764 | 16.40635 | 0.1279655 | 0.008009447 | 0.0006027738 | 14.7659 | 0.006502688
FL-2-2 | Sp2 | 1.629556 | 0.5662115 | 2202.409 | 5.728692 | 849.4656 | 0.6271599 | 0.1844519 | 0.08436181 | 129.1786 | 0.2976643 | 158.7464 | 1.059555 | 12.96239 | 0.03703489 | 18429.3 | 0.3198047 | b.d.l. | 0.0007949054 | b.d.l. | 0.09555557 | 245.2037 | 0.04306149 | 23.38321 | 0.1304108 | 0.02441207 | 0.005354166 | 224.7577 | 0.008567797
FL-2-2 | Sp2 | 2.135932 | 0.5212124 | 2499.497 | 5.483115 | 1475.965 | 0.6405696 | 0.4195748 | 0.06282293 | 255.1905 | 0.4147473 | 285.2154 | 1.078755 | 17.54575 | 0.02302411 | 21588.11 | 0.1841788 | b.d.l. | 0.0008019097 | b.d.l. | 0.09470583 | 340.5951 | 0.05971677 | 25.32953 | 0.1219089 | 0.05054317 | 0.006480151 | 310.2819 | 0.01037092
FL-2-2 | Sp2 | 1.892439 | 0.5199922 | 2366.364 | 5.551947 | 2045.411 | 0.6575738 | 0.9333992 | 0.07675348 | 349.1283 | 0.3860313 | 389.3333 | 1.003079 | 24.48189 | 0.03705904 | 18281.94 | 0.2872662 | b.d.l. | 0.0007946637 | b.d.l. | 0.08500294 | 456.7004 | 0.05430977 | 23.65886 | 0.1241522 | 0.08001704 | 0.0005864716 | 399.816 | 0.01299219
FL-2-2 | Sp2 | 2.098737 | 0.511109 | 2194.123 | 6.189861 | 34.46899 | 0.6408351 | b.d.l. | 0.07566061 | 6.469918 | 0.3372096 | 4.428795 | 1.075487 | 0.3413886 | 0.04321551 | 20386.37 | 0.34102 | b.d.l. | 0.0008120747 | b.d.l. | 0.0722608 | 6.435165 | 0.03826611 | 21.13393 | 0.1323012 | 0.009778324 | 0.004039583 | 4.753235 | 0.01049843
FL-2-2 | Sp2 | 2.327393 | 0.5880324 | 2422.475 | 6.073644 | 698.561 | 0.6947288 | 0.5356237 | 0.07146736 | 102.5747 | 0.3930793 | 141.9268 | 1.108887 | 10.27736 | 0.02500191 | 23996.26 | 0.4856386 | b.d.l. | 0.0008695332 | 0.1767562 | 0.07485494 | 192.5686 | 0.04970766 | 25.4796 | 0.1387544 | 0.03029242 | 0.004324038 | 153.8607 | 0.009365125
FL-2-2 | Sp2 | 1.525707 | 0.5758525 | 2221.559 | 7.171362 | 972.3947 | 0.7150062 | 1.260901 | 0.07509477 | 88.55605 | 0.5256445 | 219.9598 | 1.065279 | 27.70932 | 0.003728448 | 20837.86 | 0.2529593 | b.d.l. | 0.005891839 | 0.09404676 | 0.09137099 | 365.4883 | 0.05617115 | 23.03977 | 0.1419952 | 0.09153132 | 0.00587656 | 232.7938 | 0.01554296
FL-2-2 | Sp2 | 1.941234 | 0.570623 | 2211.937 | 5.829139 | 581.3924 | 0.6502717 | b.d.l. | 0.0860792 | 129.0746 | 0.5137639 | 82.79992 | 1.07957 | 4.130853 | 0.02571737 | 14964.52 | 0.1703191 | b.d.l. | 0.006024485 | 0.136029 | 0.07948214 | 76.72316 | 0.05975403 | 20.4208 | 0.1191381 | 0.02214189 | 0.0006585836 | 72.87931 | 0.007111096
Note: LOD = limit of detection; b.d.l. = below detection limit.